## 20trmin
|  |  | charge 250g | [8 empty] | charge 500g | [5 empty] | charge 750g
cycle | m01 | masse1 | diff masse | vol usé | inertie | V(rad/s) | frottement | distance(m) | coef d'usure | m02 | masse2 | diff masse | vol usé | frottement | coef d'usure | m03 | masse3 | diff masse | vol usé | frottement | coef d'usure
0 | 64.56 | 64.56 | 0 | 0 | 7.5693e-05 | 0 | 0 | 0 | #DIV/0! | 60.06 | 60.06 | 0 | 0 | 0 | #DIV/0! | 65.15 | 65.15 | 0 | 0 | 0 | #DIV/0!
10 | 64.56 | 64.54 | 0.02 | 3.03859e-08 | 7.5693e-05 | 1.046667 | 0.0005324634 | 0.005538611 | 2.236981e-06 | 60.06 | 60.01 | 0.05 | 7.596475e-08 | 0.0002662317 | 2.796226e-06 | 65.15 | 65.12 | 0.03 | 4.557885e-08 | 0.0001774878 | 1.11849e-06
20 | 64.56 | 64.52 | 0.04 | 6.07718e-08 | 7.5693e-05 | 2.093333 | 0.002129854 | 0.02215444 | 1.11849e-06 | 60.06 | 60 | 0.06 | 9.11577e-08 | 0.001064927 | 8.388677e-07 | 65.15 | 65.1 | 0.05 | 7.596475e-08 | 0.0007099512 | 4.660376e-07
30 | 64.56 | 64.48 | 0.08 | 1.215436e-07 | 7.5693e-05 | 3.14 | 0.004792171 | 0.0498475 | 9.942136e-07 | 60.06 | 59.98 | 0.08 | 1.215436e-07 | 0.002396085 | 4.971068e-07 | 65.15 | 65.08 | 0.07 | 1.063507e-07 | 0.00159739 | 2.89979e-07
40 | 64.56 | 64.46 | 0.1 | 1.519295e-07 | 7.5693e-05 | 4.186667 | 0.008519414 | 0.08861778 | 6.990565e-07 | 60.06 | 59.97 | 0.09 | 1.367366e-07 | 0.004259707 | 3.145754e-07 | 65.15 | 65.05 | 0.1 | 1.519295e-07 | 0.002839805 | 2.330188e-07
50 | 64.56 | 64.45 | 0.11 | 1.671225e-07 | 7.5693e-05 | 5.233333 | 0.01331159 | 0.1384653 | 4.921357e-07 | 60.06 | 59.96 | 0.1 | 1.519295e-07 | 0.006655793 | 2.236981e-07 | 65.15 | 65.03 | 0.12 | 1.823154e-07 | 0.004437195 | 1.789585e-07
60 | 64.56 | 64.43 | 0.13 | 1.975084e-07 | 7.5693e-05 | 6.28 | 0.01916868 | 0.19939 | 4.038993e-07 | 60.06 | 59.95 | 0.11 | 1.671225e-07 | 0.009584341 | 1.708805e-07 | 65.15 | 65.01 | 0.14 | 2.127013e-07 | 0.006389561 | 1.449895e-07
70 | 64.56 | 64.42 | 0.14 | 2.127013e-07 | 7.5693e-05 | 7.326667 | 0.02609071 | 0.2713919 | 3.195687e-07 | 60.06 | 59.93 | 0.13 | 1.975084e-07 | 0.01304535 | 1.483712e-07 | 65.15 | 64.99 | 0.16 | 2.430872e-07 | 0.008696902 | 1.217404e-07
80 | 64.56 | 64.41 | 0.15 | 2.278943e-07 | 7.5693e-05 | 8.373333 | 0.03407766 | 0.3544711 | 2.621462e-07 | 60.06 | 59.92 | 0.14 | 2.127013e-07 | 0.01703883 | 1.223349e-07 | 65.15 | 64.97 | 0.18 | 2.734731e-07 | 0.01135922 | 1.048585e-07
90 | 64.56 | 64.4 | 0.16 | 2.430872e-07 | 7.5693e-05 | 9.42 | 0.04312954 | 0.4486275 | 2.209364e-07 | 60.06 | 59.9 | 0.16 | 2.430872e-07 | 0.02156477 | 1.104682e-07 | 65.15 | 64.95 | 0.2 | 3.03859e-07 | 0.01437651 | 9.205682e-08
100 | 64.56 | 64.39 | 0.17 | 2.582802e-07 | 7.5693e-05 | 10.46667 | 0.05324634 | 0.5538611 | 1.901434e-07 | 60.06 | 59.89 | 0.17 | 2.582802e-07 | 0.02662317 | 9.507168e-08 | 65.15 | 64.93 | 0.22 | 3.342449e-07 | 0.01774878 | 8.202262e-08
110 | 64.56 | 64.38 | 0.18 | 2.734731e-07 | 7.5693e-05 | 11.51333 | 0.06442807 | 0.6701719 | 1.66387e-07 | 60.06 | 59.88 | 0.18 | 2.734731e-07 | 0.03221404 | 8.31935e-08 | 65.15 | 64.91 | 0.24 | 3.646308e-07 | 0.02147602 | 7.394977e-08
120 | 64.56 | 64.36 | 0.2 | 3.03859e-07 | 7.5693e-05 | 12.56 | 0.07667473 | 0.79756 | 1.553459e-07 | 60.06 | 59.87 | 0.19 | 2.886661e-07 | 0.03833737 | 7.378929e-08 | 65.15 | 64.89 | 0.26 | 3.950167e-07 | 0.02555824 | 6.731655e-08
130 | 64.56 | 64.35 | 0.21 | 3.19052e-07 | 7.5693e-05 | 13.60667 | 0.08998632 | 0.9360253 | 1.38984e-07 | 60.06 | 59.86 | 0.2 | 3.03859e-07 | 0.04499316 | 6.618286e-08 | 65.15 | 64.87 | 0.28 | 4.254026e-07 | 0.02999544 | 6.177067e-08
140 | 64.56 | 64.34 | 0.22 | 3.342449e-07 | 7.5693e-05 | 14.65333 | 0.1043628 | 1.085568 | 1.255448e-07 | 60.06 | 59.84 | 0.22 | 3.342449e-07 | 0.05218141 | 6.277242e-08 | 65.15 | 64.85 | 0.3 | 4.557885e-07 | 0.03478761 | 5.706583e-08
150 | 64.56 | 64.32 | 0.24 | 3.646308e-07 | 7.5693e-05 | 15.7 | 0.1198043 | 1.2461875 | 1.193056e-07 | 60.06 | 59.83 | 0.23 | 3.494379e-07 | 0.05990213 | 5.716728e-08 | 65.15 | 64.83 | 0.32 | 4.861744e-07 | 0.03993476 | 5.302473e-08
160 | 64.56 | 64.31 | 0.25 | 3.798238e-07 | 7.5693e-05 | 16.74667 | 0.1363106 | 1.417884 | 1.092276e-07 | 60.06 | 59.82 | 0.24 | 3.646308e-07 | 0.06815532 | 5.242923e-08 | 65.15 | 64.81 | 0.34 | 5.165603e-07 | 0.04543688 | 4.95165e-08
170 | 64.56 | 64.31 | 0.25 | 3.798238e-07 | 7.5693e-05 | 17.79333 | 0.1538819 | 1.600659 | 9.675522e-08 | 60.06 | 59.81 | 0.25 | 3.798238e-07 | 0.07694096 | 4.837761e-08 | 65.15 | 64.8 | 0.35 | 5.317533e-07 | 0.05129397 | 4.515244e-08
180 | 64.56 | 64.29 | 0.27 | 4.102097e-07 | 7.5693e-05 | 18.84 | 0.1725181 | 1.79451 | 9.320753e-08 | 60.06 | 59.8 | 0.26 | 3.950167e-07 | 0.08625907 | 4.48777e-08 | 65.15 | 64.78 | 0.37 | 5.621392e-07 | 0.05750605 | 4.257628e-08
190 | 64.56 | 64.28 | 0.28 | 4.254026e-07 | 7.5693e-05 | 19.88667 | 0.1922193 | 1.999439 | 8.675271e-08 | 60.06 | 59.78 | 0.28 | 4.254026e-07 | 0.09610964 | 4.337636e-08 | 65.15 | 64.76 | 0.39 | 5.925251e-07 | 0.0640731 | 4.027805e-08
200 | 64.56 | 64.27 | 0.29 | 4.405956e-07 | 7.5693e-05 | 20.93333 | 0.2129854 | 2.215444 | 8.109055e-08 | 60.06 | 59.77 | 0.29 | 4.405956e-07 | 0.1064927 | 4.054527e-08 | 65.15 | 64.74 | 0.41 | 6.22911e-07 | 0.07099512 | 3.821509e-08
210 | 64.56 | 64.26 | 0.3 | 4.557885e-07 | 7.5693e-05 | 21.98 | 0.2348164 | 2.4425275 | 7.608778e-08 | 60.06 | 59.76 | 0.3 | 4.557885e-07 | 0.1174082 | 3.804389e-08 | 65.15 | 64.73 | 0.42 | 6.381039e-07 | 0.07827212 | 3.550763e-08
220 | 64.56 | 64.25 | 0.31 | 4.709815e-07 | 7.5693e-05 | 23.02667 | 0.2577123 | 2.680688 | 7.163884e-08 | 60.06 | 59.75 | 0.31 | 4.709815e-07 | 0.1288561 | 3.581942e-08 | 65.15 | 64.71 | 0.44 | 6.684898e-07 | 0.0859041 | 3.389365e-08
230 | 64.56 | 64.24 | 0.32 | 4.861744e-07 | 7.5693e-05 | 24.07333 | 0.2816731 | 2.929925 | 6.765915e-08 | 60.06 | 59.74 | 0.32 | 4.861744e-07 | 0.1408366 | 3.382958e-08 | 65.15 | 64.7 | 0.45 | 6.836828e-07 | 0.09389105 | 3.171523e-08
240 | 64.56 | 64.23 | 0.33 | 5.013674e-07 | 7.5693e-05 | 25.12 | 0.3066989 | 3.19024 | 6.408018e-08 | 60.06 | 59.72 | 0.34 | 5.165603e-07 | 0.1533495 | 3.3011e-08 | 65.15 | 64.68 | 0.47 | 7.140687e-07 | 0.102233 | 3.04219e-08
250 | 64.56 | 64.21 | 0.35 | 5.317533e-07 | 7.5693e-05 | 26.16667 | 0.3327896 | 3.461632 | 6.263546e-08 | 60.06 | 59.7 | 0.36 | 5.469462e-07 | 0.1663948 | 3.221252e-08 | 65.15 | 64.66 | 0.49 | 7.444546e-07 | 0.1109299 | 2.922988e-08
|  | vitesse/charge | 20 | 30 | 40 | 50 | 60 | 70 | moyenne
|  | 250 | 6.263546e-08 | 4.295003e-08 | 3.400211e-08 | 5.547712e-08 | 4.65292e-08 | 5.189795e-08 | 4.891531e-08
|  | 500 | 3.221252e-08 | 2.505418e-08 | 3.221252e-08 | 3.668648e-08 | 3.310731e-08 | 2.773856e-08 | 3.11686e-08
|  | 750 | 2.922988e-08 | 2.684377e-08 | 2.803682e-08 | 2.684377e-08 | 2.74403e-08 | 2.32646e-08 | 2.694319e-08

## 30trmin
|  |  | charge 250g | [9 empty] | charge 500g | [5 empty] | charge 750g
cycle | m01 | masse1 | diff masse | vol usé | inertie | V(rad/s) | frottement | distance(m) | coef d'usure |  | m02 | masse2 | diff masse | vol usé | frottement | coef d'usure | m03 | masse3 | diff masse | vol usé | frottement | coef d'usure
0 | 65.01 | 65.01 | 0 | 0 | 7.5693e-05 | 0 | 0 | 0 | #DIV/0! |  | 59.83 | 59.83 | 0 | 0 | 0 | #DIV/0! | 68.57 | 68.57 | 0 | 0 | 0 | #DIV/0!
10 | 65.01 | 65 | 0.01 | 1.519295e-08 | 7.5693e-05 | 1.046667 | 0.0005324634 | 0.005538611 | 1.11849e-06 |  | 59.83 | 59.83 | 0 | 0 | 0.0002662317 | 0 | 68.57 | 68.54 | 0.03 | 4.557885e-08 | 0.0001774878 | 1.11849e-06
20 | 65.01 | 64.99 | 0.02 | 3.03859e-08 | 7.5693e-05 | 2.093333 | 0.002129854 | 0.02215444 | 5.592452e-07 |  | 59.83 | 59.81 | 0.02 | 3.03859e-08 | 0.001064927 | 2.796226e-07 | 68.57 | 68.52 | 0.05 | 7.596475e-08 | 0.0007099512 | 4.660376e-07
30 | 65.01 | 64.98 | 0.03 | 4.557885e-08 | 7.5693e-05 | 3.14 | 0.004792171 | 0.0498475 | 3.728301e-07 |  | 59.83 | 59.8 | 0.03 | 4.557885e-08 | 0.002396085 | 1.864151e-07 | 68.57 | 68.5 | 0.07 | 1.063507e-07 | 0.00159739 | 2.89979e-07
40 | 65.01 | 64.97 | 0.04 | 6.07718e-08 | 7.5693e-05 | 4.186667 | 0.008519414 | 0.08861778 | 2.796226e-07 |  | 59.83 | 59.79 | 0.04 | 6.07718e-08 | 0.004259707 | 1.398113e-07 | 68.57 | 68.48 | 0.09 | 1.367366e-07 | 0.002839805 | 2.097169e-07
50 | 65.01 | 64.96 | 0.05 | 7.596475e-08 | 7.5693e-05 | 5.233333 | 0.01331159 | 0.1384653 | 2.236981e-07 |  | 59.83 | 59.78 | 0.05 | 7.596475e-08 | 0.006655793 | 1.11849e-07 | 68.57 | 68.46 | 0.11 | 1.671225e-07 | 0.004437195 | 1.640452e-07
60 | 65.01 | 64.95 | 0.06 | 9.11577e-08 | 7.5693e-05 | 6.28 | 0.01916868 | 0.19939 | 1.864151e-07 |  | 59.83 | 59.76 | 0.07 | 1.063507e-07 | 0.009584341 | 1.087421e-07 | 68.57 | 68.44 | 0.13 | 1.975084e-07 | 0.006389561 | 1.346331e-07
70 | 65.01 | 64.94 | 0.07 | 1.063507e-07 | 7.5693e-05 | 7.326667 | 0.02609071 | 0.2713919 | 1.597843e-07 |  | 59.83 | 59.75 | 0.08 | 1.215436e-07 | 0.01304535 | 9.130533e-08 | 68.57 | 68.42 | 0.15 | 2.278943e-07 | 0.008696902 | 1.141317e-07
80 | 65.01 | 64.93 | 0.08 | 1.215436e-07 | 7.5693e-05 | 8.373333 | 0.03407766 | 0.3544711 | 1.398113e-07 |  | 59.83 | 59.74 | 0.09 | 1.367366e-07 | 0.01703883 | 7.864385e-08 | 68.57 | 68.4 | 0.17 | 2.582802e-07 | 0.01135922 | 9.9033e-08
90 | 65.01 | 64.92 | 0.09 | 1.367366e-07 | 7.5693e-05 | 9.42 | 0.04312954 | 0.4486275 | 1.242767e-07 |  | 59.83 | 59.73 | 0.1 | 1.519295e-07 | 0.02156477 | 6.904261e-08 | 68.57 | 68.38 | 0.19 | 2.886661e-07 | 0.01437651 | 8.745398e-08
100 | 65.01 | 64.91 | 0.1 | 1.519295e-07 | 7.5693e-05 | 10.46667 | 0.05324634 | 0.5538611 | 1.11849e-07 |  | 59.83 | 59.72 | 0.11 | 1.671225e-07 | 0.02662317 | 6.151697e-08 | 68.57 | 68.36 | 0.21 | 3.19052e-07 | 0.01774878 | 7.829432e-08
110 | 65.01 | 64.9 | 0.11 | 1.671225e-07 | 7.5693e-05 | 11.51333 | 0.06442807 | 0.6701719 | 1.016809e-07 |  | 59.83 | 59.7 | 0.13 | 1.975084e-07 | 0.03221404 | 6.008419e-08 | 68.57 | 68.34 | 0.23 | 3.494379e-07 | 0.02147602 | 7.086853e-08
120 | 65.01 | 64.89 | 0.12 | 1.823154e-07 | 7.5693e-05 | 12.56 | 0.07667473 | 0.79756 | 9.320753e-08 |  | 59.83 | 59.69 | 0.14 | 2.127013e-07 | 0.03833737 | 5.437106e-08 | 68.57 | 68.32 | 0.25 | 3.798238e-07 | 0.02555824 | 6.472745e-08
130 | 65.01 | 64.88 | 0.13 | 1.975084e-07 | 7.5693e-05 | 13.60667 | 0.08998632 | 0.9360253 | 8.603772e-08 |  | 59.83 | 59.68 | 0.15 | 2.278943e-07 | 0.04499316 | 4.963714e-08 | 68.57 | 68.3 | 0.27 | 4.102097e-07 | 0.02999544 | 5.956457e-08
140 | 65.01 | 64.87 | 0.14 | 2.127013e-07 | 7.5693e-05 | 14.65333 | 0.1043628 | 1.085568 | 7.989217e-08 |  | 59.83 | 59.67 | 0.16 | 2.430872e-07 | 0.05218141 | 4.565267e-08 | 68.57 | 68.29 | 0.28 | 4.254026e-07 | 0.03478761 | 5.326144e-08
150 | 65.01 | 64.86 | 0.15 | 2.278943e-07 | 7.5693e-05 | 15.7 | 0.1198043 | 1.2461875 | 7.456602e-08 |  | 59.83 | 59.66 | 0.17 | 2.582802e-07 | 0.05990213 | 4.225408e-08 | 68.57 | 68.27 | 0.3 | 4.557885e-07 | 0.03993476 | 4.971068e-08
160 | 65.01 | 64.85 | 0.16 | 2.430872e-07 | 7.5693e-05 | 16.74667 | 0.1363106 | 1.417884 | 6.990565e-08 |  | 59.83 | 59.65 | 0.18 | 2.734731e-07 | 0.06815532 | 3.932193e-08 | 68.57 | 68.25 | 0.32 | 4.861744e-07 | 0.04543688 | 4.660376e-08
170 | 65.01 | 64.85 | 0.16 | 2.430872e-07 | 7.5693e-05 | 17.79333 | 0.1538819 | 1.600659 | 6.192334e-08 |  | 59.83 | 59.64 | 0.19 | 2.886661e-07 | 0.07694096 | 3.676698e-08 | 68.57 | 68.24 | 0.33 | 5.013674e-07 | 0.05129397 | 4.25723e-08
180 | 65.01 | 64.84 | 0.17 | 2.582802e-07 | 7.5693e-05 | 18.84 | 0.1725181 | 1.79451 | 5.868622e-08 |  | 59.83 | 59.63 | 0.2 | 3.03859e-07 | 0.08625907 | 3.452131e-08 | 68.57 | 68.22 | 0.35 | 5.317533e-07 | 0.05750605 | 4.027486e-08
190 | 65.01 | 64.83 | 0.18 | 2.734731e-07 | 7.5693e-05 | 19.88667 | 0.1922193 | 1.999439 | 5.57696e-08 |  | 59.83 | 59.62 | 0.21 | 3.19052e-07 | 0.09610964 | 3.253227e-08 | 68.57 | 68.21 | 0.36 | 5.469462e-07 | 0.0640731 | 3.717973e-08
200 | 65.01 | 64.82 | 0.19 | 2.886661e-07 | 7.5693e-05 | 20.93333 | 0.2129854 | 2.215444 | 5.312829e-08 |  | 59.83 | 59.61 | 0.22 | 3.342449e-07 | 0.1064927 | 3.075848e-08 | 68.57 | 68.19 | 0.38 | 5.773321e-07 | 0.07099512 | 3.541886e-08
210 | 65.01 | 64.81 | 0.2 | 3.03859e-07 | 7.5693e-05 | 21.98 | 0.2348164 | 2.4425275 | 5.072518e-08 |  | 59.83 | 59.6 | 0.23 | 3.494379e-07 | 0.1174082 | 2.916698e-08 | 68.57 | 68.18 | 0.39 | 5.925251e-07 | 0.07827212 | 3.297137e-08
220 | 65.01 | 64.8 | 0.21 | 3.19052e-07 | 7.5693e-05 | 23.02667 | 0.2577123 | 2.680688 | 4.852954e-08 |  | 59.83 | 59.58 | 0.25 | 3.798238e-07 | 0.1288561 | 2.888663e-08 | 68.57 | 68.16 | 0.41 | 6.22911e-07 | 0.0859041 | 3.158272e-08
230 | 65.01 | 64.79 | 0.22 | 3.342449e-07 | 7.5693e-05 | 24.07333 | 0.2816731 | 2.929925 | 4.651567e-08 |  | 59.83 | 59.57 | 0.26 | 3.950167e-07 | 0.1408366 | 2.748653e-08 | 68.57 | 68.15 | 0.42 | 6.381039e-07 | 0.09389105 | 2.960088e-08
240 | 65.01 | 64.78 | 0.23 | 3.494379e-07 | 7.5693e-05 | 25.12 | 0.3066989 | 3.19024 | 4.466194e-08 |  | 59.83 | 59.56 | 0.27 | 4.102097e-07 | 0.1533495 | 2.621462e-08 | 68.57 | 68.13 | 0.44 | 6.684898e-07 | 0.102233 | 2.848008e-08
250 | 65.01 | 64.77 | 0.24 | 3.646308e-07 | 7.5693e-05 | 26.16667 | 0.3327896 | 3.461632 | 4.295003e-08 |  | 59.83 | 59.55 | 0.28 | 4.254026e-07 | 0.1663948 | 2.505418e-08 | 68.57 | 68.12 | 0.45 | 6.836828e-07 | 0.1109299 | 2.684377e-08
[5 empty] | speed | 20 | 30 | 40 | 50 | 60 | 70
[5 empty] | coeff friction | 0.3327896 | 0.3327896 | 0.3327896 | 0.3327896 | 0.3327896 | 0.3327896
[6 empty] | 0.1663948 | 0.1663948 | 0.1663948 | 0.1663948 | 0.1663948 | 0.1663948
[6 empty] | 0.1109299 | 0.1109299 | 0.1109299 | 0.1109299 | 0.1109299 | 0.1109299

## 40trmin
|  |  | charge 250g | [8 empty] | charge 500g | [5 empty] | charge 750g
cycle | m01 | masse1 | diff masse | vol usé | inertie | V(rad/s) | frottement | distance(m) | coef d'usure | m02 | masse2 | diff masse | vol usé | frottement | coef d'usure | m03 | masse3 | diff masse | vol usé | frottement | coef d'usure
0 | 57.54 | 57.54 | 0 | 0 | 7.5693e-05 | 0 | 0 | 0 | #DIV/0! | 56.25 | 56.25 | 0 | 0 | 0 | #DIV/0! | 62.02 | 62.02 | 0 | 0 | 0 | #DIV/0!
10 | 57.54 | 57.53 | 0.01 | 1.519295e-08 | 7.5693e-05 | 1.046667 | 0.0005324634 | 0.005538611 | 1.11849e-06 | 56.25 | 56.23 | 0.02 | 3.03859e-08 | 0.0002662317 | 1.11849e-06 | 62.02 | 62 | 0.02 | 3.03859e-08 | 0.0001774878 | 7.456602e-07
20 | 57.54 | 57.52 | 0.02 | 3.03859e-08 | 7.5693e-05 | 2.093333 | 0.002129854 | 0.02215444 | 5.592452e-07 | 56.25 | 56.22 | 0.03 | 4.557885e-08 | 0.001064927 | 4.194339e-07 | 62.02 | 61.98 | 0.04 | 6.07718e-08 | 0.0007099512 | 3.728301e-07
30 | 57.54 | 57.51 | 0.03 | 4.557885e-08 | 7.5693e-05 | 3.14 | 0.004792171 | 0.0498475 | 3.728301e-07 | 56.25 | 56.2 | 0.05 | 7.596475e-08 | 0.002396085 | 3.106918e-07 | 62.02 | 61.96 | 0.06 | 9.11577e-08 | 0.00159739 | 2.485534e-07
40 | 57.54 | 57.5 | 0.04 | 6.07718e-08 | 7.5693e-05 | 4.186667 | 0.008519414 | 0.08861778 | 2.796226e-07 | 56.25 | 56.18 | 0.07 | 1.063507e-07 | 0.004259707 | 2.446698e-07 | 62.02 | 61.94 | 0.08 | 1.215436e-07 | 0.002839805 | 1.864151e-07
50 | 57.54 | 57.49 | 0.05 | 7.596475e-08 | 7.5693e-05 | 5.233333 | 0.01331159 | 0.1384653 | 2.236981e-07 | 56.25 | 56.16 | 0.09 | 1.367366e-07 | 0.006655793 | 2.013283e-07 | 62.02 | 61.92 | 0.1 | 1.519295e-07 | 0.004437195 | 1.49132e-07
60 | 57.54 | 57.49 | 0.05 | 7.596475e-08 | 7.5693e-05 | 6.28 | 0.01916868 | 0.19939 | 1.553459e-07 | 56.25 | 56.14 | 0.11 | 1.671225e-07 | 0.009584341 | 1.708805e-07 | 62.02 | 61.9 | 0.12 | 1.823154e-07 | 0.006389561 | 1.242767e-07
70 | 57.54 | 57.47 | 0.07 | 1.063507e-07 | 7.5693e-05 | 7.326667 | 0.02609071 | 0.2713919 | 1.597843e-07 | 56.25 | 56.13 | 0.12 | 1.823154e-07 | 0.01304535 | 1.36958e-07 | 62.02 | 61.88 | 0.14 | 2.127013e-07 | 0.008696902 | 1.065229e-07
80 | 57.54 | 57.47 | 0.07 | 1.063507e-07 | 7.5693e-05 | 8.373333 | 0.03407766 | 0.3544711 | 1.223349e-07 | 56.25 | 56.11 | 0.14 | 2.127013e-07 | 0.01703883 | 1.223349e-07 | 62.02 | 61.86 | 0.16 | 2.430872e-07 | 0.01135922 | 9.320753e-08
90 | 57.54 | 57.46 | 0.08 | 1.215436e-07 | 7.5693e-05 | 9.42 | 0.04312954 | 0.4486275 | 1.104682e-07 | 56.25 | 56.1 | 0.15 | 2.278943e-07 | 0.02156477 | 1.035639e-07 | 62.02 | 61.84 | 0.18 | 2.734731e-07 | 0.01437651 | 8.285114e-08
100 | 57.54 | 57.45 | 0.09 | 1.367366e-07 | 7.5693e-05 | 10.46667 | 0.05324634 | 0.5538611 | 1.006641e-07 | 56.25 | 56.07 | 0.18 | 2.734731e-07 | 0.02662317 | 1.006641e-07 | 62.02 | 61.83 | 0.19 | 2.886661e-07 | 0.01774878 | 7.083772e-08
110 | 57.54 | 57.44 | 0.1 | 1.519295e-07 | 7.5693e-05 | 11.51333 | 0.06442807 | 0.6701719 | 9.243722e-08 | 56.25 | 56.05 | 0.2 | 3.03859e-07 | 0.03221404 | 9.243722e-08 | 62.02 | 61.81 | 0.21 | 3.19052e-07 | 0.02147602 | 6.470605e-08
120 | 57.54 | 57.44 | 0.1 | 1.519295e-07 | 7.5693e-05 | 12.56 | 0.07667473 | 0.79756 | 7.767294e-08 | 56.25 | 56.04 | 0.21 | 3.19052e-07 | 0.03833737 | 8.155659e-08 | 62.02 | 61.8 | 0.22 | 3.342449e-07 | 0.02555824 | 5.696016e-08
130 | 57.54 | 57.43 | 0.11 | 1.671225e-07 | 7.5693e-05 | 13.60667 | 0.08998632 | 0.9360253 | 7.280115e-08 | 56.25 | 56.02 | 0.23 | 3.494379e-07 | 0.04499316 | 7.611029e-08 | 62.02 | 61.79 | 0.23 | 3.494379e-07 | 0.02999544 | 5.074019e-08
140 | 57.54 | 57.42 | 0.12 | 1.823154e-07 | 7.5693e-05 | 14.65333 | 0.1043628 | 1.085568 | 6.8479e-08 | 56.25 | 56.01 | 0.24 | 3.646308e-07 | 0.05218141 | 6.8479e-08 | 62.02 | 61.77 | 0.25 | 3.798238e-07 | 0.03478761 | 4.755486e-08
150 | 57.54 | 57.41 | 0.13 | 1.975084e-07 | 7.5693e-05 | 15.7 | 0.1198043 | 1.2461875 | 6.462389e-08 | 56.25 | 56 | 0.25 | 3.798238e-07 | 0.05990213 | 6.213835e-08 | 62.02 | 61.75 | 0.27 | 4.102097e-07 | 0.03993476 | 4.473961e-08
160 | 57.54 | 57.41 | 0.13 | 1.975084e-07 | 7.5693e-05 | 16.74667 | 0.1363106 | 1.417884 | 5.679834e-08 | 56.25 | 55.99 | 0.26 | 3.950167e-07 | 0.06815532 | 5.679834e-08 | 62.02 | 61.73 | 0.29 | 4.405956e-07 | 0.04543688 | 4.223466e-08
170 | 57.54 | 57.4 | 0.14 | 2.127013e-07 | 7.5693e-05 | 17.79333 | 0.1538819 | 1.600659 | 5.418292e-08 | 56.25 | 55.98 | 0.27 | 4.102097e-07 | 0.07694096 | 5.224782e-08 | 62.02 | 61.71 | 0.31 | 4.709815e-07 | 0.05129397 | 3.999216e-08
180 | 57.54 | 57.39 | 0.15 | 2.278943e-07 | 7.5693e-05 | 18.84 | 0.1725181 | 1.79451 | 5.178196e-08 | 56.25 | 55.96 | 0.29 | 4.405956e-07 | 0.08625907 | 5.005589e-08 | 62.02 | 61.69 | 0.33 | 5.013674e-07 | 0.05750605 | 3.797344e-08
190 | 57.54 | 57.38 | 0.16 | 2.430872e-07 | 7.5693e-05 | 19.88667 | 0.1922193 | 1.999439 | 4.957298e-08 | 56.25 | 55.96 | 0.29 | 4.405956e-07 | 0.09610964 | 4.492551e-08 | 62.02 | 61.67 | 0.35 | 5.317533e-07 | 0.0640731 | 3.614696e-08
200 | 57.54 | 57.38 | 0.16 | 2.430872e-07 | 7.5693e-05 | 20.93333 | 0.2129854 | 2.215444 | 4.473961e-08 | 56.25 | 55.94 | 0.31 | 4.709815e-07 | 0.1064927 | 4.33415e-08 | 62.02 | 61.65 | 0.37 | 5.621392e-07 | 0.07099512 | 3.448679e-08
210 | 57.54 | 57.37 | 0.17 | 2.582802e-07 | 7.5693e-05 | 21.98 | 0.2348164 | 2.4425275 | 4.311641e-08 | 56.25 | 55.93 | 0.32 | 4.861744e-07 | 0.1174082 | 4.058015e-08 | 62.02 | 61.63 | 0.39 | 5.925251e-07 | 0.07827212 | 3.297137e-08
220 | 57.54 | 57.37 | 0.17 | 2.582802e-07 | 7.5693e-05 | 23.02667 | 0.2577123 | 2.680688 | 3.928582e-08 | 56.25 | 55.92 | 0.33 | 5.013674e-07 | 0.1288561 | 3.813035e-08 | 62.02 | 61.61 | 0.41 | 6.22911e-07 | 0.0859041 | 3.158272e-08
230 | 57.54 | 57.36 | 0.18 | 2.734731e-07 | 7.5693e-05 | 24.07333 | 0.2816731 | 2.929925 | 3.805827e-08 | 56.25 | 55.91 | 0.34 | 5.165603e-07 | 0.1408366 | 3.594392e-08 | 62.02 | 61.59 | 0.43 | 6.532969e-07 | 0.09389105 | 3.030566e-08
240 | 57.54 | 57.35 | 0.19 | 2.886661e-07 | 7.5693e-05 | 25.12 | 0.3066989 | 3.19024 | 3.689465e-08 | 56.25 | 55.9 | 0.35 | 5.317533e-07 | 0.1533495 | 3.398191e-08 | 62.02 | 61.57 | 0.45 | 6.836828e-07 | 0.102233 | 2.912735e-08
250 | 57.54 | 57.35 | 0.19 | 2.886661e-07 | 7.5693e-05 | 26.16667 | 0.3327896 | 3.461632 | 3.400211e-08 | 56.25 | 55.89 | 0.36 | 5.469462e-07 | 0.1663948 | 3.221252e-08 | 62.02 | 61.55 | 0.47 | 7.140687e-07 | 0.1109299 | 2.803682e-08

## 50trmin
|  |  | charge 250g | [8 empty] | charge 500g | [5 empty] | charge 750g
cycle | m01 | masse1 | diff masse | vol usé | inertie | V(rad/s) | frottement | distance(m) | coef d'usure | m02 | masse2 | diff masse | vol usé | frottement | coef d'usure | m03 | masse3 | diff masse | vol usé | frottement | coef d'usure
0 | 70.93 | 70.93 | 0 | 0 | 7.5693e-05 | 0 | 0 | 0 | #DIV/0! | 62.88 | 62.88 | 0 | 0 | 0 | #DIV/0! | 61.93 | 61.93 | 0 | 0 | 0 | #DIV/0!
10 | 70.93 | 70.9 | 0.03 | 4.557885e-08 | 7.5693e-05 | 1.046667 | 0.0005324634 | 0.005538611 | 3.355471e-06 | 62.88 | 62.83 | 0.05 | 7.596475e-08 | 0.0002662317 | 2.796226e-06 | 61.93 | 61.9 | 0.03 | 4.557885e-08 | 0.0001774878 | 1.11849e-06
20 | 70.93 | 70.89 | 0.04 | 6.07718e-08 | 7.5693e-05 | 2.093333 | 0.002129854 | 0.02215444 | 1.11849e-06 | 62.88 | 62.81 | 0.07 | 1.063507e-07 | 0.001064927 | 9.78679e-07 | 61.93 | 61.87 | 0.06 | 9.11577e-08 | 0.0007099512 | 5.592452e-07
30 | 70.93 | 70.87 | 0.06 | 9.11577e-08 | 7.5693e-05 | 3.14 | 0.004792171 | 0.0498475 | 7.456602e-07 | 62.88 | 62.79 | 0.09 | 1.367366e-07 | 0.002396085 | 5.592452e-07 | 61.93 | 61.85 | 0.08 | 1.215436e-07 | 0.00159739 | 3.314045e-07
40 | 70.93 | 70.86 | 0.07 | 1.063507e-07 | 7.5693e-05 | 4.186667 | 0.008519414 | 0.08861778 | 4.893395e-07 | 62.88 | 62.77 | 0.11 | 1.671225e-07 | 0.004259707 | 3.844811e-07 | 61.93 | 61.83 | 0.1 | 1.519295e-07 | 0.002839805 | 2.330188e-07
50 | 70.93 | 70.84 | 0.09 | 1.367366e-07 | 7.5693e-05 | 5.233333 | 0.01331159 | 0.1384653 | 4.026565e-07 | 62.88 | 62.75 | 0.13 | 1.975084e-07 | 0.006655793 | 2.908075e-07 | 61.93 | 61.81 | 0.12 | 1.823154e-07 | 0.004437195 | 1.789585e-07
60 | 70.93 | 70.83 | 0.1 | 1.519295e-07 | 7.5693e-05 | 6.28 | 0.01916868 | 0.19939 | 3.106918e-07 | 62.88 | 62.74 | 0.14 | 2.127013e-07 | 0.009584341 | 2.174842e-07 | 61.93 | 61.79 | 0.14 | 2.127013e-07 | 0.006389561 | 1.449895e-07
70 | 70.93 | 70.82 | 0.11 | 1.671225e-07 | 7.5693e-05 | 7.326667 | 0.02609071 | 0.2713919 | 2.510897e-07 | 62.88 | 62.72 | 0.16 | 2.430872e-07 | 0.01304535 | 1.826107e-07 | 61.93 | 61.78 | 0.15 | 2.278943e-07 | 0.008696902 | 1.141317e-07
80 | 70.93 | 70.8 | 0.13 | 1.975084e-07 | 7.5693e-05 | 8.373333 | 0.03407766 | 0.3544711 | 2.271933e-07 | 62.88 | 62.71 | 0.17 | 2.582802e-07 | 0.01703883 | 1.485495e-07 | 61.93 | 61.75 | 0.18 | 2.734731e-07 | 0.01135922 | 1.048585e-07
90 | 70.93 | 70.79 | 0.14 | 2.127013e-07 | 7.5693e-05 | 9.42 | 0.04312954 | 0.4486275 | 1.933193e-07 | 62.88 | 62.69 | 0.19 | 2.886661e-07 | 0.02156477 | 1.31181e-07 | 61.93 | 61.74 | 0.19 | 2.886661e-07 | 0.01437651 | 8.745398e-08
100 | 70.93 | 70.77 | 0.16 | 2.430872e-07 | 7.5693e-05 | 10.46667 | 0.05324634 | 0.5538611 | 1.789585e-07 | 62.88 | 62.68 | 0.2 | 3.03859e-07 | 0.02662317 | 1.11849e-07 | 61.93 | 61.72 | 0.21 | 3.19052e-07 | 0.01774878 | 7.829432e-08
110 | 70.93 | 70.76 | 0.17 | 2.582802e-07 | 7.5693e-05 | 11.51333 | 0.06442807 | 0.6701719 | 1.571433e-07 | 62.88 | 62.67 | 0.21 | 3.19052e-07 | 0.03221404 | 9.705908e-08 | 61.93 | 61.7 | 0.23 | 3.494379e-07 | 0.02147602 | 7.086853e-08
120 | 70.93 | 70.76 | 0.17 | 2.582802e-07 | 7.5693e-05 | 12.56 | 0.07667473 | 0.79756 | 1.32044e-07 | 62.88 | 62.65 | 0.23 | 3.494379e-07 | 0.03833737 | 8.932388e-08 | 61.93 | 61.69 | 0.24 | 3.646308e-07 | 0.02555824 | 6.213835e-08
130 | 70.93 | 70.74 | 0.19 | 2.886661e-07 | 7.5693e-05 | 13.60667 | 0.08998632 | 0.9360253 | 1.257474e-07 | 62.88 | 62.64 | 0.24 | 3.646308e-07 | 0.04499316 | 7.941943e-08 | 61.93 | 61.67 | 0.26 | 3.950167e-07 | 0.02999544 | 5.735848e-08
140 | 70.93 | 70.73 | 0.2 | 3.03859e-07 | 7.5693e-05 | 14.65333 | 0.1043628 | 1.085568 | 1.141317e-07 | 62.88 | 62.62 | 0.26 | 3.950167e-07 | 0.05218141 | 7.418558e-08 | 61.93 | 61.66 | 0.27 | 4.102097e-07 | 0.03478761 | 5.135925e-08
150 | 70.93 | 70.72 | 0.21 | 3.19052e-07 | 7.5693e-05 | 15.7 | 0.1198043 | 1.2461875 | 1.043924e-07 | 62.88 | 62.61 | 0.27 | 4.102097e-07 | 0.05990213 | 6.710942e-08 | 61.93 | 61.64 | 0.29 | 4.405956e-07 | 0.03993476 | 4.805366e-08
160 | 70.93 | 70.71 | 0.22 | 3.342449e-07 | 7.5693e-05 | 16.74667 | 0.1363106 | 1.417884 | 9.612026e-08 | 62.88 | 62.59 | 0.29 | 4.405956e-07 | 0.06815532 | 6.335199e-08 | 61.93 | 61.62 | 0.31 | 4.709815e-07 | 0.04543688 | 4.51474e-08
170 | 70.93 | 70.7 | 0.23 | 3.494379e-07 | 7.5693e-05 | 17.79333 | 0.1538819 | 1.600659 | 8.90148e-08 | 62.88 | 62.58 | 0.3 | 4.557885e-07 | 0.07694096 | 5.805313e-08 | 61.93 | 61.6 | 0.33 | 5.013674e-07 | 0.05129397 | 4.25723e-08
180 | 70.93 | 70.69 | 0.24 | 3.646308e-07 | 7.5693e-05 | 18.84 | 0.1725181 | 1.79451 | 8.285114e-08 | 62.88 | 62.57 | 0.31 | 4.709815e-07 | 0.08625907 | 5.350803e-08 | 61.93 | 61.59 | 0.34 | 5.165603e-07 | 0.05750605 | 3.912415e-08
190 | 70.93 | 70.68 | 0.25 | 3.798238e-07 | 7.5693e-05 | 19.88667 | 0.1922193 | 1.999439 | 7.745778e-08 | 62.88 | 62.55 | 0.33 | 5.013674e-07 | 0.09610964 | 5.112213e-08 | 61.93 | 61.57 | 0.36 | 5.469462e-07 | 0.0640731 | 3.717973e-08
200 | 70.93 | 70.67 | 0.26 | 3.950167e-07 | 7.5693e-05 | 20.93333 | 0.2129854 | 2.215444 | 7.270187e-08 | 62.88 | 62.54 | 0.34 | 5.165603e-07 | 0.1064927 | 4.753584e-08 | 61.93 | 61.56 | 0.37 | 5.621392e-07 | 0.07099512 | 3.448679e-08
210 | 70.93 | 70.66 | 0.27 | 4.102097e-07 | 7.5693e-05 | 21.98 | 0.2348164 | 2.4425275 | 6.8479e-08 | 62.88 | 62.53 | 0.35 | 5.317533e-07 | 0.1174082 | 4.438454e-08 | 61.93 | 61.54 | 0.39 | 5.925251e-07 | 0.07827212 | 3.297137e-08
220 | 70.93 | 70.65 | 0.28 | 4.254026e-07 | 7.5693e-05 | 23.02667 | 0.2577123 | 2.680688 | 6.470605e-08 | 62.88 | 62.51 | 0.37 | 5.621392e-07 | 0.1288561 | 4.275221e-08 | 61.93 | 61.53 | 0.4 | 6.07718e-07 | 0.0859041 | 3.081241e-08
230 | 70.93 | 70.64 | 0.29 | 4.405956e-07 | 7.5693e-05 | 24.07333 | 0.2816731 | 2.929925 | 6.131611e-08 | 62.88 | 62.5 | 0.38 | 5.773321e-07 | 0.1408366 | 4.017262e-08 | 61.93 | 61.51 | 0.42 | 6.381039e-07 | 0.09389105 | 2.960088e-08
240 | 70.93 | 70.63 | 0.3 | 4.557885e-07 | 7.5693e-05 | 25.12 | 0.3066989 | 3.19024 | 5.82547e-08 | 62.88 | 62.49 | 0.39 | 5.925251e-07 | 0.1533495 | 3.786556e-08 | 61.93 | 61.5 | 0.43 | 6.532969e-07 | 0.102233 | 2.78328e-08
250 | 70.93 | 70.62 | 0.31 | 4.709815e-07 | 7.5693e-05 | 26.16667 | 0.3327896 | 3.461632 | 5.547712e-08 | 62.88 | 62.47 | 0.41 | 6.22911e-07 | 0.1663948 | 3.668648e-08 | 61.93 | 61.48 | 0.45 | 6.836828e-07 | 0.1109299 | 2.684377e-08

## 60trmin
|  |  | charge 250g | [8 empty] | charge 500g | [5 empty] | charge 750g
cycle | m01 | masse1 | diff masse | vol usé | inertie | V(rad/s) | frottement | distance(m) | coef d'usure | m02 | masse2 | diff masse | vol usé | frottement | coef d'usure | m03 | masse3 | diff masse | vol usé | frottement | coef d'usure
0 | 73.49 | 73.49 | 0 | 0 | 7.5693e-05 | 0 | 0 | 0 | #DIV/0! | 64.58 | 64.58 | 0 | 0 | 0 | #DIV/0! | 64.36 | 64.36 | 0 | 0 | 0 | #DIV/0!
10 | 73.49 | 73.47 | 0.02 | 3.03859e-08 | 7.5693e-05 | 1.046667 | 0.0005324634 | 0.005538611 | 2.236981e-06 | 64.58 | 64.56 | 0.02 | 3.03859e-08 | 0.0002662317 | 1.11849e-06 | 64.36 | 64.33 | 0.03 | 4.557885e-08 | 0.0001774878 | 1.11849e-06
20 | 73.49 | 73.46 | 0.03 | 4.557885e-08 | 7.5693e-05 | 2.093333 | 0.002129854 | 0.02215444 | 8.388677e-07 | 64.58 | 64.54 | 0.04 | 6.07718e-08 | 0.001064927 | 5.592452e-07 | 64.36 | 64.31 | 0.05 | 7.596475e-08 | 0.0007099512 | 4.660376e-07
30 | 73.49 | 73.46 | 0.03 | 4.557885e-08 | 7.5693e-05 | 3.14 | 0.004792171 | 0.0498475 | 3.728301e-07 | 64.58 | 64.52 | 0.06 | 9.11577e-08 | 0.002396085 | 3.728301e-07 | 64.36 | 64.29 | 0.07 | 1.063507e-07 | 0.00159739 | 2.89979e-07
40 | 73.49 | 73.44 | 0.05 | 7.596475e-08 | 7.5693e-05 | 4.186667 | 0.008519414 | 0.08861778 | 3.495282e-07 | 64.58 | 64.5 | 0.08 | 1.215436e-07 | 0.004259707 | 2.796226e-07 | 64.36 | 64.27 | 0.09 | 1.367366e-07 | 0.002839805 | 2.097169e-07
50 | 73.49 | 73.43 | 0.06 | 9.11577e-08 | 7.5693e-05 | 5.233333 | 0.01331159 | 0.1384653 | 2.684377e-07 | 64.58 | 64.49 | 0.09 | 1.367366e-07 | 0.006655793 | 2.013283e-07 | 64.36 | 64.25 | 0.11 | 1.671225e-07 | 0.004437195 | 1.640452e-07
60 | 73.49 | 73.42 | 0.07 | 1.063507e-07 | 7.5693e-05 | 6.28 | 0.01916868 | 0.19939 | 2.174842e-07 | 64.58 | 64.47 | 0.11 | 1.671225e-07 | 0.009584341 | 1.708805e-07 | 64.36 | 64.24 | 0.12 | 1.823154e-07 | 0.006389561 | 1.242767e-07
70 | 73.49 | 73.41 | 0.08 | 1.215436e-07 | 7.5693e-05 | 7.326667 | 0.02609071 | 0.2713919 | 1.826107e-07 | 64.58 | 64.46 | 0.12 | 1.823154e-07 | 0.01304535 | 1.36958e-07 | 64.36 | 64.22 | 0.14 | 2.127013e-07 | 0.008696902 | 1.065229e-07
80 | 73.49 | 73.4 | 0.09 | 1.367366e-07 | 7.5693e-05 | 8.373333 | 0.03407766 | 0.3544711 | 1.572877e-07 | 64.58 | 64.44 | 0.14 | 2.127013e-07 | 0.01703883 | 1.223349e-07 | 64.36 | 64.2 | 0.16 | 2.430872e-07 | 0.01135922 | 9.320753e-08
90 | 73.49 | 73.39 | 0.1 | 1.519295e-07 | 7.5693e-05 | 9.42 | 0.04312954 | 0.4486275 | 1.380852e-07 | 64.58 | 64.42 | 0.16 | 2.430872e-07 | 0.02156477 | 1.104682e-07 | 64.36 | 64.19 | 0.17 | 2.582802e-07 | 0.01437651 | 7.824829e-08
100 | 73.49 | 73.38 | 0.11 | 1.671225e-07 | 7.5693e-05 | 10.46667 | 0.05324634 | 0.5538611 | 1.230339e-07 | 64.58 | 64.4 | 0.18 | 2.734731e-07 | 0.02662317 | 1.006641e-07 | 64.36 | 64.17 | 0.19 | 2.886661e-07 | 0.01774878 | 7.083772e-08
110 | 73.49 | 73.37 | 0.12 | 1.823154e-07 | 7.5693e-05 | 11.51333 | 0.06442807 | 0.6701719 | 1.109247e-07 | 64.58 | 64.39 | 0.19 | 2.886661e-07 | 0.03221404 | 8.781536e-08 | 64.36 | 64.15 | 0.21 | 3.19052e-07 | 0.02147602 | 6.470605e-08
120 | 73.49 | 73.36 | 0.13 | 1.975084e-07 | 7.5693e-05 | 12.56 | 0.07667473 | 0.79756 | 1.009748e-07 | 64.58 | 64.37 | 0.21 | 3.19052e-07 | 0.03833737 | 8.155659e-08 | 64.36 | 64.13 | 0.23 | 3.494379e-07 | 0.02555824 | 5.954925e-08
130 | 73.49 | 73.35 | 0.14 | 2.127013e-07 | 7.5693e-05 | 13.60667 | 0.08998632 | 0.9360253 | 9.2656e-08 | 64.58 | 64.36 | 0.22 | 3.342449e-07 | 0.04499316 | 7.280115e-08 | 64.36 | 64.11 | 0.25 | 3.798238e-07 | 0.02999544 | 5.515238e-08
140 | 73.49 | 73.33 | 0.16 | 2.430872e-07 | 7.5693e-05 | 14.65333 | 0.1043628 | 1.085568 | 9.130533e-08 | 64.58 | 64.35 | 0.23 | 3.494379e-07 | 0.05218141 | 6.562571e-08 | 64.36 | 64.09 | 0.27 | 4.102097e-07 | 0.03478761 | 5.135925e-08
150 | 73.49 | 73.32 | 0.17 | 2.582802e-07 | 7.5693e-05 | 15.7 | 0.1198043 | 1.2461875 | 8.450816e-08 | 64.58 | 64.33 | 0.25 | 3.798238e-07 | 0.05990213 | 6.213835e-08 | 64.36 | 64.07 | 0.29 | 4.405956e-07 | 0.03993476 | 4.805366e-08
160 | 73.49 | 73.31 | 0.18 | 2.734731e-07 | 7.5693e-05 | 16.74667 | 0.1363106 | 1.417884 | 7.864385e-08 | 64.58 | 64.32 | 0.26 | 3.950167e-07 | 0.06815532 | 5.679834e-08 | 64.36 | 64.06 | 0.3 | 4.557885e-07 | 0.04543688 | 4.369103e-08
170 | 73.49 | 73.3 | 0.19 | 2.886661e-07 | 7.5693e-05 | 17.79333 | 0.1538819 | 1.600659 | 7.353397e-08 | 64.58 | 64.31 | 0.27 | 4.102097e-07 | 0.07694096 | 5.224782e-08 | 64.36 | 64.04 | 0.32 | 4.861744e-07 | 0.05129397 | 4.128223e-08
180 | 73.49 | 73.29 | 0.2 | 3.03859e-07 | 7.5693e-05 | 18.84 | 0.1725181 | 1.79451 | 6.904261e-08 | 64.58 | 64.29 | 0.29 | 4.405956e-07 | 0.08625907 | 5.005589e-08 | 64.36 | 64.02 | 0.34 | 5.165603e-07 | 0.05750605 | 3.912415e-08
190 | 73.49 | 73.29 | 0.2 | 3.03859e-07 | 7.5693e-05 | 19.88667 | 0.1922193 | 1.999439 | 6.196622e-08 | 64.58 | 64.28 | 0.3 | 4.557885e-07 | 0.09610964 | 4.647467e-08 | 64.36 | 64 | 0.36 | 5.469462e-07 | 0.0640731 | 3.717973e-08
200 | 73.49 | 73.28 | 0.21 | 3.19052e-07 | 7.5693e-05 | 20.93333 | 0.2129854 | 2.215444 | 5.872074e-08 | 64.58 | 64.26 | 0.32 | 4.861744e-07 | 0.1064927 | 4.473961e-08 | 64.36 | 63.99 | 0.37 | 5.621392e-07 | 0.07099512 | 3.448679e-08
210 | 73.49 | 73.26 | 0.23 | 3.494379e-07 | 7.5693e-05 | 21.98 | 0.2348164 | 2.4425275 | 5.833396e-08 | 64.58 | 64.25 | 0.33 | 5.013674e-07 | 0.1174082 | 4.184828e-08 | 64.36 | 63.97 | 0.39 | 5.925251e-07 | 0.07827212 | 3.297137e-08
220 | 73.49 | 73.25 | 0.24 | 3.646308e-07 | 7.5693e-05 | 23.02667 | 0.2577123 | 2.680688 | 5.546233e-08 | 64.58 | 64.24 | 0.34 | 5.165603e-07 | 0.1288561 | 3.928582e-08 | 64.36 | 63.95 | 0.41 | 6.22911e-07 | 0.0859041 | 3.158272e-08
230 | 73.49 | 73.24 | 0.25 | 3.798238e-07 | 7.5693e-05 | 24.07333 | 0.2816731 | 2.929925 | 5.285871e-08 | 64.58 | 64.23 | 0.35 | 5.317533e-07 | 0.1408366 | 3.70011e-08 | 64.36 | 63.94 | 0.42 | 6.381039e-07 | 0.09389105 | 2.960088e-08
240 | 73.49 | 73.24 | 0.25 | 3.798238e-07 | 7.5693e-05 | 25.12 | 0.3066989 | 3.19024 | 4.854559e-08 | 64.58 | 64.22 | 0.36 | 5.469462e-07 | 0.1533495 | 3.495282e-08 | 64.36 | 63.92 | 0.44 | 6.684898e-07 | 0.102233 | 2.848008e-08
250 | 73.49 | 73.23 | 0.26 | 3.950167e-07 | 7.5693e-05 | 26.16667 | 0.3327896 | 3.461632 | 4.65292e-08 | 64.58 | 64.21 | 0.37 | 5.621392e-07 | 0.1663948 | 3.310731e-08 | 64.36 | 63.9 | 0.46 | 6.988757e-07 | 0.1109299 | 2.74403e-08

## 70trmin
|  |  | charge 250g | [8 empty] | charge 500g | [5 empty] | charge 750g
cycle | m01 | masse1 | diff masse | vol usé | inertie | V(rad/s) | frottement | distance(m) | coef d'usure | m02 | masse2 | diff masse | vol usé | frottement | coef d'usure | m03 | masse3 | diff masse | vol usé | frottement | coef d'usure
0 | 57.24 | 57.24 | 0 | 0 | 7.5693e-05 | 0 | 0 | 0 | #DIV/0! | 64.35 | 64.35 | 0 | 0 | 0 | #DIV/0! | 67.08 | 67.08 | 0 | 0 | 0 | #DIV/0!
10 | 57.24 | 57.21 | 0.03 | 4.557885e-08 | 7.5693e-05 | 1.046667 | 0.0005324634 | 0.005538611 | 3.355471e-06 | 64.35 | 64.34 | 0.01 | 1.519295e-08 | 0.0002662317 | 5.592452e-07 | 67.08 | 67.06 | 0.02 | 3.03859e-08 | 0.0001774878 | 7.456602e-07
20 | 57.24 | 57.18 | 0.06 | 9.11577e-08 | 7.5693e-05 | 2.093333 | 0.002129854 | 0.02215444 | 1.677735e-06 | 64.35 | 64.33 | 0.02 | 3.03859e-08 | 0.001064927 | 2.796226e-07 | 67.08 | 67.05 | 0.03 | 4.557885e-08 | 0.0007099512 | 2.796226e-07
30 | 57.24 | 57.17 | 0.07 | 1.063507e-07 | 7.5693e-05 | 3.14 | 0.004792171 | 0.0498475 | 8.699369e-07 | 64.35 | 64.31 | 0.04 | 6.07718e-08 | 0.002396085 | 2.485534e-07 | 67.08 | 67.03 | 0.05 | 7.596475e-08 | 0.00159739 | 2.071278e-07
40 | 57.24 | 57.15 | 0.09 | 1.367366e-07 | 7.5693e-05 | 4.186667 | 0.008519414 | 0.08861778 | 6.291508e-07 | 64.35 | 64.3 | 0.05 | 7.596475e-08 | 0.004259707 | 1.747641e-07 | 67.08 | 67.01 | 0.07 | 1.063507e-07 | 0.002839805 | 1.631132e-07
50 | 57.24 | 57.13 | 0.11 | 1.671225e-07 | 7.5693e-05 | 5.233333 | 0.01331159 | 0.1384653 | 4.921357e-07 | 64.35 | 64.28 | 0.07 | 1.063507e-07 | 0.006655793 | 1.565886e-07 | 67.08 | 67 | 0.08 | 1.215436e-07 | 0.004437195 | 1.193056e-07
60 | 57.24 | 57.12 | 0.12 | 1.823154e-07 | 7.5693e-05 | 6.28 | 0.01916868 | 0.19939 | 3.728301e-07 | 64.35 | 64.27 | 0.08 | 1.215436e-07 | 0.009584341 | 1.242767e-07 | 67.08 | 66.98 | 0.1 | 1.519295e-07 | 0.006389561 | 1.035639e-07
70 | 57.24 | 57.11 | 0.13 | 1.975084e-07 | 7.5693e-05 | 7.326667 | 0.02609071 | 0.2713919 | 2.967423e-07 | 64.35 | 64.25 | 0.1 | 1.519295e-07 | 0.01304535 | 1.141317e-07 | 67.08 | 66.96 | 0.12 | 1.823154e-07 | 0.008696902 | 9.130533e-08
80 | 57.24 | 57.09 | 0.15 | 2.278943e-07 | 7.5693e-05 | 8.373333 | 0.03407766 | 0.3544711 | 2.621462e-07 | 64.35 | 64.24 | 0.11 | 1.671225e-07 | 0.01703883 | 9.612026e-08 | 67.08 | 66.94 | 0.14 | 2.127013e-07 | 0.01135922 | 8.155659e-08
90 | 57.24 | 57.09 | 0.15 | 2.278943e-07 | 7.5693e-05 | 9.42 | 0.04312954 | 0.4486275 | 2.071278e-07 | 64.35 | 64.23 | 0.12 | 1.823154e-07 | 0.02156477 | 8.285114e-08 | 67.08 | 66.93 | 0.15 | 2.278943e-07 | 0.01437651 | 6.904261e-08
100 | 57.24 | 57.08 | 0.16 | 2.430872e-07 | 7.5693e-05 | 10.46667 | 0.05324634 | 0.5538611 | 1.789585e-07 | 64.35 | 64.22 | 0.13 | 1.975084e-07 | 0.02662317 | 7.270187e-08 | 67.08 | 66.91 | 0.17 | 2.582802e-07 | 0.01774878 | 6.338112e-08
110 | 57.24 | 57.07 | 0.17 | 2.582802e-07 | 7.5693e-05 | 11.51333 | 0.06442807 | 0.6701719 | 1.571433e-07 | 64.35 | 64.2 | 0.15 | 2.278943e-07 | 0.03221404 | 6.932791e-08 | 67.08 | 66.9 | 0.18 | 2.734731e-07 | 0.02147602 | 5.546233e-08
120 | 57.24 | 57.06 | 0.18 | 2.734731e-07 | 7.5693e-05 | 12.56 | 0.07667473 | 0.79756 | 1.398113e-07 | 64.35 | 64.19 | 0.16 | 2.430872e-07 | 0.03833737 | 6.213835e-08 | 67.08 | 66.88 | 0.2 | 3.03859e-07 | 0.02555824 | 5.178196e-08
130 | 57.24 | 57.06 | 0.18 | 2.734731e-07 | 7.5693e-05 | 13.60667 | 0.08998632 | 0.9360253 | 1.191291e-07 | 64.35 | 64.18 | 0.17 | 2.582802e-07 | 0.04499316 | 5.625543e-08 | 67.08 | 66.87 | 0.21 | 3.19052e-07 | 0.02999544 | 4.6328e-08
140 | 57.24 | 57.05 | 0.19 | 2.886661e-07 | 7.5693e-05 | 14.65333 | 0.1043628 | 1.085568 | 1.084251e-07 | 64.35 | 64.17 | 0.18 | 2.734731e-07 | 0.05218141 | 5.135925e-08 | 67.08 | 66.85 | 0.23 | 3.494379e-07 | 0.03478761 | 4.375047e-08
150 | 57.24 | 57.04 | 0.2 | 3.03859e-07 | 7.5693e-05 | 15.7 | 0.1198043 | 1.2461875 | 9.942136e-08 | 64.35 | 64.16 | 0.19 | 2.886661e-07 | 0.05990213 | 4.722515e-08 | 67.08 | 66.84 | 0.24 | 3.646308e-07 | 0.03993476 | 3.976855e-08
160 | 57.24 | 57.03 | 0.21 | 3.19052e-07 | 7.5693e-05 | 16.74667 | 0.1363106 | 1.417884 | 9.175116e-08 | 64.35 | 64.15 | 0.2 | 3.03859e-07 | 0.06815532 | 4.369103e-08 | 67.08 | 66.82 | 0.26 | 3.950167e-07 | 0.04543688 | 3.786556e-08
170 | 57.24 | 57.02 | 0.22 | 3.342449e-07 | 7.5693e-05 | 17.79333 | 0.1538819 | 1.600659 | 8.514459e-08 | 64.35 | 64.14 | 0.21 | 3.19052e-07 | 0.07694096 | 4.063719e-08 | 67.08 | 66.81 | 0.27 | 4.102097e-07 | 0.05129397 | 3.483188e-08
180 | 57.24 | 57.01 | 0.23 | 3.494379e-07 | 7.5693e-05 | 18.84 | 0.1725181 | 1.79451 | 7.9399e-08 | 64.35 | 64.12 | 0.23 | 3.494379e-07 | 0.08625907 | 3.96995e-08 | 67.08 | 66.8 | 0.28 | 4.254026e-07 | 0.05750605 | 3.221989e-08
190 | 57.24 | 57 | 0.24 | 3.646308e-07 | 7.5693e-05 | 19.88667 | 0.1922193 | 1.999439 | 7.435947e-08 | 64.35 | 64.11 | 0.24 | 3.646308e-07 | 0.09610964 | 3.717973e-08 | 67.08 | 66.78 | 0.3 | 4.557885e-07 | 0.0640731 | 3.098311e-08
200 | 57.24 | 56.99 | 0.25 | 3.798238e-07 | 7.5693e-05 | 20.93333 | 0.2129854 | 2.215444 | 6.990565e-08 | 64.35 | 64.1 | 0.25 | 3.798238e-07 | 0.1064927 | 3.495282e-08 | 67.08 | 66.76 | 0.32 | 4.861744e-07 | 0.07099512 | 2.982641e-08
210 | 57.24 | 56.98 | 0.26 | 3.950167e-07 | 7.5693e-05 | 21.98 | 0.2348164 | 2.4425275 | 6.594274e-08 | 64.35 | 64.09 | 0.26 | 3.950167e-07 | 0.1174082 | 3.297137e-08 | 67.08 | 66.75 | 0.33 | 5.013674e-07 | 0.07827212 | 2.789885e-08
220 | 57.24 | 56.98 | 0.26 | 3.950167e-07 | 7.5693e-05 | 23.02667 | 0.2577123 | 2.680688 | 6.008419e-08 | 64.35 | 64.08 | 0.27 | 4.102097e-07 | 0.1288561 | 3.119756e-08 | 67.08 | 66.74 | 0.34 | 5.165603e-07 | 0.0859041 | 2.619054e-08
230 | 57.24 | 56.97 | 0.27 | 4.102097e-07 | 7.5693e-05 | 24.07333 | 0.2816731 | 2.929925 | 5.708741e-08 | 64.35 | 64.07 | 0.28 | 4.254026e-07 | 0.1408366 | 2.960088e-08 | 67.08 | 66.72 | 0.36 | 5.469462e-07 | 0.09389105 | 2.537218e-08
240 | 57.24 | 56.96 | 0.28 | 4.254026e-07 | 7.5693e-05 | 25.12 | 0.3066989 | 3.19024 | 5.437106e-08 | 64.35 | 64.06 | 0.29 | 4.405956e-07 | 0.1533495 | 2.815644e-08 | 67.08 | 66.71 | 0.37 | 5.621392e-07 | 0.102233 | 2.394916e-08
250 | 57.24 | 56.95 | 0.29 | 4.405956e-07 | 7.5693e-05 | 26.16667 | 0.3327896 | 3.461632 | 5.189795e-08 | 64.35 | 64.04 | 0.31 | 4.709815e-07 | 0.1663948 | 2.773856e-08 | 67.08 | 66.69 | 0.39 | 5.925251e-07 | 0.1109299 | 2.32646e-08