## Sheet1
|  | Na2O | MgO | Al2O3 | SiO2 | K2O | CaO | TiO2 | FeO
|  | wt% | wt% | wt% | wt% | wt% | wt% | wt% | wt%
ZC1-1（张篡） | fuzao stoves | 1.3 | 2.6 | 16.8 | 66 | 2.7 | 2.4 | 0.9 | 6.3
ZC1-2（张篡） | li tripods | 0.8 | 2.1 | 16.2 | 69.2 | 3.8 | 0.7 | 0.6 | 5.5
ZC1-3（张篡） | sherd | 2.3 | 1.8 | 17.4 | 67.9 | 2.7 | 1.6 | 0.3 | 4.8
ZC1-4（张篡） | sherd | 1.2 | 2.2 | 16.3 | 66.5 | 2.4 | 1.8 | 0.8 | 5.4
ZC1-5（张篡） | ring-footed guan jars | 0.4 | 2.6 | 17.3 | 67.4 | 2.7 | 2.3 | 0.9 | 3.9
ZC1-6（张篡） | fuzao stoves | 1.2 | 2.1 | 16.8 | 63.5 | 2.6 | 2.1 | 0.5 | 4.5
ZC1-7（张篡） | fuzao stoves | 1.3 | 1.7 | 16.4 | 64.5 | 2.1 | 1.7 | 0.4 | 4.7
ZC1-8（张篡） | li tripods | 1.1 | 1.5 | 16.3 | 66.3 | 2.7 | 1.5 | 0.7 | 3.5
ZC1-9（张篡） | ring-footed guan jars | 2.2 | 1.4 | 16.4 | 65.4 | 2.4 | 1.8 | 0.6 | 5.4
ZC1-10（张篡） | small-mouthed shouldered guan jars | 0.9 | 2.5 | 17.5 | 65.5 | 2.3 | 1.5 | 0.5 | 5.3
XM1-1（新民） | fuzao stoves | 1 | 1.4 | 14.8 | 71.2 | 2.7 | 1.4 | 1.4 | 4.9
XM1-2（新民） | fuzao stoves | 1.1 | 2 | 17.1 | 67.5 | 4.4 | 0.9 | 0.3 | 5.5
XM1-3（新民） | sherd | 1.7 | 1.5 | 17 | 68.8 | 3.9 | 1.1 | 0.6 | 4.4
XM1-4（新民） | sherd | 1.3 | 2.1 | 15.2 | 67.5 | 3.5 | 2.1 | 1.1 | 5.4
XM1-5（新民） | flat-based hu bottles | 2.3 | 1.7 | 16.4 | 68.4 | 2.8 | 0.9 | 0.6 | 5.6
XM1-6（新民） | small-mouthed shouldered guan jars | 2.2 | 2.2 | 16.7 | 66.3 | 2.9 | 1.2 | 0.3 | 4.3
XM1-7（新民） | li tripods | 1.8 | 1.8 | 17.5 | 65.4 | 2.5 | 1.5 | 0.1 | 4.6
XM1-8（新民） | sherd | 1.9 | 2.6 | 16.4 | 67.3 | 2.8 | 1.4 | 1.1 | 4.3
XM1-9（新民） | sherd | 0.9 | 2.8 | 17.3 | 65.3 | 2.7 | 2.1 | 1.3 | 5.6
XM1-10（新民） | sherd | 1.1 | 2.5 | 16.5 | 66.2 | 4.2 | 2 | 1.2 | 5.7
ZZ1-1（周庄） | fuzao stoves | 1.3 | 2.6 | 16.3 | 68.3 | 2.4 | 1.8 | 0.6 | 5.7
ZZ1-2（周庄） | fuzao stoves | 0.7 | 2.4 | 16.1 | 63.7 | 3.6 | 4.5 | 0.5 | 7.3
ZZ1-3（周庄） | sherd | 2.3 | 2.6 | 16.2 | 64.5 | 3.7 | 1.6 | 0.4 | 6.1
ZZ1-4（周庄） | sherd | 2.1 | 2.5 | 17.4 | 64.3 | 3.8 | 1.8 | 0.6 | 5.3
ZZ1-5（周庄） | sherd | 1.9 | 1.9 | 18.2 | 64.5 | 3.9 | 1.5 | 0.3 | 5.8
ZZ1-6（周庄） | sherd | 1.7 | 1.6 | 16.5 | 64.2 | 2.6 | 1.7 | 1.1 | 5.9
ZZ1-7（周庄） | sherd | 0.7 | 2.3 | 16.6 | 66.7 | 3.8 | 1.9 | 0.9 | 4.6
ZZ1-8（周庄） | sherd | 0.9 | 1.9 | 16.9 | 66.4 | 3.6 | 2 | 0.7 | 4.8
ZZ1-9（周庄） | sherd | 2.2 | 2.6 | 16.5 | 66.2 | 3.7 | 2.1 | 0.8 | 5.2
ZZ1-10（周庄） | sherd | 1.6 | 1.7 | 16.6 | 66.8 | 3.6 | 2.2 | 1 | 5.1
DD1-1（东段） | small-mouthed shouldered guan jars | 1.1 | 1.6 | 16.3 | 69.9 | 3.5 | 0.8 | 0.5 | 5.1
DD1-2（东段） | small-mouthed shouldered guan jars | 2.8 | 1.9 | 18.4 | 67.3 | 2.8 | 0.5 | 0.4 | 5
DD1-3（东段） | li tripods | 3.1 | 1.9 | 16.8 | 66.2 | 3.4 | 3.6 | 0.3 | 3.8
DD1-4（东段） | ring-footed guan jars | 1.4 | 1.9 | 16.7 | 67.5 | 2.6 | 2.3 | 0.5 | 5.6
DD1-5（东段） | sherd | 1.5 | 2.6 | 17.5 | 67.4 | 2.7 | 1.4 | 0.2 | 4.6
DD1-6（东段） | sherd | 1.7 | 1.7 | 16.4 | 66.3 | 2.6 | 1.7 | 0.4 | 4.3
DD1-7（东段） | sherd | 2.4 | 2.6 | 17.3 | 66.3 | 2.9 | 1.5 | 0.3 | 4.4
DD1-8（东段） | sherd | 2.3 | 2.8 | 16.7 | 67.3 | 3.1 | 1.4 | 0.2 | 4.8
DD1-9（东段） | sherd | 1.5 | 2.5 | 16.4 | 67.4 | 3.5 | 1.8 | 0.5 | 5.2
DD1-10（东段） | flat-based hu bottles | 1.6 | 1.9 | 18.5 | 65.2 | 3.4 | 2.1 | 0.3 | 5.3
YM1-1（义门） | li tripods | 0.6 | 4.1 | 21.4 | 56 | 3.5 | 5.5 | 0.7 | 6.9
YM1-2（义门） | small-mouthed shouldered guan jars | 1.3 | 2.5 | 16.7 | 67.1 | 3.5 | 1.7 | 0.5 | 5.8
YM1-3（义门） | ring-footed guan jars | 1.1 | 2.1 | 16.4 | 69.6 | 2.8 | 0.7 | 0.5 | 5.8
YM1-4（义门） | fuzao stoves | 0.9 | 2.4 | 16.8 | 68.3 | 2.6 | 1.4 | 0.5 | 5.9
YM1-5（义门） | li tripods | 1.8 | 2.4 | 16.8 | 63.2 | 2.4 | 1.6 | 0.6 | 6.2
YM1-6（义门） | sherd | 1.7 | 2.7 | 17.3 | 62.5 | 2.6 | 1.5 | 0.3 | 5.4
YM1-7（义门） | sherd | 2.1 | 2.8 | 18.6 | 65.3 | 3.5 | 1.3 | 0.7 | 6.1
YM1-8（义门） | sherd | 0.6 | 2.1 | 16.5 | 67.8 | 3.2 | 1.4 | 0.8 | 6.2
NC1-1（南柴） | fuzao stoves | 0.6 | 3.8 | 18.5 | 56 | 2.8 | 9.4 | 0.7 | 6.8
NC1-2（南柴） | fuzao stoves | 0.7 | 1.5 | 24.3 | 62 | 4.5 | 0.8 | 0.7 | 4.5
NC1-3（南柴） | li tripods | 0.8 | 3.4 | 16.8 | 55 | 2.7 | 13.5 | 0.7 | 5.7
NC1-4（南柴） | fuzao stoves | 1.3 | 2.8 | 17.3 | 63.9 | 3.1 | 3.2 | 0.8 | 6.5
NC1-5（南柴） | li tripods | 1.2 | 1.6 | 17.7 | 59.4 | 2.7 | 3.2 | 1 | 6.4
NC1-6（南柴） | ring-footed guan jars | 1.1 | 1.7 | 16.5 | 60.2 | 2.9 | 3.4 | 0.7 | 5.3
CY1-1（朝阳） | fuzao stoves | 0.6 | 1.5 | 18.9 | 66.5 | 2.8 | 1.8 | 0.5 | 5.9
CY1-2（朝阳） | sherd | 1.4 | 2.5 | 20.5 | 60.3 | 4.2 | 3.2 | 0.5 | 6.2
CY1-3（朝阳） | sherd | 1.2 | 2.7 | 15.1 | 70.9 | 2.3 | 1.5 | 0.4 | 4.9
CY1-4（朝阳） | li tripods | 1.3 | 2.5 | 16.7 | 67.4 | 3.2 | 2.5 | 0.6 | 5
CY1-5（朝阳） | li tripods | 1.5 | 1.8 | 16.9 | 66.3 | 3.1 | 2.6 | 0.2 | 5.4
CY1-6（朝阳） | li tripods | 2.1 | 1.9 | 17.1 | 67.3 | 2.7 | 1.4 | 0.3 | 6.2
BX1-1（北席） | li tripods | 1.3 | 2 | 15.3 | 69.3 | 3.5 | 1.5 | 0.8 | 5.2
BX1-2（北席） | flat-based hu bottles | 1.6 | 2.2 | 17.4 | 66.8 | 3.2 | 1.6 | 0.4 | 5.8
BX1-3（北席） | flat-based hu bottles | 1.6 | 1.9 | 16.3 | 66.3 | 2.6 | 1.7 | 1.1 | 5.9
BX1-4（北席） | fuzao stoves | 0.9 | 1.5 | 16.5 | 66.3 | 2.8 | 1.8 | 0.8 | 6.1
BX1-5（北席） | li tripods | 2.3 | 2.3 | 16.6 | 66.3 | 3.1 | 2.3 | 0.9 | 5.7
BX1-6（北席） | small-mouthed shouldered guan jars | 1.1 | 2.5 | 16.8 | 67.3 | 2.7 | 2.1 | 1.2 | 5.3
BX1-7（北席） | small-mouthed shouldered guan jars | 1.4 | 2.1 | 16.5 | 66.8 | 2.6 | 2 | 1.4 | 6.3
BX1-8（北席） | flat-based hu bottles | 1.2 | 2.5 | 15.5 | 67.5 | 3.2 | 1.7 | 1.3 | 6.2
LB1-1（令伯） | flat-based hu bottles | 1.2 | 2.2 | 17.9 | 67.4 | 3.4 | 0.6 | 0.6 | 5.8
LB1-2（令伯） | small-mouthed shouldered guan jars | 1.1 | 2.5 | 15.3 | 67.8 | 2.9 | 3.7 | 0.6 | 5.2
LB1-3（令伯） | li tripods | 2.3 | 2 | 17.1 | 66.6 | 3.3 | 1.2 | 0.4 | 6
LB1-4（令伯） | li tripods | 1.2 | 2.7 | 15.8 | 64.2 | 2.8 | 5.9 | 0.4 | 5.8
LB1-5（令伯） | ring-footed guan jars | 1.1 | 2.3 | 16.7 | 65.4 | 3.1 | 2.4 | 0.7 | 5.7
LB1-6（令伯） | ring-footed guan jars | 0.9 | 1.9 | 14.5 | 65.7 | 2.6 | 2.3 | 0.8 | 5.2
LB1-7（令伯） | fuzao stoves | 0.8 | 2.3 | 16.5 | 63.4 | 2.8 | 2.1 | 1 | 5.4
LB1-8（令伯） | sherd | 1.2 | 2.8 | 15.5 | 65.2 | 2.7 | 1.5 | 0.7 | 6.3
LB1-9（令伯） | sherd | 1.3 | 1.8 | 17.6 | 66.3 | 2.1 | 3.2 | 0.4 | 5.2
LB1-10（令伯） | sherd | 1.6 | 1.9 | 15.5 | 67.3 | 2.6 | 2.1 | 0.2 | 5.8
FC1-1（方城） | ring-footed guan jars | 1.9 | 1.9 | 14.2 | 70 | 3.1 | 3.4 | 0.3 | 4.3
FC1-2（方城） | li tripods | 3.6 | 1.8 | 17.7 | 65.6 | 2 | 4.1 | 0.3 | 4
FC1-3（方城） | small-mouthed shouldered guan jars | 1.3 | 2.3 | 17.4 | 64 | 4.5 | 3 | 0.7 | 5.4
FC1-4（方城） | li tripods | 0.9 | 2.4 | 12.3 | 71.4 | 2.3 | 4.8 | 0.3 | 4.6
FC1-5（方城） | flat-based hu bottles | 1.1 | 2 | 17.7 | 69.8 | 2.6 | 3.3 | 0.7 | 5.2
FC1-6（方城） | sherd | 0.9 | 1.4 | 16.5 | 65.3 | 2.7 | 2.5 | 0.8 | 5.3
FC1-7（方城） | sherd | 0.8 | 2.4 | 16.7 | 68.3 | 2.8 | 2.3 | 0.6 | 4.5
FC1-8（方城） | sherd | 0.9 | 2.9 | 15.8 | 68.9 | 2.5 | 2.1 | 0.7 | 4.6
FC1-9（方城） | sherd | 2.3 | 1.5 | 16.7 | 64.2 | 2.4 | 2 | 0.6 | 4.8
TC1-1（听城） | small-mouthed shouldered guan jars | 1.1 | 2.7 | 16.4 | 64.9 | 3.1 | 3.5 | 0.7 | 6.5
TC1-2（听城） | small-mouthed shouldered guan jars | 1.3 | 2.9 | 18.2 | 56.6 | 3.8 | 6.9 | 1.7 | 6.9
TC1-3（听城） | li tripods | 1.3 | 2.1 | 15.5 | 68 | 2.7 | 2.8 | 0.7 | 5.8
TC1-4（听城） | li tripods | 1 | 3.7 | 19.2 | 54.5 | 3.8 | 6.9 | 0.7 | 8.2
TC1-5（听城） | fuzao stoves | 0.8 | 2.3 | 14.9 | 69.6 | 2.9 | 3 | 0.3 | 5.2
TC1-6（听城） | sherd | 0.8 | 2.2 | 14.7 | 58.6 | 2.8 | 0.4 | 0.5 | 5.2
TC1-7（听城） | flat-based hu bottles | 1.3 | 0.8 | 15.8 | 59.4 | 4.2 | 1.8 | 0.3 | 6.7
TC1-8（听城） | sherd | 1.2 | 1.4 | 16.4 | 66.7 | 3.1 | 1.9 | 0.4 | 6.2
TC1-9（听城） | sherd | 1 | 1.7 | 16.3 | 62.4 | 3.6 | 2.4 | 0.5 | 6.1
TC1-10（听城） | sherd | 1.7 | 2.2 | 17.5 | 63.2 | 3.2 | 3.2 | 0.6 | 5.8
TS1-1（陶寺） | fuzao stoves | 0.3 | 1.8 | 21 | 62.7 | 3.1 | 1.6 | 0.6 | 7.7
TS1-2（陶寺） | sherd | 1 | 2.6 | 16.2 | 62.7 | 2.7 | 5.7 | 0.6 | 6.6
TS1-3（陶寺） | flat-based hu bottles | 0.7 | 1.7 | 18.2 | 67.3 | 3.4 | 0.7 | 0.5 | 6.4
TS1-4（陶寺） | li tripods | 3.9 | 0.1 | 18.8 | 64.9 | 10.3 | 0.4 | 0.1 | 3.2
TS1-5（陶寺） | sherd | 1 | 2.2 | 15.8 | 70.3 | 2.7 | 0.8 | 0.5 | 5.8
TS1-6（陶寺） | fuzao stoves | 1.7 | 2.4 | 18.8 | 63.8 | 4.1 | 1.9 | 0.6 | 5.4
TS1-7（陶寺） | sherd | 0.9 | 2 | 17.9 | 65.5 | 3.5 | 2.4 | 0.4 | 6.3
TS1-8（陶寺） | li tripods | 2.1 | 2.3 | 18.9 | 63.2 | 3.7 | 0.8 | 1.1 | 6.5
TS1-9（陶寺） | small-mouthed shouldered guan jars | 0.9 | 2.2 | 17.4 | 62.1 | 4.2 | 2.1 | 1 | 4.6
TS1-10（陶寺） | small-mouthed shouldered guan jars | 1.1 | 1.9 | 18.4 | 65.4 | 3.6 | 2.7 | 1.2 | 4.3
TS1-11（陶寺） | flat-based hu bottles | 0.9 | 0.5 | 16.4 | 67.2 | 3.7 | 3.2 | 0.6 | 4.6
TS1-12（陶寺） | li tripods | 2.5 | 2.3 | 16.3 | 61.3 | 2.5 | 2.3 | 0.5 | 6.3