## Mo
Si | ini (ppm) | equil (ppm) | ads (ppm)
no Si | 0.1025643 | 0.01341391 | 0.08915041 | Note: column A specifies the Si concentration in each experimental setting;
no Si | 0.4837261 | 0.03429609 | 0.44943 | column B shows the initial Mo concentration measured by the ICP-MS;
no Si | 0.948393 | 0.09382643 | 0.8545666 | column C shows the amount of Mo left in the aqueous system after adsorption which is measured by the ICP-MS
no Si | 4.833665 | 0.8873077 | 3.946357 | column D is the substraction between column B and column C, which shows the amount of Mo adsorbed
no Si | 10.25614 | 3.668593 | 6.587549
no Si | 0.08672265 | 0.006517588 | 0.08020506
no Si | 0.4235483 | 0.03835087 | 0.3851974
no Si | 0.8312384 | 0.107353 | 0.7238853
no Si | 4.305174 | 1.3463 | 2.958874
no Si | 9.059099 | 3.988537 | 5.070562
no Si | 13.42798 | 7.142238 | 6.285744
no Si | 17.64032 | 10.14413 | 7.496192
2.2 mM Si | 0.09435818 | 0.09060933 | 0.003748846
2.2 mM Si | 0.450126 | 0.4479735 | 0.002152478
2.2 mM Si | 0.900203 | 0.8683809 | 0.03182207
2.2 mM Si | 4.563593 | 4.331337 | 0.2322568
2.2 mM Si | 9.493554 | 9.00781 | 0.485744
2.2 mM Si | 14.02386 | 13.34755 | 0.6763131
2.2 mM Si | 18.00517 | 17.22075 | 0.7844257
2.2 mM Si | 0.08696584 | 0.08609003 | 0.0008758122
2.2 mM Si | 0.4228191 | 0.4092896 | 0.01352946
2.2 mM Si | 0.8311556 | 0.8038551 | 0.02730058
2.2 mM Si | 4.14831 | 4.018254 | 0.1300554
2.2 mM Si | 8.965697 | 8.678561 | 0.2871361
2.2 mM Si | 13.02128 | 12.91585 | 0.1054297
2.2 mM Si | 17.29386 | 16.74125 | 0.5526153

## V
Si | ini (ppm) | equil (ppm) | ads (ppm)
no Si | 0.08560316 | 0.0003737049 | 0.08522945 | Note: column A specifies the Si concentration in each experimental setting;
no Si | 0.419643 | 0.0004402662 | 0.4192027 | column B shows the initial V concentration measured by the ICP-MS;
no Si | 0.8407334 | 0.0004833336 | 0.8402501 | column C shows the amount of V left in the aqueous system after adsorption which is measured by the ICP-MS
no Si | 4.180293 | 0.0193061 | 4.160987 | column D is the substraction between column B and column C, which shows the amount of V adsorbed
no Si | 9.183142 | 0.1577775 | 9.025364
no Si | 13.21521 | 0.2374497 | 12.97776
no Si | 17.33979 | 0.4686984 | 16.8711
no Si | 0.08423829 | 0.000408799 | 0.08382949
no Si | 0.4588826 | 0.0005403826 | 0.4583422
no Si | 0.7816111 | 0.0007759901 | 0.7808351
no Si | 4.206286 | 0.0125733 | 4.193713
no Si | 8.425761 | 0.1081602 | 8.317601
no Si | 13.23754 | 0.3389303 | 12.89861
no Si | 18.18476 | 0.8080817 | 17.37668
2.2 mM Si | 0.08658939 | 0.006732491 | 0.0798569
2.2 mM Si | 0.3970091 | 0.03476762 | 0.3622415
2.2 mM Si | 0.7870965 | 0.07454623 | 0.7125503
2.2 mM Si | 4.156072 | 0.5514623 | 3.60461
2.2 mM Si | 8.737679 | 0.9398473 | 7.797832
2.2 mM Si | 12.78463 | 2.759735 | 10.02489
2.2 mM Si | 16.79419 | 3.630683 | 13.1635
2.2 mM Si | 0.08083214 | 0.01182612 | 0.06900602
2.2 mM Si | 0.4487892 | 0.05572967 | 0.3930595
2.2 mM Si | 0.7736688 | 0.130257 | 0.6434118
2.2 mM Si | 3.895502 | 0.610649 | 3.284853
2.2 mM Si | 8.47008 | 1.27396 | 7.196121
2.2 mM Si | 12.55025 | 2.986636 | 9.563617
2.2 mM Si | 16.41248 | 3.646714 | 12.76577

## Molar Mo ratio
Fe | mol |  | Mo ini ppm | Mo ads ppm | Mo ini M | Mo ads in M | Mo ads mol | Mo/Fe molar | equilibrium Mo M | equilibrium Mo molar (uM) | 0 Si average | Mo/Fe molar | std | equilibrium Mo molar (uM) | std
0.1mL*1M | 0.0001 | no Si | 0.1025643 | 0.08915041 | 1.068935e-06 | 9.29134e-07 | 4.181103e-08 | 0.0004181103 | 1.398011e-07 | 0.1398011 |  | 0.0003971337 | 2.097659e-05 | 0.103864 | 0.03593707 | **Highlighted data are used for linear regression
|  | no Si | 0.4837261 | 0.44943 | 5.041439e-06 | 4.684002e-06 | 2.107801e-07 | 0.002107801 | 3.574371e-07 | 0.3574371 |  | 0.001957177 | 0.0001506235 | 0.3785668 | 0.02112963 | Note: the diagram below is different with the inset of Fig. 2A because the diagram below shows the range from 0.000397 to 0.0037 while the inset of Fig.2A shows the whole range.
|  | no Si | 0.948393 | 0.8545666 | 9.884242e-06 | 8.906374e-06 | 4.007868e-07 | 0.004007868 | 9.778679e-07 | 0.9778679 |  | 0.003701425 | 0.0003064439 | 1.048356 | 0.07048784
|  | no Si | 4.833665 | 3.946357 | 5.037691e-05 | 4.112931e-05 | 1.850819e-06 | 0.01850819 | 9.247605e-06 | 9.247605 |  | 0.01619257 | 0.002315621 | 11.63944 | 2.391831
|  | no Si | 10.25614 | 6.587549 | 0.0001068905 | 6.865606e-05 | 3.089523e-06 | 0.03089523 | 3.823442e-05 | 38.23442 |  | 0.02733794 | 0.00355729 | 39.90167 | 1.667243
|  | no Si | 0.08672265 | 0.08020506 | 9.038317e-07 | 8.359047e-07 | 3.761571e-08 | 0.0003761571 | 6.792692e-08 | 0.06792692 |  | 0.02947978 | 0 | 74.43708 | 0
|  | no Si | 0.4235483 | 0.3851974 | 4.414261e-06 | 4.014564e-06 | 1.806554e-07 | 0.001806554 | 3.996964e-07 | 0.3996964 |  | 0.03515671 | 0 | 105.7231 | 0
|  | no Si | 0.8312384 | 0.7238853 | 8.663245e-06 | 7.544402e-06 | 3.394981e-07 | 0.003394981 | 1.118844e-06 | 1.118844
|  | no Si | 4.305174 | 2.958874 | 4.486893e-05 | 3.083766e-05 | 1.387695e-06 | 0.01387695 | 1.403127e-05 | 14.03127
|  | no Si | 9.059099 | 5.070562 | 9.441479e-05 | 5.284588e-05 | 2.378065e-06 | 0.02378065 | 4.156891e-05 | 41.56891
|  | no Si | 13.42798 | 6.285744 | 0.0001399477 | 6.551062e-05 | 2.947978e-06 | 0.02947978 | 7.443708e-05 | 74.43708
|  | no Si | 17.64032 | 7.496192 | 0.0001838491 | 7.812603e-05 | 3.515671e-06 | 0.03515671 | 0.0001057231 | 105.7231
|  | 2.2 mM Si | 0.09435818 | 0.003748846 | 9.834099e-07 | 3.907083e-08 | 1.758187e-09 | 1.758187e-05 | 9.443391e-07 | 0.9443391
|  | 2.2 mM Si | 0.450126 | 0.002152478 | 4.691256e-06 | 2.243333e-08 | 1.0095e-09 | 1.0095e-05 | 4.668822e-06 | 4.668822
|  | 2.2 mM Si | 0.900203 | 0.03182207 | 9.382001e-06 | 3.316526e-07 | 1.492437e-08 | 0.0001492437 | 9.050349e-06 | 9.050349 | 2.2mM Si average | 1.084469e-05 | 6.737181e-06 | 0.9207887 | 0.02355033 | **Highlighted data are used for linear regression
|  | 2.2 mM Si | 4.563593 | 0.2322568 | 4.75622e-05 | 2.420602e-06 | 1.089271e-07 | 0.001089271 | 4.51416e-05 | 45.1416 |  | 3.67737e-05 | 2.66787e-05 | 4.467239 | 0.2015835
|  | 2.2 mM Si | 9.493554 | 0.485744 | 9.894272e-05 | 5.06247e-06 | 2.278111e-07 | 0.002278111 | 9.388025e-05 | 93.88025 |  | 0.0001386409 | 1.060276e-05 | 8.714101 | 0.3362475
|  | 2.2 mM Si | 14.02386 | 0.6763131 | 0.000146158 | 7.048599e-06 | 3.171869e-07 | 0.003171869 | 0.0001391094 | 139.1094 |  | 0.0008496116 | 0.0002396594 | 43.51012 | 1.631486
|  | 2.2 mM Si | 18.00517 | 0.7844257 | 0.0001876516 | 8.175359e-06 | 3.678911e-07 | 0.003678911 | 0.0001794763 | 179.4763 |  | 0.001812382 | 0.0004657298 | 92.16452 | 1.715731
|  | 2.2 mM Si | 0.08696584 | 0.0008758122 | 9.063662e-07 | 9.127798e-09 | 4.107509e-10 | 4.107509e-06 | 8.972384e-07 | 0.8972384 |  | 0.001833164 | 0.001338705 | 136.8598 | 2.249614
|  | 2.2 mM Si | 0.4228191 | 0.01352946 | 4.406661e-06 | 1.410053e-07 | 6.345239e-09 | 6.345239e-05 | 4.265655e-06 | 4.265655 |  | 0.003135323 | 0.0005435886 | 176.9776 | 2.498704
|  | 2.2 mM Si | 0.8311556 | 0.02730058 | 8.662383e-06 | 2.845293e-07 | 1.280382e-08 | 0.0001280382 | 8.377854e-06 | 8.377854
|  | 2.2 mM Si | 4.14831 | 0.1300554 | 4.323408e-05 | 1.355449e-06 | 6.099522e-08 | 0.0006099522 | 4.187863e-05 | 41.87863
|  | 2.2 mM Si | 8.965697 | 0.2871361 | 9.344135e-05 | 2.992559e-06 | 1.346652e-07 | 0.001346652 | 9.044879e-05 | 90.44879
|  | 2.2 mM Si | 13.02128 | 0.1054297 | 0.000135709 | 1.098799e-06 | 4.944594e-08 | 0.0004944594 | 0.0001346102 | 134.6102
|  | 2.2 mM Si | 17.29386 | 0.5526153 | 0.0001802383 | 5.759409e-06 | 2.591734e-07 | 0.002591734 | 0.0001744789 | 174.4789

## Molar V ratio
Fe | mol |  | V ini ppm | V ads ppm | V ini M | V ads in M | V ads mol | V/Fe molar | equilibrium V M | equilibrium V molar (uM) | 0 Si average | V/Fe molar | std | equilibrium Mo molar (uM) | std
0.1mL*1M | 0.0001 | no Si | 0.08560316 | 0.08522945 | 1.68047e-06 | 1.673134e-06 | 7.529104e-08 | 0.0007529104 | 7.336178e-09 | 0.0007336178 |  | 0.0007467268 | 6.183591e-06 | 0.0007680643 | 3.444647e-05 | **Highlighted data are used for linear regression
|  | no Si | 0.419643 | 0.4192027 | 8.237985e-06 | 8.229342e-06 | 3.703204e-07 | 0.003703204 | 8.642839e-09 | 0.0008642839 |  | 0.003876082 | 0.0001728777 | 0.0009625528 | 9.826891e-05
|  | no Si | 0.8407334 | 0.8402501 | 1.650439e-05 | 1.64949e-05 | 7.422704e-07 | 0.007422704 | 9.488293e-09 | 0.0009488293 |  | 0.00716027 | 0.0002624336 | 0.001236085 | 0.0002872561
|  | no Si | 4.180293 | 4.160987 | 8.206307e-05 | 8.168408e-05 | 3.675783e-06 | 0.03675783 | 3.789969e-07 | 0.03789969 |  | 0.03690238 | 0.0001445485 | 0.03129112 | 0.006608564
|  | no Si | 9.183142 | 9.025364 | 0.0001802737 | 0.0001771764 | 7.972937e-06 | 0.07972937 | 3.097319e-06 | 0.3097319 |  | 0.0766032 | 0.003126164 | 0.2610302 | 0.0487017
|  | no Si | 13.21521 | 12.97776 | 0.000259427 | 0.0002547656 | 1.146445e-05 | 0.1146445 | 4.661361e-06 | 0.4661361 |  | 0.1142949 | 0.0003495946 | 0.565744 | 0.09960789
|  | no Si | 17.33979 | 16.8711 | 0.0003403964 | 0.0003311954 | 1.490379e-05 | 0.1490379 | 9.200989e-06 | 0.9200989 |  | 0.1512711 | 0.00223313 | 1.25322 | 0.3331207
|  | no Si | 0.08423829 | 0.08382949 | 1.653677e-06 | 1.645652e-06 | 7.405432e-08 | 0.0007405432 | 8.025107e-09 | 0.0008025107
|  | no Si | 0.4588826 | 0.4583422 | 9.008296e-06 | 8.997687e-06 | 4.048959e-07 | 0.004048959 | 1.060822e-08 | 0.001060822
|  | no Si | 0.7816111 | 0.7808351 | 1.534376e-05 | 1.532853e-05 | 6.897837e-07 | 0.006897837 | 1.523341e-08 | 0.001523341
|  | no Si | 4.206286 | 4.193713 | 8.257334e-05 | 8.232651e-05 | 3.704693e-06 | 0.03704693 | 2.468256e-07 | 0.02468256
|  | no Si | 8.425761 | 8.317601 | 0.0001654056 | 0.0001632823 | 7.347704e-06 | 0.07347704 | 2.123285e-06 | 0.2123285
|  | no Si | 13.23754 | 12.89861 | 0.0002598654 | 0.0002532118 | 1.139453e-05 | 0.1139453 | 6.653519e-06 | 0.6653519
|  | no Si | 18.18476 | 17.37668 | 0.0003569839 | 0.0003411205 | 1.535042e-05 | 0.1535042 | 1.58634e-05 | 1.58634
|  | 2.2 mM Si | 0.08658939 | 0.0798569 | 1.699831e-06 | 1.567666e-06 | 7.054496e-08 | 0.0007054496 | 1.321651e-07 | 0.01321651 | 2.2mM Si average | 0.0006575217 | 4.792791e-05 | 0.01821614 | 0.004999632 | **Highlighted data are used for linear regression
|  | 2.2 mM Si | 0.3970091 | 0.3622415 | 7.793662e-06 | 7.111141e-06 | 3.200013e-07 | 0.003200013 | 6.82521e-07 | 0.0682521 |  | 0.003336135 | 0.0001361219 | 0.08882734 | 0.02057524
|  | 2.2 mM Si | 0.7870965 | 0.7125503 | 1.545144e-05 | 1.398803e-05 | 6.294614e-07 | 0.006294614 | 1.463412e-06 | 0.1463412 |  | 0.005989232 | 0.0003053817 | 0.201024 | 0.05468274
|  | 2.2 mM Si | 4.156072 | 3.60461 | 8.15876e-05 | 7.076187e-05 | 3.184284e-06 | 0.03184284 | 1.082572e-05 | 1.082572 |  | 0.03043049 | 0.001412353 | 1.140667 | 0.05809447
|  | 2.2 mM Si | 8.737679 | 7.797832 | 0.0001715288 | 0.0001530788 | 6.888544e-06 | 0.06888544 | 1.845008e-05 | 1.845008 |  | 0.0662277 | 0.002657733 | 2.172955 | 0.3279469
|  | 2.2 mM Si | 12.78463 | 10.02489 | 0.0002509742 | 0.000196798 | 8.855911e-06 | 0.08855911 | 5.417619e-05 | 5.417619 |  | 0.08652168 | 0.002037432 | 5.640333 | 0.222714
|  | 2.2 mM Si | 16.79419 | 13.1635 | 0.0003296856 | 0.0002584119 | 1.162854e-05 | 0.1162854 | 7.127372e-05 | 7.127372 |  | 0.1145286 | 0.001756789 | 7.143107 | 0.01573443
|  | 2.2 mM Si | 0.08083214 | 0.06900602 | 1.586811e-06 | 1.354653e-06 | 6.095938e-08 | 0.0006095938 | 2.321578e-07 | 0.02321578
|  | 2.2 mM Si | 0.4487892 | 0.3930595 | 8.810153e-06 | 7.716127e-06 | 3.472257e-07 | 0.003472257 | 1.094026e-06 | 0.1094026
|  | 2.2 mM Si | 0.7736688 | 0.6434118 | 1.518785e-05 | 1.263078e-05 | 5.68385e-07 | 0.00568385 | 2.557067e-06 | 0.2557067
|  | 2.2 mM Si | 3.895502 | 3.284853 | 7.647236e-05 | 6.448475e-05 | 2.901814e-06 | 0.02901814 | 1.198761e-05 | 1.198761
|  | 2.2 mM Si | 8.47008 | 7.196121 | 0.0001662756 | 0.0001412666 | 6.356997e-06 | 0.06356997 | 2.500902e-05 | 2.500902
|  | 2.2 mM Si | 12.55025 | 9.563617 | 0.0002463732 | 0.0001877428 | 8.448425e-06 | 0.08448425 | 5.863047e-05 | 5.863047
|  | 2.2 mM Si | 16.41248 | 12.76577 | 0.0003221924 | 0.000250604 | 1.127718e-05 | 0.1127718 | 7.158841e-05 | 7.158841