## Prior Knowledge
Interaction No. | Soruce (interaction between components) | Target (interaction between components) | Comparison result (Judging by Coulomb efficiency, cycle time of Li-Li symertric cell or cycle time of full cell) | Electrolyte formulas in literature | Main reason for the difference in performance | Reference | Note | Compared with Knowledge from TSC (Interaction No. noted in Sheet 2)
81 | 1m-LiPF6 | 1m-LiTFSI | Better | 1M LiPF6 PC 1M LiTFSI PC | N/A | 74 | Conflict with Interaction No. 105 | Reversed with Interaction No. 99
1 | LiFSI-ES | LiFSI-EC | Better | 1.0 m LiFSI EC DES (1:1) 1.0 m LiFSI ES DES (1:1) | Solvation structure | 59 | Electrolyte composition difference | Reversed with Interaction No. 88
50 | 5m-DME | 1m-DME | Better | 1M LiFSI DME 5M LiFSI DME | Superior SEI properties | 67 |  | Reversed with Interaction No. 44
126 | 2m-DME | 1m-DME | Better | 1M LiTFSI DME DOL (1:1 in volume) 2M LiTFSI DME DOL (1:1 in volume) | Solvation structure | 78 |  | Reversed with Interaction No. 43
12 | LiDFOB-EC | LiDFOB-PC | Better | 1M LiDFOB EC 1M LiDFOB PC | Superior SEI properties | 62 |  | Reversed with Interaction No. 414
23 | LiFSI-DMC | LiPF6-DMC | Better | 1M LiFSI EC DMC (1:1 in volume) 1M LiPF6 EC DMC (1:1 in volume) | Superior SEI properties | 65 |  | Reversed with Interaction No. 404
16 | 1m-DOL | 1m-DME | Better | 1M LiFSI DOL 4wt.% LiNO3 1M LiFSI DME 4wt.% LiNO3 | Polymerization | 63 | Conflict with Interaction No. 28 | Reversed with Interaction No. 39
85 | LiDFOB-Free | LiTFSI-Free | Better | 1M LiDFOB PC 1M LiTFSI PC | Superior SEI properties | 74 |  | Reversed with Interaction No. 384
93 | LiDFOB-Free | LiPF6-Free | Better | 1M LiDFOB PC 1M LiPF6 PC | Superior SEI properties | 74 |  | Reversed with Interaction No. 383
108 | LiTFSI-Free | LiPF6-Free | Better | 1M LiTFSI EC DMC (1:1 in volume) 1M LiPF6 EC DMC (1:1 in volume) | N/A | 75 | Conflict with Interaction No. 82 | Reversed with Interaction No. 382
119 | LiTFSI-Free | LiPF6-Free | Better | 1M LiTFSI EC DMC (1:1 in volume) 1M LiPF6 EC DMC (1:1 in volume) | Superior SEI properties | 75 | Conflict with Interaction No. 82 | Reversed with Interaction No. 382
33 | 1m-PC | 1m-DMC | Better | 1M LiFSI PC 1M LiFSI DMC | Superior SEI properties | 67 |  | Reversed with Interaction No. 369
95 | 1m-PC | 1m-DMC | Better | 1M LiPF6 PC 1M LiPF6 DMC | Superior SEI properties | 74 |  | Reversed with Interaction No. 369
91 | LiDFOB-PC | LiPF6-PC | Better | 1M LiDFOB PC 1M LiPF6 PC | Superior SEI properties | 74 |  | Reversed with Interaction No. 348
59 | PC-VC | PC-FEC | Better | 1M LiPF6 PC 2% VC 1M LiPF6 PC 2% FEC | Superior SEI properties | 70 |  | Reversed with Interaction No. 341
3 | ES-Free | EC-Free | Better | 1.0 m LiFSI EC DES (1:1) 1.0 m LiFSI ES DES (1:1) | Solvation structure | 59 | Electrolyte composition difference | Reversed with Interaction No. 315
83 | LiDFOB-PC | LiTFSI-PC | Better | 1M LiDFOB PC 1M LiTFSI PC | Superior SEI properties | 74 |  | Reversed with Interaction No. 281
80 | LiPF6-PC | LiTFSI-PC | Better | 1M LiPF6 PC 1M LiTFSI PC | N/A | 74 |  | Reversed with Interaction No. 280
92 | 1m-LiDFOB | 1m-LiPF6 | Better | 1M LiDFOB PC 1M LiPF6 PC | Superior SEI properties | 74 |  | Reversed with Interaction No. 240
61 | LiPF6-VC | LiPF6-FEC | Better | 1M LiPF6 PC 2% VC 1M LiPF6 PC 2% FEC | Superior SEI properties | 70 | Conflict with Interaction No. 86 | Reversed with Interaction No. 214
26 | EC-DME | EC-DOL | Better | 1.3M LiPF6 EC DOL (gradient concentration) 1.3M LiPF6 EC DME (gradient concentration) | Ability of the cation | 66 |  | Reversed with Interaction No. 2
15 | LiFSI-DOL | LiFSI-DME | Better | 1M LiFSI DOL 4wt.% LiNO3 1M LiFSI DME 4wt.% LiNO3 | Polymerization | 63 |  | Reversed with Interaction No. 18
60 | 1m-VC | 1m-FEC | Better | 1M LiPF6 PC 2% VC 1M LiPF6 PC 2% FEC | Superior SEI properties | 70 | Conflict with Interaction No. 87 | Reversed with Interaction No. 168
120 | LiFSI-DME | LiTFSI-DME | Better | 1M LiTFSI DME 1M LiFSI DME | Superior SEI properties | 76 |  | Reversed with Interaction No. 14
2 | 1m-ES | 1m-EC | Better | 1.0 m LiFSI EC DES (1:1) 1.0 m LiFSI ES DES (1:1) | Solvation structure | 59 | Electrolyte composition difference | Reversed with Interaction No. 105
124 | 2m-LiTFSI | 1m-LiTFSI | Better | 1M LiTFSI DME DOL (1:1 in volume) 2M LiTFSI DME DOL (1:1 in volume) | Solvation structure | 78 |  | Reversed with Interaction No. 101
84 | 1m-LiDFOB | 1m-LiTFSI | Better | 1M LiDFOB PC 1M LiTFSI PC | Superior SEI properties | 74 |  | Reversed with Interaction No. 100
105 | 1m-LiTFSI | 1m-LiPF6 | Better | 1M LiTFSI EC DMC (1:1 in volume) 2 wt.% VC 1M LiPF6 EC DMC (1:1 in volume) 2 wt.% VC | N/A | 75 | Conflict with Interaction No. 81 | Matched with Interaction No. 99
109 | 1m-LiTFSI | 1m-LiPF6 | Better | 1M LiTFSI EC DMC (1:1 in volume) 1M LiPF6 EC DMC (1:1 in volume) | N/A | 75 | Conflict with Interaction No. 81 | Matched with Interaction No. 99
118 | 1m-LiTFSI | 1m-LiPF6 | Better | 1M LiTFSI EC DMC (1:1 in volume) 1M LiPF6 EC DMC (1:1 in volume) | Superior SEI properties | 75 | Conflict with Interaction No. 81 | Matched with Interaction No. 99
102 | EC-VC | EC-Free | Better | 1M LiTFSI EC DMC (1:1 in volume) 2 wt.% VC 1M LiTFSI EC DMC (1:1 in volume) | Superior SEI properties | 75 |  | Matched with Interaction No. 92
114 | EC-VC | EC-Free | Better | 1M LiPF6 EC DMC (1:1 in volume) 2 wt.% VC 1M LiPF6 EC DMC (1:1 in volume) | Superior SEI properties | 75 |  | Matched with Interaction No. 92
22 | LiFSI-EC | LiPF6-EC | Better | 1M LiFSI EC DMC (1:1 in volume) 1M LiPF6 EC DMC (1:1 in volume) | Superior SEI properties | 65 |  | Matched with Interaction No. 90
78 | DME-FEC | DME-Free | Better | 1M LiTFSI DME DOL (2:8 in volume) 3%FEC 1M LiTFSI DME DOL (2:8 in volume) | Superior SEI properties | 73 |  | Matched with Interaction No. 80
20 | EC-FEC | EC-Free | Better | 1M LiPF6 EC DMC (1:1 by vol) 5% FEC 1M LiPF6 EC DMC (1:1 by vol) | Superior SEI properties | 64 |  | Matched with Interaction No. 66
68 | EC-FEC | EC-Free | Better | 1m LiPF6 EC DEC (1:1 by volume) 5% FEC 1m LiPF6 EC DEC (1:1 by volume) | Superior SEI properties | 71 |  | Matched with Interaction No. 66
71 | EC-FEC | EC-Free | Better | 1m LiPF6 EC DEC (1:1 by volume) 5% FEC 1m LiPF6 EC DEC (1:1 by volume) | Superior SEI properties | 71 |  | Matched with Interaction No. 66
106 | LiTFSI-EC | LiPF6-EC | Better | 1M LiTFSI EC DMC (1:1 in volume) 2 wt.% VC 1M LiPF6 EC DMC (1:1 in volume) 2 wt.% VC | N/A | 75 |  | Matched with Interaction No. 58
110 | LiTFSI-EC | LiPF6-EC | Better | 1M LiTFSI EC DMC (1:1 in volume) 1M LiPF6 EC DMC (1:1 in volume) | N/A | 75 |  | Matched with Interaction No. 58
116 | LiTFSI-EC | LiPF6-EC | Better | 1M LiTFSI EC DMC (1:1 in volume) 1M LiPF6 EC DMC (1:1 in volume) | Superior SEI properties | 75 |  | Matched with Interaction No. 58
51 | LiTFSI-EC | LiTFSI-PC | Better | 1.86M LiTFSI EC 1.53M LiTFSI PC | Superior SEI properties | 68 |  | Matched with Interaction No. 56
32 | PC-Free | DMC-Free | Better | 1M LiFSI PC 1M LiFSI DMC | Superior SEI properties | 67 |  | Matched with Interaction No. 410
42 | PC-Free | DMC-Free | Better | 5M LiFSI DMC 5M LiFSI PC | Superior SEI properties | 67 |  | Matched with Interaction No. 410
96 | PC-Free | DMC-Free | Better | 1M LiPF6 PC 1M LiPF6 DMC | Superior SEI properties | 74 |  | Matched with Interaction No. 410
34 | 1m-DME | 1m-PC | Better | 1M LiFSI DME 1M LiFSI PC | Superior SEI properties | 67 |  | Matched with Interaction No. 41
57 | 1m-DME | 1m-PC | Better | 1M LiFSI DME 1M LiFSI PC | Superior SEI properties | 69 |  | Matched with Interaction No. 41
103 | DMC-VC | DMC-Free | Better | 1M LiTFSI EC DMC (1:1 in volume) 2 wt.% VC 1M LiTFSI EC DMC (1:1 in volume) | Superior SEI properties | 75 |  | Matched with Interaction No. 406
115 | DMC-VC | DMC-Free | Better | 1M LiPF6 EC DMC (1:1 in volume) 2 wt.% VC 1M LiPF6 EC DMC (1:1 in volume) | Superior SEI properties | 75 |  | Matched with Interaction No. 406
11 | LiDFOB-ES | LiDFOB-PC | Better | 1M LiDFOB ES 1M LiDFOB PC | Superior SEI properties | 62 |  | Matched with Interaction No. 396
14 | ES-Free | PC-Free | Better | 1M LiDFOB ES 1M LiDFOB PC | Superior SEI properties | 62 |  | Matched with Interaction No. 391
6 | ES-Free | DMC-Free | Better | 1m LiClO4 EC ES (1:1 in volume) 1m LiClO4 DMC EC (1:1 in volume) | Solvation structure | 60 |  | Matched with Interaction No. 390
28 | 1m-DME | 1m-DOL | Better | 1.3M LiPF6 EC DOL (gradient concentration) 1.3M LiPF6 EC DME (gradient concentration) | Ability of the cation | 66 | Conflict with Interaction No. 16 | Matched with Interaction No. 39
82 | LiPF6-Free | LiTFSI-Free | Better | 1M LiPF6 PC 1M LiTFSI PC | N/A | 74 | Conflict with Interaction No. 108 | Matched with Interaction No. 382
37 | 1m-DME | 1m-DMC | Better | 1M LiFSI DME 1M LiFSI DMC | Superior SEI properties | 67 |  | Matched with Interaction No. 38
43 | 5m-PC | 5m-DMC | Better | 5M LiFSI DMC 5M LiFSI PC | Superior SEI properties | 67 |  | Matched with Interaction No. 372
4 | EC-ES | EC-DMC | Better | 1m LiClO4 EC ES (1:1 in volume) 1m LiClO4 DMC EC (1:1 in volume) | Solvation structure | 60 |  | Matched with Interaction No. 356
44 | 5m-DME | 5m-PC | Better | 5M LiFSI DME 5M LiFSI PC | Superior SEI properties | 67 |  | Matched with Interaction No. 351
47 | 5m-DME | 5m-DMC | Better | 5M LiFSI DME 5M LiFSI DMC | Superior SEI properties | 67 |  | Matched with Interaction No. 349
94 | LiPF6-PC | LiPF6-DMC | Better | 1M LiPF6 PC 1M LiPF6 DMC | Superior SEI properties | 74 |  | Matched with Interaction No. 347
64 | PC-VC | PC-Free | Better | 1M LiPF6 PC 2% VC 1M LiPF6 PC | Superior SEI properties | 70 |  | Matched with Interaction No. 342
67 | PC-FEC | PC-Free | Better | 1M LiPF6 PC 2% FEC 1M LiPF6 PC | Superior SEI properties | 70 |  | Matched with Interaction No. 340
121 | PC-FEC | PC-Free | Better | 1M LiPF6 PC 2% FEC 1M LiPF6 PC | Superior SEI properties | 77 |  | Matched with Interaction No. 340
53 | LiFSI-PC | LiPF6-PC | Better | 1M LiFSI PC 1M LiPF6 PC | Superior SEI properties | 69 |  | Matched with Interaction No. 318
30 | LiFSI-PC | LiFSI-DMC | Better | 1M LiFSI PC 1M LiFSI DMC | Superior SEI properties | 67 |  | Matched with Interaction No. 317
40 | LiFSI-PC | LiFSI-DMC | Better | 5M LiFSI DMC 5M LiFSI PC | Superior SEI properties | 67 |  | Matched with Interaction No. 317
52 | EC-Free | PC-Free | Better | 1.86M LiTFSI EC 1.53M LiTFSI PC | Superior SEI properties | 68 |  | Matched with Interaction No. 316
90 | EC-Free | PC-Free | Better | 1 M LiPF6 EC 1 M LiPF6 PC | Superior SEI properties | 74 |  | Matched with Interaction No. 316
99 | EC-Free | DMC-Free | Better | 1 M LiPF6 EC 1 M LiPF6 DMC | Superior SEI properties | 74 |  | Matched with Interaction No. 314
79 | DOL-FEC | DOL-Free | Better | 1M LiTFSI DME DOL (2:8 in volume) 3%FEC 1M LiTFSI DME DOL (2:8 in volume) | Superior SEI properties | 73 |  | Matched with Interaction No. 298
107 | LiTFSI-DMC | LiPF6-DMC | Better | 1M LiTFSI EC DMC (1:1 in volume) 2 wt.% VC 1M LiPF6 EC DMC (1:1 in volume) 2 wt.% VC | N/A | 75 |  | Matched with Interaction No. 296
111 | LiTFSI-DMC | LiPF6-DMC | Better | 1M LiTFSI EC DMC (1:1 in volume) 1M LiPF6 EC DMC (1:1 in volume) | N/A | 75 |  | Matched with Interaction No. 296
117 | LiTFSI-DMC | LiPF6-DMC | Better | 1M LiTFSI EC DMC (1:1 in volume) 1M LiPF6 EC DMC (1:1 in volume) | Superior SEI properties | 75 |  | Matched with Interaction No. 296
18 | DMC-FEC | DMC-Free | Better | 1M LiPF6 EC DMC (1:1 by vol) 5% FEC 1M LiPF6 EC DMC (1:1 by vol) | Superior SEI properties | 64 |  | Matched with Interaction No. 285
13 | 1m-ES | 1m-PC | Better | 1M LiDFOB ES 1M LiDFOB PC | Superior SEI properties | 62 |  | Matched with Interaction No. 283
5 | 1m-ES | 1m-DMC | Better | 1m LiClO4 EC ES (1:1 in volume) 1m LiClO4 DMC EC (1:1 in volume) | Solvation structure | 60 |  | Matched with Interaction No. 282
62 | 1m-VC | 1m-Free | Better | 1M LiPF6 PC 2% VC 1M LiPF6 PC | Superior SEI properties | 70 |  | Matched with Interaction No. 267
101 | 1m-VC | 1m-Free | Better | 1M LiTFSI EC DMC (1:1 in volume) 2 wt.% VC 1M LiTFSI EC DMC (1:1 in volume) | Superior SEI properties | 75 |  | Matched with Interaction No. 267
113 | 1m-VC | 1m-Free | Better | 1M LiPF6 EC DMC (1:1 in volume) 2 wt.% VC 1M LiPF6 EC DMC (1:1 in volume) | Superior SEI properties | 75 |  | Matched with Interaction No. 267
25 | LiFSI-Free | LiPF6-Free | Better | 1M LiFSI EC DMC (1:1 in volume) 1M LiPF6 EC DMC (1:1 in volume) | Superior SEI properties | 65 |  | Matched with Interaction No. 260
55 | LiFSI-Free | LiPF6-Free | Better | 1M LiFSI PC 1M LiPF6 PC | Superior SEI properties | 69 |  | Matched with Interaction No. 260
63 | LiPF6-VC | LiPF6-Free | Better | 1M LiPF6 PC 2% VC 1M LiPF6 PC | Superior SEI properties | 70 |  | Matched with Interaction No. 246
112 | LiPF6-VC | LiPF6-Free | Better | 1M LiPF6 EC DMC (1:1 in volume) 2 wt.% VC 1M LiPF6 EC DMC (1:1 in volume) | Superior SEI properties | 75 |  | Matched with Interaction No. 246
76 | LiTFSI-FEC | LiTFSI-Free | Better | 1M LiTFSI DME DOL (2:8 in volume) 3%FEC 1M LiTFSI DME DOL (2:8 in volume) | Superior SEI properties | 73 |  | Matched with Interaction No. 24
10 | 1m-LiNO3 | 1m-Free | Better | 1M LiTFSI DME DOL (1:1 in volume) 2wt% LiNO3 1M LiTFSI DME DOL (1:1 in volume) | Solvation structure | 61 |  | Matched with Interaction No. 238
125 | 2m-DOL | 1m-DOL | Better | 1M LiTFSI DME DOL (1:1 in volume) 2M LiTFSI DME DOL (1:1 in volume) | Solvation structure | 78 |  | Matched with Interaction No. 230
127 | 2m-Free | 1m-Free | Better | 1M LiTFSI DME DOL (1:1 in volume) 2M LiTFSI DME DOL (1:1 in volume) | Solvation structure | 78 |  | Matched with Interaction No. 224
36 | DME-Free | PC-Free | Better | 1M LiFSI DME 1M LiFSI PC | Superior SEI properties | 67 |  | Matched with Interaction No. 221
46 | DME-Free | PC-Free | Better | 5M LiFSI DME 5M LiFSI PC | Superior SEI properties | 67 |  | Matched with Interaction No. 221
58 | DME-Free | PC-Free | Better | 1M LiFSI DME 1M LiFSI PC | Superior SEI properties | 69 |  | Matched with Interaction No. 221
29 | DME-Free | DOL-Free | Better | 1.3M LiPF6 EC DOL (gradient concentration) 1.3M LiPF6 EC DME (gradient concentration) | Ability of the cation | 66 |  | Matched with Interaction No. 219
39 | DME-Free | DMC-Free | Better | 1M LiFSI DME 1M LiFSI DMC | Superior SEI properties | 67 |  | Matched with Interaction No. 218
49 | DME-Free | DMC-Free | Better | 5M LiFSI DME 5M LiFSI DMC | Superior SEI properties | 67 |  | Matched with Interaction No. 218
86 | LiPF6-FEC | LiPF6-VC | Better | 1M LiPF6 FEC 1M LiPF6 VC | Superior SEI properties | 74 | Conflict with Interaction No. 61 | Matched with Interaction No. 214
21 | LiPF6-FEC | LiPF6-Free | Better | 1M LiPF6 EC DMC (1:1 by vol) 5% FEC 1M LiPF6 EC DMC (1:1 by vol) | Superior SEI properties | 64 |  | Matched with Interaction No. 213
66 | LiPF6-FEC | LiPF6-Free | Better | 1M LiPF6 PC 2% FEC 1M LiPF6 PC | Superior SEI properties | 70 |  | Matched with Interaction No. 213
70 | LiPF6-FEC | LiPF6-Free | Better | 1m LiPF6 EC DEC (1:1 by volume) 5% FEC 1m LiPF6 EC DEC (1:1 by volume) | Superior SEI properties | 71 |  | Matched with Interaction No. 213
122 | LiPF6-FEC | LiPF6-Free | Better | 1.0 M LiPF6 PC 2% FEC 1.0 M LiPF6 PC | Superior SEI properties | 77 |  | Matched with Interaction No. 213
35 | LiFSI-DME | LiFSI-PC | Better | 1M LiFSI DME 1M LiFSI PC | Superior SEI properties | 67 |  | Matched with Interaction No. 20
45 | LiFSI-DME | LiFSI-PC | Better | 5M LiFSI DME 5M LiFSI PC | Superior SEI properties | 67 |  | Matched with Interaction No. 20
56 | LiFSI-DME | LiFSI-PC | Better | 1M LiFSI DME 1M LiFSI PC | Superior SEI properties | 69 |  | Matched with Interaction No. 20
72 | 2m-LiNO3 | 2m-Free | Better | 2M LiTFSI DME DOL (1:1 in volume) 0.15MLiNO3 2M LiTFSI DME DOl (1:1 in volume) | Superior SEI properties | 72 |  | Matched with Interaction No. 197
88 | LiPF6-EC | LiPF6-PC | Better | 1 M LiPF6 EC 1 M LiPF6 PC | Superior SEI properties | 74 |  | Matched with Interaction No. 195
97 | LiPF6-EC | LiPF6-DMC | Better | 1 M LiPF6 EC 1 M LiPF6 DMC | Superior SEI properties | 74 |  | Matched with Interaction No. 192
24 | 1m-LiFSI | 1m-LiPF6 | Better | 1M LiFSI EC DMC (1:1 in volume) 1M LiPF6 EC DMC (1:1 in volume) | Superior SEI properties | 65 |  | Matched with Interaction No. 172
54 | 1m-LiFSI | 1m-LiPF6 | Better | 1M LiFSI PC 1M LiPF6 PC | Superior SEI properties | 69 |  | Matched with Interaction No. 172
31 | LiFSI-DME | LiFSI-DMC | Better | 1M LiFSI PC 1M LiFSI DMC | Superior SEI properties | 67 |  | Matched with Interaction No. 17
38 | LiFSI-DME | LiFSI-DMC | Better | 1M LiFSI DME 1M LiFSI DMC | Superior SEI properties | 67 |  | Matched with Interaction No. 17
41 | LiFSI-DME | LiFSI-DMC | Better | 5M LiFSI DMC 5M LiFSI PC | Superior SEI properties | 67 |  | Matched with Interaction No. 17
48 | LiFSI-DME | LiFSI-DMC | Better | 5M LiFSI DME 5M LiFSI DMC | Superior SEI properties | 67 |  | Matched with Interaction No. 17
87 | 1m-FEC | 1m-VC | Better | 1M LiPF6 FEC 1M LiPF6 VC | Superior SEI properties | 74 | Conflict with Interaction No. 60 | Matched with Interaction No. 168
19 | 1m-FEC | 1m-Free | Better | 1M LiPF6 EC DMC (1:1 by vol) 5% FEC 1M LiPF6 EC DMC (1:1 by vol) | Superior SEI properties | 64 |  | Matched with Interaction No. 167
65 | 1m-FEC | 1m-Free | Better | 1M LiPF6 PC 2% FEC 1M LiPF6 PC | Superior SEI properties | 70 |  | Matched with Interaction No. 167
69 | 1m-FEC | 1m-Free | Better | 1m LiPF6 EC DEC (1:1 by volume) 5% FEC 1m LiPF6 EC DEC (1:1 by volume) | Superior SEI properties | 71 |  | Matched with Interaction No. 167
77 | 1m-FEC | 1m-Free | Better | 1M LiTFSI DME DOL (2:8 in volume) 3%FEC 1M LiTFSI DME DOL (2:8 in volume) | Superior SEI properties | 73 |  | Matched with Interaction No. 167
123 | 1m-FEC | 1m-Free | Better | 1.0 M LiPF6 PC 2% FEC 1.0 M LiPF6 PC | Superior SEI properties | 77 |  | Matched with Interaction No. 167
104 | LiTFSI-VC | LiPF6-VC | Better | 1M LiTFSI EC DMC (1:1 in volume) 2 wt.% VC 1M LiPF6 EC DMC (1:1 in volume) 2 wt.% VC | N/A | 75 |  | Matched with Interaction No. 149
100 | LiTFSI-VC | LiTFSI-Free | Better | 1M LiTFSI EC DMC (1:1 in volume) 2 wt.% VC 1M LiTFSI EC DMC (1:1 in volume) | Superior SEI properties | 75 |  | Matched with Interaction No. 147
9 | DME-LiNO3 | DME-Free | Better | 1M LiTFSI DME DOL (1:1 in volume) 2wt% LiNO3 1M LiTFSI DME DOL (1:1 in volume) | Solvation structure | 61 |  | Matched with Interaction No. 142
74 | DME-LiNO3 | DME-Free | Better | 2M LiTFSI DME DOL (1:1 in volume) 0.15MLiNO3 2M LiTFSI DME DOl (1:1 in volume) | Superior SEI properties | 72 |  | Matched with Interaction No. 142
27 | LiPF6-DME | LiPF6-DOL | Better | 1.3M LiPF6 EC DOL (gradient concentration) 1.3M LiPF6 EC DME (gradient concentration) | Ability of the cation | 66 |  | Matched with Interaction No. 137
17 | DOL-LiNO3 | DME-LiNO3 | Better | 1M LiFSI DOL 4wt.% LiNO3 1M LiFSI DME 4wt.% LiNO3 | Polymerization | 63 |  | Matched with Interaction No. 127
8 | DOL-LiNO3 | DOL-Free | Better | 1M LiTFSI DME DOL (1:1 in volume) 2wt% LiNO3 1M LiTFSI DME DOL (1:1 in volume) | Solvation structure | 61 |  | Matched with Interaction No. 123
75 | DOL-LiNO3 | DOL-Free | Better | 2M LiTFSI DME DOL (1:1 in volume) 0.15MLiNO3 2M LiTFSI DME DOl (1:1 in volume) | Superior SEI properties | 72 |  | Matched with Interaction No. 123
7 | LiTFSI-LiNO3 | LiTFSI-Free | Better | 1M LiTFSI DME DOL (1:1 in volume) 2wt% LiNO3 1M LiTFSI DME DOL (1:1 in volume) | Solvation structure | 61 |  | Matched with Interaction No. 113
73 | LiTFSI-LiNO3 | LiTFSI-Free | Better | 2M LiTFSI DME DOL (1:1 in volume) 0.15MLiNO3 2M LiTFSI DME DOl (1:1 in volume) | Superior SEI properties | 72 |  | Matched with Interaction No. 113
89 | 1m-EC | 1m-PC | Better | 1 M LiPF6 EC 1 M LiPF6 PC | Superior SEI properties | 74 |  | Matched with Interaction No. 106
98 | 1m-EC | 1m-DMC | Better | 1 M LiPF6 EC 1 M LiPF6 DMC | Superior SEI properties | 74 |  | Matched with Interaction No. 103

## Knowledge from TSC
Interaction No. | Soruce (interaction between components) | Soruce value of average degree of interaction between components | Target (interaction between components) | Target value of average degree of interaction between components | Comparison result
1 | EC-DOL | 113.646316 | EC-DMC | 34.34243824 | Better
2 | EC-DOL | 113.646316 | EC-DME | 84.25701078 | Better
3 | EC-DOL | 113.646316 | EC-ES | 45.00527173 | Better
4 | EC-DOL | 113.646316 | EC-PC | 15.26346709 | Better
5 | EC-DOL | 113.646316 | DMC-DOL | 14.06886699 | Better
6 | EC-DOL | 113.646316 | DME-DOL | 71.77340477 | Better
7 | EC-DOL | 113.646316 | DOL-ES | 48.29043106 | Better
8 | EC-DOL | 113.646316 | DOL-PC | 43.51030825 | Better
9 | LiTFSI-DME | 97.89395805 | LiTFSI-DMC | 52.24355792 | Better
10 | LiTFSI-DME | 97.89395805 | LiTFSI-DOL | 66.38287583 | Better
11 | LiTFSI-DME | 97.89395805 | LiTFSI-ES | 71.46468674 | Better
12 | LiTFSI-DME | 97.89395805 | LiTFSI-PC | 54.34677236 | Better
13 | LiTFSI-DME | 97.89395805 | LiTFSI-EC | 89.05092741 | Better
14 | LiTFSI-DME | 97.89395805 | LiFSI-DME | 95.89286676 | Better
15 | LiTFSI-DME | 97.89395805 | LiPF6-DME | 73.02241217 | Better
16 | LiTFSI-DME | 97.89395805 | LiDFOB-DME | 43.45509711 | Better
17 | LiFSI-DME | 95.89286676 | LiFSI-DMC | 28.52638156 | Better
18 | LiFSI-DME | 95.89286676 | LiFSI-DOL | 63.13029883 | Better
19 | LiFSI-DME | 95.89286676 | LiFSI-ES | 54.88605327 | Better
20 | LiFSI-DME | 95.89286676 | LiFSI-PC | 49.31575669 | Better
21 | LiFSI-DME | 95.89286676 | LiFSI-EC | 79.88661537 | Better
22 | LiFSI-DME | 95.89286676 | LiPF6-DME | 73.02241217 | Better
23 | LiFSI-DME | 95.89286676 | LiDFOB-DME | 43.45509711 | Better
24 | LiTFSI-FEC | 92.6551424 | LiTFSI-Free | 37.07257407 | Better
25 | LiTFSI-FEC | 92.6551424 | LiTFSI-VC | 72.63474424 | Better
26 | LiTFSI-FEC | 92.6551424 | LiTFSI-LiNO3 | 76.79982251 | Better
27 | LiTFSI-FEC | 92.6551424 | LiFSI-FEC | 60.30675553 | Better
28 | LiTFSI-FEC | 92.6551424 | LiPF6-FEC | 62.82774245 | Better
29 | LiTFSI-FEC | 92.6551424 | LiDFOB-FEC | 20.8435377 | Better
30 | DME-ES | 92.46119813 | DMC-DME | 17.52252383 | Better
31 | DME-ES | 92.46119813 | DME-DOL | 71.77340477 | Better
32 | DME-ES | 92.46119813 | DME-PC | 71.87446798 | Better
33 | DME-ES | 92.46119813 | EC-DME | 84.25701078 | Better
34 | DME-ES | 92.46119813 | DMC-ES | 49.28874567 | Better
35 | DME-ES | 92.46119813 | DOL-ES | 48.29043106 | Better
36 | DME-ES | 92.46119813 | ES-PC | 25.66271333 | Better
37 | DME-ES | 92.46119813 | EC-ES | 45.00527173 | Better
38 | 1M-DME | 89.69885066 | 1M-DMC | 41.87501989 | Better
39 | 1M-DME | 89.69885066 | 1M-DOL | 55.47479863 | Better
40 | 1M-DME | 89.69885066 | 1M-ES | 54.23547167 | Better
41 | 1M-DME | 89.69885066 | 1M-PC | 41.03360366 | Better
42 | 1M-DME | 89.69885066 | 1M-EC | 78.94203833 | Better
43 | 1M-DME | 89.69885066 | 2M-DME | 87.39626734 | Better
44 | 1M-DME | 89.69885066 | 5M-DME | 45.90813803 | Better
45 | DME-VC | 89.65869713 | DME-Free | 62.38925364 | Better
46 | DME-VC | 89.65869713 | DME-FEC | 80.30585259 | Better
47 | DME-VC | 89.65869713 | DME-LiNO3 | 72.70725933 | Better
48 | DME-VC | 89.65869713 | DMC-VC | 29.31685701 | Better
49 | DME-VC | 89.65869713 | DOL-VC | 40.38540606 | Better
50 | DME-VC | 89.65869713 | ES-VC | 48.378225 | Better
51 | DME-VC | 89.65869713 | PC-VC | 47.02255078 | Better
52 | DME-VC | 89.65869713 | EC-VC | 79.88029151 | Better
53 | LiTFSI-EC | 89.05092741 | LiTFSI-DMC | 52.24355792 | Better
54 | LiTFSI-EC | 89.05092741 | LiTFSI-DOL | 66.38287583 | Better
55 | LiTFSI-EC | 89.05092741 | LiTFSI-ES | 71.46468674 | Better
56 | LiTFSI-EC | 89.05092741 | LiTFSI-PC | 54.34677236 | Better
57 | LiTFSI-EC | 89.05092741 | LiFSI-EC | 79.88661537 | Better
58 | LiTFSI-EC | 89.05092741 | LiPF6-EC | 65.19251429 | Better
59 | LiTFSI-EC | 89.05092741 | LiDFOB-EC | 24.07828597 | Better
60 | 2M-DME | 87.39626734 | 2M-DMC | 34.84625855 | Better
61 | 2M-DME | 87.39626734 | 2M-DOL | 60.57979527 | Better
62 | 2M-DME | 87.39626734 | 2M-ES | 57.52707695 | Better
63 | 2M-DME | 87.39626734 | 2M-PC | 50.99165449 | Better
64 | 2M-DME | 87.39626734 | 2M-EC | 7.498428156 | Better
65 | 2M-DME | 87.39626734 | 5M-DME | 45.90813803 | Better
66 | EC-FEC | 84.36071563 | EC-Free | 49.82866271 | Better
67 | EC-FEC | 84.36071563 | EC-VC | 79.88029151 | Better
68 | EC-FEC | 84.36071563 | EC-LiNO3 | 24.19492818 | Better
69 | EC-FEC | 84.36071563 | DMC-FEC | 53.84474707 | Better
70 | EC-FEC | 84.36071563 | DME-FEC | 80.30585259 | Better
71 | EC-FEC | 84.36071563 | DOL-FEC | 51.74436384 | Better
72 | EC-FEC | 84.36071563 | ES-FEC | 64.55565028 | Better
73 | EC-FEC | 84.36071563 | PC-FEC | 47.52662715 | Better
74 | EC-DME | 84.25701078 | EC-DMC | 34.34243824 | Better
75 | EC-DME | 84.25701078 | EC-ES | 45.00527173 | Better
76 | EC-DME | 84.25701078 | EC-PC | 15.26346709 | Better
77 | EC-DME | 84.25701078 | DMC-DME | 17.52252383 | Better
78 | EC-DME | 84.25701078 | DME-DOL | 71.77340477 | Better
79 | EC-DME | 84.25701078 | DME-PC | 71.87446798 | Better
80 | DME-FEC | 80.30585259 | DME-Free | 62.38925364 | Better
81 | DME-FEC | 80.30585259 | DME-LiNO3 | 72.70725933 | Better
82 | DME-FEC | 80.30585259 | DMC-FEC | 53.84474707 | Better
83 | DME-FEC | 80.30585259 | DOL-FEC | 51.74436384 | Better
84 | DME-FEC | 80.30585259 | ES-FEC | 64.55565028 | Better
85 | DME-FEC | 80.30585259 | PC-FEC | 47.52662715 | Better
86 | LiFSI-EC | 79.88661537 | LiFSI-DMC | 28.52638156 | Better
87 | LiFSI-EC | 79.88661537 | LiFSI-DOL | 63.13029883 | Better
88 | LiFSI-EC | 79.88661537 | LiFSI-ES | 54.88605327 | Better
89 | LiFSI-EC | 79.88661537 | LiFSI-PC | 49.31575669 | Better
90 | LiFSI-EC | 79.88661537 | LiPF6-EC | 65.19251429 | Better
91 | LiFSI-EC | 79.88661537 | LiDFOB-EC | 24.07828597 | Better
92 | EC-VC | 79.88029151 | EC-Free | 49.82866271 | Better
93 | EC-VC | 79.88029151 | EC-LiNO3 | 24.19492818 | Better
94 | EC-VC | 79.88029151 | DMC-VC | 29.31685701 | Better
95 | EC-VC | 79.88029151 | DOL-VC | 40.38540606 | Better
96 | EC-VC | 79.88029151 | ES-VC | 48.378225 | Better
97 | EC-VC | 79.88029151 | PC-VC | 47.02255078 | Better
98 | 1M-LiTFSI | 79.66318227 | 1M-LiFSI | 69.07314644 | Better
99 | 1M-LiTFSI | 79.66318227 | 1M-LiPF6 | 58.4036245 | Better
100 | 1M-LiTFSI | 79.66318227 | 1M-LiDFOB | 24.04039383 | Better
101 | 1M-LiTFSI | 79.66318227 | 2M-LiTFSI | 76.82626124 | Better
102 | 1M-LiTFSI | 79.66318227 | 5M-LiTFSI | 50.67677394 | Better
103 | 1M-EC | 78.94203833 | 1M-DMC | 41.87501989 | Better
104 | 1M-EC | 78.94203833 | 1M-DOL | 55.47479863 | Better
105 | 1M-EC | 78.94203833 | 1M-ES | 54.23547167 | Better
106 | 1M-EC | 78.94203833 | 1M-PC | 41.03360366 | Better
107 | 1M-EC | 78.94203833 | 2M-EC | 7.498428156 | Better
108 | 1M-EC | 78.94203833 | 5M-EC | 19.22673886 | Better
109 | 2M-LiTFSI | 76.82626124 | 2M-LiFSI | 63.24627537 | Better
110 | 2M-LiTFSI | 76.82626124 | 2M-LiPF6 | 60.522404 | Better
111 | 2M-LiTFSI | 76.82626124 | 2M-LiDFOB | 40.93893255 | Better
112 | 2M-LiTFSI | 76.82626124 | 5M-LiTFSI | 50.67677394 | Better
113 | LiTFSI-LiNO3 | 76.79982251 | LiTFSI-Free | 37.07257407 | Better
114 | LiTFSI-LiNO3 | 76.79982251 | LiTFSI-VC | 72.63474424 | Better
115 | LiTFSI-LiNO3 | 76.79982251 | LiFSI-LiNO3 | 76.64883083 | Better
116 | LiTFSI-LiNO3 | 76.79982251 | LiPF6-LiNO3 | 53.69415775 | Better
117 | LiTFSI-LiNO3 | 76.79982251 | LiDFOB-LiNO3 | 45.27891076 | Better
118 | LiFSI-LiNO3 | 76.64883083 | LiFSI-Free | 57.8451857 | Better
119 | LiFSI-LiNO3 | 76.64883083 | LiFSI-VC | 55.35641616 | Better
120 | LiFSI-LiNO3 | 76.64883083 | LiFSI-FEC | 60.30675553 | Better
121 | LiFSI-LiNO3 | 76.64883083 | LiPF6-LiNO3 | 53.69415775 | Better
122 | LiFSI-LiNO3 | 76.64883083 | LiDFOB-LiNO3 | 45.27891076 | Better
123 | DOL-LiNO3 | 74.77013156 | DOL-Free | 50.57338752 | Better
124 | DOL-LiNO3 | 74.77013156 | DOL-VC | 40.38540606 | Better
125 | DOL-LiNO3 | 74.77013156 | DOL-FEC | 51.74436384 | Better
126 | DOL-LiNO3 | 74.77013156 | DMC-LiNO3 | 15.00983891 | Better
127 | DOL-LiNO3 | 74.77013156 | DME-LiNO3 | 72.70725933 | Better
128 | DOL-LiNO3 | 74.77013156 | ES-LiNO3 | 67.73573108 | Better
129 | DOL-LiNO3 | 74.77013156 | PC-LiNO3 | 57.86822241 | Better
130 | DOL-LiNO3 | 74.77013156 | EC-LiNO3 | 24.19492818 | Better
131 | 5M-LiNO3 | 73.90499594 | 5M-Free | 22.23354794 | Better
132 | 5M-LiNO3 | 73.90499594 | 5M-VC | 33.23940107 | Better
133 | 5M-LiNO3 | 73.90499594 | 5M-FEC | 58.1740938 | Better
134 | 5M-LiNO3 | 73.90499594 | 1M-LiNO3 | 59.15216467 | Better
135 | 5M-LiNO3 | 73.90499594 | 2M-LiNO3 | 64.56798958 | Better
136 | LiPF6-DME | 73.02241217 | LiPF6-DMC | 32.33063798 | Better
137 | LiPF6-DME | 73.02241217 | LiPF6-DOL | 58.33000755 | Better
138 | LiPF6-DME | 73.02241217 | LiPF6-ES | 53.27202494 | Better
139 | LiPF6-DME | 73.02241217 | LiPF6-PC | 45.91179516 | Better
140 | LiPF6-DME | 73.02241217 | LiPF6-EC | 65.19251429 | Better
141 | LiPF6-DME | 73.02241217 | LiDFOB-DME | 43.45509711 | Better
142 | DME-LiNO3 | 72.70725933 | DME-Free | 62.38925364 | Better
143 | DME-LiNO3 | 72.70725933 | DMC-LiNO3 | 15.00983891 | Better
144 | DME-LiNO3 | 72.70725933 | ES-LiNO3 | 67.73573108 | Better
145 | DME-LiNO3 | 72.70725933 | PC-LiNO3 | 57.86822241 | Better
146 | DME-LiNO3 | 72.70725933 | EC-LiNO3 | 24.19492818 | Better
147 | LiTFSI-VC | 72.63474424 | LiTFSI-Free | 37.07257407 | Better
148 | LiTFSI-VC | 72.63474424 | LiFSI-VC | 55.35641616 | Better
149 | LiTFSI-VC | 72.63474424 | LiPF6-VC | 58.27826529 | Better
150 | LiTFSI-VC | 72.63474424 | LiDFOB-VC | 26.5765959 | Better
151 | DME-PC | 71.87446798 | DMC-DME | 17.52252383 | Better
152 | DME-PC | 71.87446798 | DME-DOL | 71.77340477 | Better
153 | DME-PC | 71.87446798 | DMC-PC | 36.63177166 | Better
154 | DME-PC | 71.87446798 | DOL-PC | 43.51030825 | Better
155 | DME-PC | 71.87446798 | ES-PC | 25.66271333 | Better
156 | DME-PC | 71.87446798 | EC-PC | 15.26346709 | Better
157 | DME-DOL | 71.77340477 | DMC-DME | 17.52252383 | Better
158 | DME-DOL | 71.77340477 | DMC-DOL | 14.06886699 | Better
159 | DME-DOL | 71.77340477 | DOL-ES | 48.29043106 | Better
160 | DME-DOL | 71.77340477 | DOL-PC | 43.51030825 | Better
161 | LiTFSI-ES | 71.46468674 | LiTFSI-DMC | 52.24355792 | Better
162 | LiTFSI-ES | 71.46468674 | LiTFSI-DOL | 66.38287583 | Better
163 | LiTFSI-ES | 71.46468674 | LiTFSI-PC | 54.34677236 | Better
164 | LiTFSI-ES | 71.46468674 | LiFSI-ES | 54.88605327 | Better
165 | LiTFSI-ES | 71.46468674 | LiPF6-ES | 53.27202494 | Better
166 | LiTFSI-ES | 71.46468674 | LiDFOB-ES | 34.54678166 | Better
167 | 1M-FEC | 71.18366161 | 1M-Free | 42.95982253 | Better
168 | 1M-FEC | 71.18366161 | 1M-VC | 56.434743 | Better
169 | 1M-FEC | 71.18366161 | 1M-LiNO3 | 59.15216467 | Better
170 | 1M-FEC | 71.18366161 | 2M-FEC | 49.82388776 | Better
171 | 1M-FEC | 71.18366161 | 5M-FEC | 58.1740938 | Better
172 | 1M-LiFSI | 69.07314644 | 1M-LiPF6 | 58.4036245 | Better
173 | 1M-LiFSI | 69.07314644 | 1M-LiDFOB | 24.04039383 | Better
174 | 1M-LiFSI | 69.07314644 | 2M-LiFSI | 63.24627537 | Better
175 | 1M-LiFSI | 69.07314644 | 5M-LiFSI | 46.75164607 | Better
176 | 2M-VC | 67.8823353 | 2M-Free | 60.97009188 | Better
177 | 2M-VC | 67.8823353 | 2M-FEC | 49.82388776 | Better
178 | 2M-VC | 67.8823353 | 2M-LiNO3 | 64.56798958 | Better
179 | 2M-VC | 67.8823353 | 1M-VC | 56.434743 | Better
180 | 2M-VC | 67.8823353 | 5M-VC | 33.23940107 | Better
181 | ES-LiNO3 | 67.73573108 | ES-Free | 35.26544541 | Better
182 | ES-LiNO3 | 67.73573108 | ES-VC | 48.378225 | Better
183 | ES-LiNO3 | 67.73573108 | ES-FEC | 64.55565028 | Better
184 | ES-LiNO3 | 67.73573108 | DMC-LiNO3 | 15.00983891 | Better
185 | ES-LiNO3 | 67.73573108 | PC-LiNO3 | 57.86822241 | Better
186 | ES-LiNO3 | 67.73573108 | EC-LiNO3 | 24.19492818 | Better
187 | LiTFSI-DOL | 66.38287583 | LiTFSI-DMC | 52.24355792 | Better
188 | LiTFSI-DOL | 66.38287583 | LiTFSI-PC | 54.34677236 | Better
189 | LiTFSI-DOL | 66.38287583 | LiFSI-DOL | 63.13029883 | Better
190 | LiTFSI-DOL | 66.38287583 | LiPF6-DOL | 58.33000755 | Better
191 | LiTFSI-DOL | 66.38287583 | LiDFOB-DOL | 22.26806336 | Better
192 | LiPF6-EC | 65.19251429 | LiPF6-DMC | 32.33063798 | Better
193 | LiPF6-EC | 65.19251429 | LiPF6-DOL | 58.33000755 | Better
194 | LiPF6-EC | 65.19251429 | LiPF6-ES | 53.27202494 | Better
195 | LiPF6-EC | 65.19251429 | LiPF6-PC | 45.91179516 | Better
196 | LiPF6-EC | 65.19251429 | LiDFOB-EC | 24.07828597 | Better
197 | 2M-LiNO3 | 64.56798958 | 2M-Free | 60.97009188 | Better
198 | 2M-LiNO3 | 64.56798958 | 2M-FEC | 49.82388776 | Better
199 | 2M-LiNO3 | 64.56798958 | 1M-LiNO3 | 59.15216467 | Better
200 | ES-FEC | 64.55565028 | ES-Free | 35.26544541 | Better
201 | ES-FEC | 64.55565028 | ES-VC | 48.378225 | Better
202 | ES-FEC | 64.55565028 | DMC-FEC | 53.84474707 | Better
203 | ES-FEC | 64.55565028 | DOL-FEC | 51.74436384 | Better
204 | ES-FEC | 64.55565028 | PC-FEC | 47.52662715 | Better
205 | 2M-LiFSI | 63.24627537 | 2M-LiPF6 | 60.522404 | Better
206 | 2M-LiFSI | 63.24627537 | 2M-LiDFOB | 40.93893255 | Better
207 | 2M-LiFSI | 63.24627537 | 5M-LiFSI | 46.75164607 | Better
208 | LiFSI-DOL | 63.13029883 | LiFSI-DMC | 28.52638156 | Better
209 | LiFSI-DOL | 63.13029883 | LiFSI-ES | 54.88605327 | Better
210 | LiFSI-DOL | 63.13029883 | LiFSI-PC | 49.31575669 | Better
211 | LiFSI-DOL | 63.13029883 | LiPF6-DOL | 58.33000755 | Better
212 | LiFSI-DOL | 63.13029883 | LiDFOB-DOL | 22.26806336 | Better
213 | LiPF6-FEC | 62.82774245 | LiPF6-Free | 37.61402927 | Better
214 | LiPF6-FEC | 62.82774245 | LiPF6-VC | 58.27826529 | Better
215 | LiPF6-FEC | 62.82774245 | LiPF6-LiNO3 | 53.69415775 | Better
216 | LiPF6-FEC | 62.82774245 | LiFSI-FEC | 60.30675553 | Better
217 | LiPF6-FEC | 62.82774245 | LiDFOB-FEC | 20.8435377 | Better
218 | DME-Free | 62.38925364 | DMC-Free | 27.71453188 | Better
219 | DME-Free | 62.38925364 | DOL-Free | 50.57338752 | Better
220 | DME-Free | 62.38925364 | ES-Free | 35.26544541 | Better
221 | DME-Free | 62.38925364 | PC-Free | 27.9961661 | Better
222 | DME-Free | 62.38925364 | EC-Free | 49.82866271 | Better
223 | 2M-Free | 60.97009188 | 2M-FEC | 49.82388776 | Better
224 | 2M-Free | 60.97009188 | 1M-Free | 42.95982253 | Better
225 | 2M-Free | 60.97009188 | 5M-Free | 22.23354794 | Better
226 | 2M-DOL | 60.57979527 | 2M-DMC | 34.84625855 | Better
227 | 2M-DOL | 60.57979527 | 2M-ES | 57.52707695 | Better
228 | 2M-DOL | 60.57979527 | 2M-PC | 50.99165449 | Better
229 | 2M-DOL | 60.57979527 | 2M-EC | 7.498428156 | Better
230 | 2M-DOL | 60.57979527 | 1M-DOL | 55.47479863 | Better
231 | 2M-DOL | 60.57979527 | 5M-DOL | 40.81105057 | Better
232 | 2M-LiPF6 | 60.522404 | 2M-LiDFOB | 40.93893255 | Better
233 | 2M-LiPF6 | 60.522404 | 1M-LiPF6 | 58.4036245 | Better
234 | 2M-LiPF6 | 60.522404 | 5M-LiPF6 | 40.72413098 | Better
235 | LiFSI-FEC | 60.30675553 | LiFSI-Free | 57.8451857 | Better
236 | LiFSI-FEC | 60.30675553 | LiFSI-VC | 55.35641616 | Better
237 | LiFSI-FEC | 60.30675553 | LiDFOB-FEC | 20.8435377 | Better
238 | 1M-LiNO3 | 59.15216467 | 1M-Free | 42.95982253 | Better
239 | 1M-LiNO3 | 59.15216467 | 1M-VC | 56.434743 | Better
240 | 1M-LiPF6 | 58.4036245 | 1M-LiDFOB | 24.04039383 | Better
241 | 1M-LiPF6 | 58.4036245 | 5M-LiPF6 | 40.72413098 | Better
242 | LiPF6-DOL | 58.33000755 | LiPF6-DMC | 32.33063798 | Better
243 | LiPF6-DOL | 58.33000755 | LiPF6-ES | 53.27202494 | Better
244 | LiPF6-DOL | 58.33000755 | LiPF6-PC | 45.91179516 | Better
245 | LiPF6-DOL | 58.33000755 | LiDFOB-DOL | 22.26806336 | Better
246 | LiPF6-VC | 58.27826529 | LiPF6-Free | 37.61402927 | Better
247 | LiPF6-VC | 58.27826529 | LiPF6-LiNO3 | 53.69415775 | Better
248 | LiPF6-VC | 58.27826529 | LiFSI-VC | 55.35641616 | Better
249 | LiPF6-VC | 58.27826529 | LiDFOB-VC | 26.5765959 | Better
250 | 5M-FEC | 58.1740938 | 5M-Free | 22.23354794 | Better
251 | 5M-FEC | 58.1740938 | 5M-VC | 33.23940107 | Better
252 | 5M-FEC | 58.1740938 | 2M-FEC | 49.82388776 | Better
253 | PC-LiNO3 | 57.86822241 | PC-Free | 27.9961661 | Better
254 | PC-LiNO3 | 57.86822241 | PC-VC | 47.02255078 | Better
255 | PC-LiNO3 | 57.86822241 | PC-FEC | 47.52662715 | Better
256 | PC-LiNO3 | 57.86822241 | DMC-LiNO3 | 15.00983891 | Better
257 | PC-LiNO3 | 57.86822241 | EC-LiNO3 | 24.19492818 | Better
258 | LiFSI-Free | 57.8451857 | LiFSI-VC | 55.35641616 | Better
259 | LiFSI-Free | 57.8451857 | LiTFSI-Free | 37.07257407 | Better
260 | LiFSI-Free | 57.8451857 | LiPF6-Free | 37.61402927 | Better
261 | LiFSI-Free | 57.8451857 | LiDFOB-Free | 33.82114084 | Better
262 | 2M-ES | 57.52707695 | 2M-DMC | 34.84625855 | Better
263 | 2M-ES | 57.52707695 | 2M-PC | 50.99165449 | Better
264 | 2M-ES | 57.52707695 | 2M-EC | 7.498428156 | Better
265 | 2M-ES | 57.52707695 | 1M-ES | 54.23547167 | Better
266 | 2M-ES | 57.52707695 | 5M-ES | 48.33379581 | Better
267 | 1M-VC | 56.434743 | 1M-Free | 42.95982253 | Better
268 | 1M-VC | 56.434743 | 5M-VC | 33.23940107 | Better
269 | 1M-DOL | 55.47479863 | 1M-DMC | 41.87501989 | Better
270 | 1M-DOL | 55.47479863 | 1M-ES | 54.23547167 | Better
271 | 1M-DOL | 55.47479863 | 1M-PC | 41.03360366 | Better
272 | 1M-DOL | 55.47479863 | 5M-DOL | 40.81105057 | Better
273 | LiFSI-VC | 55.35641616 | LiDFOB-VC | 26.5765959 | Better
274 | LiFSI-ES | 54.88605327 | LiFSI-DMC | 28.52638156 | Better
275 | LiFSI-ES | 54.88605327 | LiFSI-PC | 49.31575669 | Better
276 | LiFSI-ES | 54.88605327 | LiPF6-ES | 53.27202494 | Better
277 | LiFSI-ES | 54.88605327 | LiDFOB-ES | 34.54678166 | Better
278 | LiTFSI-PC | 54.34677236 | LiTFSI-DMC | 52.24355792 | Better
279 | LiTFSI-PC | 54.34677236 | LiFSI-PC | 49.31575669 | Better
280 | LiTFSI-PC | 54.34677236 | LiPF6-PC | 45.91179516 | Better
281 | LiTFSI-PC | 54.34677236 | LiDFOB-PC | 26.7521696 | Better
282 | 1M-ES | 54.23547167 | 1M-DMC | 41.87501989 | Better
283 | 1M-ES | 54.23547167 | 1M-PC | 41.03360366 | Better
284 | 1M-ES | 54.23547167 | 5M-ES | 48.33379581 | Better
285 | DMC-FEC | 53.84474707 | DMC-Free | 27.71453188 | Better
286 | DMC-FEC | 53.84474707 | DMC-VC | 29.31685701 | Better
287 | DMC-FEC | 53.84474707 | DMC-LiNO3 | 15.00983891 | Better
288 | DMC-FEC | 53.84474707 | DOL-FEC | 51.74436384 | Better
289 | DMC-FEC | 53.84474707 | PC-FEC | 47.52662715 | Better
290 | LiPF6-LiNO3 | 53.69415775 | LiPF6-Free | 37.61402927 | Better
291 | LiPF6-LiNO3 | 53.69415775 | LiDFOB-LiNO3 | 45.27891076 | Better
292 | LiPF6-ES | 53.27202494 | LiPF6-DMC | 32.33063798 | Better
293 | LiPF6-ES | 53.27202494 | LiPF6-PC | 45.91179516 | Better
294 | LiPF6-ES | 53.27202494 | LiDFOB-ES | 34.54678166 | Better
295 | LiTFSI-DMC | 52.24355792 | LiFSI-DMC | 28.52638156 | Better
296 | LiTFSI-DMC | 52.24355792 | LiPF6-DMC | 32.33063798 | Better
297 | LiTFSI-DMC | 52.24355792 | LiDFOB-DMC | 11.77144689 | Better
298 | DOL-FEC | 51.74436384 | DOL-Free | 50.57338752 | Better
299 | DOL-FEC | 51.74436384 | DOL-VC | 40.38540606 | Better
300 | DOL-FEC | 51.74436384 | PC-FEC | 47.52662715 | Better
301 | 2M-PC | 50.99165449 | 2M-DMC | 34.84625855 | Better
302 | 2M-PC | 50.99165449 | 2M-EC | 7.498428156 | Better
303 | 2M-PC | 50.99165449 | 1M-PC | 41.03360366 | Better
304 | 2M-PC | 50.99165449 | 5M-PC | 41.31272719 | Better
305 | 5M-LiTFSI | 50.67677394 | 5M-LiFSI | 46.75164607 | Better
306 | 5M-LiTFSI | 50.67677394 | 5M-LiPF6 | 40.72413098 | Better
307 | 5M-LiTFSI | 50.67677394 | 5M-LiDFOB | 29.04274139 | Better
308 | DOL-Free | 50.57338752 | DOL-VC | 40.38540606 | Better
309 | DOL-Free | 50.57338752 | DMC-Free | 27.71453188 | Better
310 | DOL-Free | 50.57338752 | ES-Free | 35.26544541 | Better
311 | DOL-Free | 50.57338752 | PC-Free | 27.9961661 | Better
312 | DOL-Free | 50.57338752 | EC-Free | 49.82866271 | Better
313 | EC-Free | 49.82866271 | EC-LiNO3 | 24.19492818 | Better
314 | EC-Free | 49.82866271 | DMC-Free | 27.71453188 | Better
315 | EC-Free | 49.82866271 | ES-Free | 35.26544541 | Better
316 | EC-Free | 49.82866271 | PC-Free | 27.9961661 | Better
317 | LiFSI-PC | 49.31575669 | LiFSI-DMC | 28.52638156 | Better
318 | LiFSI-PC | 49.31575669 | LiPF6-PC | 45.91179516 | Better
319 | LiFSI-PC | 49.31575669 | LiDFOB-PC | 26.7521696 | Better
320 | DMC-ES | 49.28874567 | DMC-DME | 17.52252383 | Better
321 | DMC-ES | 49.28874567 | DMC-DOL | 14.06886699 | Better
322 | DMC-ES | 49.28874567 | DMC-PC | 36.63177166 | Better
323 | DMC-ES | 49.28874567 | EC-DMC | 34.34243824 | Better
324 | DMC-ES | 49.28874567 | DOL-ES | 48.29043106 | Better
325 | DMC-ES | 49.28874567 | ES-PC | 25.66271333 | Better
326 | DMC-ES | 49.28874567 | EC-ES | 45.00527173 | Better
327 | ES-VC | 48.378225 | ES-Free | 35.26544541 | Better
328 | ES-VC | 48.378225 | DMC-VC | 29.31685701 | Better
329 | ES-VC | 48.378225 | DOL-VC | 40.38540606 | Better
330 | ES-VC | 48.378225 | PC-VC | 47.02255078 | Better
331 | 5M-ES | 48.33379581 | 5M-DMC | 9.543180378 | Better
332 | 5M-ES | 48.33379581 | 5M-DME | 45.90813803 | Better
333 | 5M-ES | 48.33379581 | 5M-DOL | 40.81105057 | Better
334 | 5M-ES | 48.33379581 | 5M-PC | 41.31272719 | Better
335 | 5M-ES | 48.33379581 | 5M-EC | 19.22673886 | Better
336 | DOL-ES | 48.29043106 | DMC-DOL | 14.06886699 | Better
337 | DOL-ES | 48.29043106 | DOL-PC | 43.51030825 | Better
338 | DOL-ES | 48.29043106 | ES-PC | 25.66271333 | Better
339 | DOL-ES | 48.29043106 | EC-ES | 45.00527173 | Better
340 | PC-FEC | 47.52662715 | PC-Free | 27.9961661 | Better
341 | PC-FEC | 47.52662715 | PC-VC | 47.02255078 | Better
342 | PC-VC | 47.02255078 | PC-Free | 27.9961661 | Better
343 | PC-VC | 47.02255078 | DMC-VC | 29.31685701 | Better
344 | PC-VC | 47.02255078 | DOL-VC | 40.38540606 | Better
345 | 5M-LiFSI | 46.75164607 | 5M-LiPF6 | 40.72413098 | Better
346 | 5M-LiFSI | 46.75164607 | 5M-LiDFOB | 29.04274139 | Better
347 | LiPF6-PC | 45.91179516 | LiPF6-DMC | 32.33063798 | Better
348 | LiPF6-PC | 45.91179516 | LiDFOB-PC | 26.7521696 | Better
349 | 5M-DME | 45.90813803 | 5M-DMC | 9.543180378 | Better
350 | 5M-DME | 45.90813803 | 5M-DOL | 40.81105057 | Better
351 | 5M-DME | 45.90813803 | 5M-PC | 41.31272719 | Better
352 | 5M-DME | 45.90813803 | 5M-EC | 19.22673886 | Better
353 | LiDFOB-LiNO3 | 45.27891076 | LiDFOB-Free | 33.82114084 | Better
354 | LiDFOB-LiNO3 | 45.27891076 | LiDFOB-VC | 26.5765959 | Better
355 | LiDFOB-LiNO3 | 45.27891076 | LiDFOB-FEC | 20.8435377 | Better
356 | EC-ES | 45.00527173 | EC-DMC | 34.34243824 | Better
357 | EC-ES | 45.00527173 | EC-PC | 15.26346709 | Better
358 | EC-ES | 45.00527173 | ES-PC | 25.66271333 | Better
359 | DOL-PC | 43.51030825 | DMC-DOL | 14.06886699 | Better
360 | DOL-PC | 43.51030825 | DMC-PC | 36.63177166 | Better
361 | DOL-PC | 43.51030825 | ES-PC | 25.66271333 | Better
362 | DOL-PC | 43.51030825 | EC-PC | 15.26346709 | Better
363 | LiDFOB-DME | 43.45509711 | LiDFOB-DMC | 11.77144689 | Better
364 | LiDFOB-DME | 43.45509711 | LiDFOB-DOL | 22.26806336 | Better
365 | LiDFOB-DME | 43.45509711 | LiDFOB-ES | 34.54678166 | Better
366 | LiDFOB-DME | 43.45509711 | LiDFOB-PC | 26.7521696 | Better
367 | LiDFOB-DME | 43.45509711 | LiDFOB-EC | 24.07828597 | Better
368 | 1M-Free | 42.95982253 | 5M-Free | 22.23354794 | Better
369 | 1M-DMC | 41.87501989 | 1M-PC | 41.03360366 | Better
370 | 1M-DMC | 41.87501989 | 2M-DMC | 34.84625855 | Better
371 | 1M-DMC | 41.87501989 | 5M-DMC | 9.543180378 | Better
372 | 5M-PC | 41.31272719 | 5M-DMC | 9.543180378 | Better
373 | 5M-PC | 41.31272719 | 5M-DOL | 40.81105057 | Better
374 | 5M-PC | 41.31272719 | 5M-EC | 19.22673886 | Better
375 | 5M-PC | 41.31272719 | 1M-PC | 41.03360366 | Better
376 | 2M-LiDFOB | 40.93893255 | 1M-LiDFOB | 24.04039383 | Better
377 | 2M-LiDFOB | 40.93893255 | 5M-LiDFOB | 29.04274139 | Better
378 | 5M-DOL | 40.81105057 | 5M-DMC | 9.543180378 | Better
379 | 5M-DOL | 40.81105057 | 5M-EC | 19.22673886 | Better
380 | 5M-LiPF6 | 40.72413098 | 5M-LiDFOB | 29.04274139 | Better
381 | DOL-VC | 40.38540606 | DMC-VC | 29.31685701 | Better
382 | LiPF6-Free | 37.61402927 | LiTFSI-Free | 37.07257407 | Better
383 | LiPF6-Free | 37.61402927 | LiDFOB-Free | 33.82114084 | Better
384 | LiTFSI-Free | 37.07257407 | LiDFOB-Free | 33.82114084 | Better
385 | DMC-PC | 36.63177166 | DMC-DME | 17.52252383 | Better
386 | DMC-PC | 36.63177166 | DMC-DOL | 14.06886699 | Better
387 | DMC-PC | 36.63177166 | EC-DMC | 34.34243824 | Better
388 | DMC-PC | 36.63177166 | ES-PC | 25.66271333 | Better
389 | DMC-PC | 36.63177166 | EC-PC | 15.26346709 | Better
390 | ES-Free | 35.26544541 | DMC-Free | 27.71453188 | Better
391 | ES-Free | 35.26544541 | PC-Free | 27.9961661 | Better
392 | 2M-DMC | 34.84625855 | 2M-EC | 7.498428156 | Better
393 | 2M-DMC | 34.84625855 | 5M-DMC | 9.543180378 | Better
394 | LiDFOB-ES | 34.54678166 | LiDFOB-DMC | 11.77144689 | Better
395 | LiDFOB-ES | 34.54678166 | LiDFOB-DOL | 22.26806336 | Better
396 | LiDFOB-ES | 34.54678166 | LiDFOB-PC | 26.7521696 | Better
397 | LiDFOB-ES | 34.54678166 | LiDFOB-EC | 24.07828597 | Better
398 | EC-DMC | 34.34243824 | EC-PC | 15.26346709 | Better
399 | EC-DMC | 34.34243824 | DMC-DME | 17.52252383 | Better
400 | EC-DMC | 34.34243824 | DMC-DOL | 14.06886699 | Better
401 | LiDFOB-Free | 33.82114084 | LiDFOB-VC | 26.5765959 | Better
402 | LiDFOB-Free | 33.82114084 | LiDFOB-FEC | 20.8435377 | Better
403 | 5M-VC | 33.23940107 | 5M-Free | 22.23354794 | Better
404 | LiPF6-DMC | 32.33063798 | LiFSI-DMC | 28.52638156 | Better
405 | LiPF6-DMC | 32.33063798 | LiDFOB-DMC | 11.77144689 | Better
406 | DMC-VC | 29.31685701 | DMC-Free | 27.71453188 | Better
407 | DMC-VC | 29.31685701 | DMC-LiNO3 | 15.00983891 | Better
408 | 5M-LiDFOB | 29.04274139 | 1M-LiDFOB | 24.04039383 | Better
409 | LiFSI-DMC | 28.52638156 | LiDFOB-DMC | 11.77144689 | Better
410 | PC-Free | 27.9961661 | DMC-Free | 27.71453188 | Better
411 | DMC-Free | 27.71453188 | DMC-LiNO3 | 15.00983891 | Better
412 | LiDFOB-PC | 26.7521696 | LiDFOB-DMC | 11.77144689 | Better
413 | LiDFOB-PC | 26.7521696 | LiDFOB-DOL | 22.26806336 | Better
414 | LiDFOB-PC | 26.7521696 | LiDFOB-EC | 24.07828597 | Better
415 | LiDFOB-VC | 26.5765959 | LiDFOB-FEC | 20.8435377 | Better
416 | ES-PC | 25.66271333 | EC-PC | 15.26346709 | Better
417 | EC-LiNO3 | 24.19492818 | DMC-LiNO3 | 15.00983891 | Better
418 | LiDFOB-EC | 24.07828597 | LiDFOB-DMC | 11.77144689 | Better
419 | LiDFOB-EC | 24.07828597 | LiDFOB-DOL | 22.26806336 | Better
420 | LiDFOB-DOL | 22.26806336 | LiDFOB-DMC | 11.77144689 | Better
421 | 5M-EC | 19.22673886 | 5M-DMC | 9.543180378 | Better
422 | 5M-EC | 19.22673886 | 2M-EC | 7.498428156 | Better
423 | DMC-DME | 17.52252383 | DMC-DOL | 14.06886699 | Better