## Sheet1
Y2BaCuO5 (PDF Card - 01-079-0238)
2θ | d(Å) | I | h | k | l
14.3785 | 6.15501 | 45 | 1 | 1 | 0
14.5372 | 6.08815 | 6 | 0 | 2 | 0
19.1496 | 4.63089 | 6 | 1 | 2 | 0
20.0113 | 4.43339 | 2 | 1 | 0 | 1
21.311 | 4.16585 | 11 | 1 | 1 | 1
21.4198 | 4.14494 | 12 | 0 | 2 | 1
24.8229 | 3.58386 | 18 | 1 | 2 | 1
24.9439 | 3.56675 | 12 | 2 | 0 | 0
25.2244 | 3.52772 | 1 | 1 | 3 | 0
26.01 | 3.42292 | 51 | 2 | 1 | 0
28.9897 | 3.07751 | 70 | 2 | 2 | 0
29.3152 | 3.04408 | 51 | 0 | 4 | 0
29.82 | 2.99368 | 999 | 1 | 3 | 1
30.4962 | 2.92883 | 840 | 2 | 1 | 1
31.5942 | 2.8295 | 471 | 0 | 0 | 2
31.9382 | 2.79981 | 212 | 1 | 4 | 0
33.107 | 2.70358 | 129 | 2 | 2 | 1
33.3962 | 2.68083 | 10m | 0 | 4 | 1
33.3962 | 2.68083 | m | 2 | 3 | 0
34.8695 | 2.57086 | 47m | 1 | 1 | 2
34.8695 | 2.57086 | m | 0 | 2 | 2
35.751 | 2.50947 | 124 | 1 | 4 | 1
37.0954 | 2.42155 | 85 | 2 | 3 | 1
37.2081 | 2.41447 | 55 | 1 | 2 | 2
38.545 | 2.33375 | 42 | 3 | 1 | 0
38.862 | 2.31544 | 12 | 2 | 4 | 0
39.0511 | 2.30466 | 89 | 1 | 5 | 0
40.7024 | 2.21489 | 177m | 2 | 0 | 2
40.7024 | 2.21489 | m | 3 | 2 | 0
40.8499 | 2.20723 | 101 | 1 | 3 | 2
41.1432 | 2.19217 | 20 | 3 | 0 | 1
41.3665 | 2.18085 | 77 | 2 | 1 | 2
41.8353 | 2.15749 | 56 | 3 | 1 | 1
42.1316 | 2.143 | 6 | 2 | 4 | 1
42.3087 | 2.13444 | 40 | 1 | 5 | 1
43.4073 | 2.08293 | 43 | 2 | 2 | 2
43.6376 | 2.07247 | 63 | 0 | 4 | 2
43.8585 | 2.06254 | 47 | 3 | 2 | 1
44.6134 | 2.02938 | 74 | 0 | 6 | 0
45.0389 | 2.01119 | 4 | 2 | 5 | 0
45.5409 | 1.99018 | 305 | 1 | 4 | 2
46.4852 | 1.95193 | 9 | 1 | 6 | 0
46.6488 | 1.94546 | 67 | 2 | 3 | 2
47.0755 | 1.92882 | 26 | 3 | 3 | 1
47.5607 | 1.91027 | 6 | 0 | 6 | 1
47.966 | 1.89507 | 25 | 2 | 5 | 1
48.5425 | 1.8739 | 73 | 3 | 4 | 0
49.346 | 1.84525 | 16 | 1 | 6 | 1
49.9703 | 1.82365 | 1 | 1 | 0 | 3
50.6615 | 1.80038 | 5m | 0 | 2 | 3
50.6615 | 1.80038 | m | 3 | 1 | 2
51.0704 | 1.78692 | 69 | 1 | 5 | 2
51.1791 | 1.78338 | 65 | 4 | 0 | 0
51.3174 | 1.7789 | 41 | 3 | 4 | 1
51.7872 | 1.76386 | 49m | 4 | 1 | 0
51.7872 | 1.76386 | m | 2 | 6 | 0
52.4186 | 1.74409 | 124 | 3 | 2 | 2
53.4966 | 1.71146 | 1 | 4 | 2 | 0
53.8411 | 1.70132 | 1 | 3 | 5 | 0
54.2329 | 1.68995 | 15 | 1 | 7 | 0
54.4207 | 1.68456 | 55m | 2 | 6 | 1
54.4207 | 1.68456 | m | 4 | 1 | 1
55.1694 | 1.66346 | 132 | 1 | 3 | 3
55.5825 | 1.65207 | 122 | 2 | 1 | 3
55.692 | 1.64908 | 79 | 0 | 6 | 2
56.0951 | 1.63818 | 11m | 2 | 5 | 2
56.0951 | 1.63818 | m | 4 | 2 | 1
56.2995 | 1.63272 | 8 | 4 | 3 | 0
56.429 | 1.62928 | 5 | 3 | 5 | 1
56.8086 | 1.61929 | 26 | 1 | 7 | 1
57.234 | 1.60826 | 22m | 2 | 2 | 3
57.234 | 1.60826 | m | 1 | 6 | 2
57.4224 | 1.60343 | 13 | 0 | 4 | 3
58.8153 | 1.56873 | 6 | 4 | 3 | 1
59.08 | 1.56234 | 87m | 2 | 7 | 0
59.08 | 1.56234 | m | 3 | 4 | 2
59.9211 | 1.5424 | 18m | 3 | 6 | 0
59.9211 | 1.5424 | m | 2 | 3 | 3
60.0781 | 1.53875 | 13 | 4 | 4 | 0
60.8069 | 1.52204 | 11 | 0 | 8 | 0
61.4789 | 1.507 | 100m | 4 | 0 | 2
61.4789 | 1.507 | m | 2 | 7 | 1
61.9419 | 1.49684 | 68m | 4 | 1 | 2
61.9419 | 1.49684 | m | 2 | 6 | 2
62.2943 | 1.48922 | 24m | 1 | 8 | 0
62.2943 | 1.48922 | m | 3 | 6 | 1
62.4988 | 1.48484 | 48 | 4 | 4 | 1
62.83 | 1.4778 | 6 | 3 | 0 | 3
63.2116 | 1.4698 | 39 | 0 | 8 | 1
63.3445 | 1.46703 | 28 | 3 | 1 | 3
63.5662 | 1.46245 | 9 | 2 | 4 | 3
63.6992 | 1.45972 | 10m | 1 | 5 | 3
63.6992 | 1.45972 | m | 3 | 5 | 2
64.134 | 1.45087 | 3 | 1 | 7 | 2
64.699 | 1.43956 | 6m | 1 | 8 | 1
64.699 | 1.43956 | m | 4 | 5 | 0
64.8737 | 1.4361 | 13 | 3 | 2 | 3
65.9761 | 1.41475 | 83m | 4 | 3 | 2
65.9761 | 1.41475 | m | 0 | 0 | 4
66.5508 | 1.40392 | 26 | 3 | 7 | 0
66.7662 | 1.39991 | 15 | 2 | 8 | 0
67.0618 | 1.39446 | 42 | 4 | 5 | 1
67.3816 | 1.38862 | 13m | 5 | 2 | 0
67.3816 | 1.38862 | m | 3 | 3 | 3
67.6692 | 1.38341 | 30 | 5 | 0 | 1
67.9264 | 1.3788 | 17 | 1 | 1 | 4
68.0915 | 1.37586 | 10 | 2 | 5 | 3
68.1642 | 1.37457 | 11 | 5 | 1 | 1
68.5114 | 1.36844 | 12 | 2 | 7 | 2
68.846 | 1.36261 | 2 | 3 | 7 | 1
69.058 | 1.35894 | 2 | 2 | 8 | 1
69.2821 | 1.35509 | 10m | 1 | 6 | 3
69.2821 | 1.35509 | m | 3 | 6 | 2
69.4757 | 1.35179 | 6m | 1 | 2 | 4
69.4757 | 1.35179 | m | 4 | 4 | 2
69.639 | 1.34902 | 2 | 5 | 2 | 1
69.8195 | 1.34597 | 4 | 5 | 3 | 0
70.1994 | 1.33962 | 21m | 0 | 8 | 2
70.1994 | 1.33962 | m | 4 | 6 | 0
70.8182 | 1.32942 | 7m | 3 | 4 | 3
70.8182 | 1.32942 | m | 1 | 9 | 0
71.5659 | 1.31736 | 6 | 1 | 8 | 2
71.7091 | 1.31508 | 4m | 1 | 3 | 4
71.7091 | 1.31508 | m | 2 | 0 | 4
72.0661 | 1.30944 | 57 | 5 | 3 | 1
72.1915 | 1.30747 | 31 | 2 | 1 | 4
73.063 | 1.29401 | 17 | 1 | 9 | 1
73.2051 | 1.29185 | 11 | 5 | 4 | 0
73.4182 | 1.28863 | 18m | 4 | 1 | 3
73.4182 | 1.28863 | m | 2 | 6 | 3
73.6308 | 1.28543 | 14 | 2 | 2 | 4
73.7958 | 1.28296 | 8m | 0 | 4 | 4
73.7958 | 1.28296 | m | 3 | 8 | 0
74.8839 | 1.267 | 7m | 4 | 2 | 3
74.8839 | 1.267 | m | 5 | 1 | 2
75.1829 | 1.2627 | 25m | 1 | 4 | 4
75.1829 | 1.2627 | m | 3 | 5 | 3
75.4631 | 1.2587 | 19m | 5 | 4 | 1
75.4631 | 1.2587 | m | 1 | 7 | 3
75.5393 | 1.25762 | 14 | 3 | 7 | 2
75.7433 | 1.25474 | 7 | 2 | 8 | 2
76.0647 | 1.25024 | 7m | 2 | 3 | 4
76.0647 | 1.25024 | m | 3 | 8 | 1
76.3037 | 1.24692 | 7 | 5 | 2 | 2
76.4263 | 1.24522 | 3 | 4 | 7 | 0
77.2112 | 1.23451 | 4m | 2 | 9 | 1
77.2112 | 1.23451 | m | 4 | 3 | 3
77.4725 | 1.231 | 5 | 5 | 5 | 0
78.6006 | 1.21613 | 20m | 4 | 7 | 1
78.6006 | 1.21613 | m | 5 | 3 | 2
79.0166 | 1.21077 | 14m | 4 | 6 | 2
79.0166 | 1.21077 | m | 3 | 1 | 4
79.2933 | 1.20724 | 9 | 2 | 4 | 4
79.4148 | 1.2057 | 17 | 1 | 5 | 4
79.5695 | 1.20374 | 42m | 2 | 7 | 3
79.5695 | 1.20374 | m | 5 | 5 | 1
79.8457 | 1.20027 | 22 | 1 | 10 | 0
80.3 | 1.19462 | 8 | 3 | 6 | 3
80.4897 | 1.19228 | 41m | 3 | 2 | 4
80.4897 | 1.19228 | m | 4 | 4 | 3
80.6438 | 1.19039 | 24m | 0 | 10 | 1
80.6438 | 1.19039 | m | 6 | 0 | 0
81.1257 | 1.18453 | 16 | 0 | 8 | 3
81.847 | 1.17591 | 3m | 3 | 9 | 0
81.847 | 1.17591 | m | 5 | 4 | 2
81.996 | 1.17415 | 2 | 1 | 10 | 1
82.55 | 1.16767 | 4m | 3 | 8 | 2
82.55 | 1.16767 | m | 6 | 2 | 0
82.8073 | 1.16469 | 3 | 3 | 3 | 4
83.1665 | 1.16057 | 14 | 0 | 6 | 4
83.4169 | 1.15772 | 10m | 2 | 5 | 4
83.4169 | 1.15772 | m | 4 | 8 | 0
83.6736 | 1.15482 | 4 | 2 | 9 | 2
83.8959 | 1.15233 | 6m | 2 | 10 | 0
83.8959 | 1.15233 | m | 3 | 9 | 1
84.6471 | 1.14401 | 20m | 4 | 5 | 3
84.6471 | 1.14401 | m | 5 | 6 | 1
84.9255 | 1.14097 | 17 | 6 | 3 | 0
85.2097 | 1.13789 | 17 | 5 | 0 | 3
85.55 | 1.13423 | 8 | 4 | 8 | 1
85.6698 | 1.13295 | 4 | 5 | 1 | 3
86.0325 | 1.1291 | 24m | 5 | 5 | 2
86.0325 | 1.1291 | m | 3 | 4 | 4
86.3052 | 1.12623 | 13 | 3 | 7 | 3
87.0541 | 1.11846 | 7m | 6 | 3 | 1
87.0541 | 1.11846 | m | 0 | 10 | 2
87.615 | 1.11274 | 1m | 1 | 1 | 5
87.615 | 1.11274 | m | 0 | 2 | 5
88.051 | 1.10835 | 10m | 4 | 0 | 4
88.051 | 1.10835 | m | 6 | 4 | 0
88.3913 | 1.10496 | 13 | 1 | 10 | 2
88.5266 | 1.10362 | 15m | 2 | 6 | 4
88.5266 | 1.10362 | m | 5 | 7 | 0
89.3419 | 1.09565 | 35m | 6 | 0 | 2
89.3419 | 1.09565 | m | 5 | 3 | 3
89.5287 | 1.09385 | 20m | 4 | 6 | 3
89.5287 | 1.09385 | m | 1 | 11 | 0
89.7556 | 1.09167 | 8 | 6 | 1 | 2