## Sheet1
YBa2Cu3O7-δ (PDF Card - 00-038-1433)
2θ | d(Å) | I | h | k | l
7.5568 | 11.689 | <1 | 0 | 1 | 0
15.1686 | 5.83612 | 4 | 0 | 2 | 0
22.8344 | 3.89125 | 10 | 0 | 3 | 0
23.2734 | 3.81884 | 4 | 0 | 0 | 1
27.5533 | 3.2346 | 3 | 1 | 2 | 0
27.8923 | 3.19605 | 5 | 0 | 2 | 1
30.6172 | 2.91753 | <1 | 0 | 4 | 0
32.5372 | 2.74962 | 55 | 1 | 3 | 0
32.8412 | 2.72486 | 100m | 0 | 3 | 1
33.7562 | 2.65306 | 2 | 1 | 1 | 1
36.369 | 2.46823 | 3 | 1 | 2 | 1
38.511 | 2.33573 | 13m | 0 | 5 | 0
38.798 | 2.31911 | 5 | 0 | 4 | 1
40.3829 | 2.23167 | 14 | 1 | 3 | 1
45.5228 | 1.99093 | 2m | 1 | 4 | 1
46.6319 | 1.94613 | 22 | 0 | 6 | 0
46.7237 | 1.94252 | 21 | 2 | 0 | 0
47.5789 | 1.90958 | 12 | 0 | 0 | 2
51.4938 | 1.77322 | 4 | 1 | 5 | 1
52.5246 | 1.74082 | 3 | 1 | 6 | 0
52.7317 | 1.73447 | 4 | 0 | 6 | 1
53.3986 | 1.71437 | 2 | 0 | 3 | 2
54.9954 | 1.66831 | 2 | 0 | 7 | 0
55.3115 | 1.65952 | 1 | 2 | 2 | 1
58.2056 | 1.58371 | 26 | 1 | 6 | 1
58.8244 | 1.56851 | 13 | 1 | 3 | 2
60.3072 | 1.53344 | <1 | 1 | 7 | 0
60.4923 | 1.52919 | 1 | 0 | 7 | 1
62.0783 | 1.49388 | 2 | 2 | 5 | 0
62.2605 | 1.48995 | 2 | 2 | 4 | 1
62.8076 | 1.47828 | 3 | 0 | 5 | 2
65.5693 | 1.42254 | 2 | 1 | 7 | 1
68.1321 | 1.37514 | 5 | 2 | 6 | 0
68.6163 | 1.36661 | 5 | 1 | 8 | 0
68.795 | 1.36349 | 13m | 0 | 8 | 1
68.8867 | 1.3619 | 12 | 2 | 0 | 2
72.8184 | 1.29776 | 1 | 0 | 9 | 0
72.9931 | 1.29508 | <1 | 3 | 0 | 0
73.5586 | 1.28651 | 2m | 1 | 6 | 2
74.9744 | 1.26569 | <1 | 2 | 7 | 0
75.6132 | 1.25658 | 1 | 0 | 7 | 2
77.2445 | 1.23406 | <1 | 2 | 4 | 2
77.4776 | 1.23093 | 4 | 1 | 9 | 0
77.6518 | 1.2286 | 6 | 0 | 9 | 1
77.8243 | 1.22631 | 5 | 3 | 0 | 1
79.0854 | 1.20989 | 5m | 0 | 3 | 3
79.7466 | 1.20151 | 3 | 2 | 7 | 1
81.1383 | 1.18438 | 1 | 1 | 2 | 3
81.8098 | 1.17635 | 2 | 2 | 5 | 2
82.3323 | 1.1702 | <1 | 3 | 3 | 1
82.4956 | 1.1683 | 1 | 0 | 10 | 0
83.6473 | 1.15512 | 1 | 1 | 3 | 3
87.0248 | 1.11876 | 3 | 1 | 10 | 0
87.2844 | 1.1161 | 6m | 2 | 8 | 1
87.7456 | 1.11142 | 4 | 1 | 8 | 2
90.3474 | 1.08605 | 1 | 3 | 5 | 1
91.086 | 1.07916 | 1 | 2 | 9 | 0
91.7191 | 1.07336 | 1m | 0 | 9 | 2
93.0237 | 1.0617 | 1 | 0 | 11 | 0
93.7829 | 1.05509 | 1 | 2 | 7 | 2
95.8495 | 1.03774 | 4 | 3 | 6 | 1
96.3904 | 1.03335 | 4 | 3 | 3 | 2
97.1416 | 1.02735 | 4 | 1 | 6 | 3