## Sheet1
YBa2AgxCu3-xO7-δ (PDF Card - 04-006-3247)
2θ | d(Å) | I | h | k | l
7.5562 | 11.69 | 20 | 0 | 0 | 1
15.1455 | 5.845 | 22 | 0 | 0 | 2
22.8181 | 3.894 | 102m | 0 | 0 | 3
22.8181 | 3.894 | m | 0 | 1 | 0
23.2169 | 3.828 | 33 | 1 | 0 | 0
24.0686 | 3.69443 | 4 | 0 | 1 | 1
24.4483 | 3.63792 | 2 | 1 | 0 | 1
27.5005 | 3.24069 | 29 | 0 | 1 | 2
27.8364 | 3.20235 | 52 | 1 | 0 | 2
30.5639 | 2.9225 | 4 | 0 | 0 | 4
32.4789 | 2.75442 | 474 | 0 | 1 | 3
32.7682 | 2.73076 | 999m | 1 | 1 | 0
32.7682 | 2.73076 | m | 1 | 0 | 3
33.6874 | 2.65832 | 12 | 1 | 1 | 1
36.2906 | 2.47338 | 24 | 1 | 1 | 2
38.4721 | 2.338 | 88m | 0 | 0 | 5
38.4721 | 2.338 | m | 0 | 1 | 4
38.732 | 2.32291 | 23 | 1 | 0 | 4
40.3053 | 2.23579 | 131 | 1 | 1 | 3
45.1987 | 2.00445 | 4 | 0 | 1 | 5
45.4267 | 1.99492 | 6m | 1 | 0 | 5
45.4267 | 1.99492 | m | 1 | 1 | 4
46.6098 | 1.947 | 188m | 0 | 0 | 6
46.6098 | 1.947 | m | 0 | 2 | 0
47.4623 | 1.914 | 128 | 2 | 0 | 0
48.1339 | 1.88885 | 1 | 2 | 0 | 1
49.2902 | 1.84721 | 2 | 0 | 2 | 2
50.1081 | 1.81896 | 2 | 2 | 0 | 2
51.4153 | 1.77574 | 28 | 1 | 1 | 5
52.4963 | 1.74169 | 17m | 0 | 1 | 6
52.4963 | 1.74169 | m | 0 | 2 | 3
52.7006 | 1.73542 | 15m | 1 | 0 | 6
52.7006 | 1.73542 | m | 1 | 2 | 0
53.2862 | 1.71772 | 18m | 2 | 1 | 0
53.2862 | 1.71772 | m | 1 | 2 | 1
53.9044 | 1.69947 | 1 | 2 | 1 | 1
54.935 | 1.67 | 9 | 0 | 0 | 7
55.1629 | 1.66364 | 12 | 1 | 2 | 2
55.7306 | 1.64803 | 7 | 2 | 1 | 2
56.7684 | 1.62034 | 1 | 0 | 2 | 4
57.5112 | 1.60117 | 2 | 2 | 0 | 4
58.1409 | 1.58531 | 253m | 1 | 1 | 6
58.1409 | 1.58531 | m | 1 | 2 | 3
58.6904 | 1.57178 | 126 | 2 | 1 | 3
60.2482 | 1.53481 | 4 | 0 | 1 | 7
60.4276 | 1.53068 | 6 | 1 | 0 | 7
61.974 | 1.49615 | 19 | 0 | 2 | 5
62.1573 | 1.49217 | 17 | 1 | 2 | 4
62.6781 | 1.48102 | 28m | 2 | 1 | 4
62.6781 | 1.48102 | m | 2 | 0 | 5
63.6247 | 1.46125 | 1 | 0 | 0 | 8
65.4639 | 1.42457 | 12 | 1 | 1 | 7
67.1146 | 1.39349 | 1 | 1 | 2 | 5
67.6211 | 1.38428 | 3 | 2 | 1 | 5
68.0152 | 1.37721 | 35 | 0 | 2 | 6
68.5309 | 1.3681 | 18 | 0 | 1 | 8
68.7131 | 1.36492 | 106m | 1 | 0 | 8
68.7131 | 1.36492 | m | 2 | 2 | 0
70.8342 | 1.32916 | 1 | 2 | 2 | 2
72.7444 | 1.29889 | 3m | 0 | 0 | 9
72.7444 | 1.29889 | m | 0 | 3 | 0
72.9398 | 1.29589 | 6 | 1 | 2 | 6
73.448 | 1.28818 | 15m | 1 | 1 | 8
73.448 | 1.28818 | m | 2 | 2 | 3
74.2662 | 1.276 | 1 | 3 | 0 | 0
74.8426 | 1.26759 | 6m | 0 | 2 | 7
74.8426 | 1.26759 | m | 0 | 3 | 2
75.4883 | 1.25835 | 5 | 2 | 0 | 7
76.3237 | 1.24664 | 2 | 3 | 0 | 2
77.4364 | 1.23148 | 28m | 0 | 1 | 9
77.4364 | 1.23148 | m | 0 | 3 | 3
77.6031 | 1.22925 | 36m | 1 | 0 | 9
77.6031 | 1.22925 | m | 1 | 3 | 0
78.1119 | 1.22251 | 1 | 1 | 3 | 1
78.8774 | 1.21256 | 44m | 3 | 0 | 3
78.8774 | 1.21256 | m | 3 | 1 | 0
79.6022 | 1.20333 | 5m | 1 | 2 | 7
79.6022 | 1.20333 | m | 1 | 3 | 2
80.0772 | 1.19738 | 2 | 2 | 1 | 7
80.8988 | 1.18728 | 2 | 3 | 1 | 2
80.983 | 1.18626 | 2 | 0 | 3 | 4
81.6075 | 1.17875 | 12 | 2 | 2 | 5
82.1524 | 1.17231 | 12m | 1 | 1 | 9
82.1524 | 1.17231 | m | 1 | 3 | 3
82.4354 | 1.169 | 8m | 0 | 2 | 8
82.4354 | 1.169 | m | 0 | 0 | 10
83.0886 | 1.16146 | 1 | 2 | 0 | 8
83.41 | 1.1578 | 10 | 3 | 1 | 3
85.4933 | 1.13484 | 1 | 0 | 3 | 5
85.656 | 1.1331 | 1 | 1 | 3 | 4
86.9395 | 1.11964 | 10m | 3 | 1 | 4
86.9395 | 1.11964 | m | 0 | 1 | 10
87.1096 | 1.11789 | 45m | 2 | 2 | 6
87.1096 | 1.11789 | m | 1 | 2 | 8
87.5892 | 1.113 | 11 | 2 | 1 | 8
90.1383 | 1.08803 | 4 | 1 | 3 | 5
90.9404 | 1.08051 | 3m | 0 | 2 | 9
90.9404 | 1.08051 | m | 0 | 3 | 6
91.385 | 1.07641 | 4 | 3 | 1 | 5
91.5816 | 1.07461 | 6m | 1 | 1 | 10
91.5816 | 1.07461 | m | 2 | 3 | 0
92.1173 | 1.06976 | 1 | 2 | 3 | 1
92.3992 | 1.06723 | 3m | 3 | 0 | 6
92.3992 | 1.06723 | m | 3 | 2 | 0
92.9063 | 1.06273 | 3m | 3 | 2 | 1
92.9063 | 1.06273 | m | 0 | 0 | 11
93.5806 | 1.05684 | 6m | 2 | 2 | 7
93.5806 | 1.05684 | m | 2 | 3 | 2
94.3937 | 1.04987 | 2 | 3 | 2 | 2
95.6192 | 1.03963 | 27m | 1 | 3 | 6
95.6192 | 1.03963 | m | 1 | 2 | 9
96.1085 | 1.03563 | 27m | 2 | 1 | 9
96.1085 | 1.03563 | m | 2 | 3 | 3
96.8935 | 1.02932 | 40m | 3 | 1 | 6
96.8935 | 1.02932 | m | 3 | 2 | 3
98.8776 | 1.01391 | 1 | 3 | 0 | 7
99.6242 | 1.00831 | 2 | 2 | 3 | 4
100.45 | 1.00223 | 3m | 3 | 2 | 4
100.45 | 1.00223 | m | 0 | 2 | 10
101.086 | 0.997641 | 2m | 2 | 0 | 10
101.086 | 0.997641 | m | 2 | 2 | 8
102.119 | 0.990329 | 8m | 1 | 3 | 7
102.119 | 0.990329 | m | 1 | 1 | 11
103.449 | 0.981195 | 3 | 3 | 1 | 7
104.202 | 0.976155 | 1 | 2 | 3 | 5
104.604 | 0.9735 | 7m | 0 | 0 | 12
104.604 | 0.9735 | m | 0 | 4 | 0
105.008 | 0.970864 | 5 | 3 | 2 | 5
105.075 | 0.97043 | 5m | 0 | 3 | 8
105.075 | 0.97043 | m | 0 | 4 | 1
105.211 | 0.969548 | 8 | 1 | 2 | 10
105.696 | 0.966428 | 9 | 2 | 1 | 10
106.533 | 0.961133 | 3 | 3 | 0 | 8
107.199 | 0.957 | 7 | 4 | 0 | 0
109.287 | 0.944472 | 2m | 1 | 0 | 12
109.287 | 0.944472 | m | 0 | 4 | 3
109.459 | 0.943469 | 2 | 1 | 4 | 0
109.897 | 0.940931 | 6m | 2 | 2 | 9
109.897 | 0.940931 | m | 1 | 3 | 8
110.761 | 0.936005 | 2 | 3 | 2 | 6
111.331 | 0.932817 | 5m | 3 | 1 | 8
111.331 | 0.932817 | m | 0 | 2 | 11
111.584 | 0.931413 | 2 | 1 | 4 | 2
112.002 | 0.929116 | 7m | 4 | 1 | 0
112.002 | 0.929116 | m | 2 | 0 | 11
112.497 | 0.926423 | 3 | 4 | 1 | 1
113.022 | 0.923606 | 1 | 0 | 4 | 4
114.285 | 0.916974 | 17m | 1 | 4 | 3
114.285 | 0.916974 | m | 1 | 1 | 12
115.668 | 0.909947 | 10m | 3 | 3 | 0
115.668 | 0.909947 | m | 4 | 0 | 4
116.222 | 0.907202 | 5 | 3 | 3 | 1
116.406 | 0.906296 | 1 | 1 | 2 | 11
116.879 | 0.903991 | 14m | 4 | 1 | 3
116.879 | 0.903991 | m | 2 | 3 | 7
117.985 | 0.898706 | 4m | 3 | 3 | 2
117.985 | 0.898706 | m | 0 | 4 | 5
118.169 | 0.897842 | 1 | 1 | 4 | 4
119.254 | 0.892817 | 1 | 1 | 3 | 9
120.353 | 0.88787 | 3 | 2 | 2 | 10
120.751 | 0.886107 | 7m | 3 | 3 | 3
120.751 | 0.886107 | m | 4 | 1 | 4
123.078 | 0.876172 | 3 | 0 | 1 | 13
123.264 | 0.875402 | 4m | 1 | 0 | 13
123.264 | 0.875402 | m | 1 | 4 | 5
124.385 | 0.870844 | 6m | 0 | 2 | 12
124.385 | 0.870844 | m | 0 | 4 | 6
124.938 | 0.868645 | 7m | 3 | 3 | 4
124.938 | 0.868645 | m | 0 | 3 | 10
125.175 | 0.867712 | 11m | 2 | 0 | 12
125.175 | 0.867712 | m | 2 | 4 | 0
125.733 | 0.865536 | 10m | 2 | 4 | 1
125.733 | 0.865536 | m | 2 | 3 | 8
126.231 | 0.863619 | 3 | 4 | 1 | 5
126.699 | 0.861842 | 8m | 3 | 0 | 10
126.699 | 0.861842 | m | 3 | 2 | 8
127.498 | 0.858858 | 15m | 4 | 0 | 6
127.498 | 0.858858 | m | 4 | 2 | 0
128.128 | 0.85655 | 8 | 4 | 2 | 1
128.812 | 0.854086 | 8 | 1 | 1 | 13
130.221 | 0.849148 | 2m | 1 | 2 | 12
130.221 | 0.849148 | m | 1 | 4 | 6
130.56 | 0.847986 | 2 | 3 | 3 | 5
130.861 | 0.846967 | 5m | 2 | 4 | 3
130.861 | 0.846967 | m | 1 | 3 | 10
132.488 | 0.841586 | 2 | 3 | 1 | 10
132.66 | 0.841035 | 2 | 0 | 4 | 7
133.446 | 0.838532 | 9m | 4 | 2 | 3
133.446 | 0.838532 | m | 2 | 2 | 11
136.153 | 0.830327 | 1 | 4 | 0 | 7
137.023 | 0.827821 | 5 | 2 | 3 | 9
138.225 | 0.824461 | 15m | 3 | 3 | 6
138.225 | 0.824461 | m | 4 | 2 | 4
139.029 | 0.82228 | 8 | 0 | 3 | 11
139.343 | 0.821443 | 2 | 1 | 4 | 7
141.283 | 0.81644 | 5m | 0 | 2 | 13
141.283 | 0.81644 | m | 0 | 1 | 14
141.533 | 0.815817 | 3 | 1 | 0 | 14