## Specs- Influence Geometric Prop
1. Altering the 'Length' of the sample
Sample Code | SA1a |  |  | SA1b |  |  | SA1c |  |  | SA1d
Top Layer | Acrylic |  |  | Acrylic |  |  | Acrylic |  |  | Acrylic
Bottom Layer | Nylon Low Melt |  |  | Nylon Low Melt |  |  | Nylon Low Melt |  |  | Nylon Low Melt
Course Ratio | 3:1 |  |  | 3:1 |  |  | 3:1 |  |  | 3:1
Parameter | After Knitting | After Heating | % diff | After Knitting | After Heating | % diff | After Knitting | After Heating | % diff | After Knitting | After Heating | % diff
Length (cm) | 23 | 13.8 | -40% | 26 | 16.5 | -36.54% | 29 | 17.8 | -38.62% | 32 | 18.5 | -42.19%
Width (cm) | 3.2 | 2.466667 | -22.92% | 3.2 | 2.333333 | -27.08% | 3.2 | 2.466667 | -22.92% | 3.2 | 2.366667 | -26.04%
2. Altering the 'Width' of the sample
Sample Code | SA2
Top Layer | Acrylic
Bottom Layer | Nylon Low Melt
Course Ratio | 3:1
Parameter | After Knitting | After Heating | % diff
Length (cm) | 23 | 13.26667 | -42.32%
Width (cm) | 2.2 | 1.833333 | -16.67%
3. Altering the 'Course Ratio' of the sample
Sample Code | SA4a |  |  | SA4b |  |  | SA4c
Top Layer | Acrylic |  |  | Polyester punched lycra yarn |  |  | Acrylic
Bottom Layer | Nylon Low Melt |  |  | Nylon Low Melt |  |  | Nylon Low Melt
Course Ratio | 3:1 |  |  | 2:1 |  |  | 1:1
Parameter | After Knitting | After Heating | % diff | After Knitting | After Heating | % diff | After Knitting | After Heating | % diff
Length of sample (cm) | 23 | 12.2 | -46.96% | 23 | 13.9 | -39.57% | 23 | 13.06667 | -43.19%
Width of sample (cm) | 2.2 | 1.8 | -18.18% | 2.2 | 1.8 | -18.18% | 2.2 | 1.766667 | -19.7%

## BA - SA1 - Graphs
Average Pressure (Kpa) SA1
[8 empty] | 3 | [7 empty] | 3 | [7 empty] | 3
SA1a(i) Pressure (kPa) | SA1a(i) Bend angle (˚) | SA1a(ii) Pressure (kPa) | SA1a(ii) Bend angle (˚) | SA1a(iii) Pressure (kPa) | SA1a(iii) Bend angle (˚) | Avg SA1a Pressure (kPa) | Avg SA1a Bend angle (˚) | SA1b(i) Pressure (kPa) | SA1b(i) Bend angle (˚) | SA1b(ii) Pressure (kPa) | SA1b(ii) Bend angle (˚) | SA1b(iii) Pressure (kPa) | SA1b(iii) Bend angle (˚) | Avg SA1b Pressure (kPa) | Avg SA1b Bend angle (˚) | SA1c(i) Pressure (kPa) | SA1c(i) Bend angle (˚) | SA1c(ii) Pressure (kPa) | SA1c(ii) Bend angle (˚) | SA1c(iii) Pressure (kPa) | SA1c(iii) Bend angle (˚) | Avg SA1c Pressure (kPa) | Avg SA1c Bend angle (˚) | SA1d (i) Pressure (kPa) | SA1d (i) Bend angle (˚) | SA1d (ii) Pressure (kPa) | SA1d (ii) Bend angle (˚) | SA1d (iii) Pressure (kPa) | SA1d (iii) Bend angle (˚) | Avg SA1d Pressure (kPa) | Avg SA1d Bend angle (˚)
6 | 0 | 10 | 0 | 8 | 0 | 8 | 0 | 16 | 0 | 12 | 0 | 12 | 0 | 13.33333 | 0 | 12 | 0 | 16 | 0 | 14 | 0 | 14 | 0 | 17 | 0 | 10 | 0 | 14 | 0 | 13.66667 | 0
18 | 10 | 12 | 10 | 13 | 20 | 14.33333 | 13.33333 | 19 | 10 | 14 | 10 | 14 | 10 | 15.66667 | 10 | 15 | 15 | 18 | 10 | 18 | 20 | 17 | 15 | 20 | 10 | 14 | 10 | 18 | 10 | 17.33333 | 10
20 | 25 | 14 | 20 | 16 | 40 | 16.66667 | 28.33333 | 21 | 25 | 17 | 25 | 18 | 25 | 18.66667 | 25 | 17 | 20 | 22 | 30 | 21 | 40 | 20 | 30 | 22 | 20 | 18 | 20 | 20 | 20 | 20 | 20
22 | 45 | 20 | 50 | 18 | 65 | 20 | 53.33333 | 23 | 35 | 19 | 40 | 20 | 40 | 20.66667 | 38.33333 | 20 | 30 | 24 | 40 | 23 | 50 | 22.33333 | 40 | 25 | 50 | 21 | 30 | 24 | 40 | 23.33333 | 40
24 | 55 | 21 | 60 | 20 | 75 | 21.66667 | 63.33333 | 26 | 60 | 21 | 50 | 22 | 55 | 23 | 55 | 24 | 45 | 26 | 55 | 24 | 65 | 24.66667 | 55 | 26 | 60 | 24 | 40 | 26 | 60 | 25.33333 | 53.33333
27 | 120 | 23 | 80 | 24 | 95 | 24.66667 | 98.33333 | 27 | 75 | 24 | 65 | 24 | 65 | 25 | 68.33333 | 26 | 65 | 27 | 70 | 26 | 80 | 26.33333 | 71.66667 | 27 | 80 | 26 | 60 | 27 | 75 | 26.66667 | 71.66667
29 | 140 | 25 | 90 | 28 | 135 | 27.33333 | 121.6667 | 28 | 100 | 27 | 80 | 26 | 80 | 27 | 86.66667 | 28 | 105 | 28 | 95 | 28 | 110 | 28 | 103.3333 | 28 | 110 | 28 | 100 | 28 | 105 | 28 | 105
30 | 160 | 30 | 140 | 30 | 160 | 30 | 153.3333 | 30 | 140 | 28 | 120 | 28 | 120 | 28.66667 | 126.6667 | 30 | 135 | 30 | 140 | 29 | 125 | 29.66667 | 133.3333 | 30 | 135 | 30 | 140 | 30 | 140 | 30 | 138.3333
32 | 170 | 32 | 160 | 32 | 170 | 32 | 166.6667 | 32 | 160 | 30 | 160 | 30 | 160 | 32 | 160 | 32 | 160 | 32 | 160 | 32 | 160 | 32 | 160 | 32 | 160 | 32 | 160 | 32 | 160 | 32 | 160

## BA - SA2 - Graphs
Average Pressure (Kpa) SA2
[8 empty] | 3 | [7 empty] | 3 | 3
SA1a(i) Pressure (kPa) | SA1a(i) Bend angle (˚) | SA1a(ii) Pressure (kPa) | SA1a(ii) Bend angle (˚) | SA1a(iii) Pressure (kPa) | SA1a(iii) Bend angle (˚) | Avg SA1a Pressure (kPa) | Avg SA1a Bend angle (˚) | SA2a(i) Pressure (kPa) | SA2a(i) Bend angle (˚) | SA2a(ii) Pressure (kPa) | SA2a(ii) Bend angle (˚) | SA2a(iii) Pressure (kPa) | SA2a(iii) Bend angle (˚) | Avg SA2a Pressure (kPa) | Avg SA2a Bend angle (˚)
14 | 0 | 10 | 0 | 8 | 0 | 10.66667 | 0 | 18 | 0 | 19 | 0 | 18 | 0 | 18.33333 | 0
18 | 10 | 12 | 10 | 13 | 20 | 14.33333 | 13.33333 | 21 | 25 | 23 | 30 | 24 | 35 | 22.66667 | 30
20 | 25 | 14 | 20 | 16 | 40 | 16.66667 | 28.33333 | 23 | 50 | 26 | 50 | 26 | 60 | 25 | 54
22 | 45 | 20 | 50 | 18 | 65 | 20 | 53.33333 | 26 | 85 | 28 | 65 | 27 | 70 | 27 | 74
24 | 55 | 21 | 60 | 20 | 75 | 21.66667 | 63.33333 | 27 | 95 | 30 | 80 | 30 | 90 | 29 | 89
27 | 120 | 23 | 80 | 24 | 95 | 24.66667 | 98.33333 | 29 | 110 | 36 | 110 | 35 | 120 | 33.33333 | 114
29 | 140 | 25 | 90 | 28 | 135 | 27.33333 | 121.6667 | 33 | 130 | 40 | 130 | 37 | 130 | 36.66667 | 130
30 | 160 | 30 | 140 | 30 | 160 | 30 | 153.3333 | 35 | 150 | 43 | 150 | 40 | 150 | 39.33333 | 150
32 | 170 | 32 | 160 | 32 | 170 | 32 | 166.6667 | 42 | 180 | 47 | 180 | 45 | 180 | 44.66667 | 180

## BA - SA3 - Graphs
Average Pressure (Kpa) SA3
[8 empty] | 3 | [7 empty] | 3 | 3
SA3a(i) Pressure (kPa) | SA3a(i) Bend angle (˚) | SA3a(ii) Pressure (kPa) | SA3a(ii) Bend angle (˚) | SA3a(iii) Pressure (kPa) | SA3a(iii) Bend angle (˚) | Avg SA3a Pressure (kPa) | Avg SA3a Bend angle (˚) | SA3b(i) Pressure (kPa) | SA3b(i) Bend angle (˚) | SA3b(ii) Pressure (kPa) | SA3b(ii) Bend angle (˚) | SA3b(iii) Pressure (kPa) | SA3b(iii) Bend angle (˚) | Avg SA3b Pressure (kPa) | Avg SA3b Bend angle (˚)
19 | 0 | 19 | 0 | 19 | 0 | 19 | 0 | 18 | 0 | 17 | 0 | 18 | 0 | 18 | 0
23 | 20 | 20 | 10 | 20 | 10 | 21 | 14 | 20 | 15 | 20 | 30 | 20 | 15 | 20 | 20
25 | 50 | 22 | 35 | 23 | 40 | 24 | 42 | 22 | 30 | 22 | 50 | 22 | 30 | 22 | 37
26 | 65 | 24 | 60 | 24 | 60 | 25 | 62 | 24 | 45 | 25 | 65 | 24 | 50 | 25 | 54
28 | 90 | 26 | 80 | 27 | 90 | 27 | 87 | 26 | 60 | 27 | 80 | 26 | 75 | 27 | 72
34 | 110 | 29 | 105 | 32 | 110 | 32 | 109 | 28 | 85 | 30 | 100 | 28 | 90 | 29 | 92
37 | 130 | 34 | 130 | 37 | 140 | 36 | 134 | 32 | 120 | 34 | 120 | 32 | 110 | 33 | 117
40 | 140 | 40 | 150 | 40 | 150 | 40 | 147 | 34 | 135 | 37 | 130 | 38 | 130 | 37 | 132
45 | 150 | 43 | 160 | 42 | 160 | 44 | 157 | 38 | 150 | 42 | 150 | 42 | 150 | 41 | 150
47 | 170 | 45 | 170 | 45 | 170 | 46 | 170 | 40 | 160 | 44 | 160 | 44 | 160 | 43 | 160
49 | 180 | 47 | 180 | 47 | 180 | 48 | 180 | 44 | 180 | 47 | 180 | 47 | 180 | 46 | 180

## BA - SA4- Graphs
Pressure (Kpa) SA4
| SA4a(i) Pressure (kPa) | SA4a(i) Bend angle (˚) | SA4a(ii) Pressure (kPa) | SA4a(ii) Bend angle (˚) | SA4a(iii) Pressure (kPa) | SA4a(iii) Bend angle (˚) | Avg SA4a Pressure (kPa) | Avg SA4a Bend angle (˚) | SA4b(i) Pressure (kPa) | SA4b(i) Bend angle (˚) | SA4b(ii) Pressure (kPa) | SA4b(ii) Bend angle (˚) | SA4b(iii) Pressure (kPa) | SA4b(iii) Bend angle (˚) | Avg SA4b Pressure (kPa) | Avg SA4b Bend angle (˚)
| 22 | 0 | 20 | 0 | 20 | 0 | 20.66667 | 0 | 19 | 0 | 19 | 0 | 19 | 0 | 19 | 0
| 25 | 15 | 21 | 10 | 23 | 13 | 23 | 12.66667 | 21 | 10 | 23 | 20 | 24 | 20 | 22.66667 | 16.66667
| 28 | 30 | 22 | 25 | 24 | 20 | 24.66667 | 25 | 23 | 30 | 25 | 35 | 26 | 45 | 24.66667 | 36.66667
| 32 | 60 | 26 | 45 | 26 | 30 | 28 | 45 | 26 | 45 | 28 | 60 | 28 | 65 | 27.33333 | 56.66667
| 36 | 80 | 30 | 70 | 30 | 60 | 32 | 70 | 28 | 60 | 31 | 80 | 30 | 75 | 29.66667 | 71.66667
| 39 | 90 | 35 | 90 | 34 | 80 | 36 | 86.66667 | 34 | 90 | 33 | 90 | 34 | 90 | 33.66667 | 90
| 40 | 105 | 42 | 105 | 40 | 100 | 40.66667 | 103.3333 | 40 | 100 | 38 | 110 | 41 | 110 | 39.66667 | 106.6667
| 45 | 120 | 46 | 120 | 45 | 110 | 45.33333 | 116.6667 | 45 | 120 | 43 | 130 | 47 | 130 | 45 | 126.6667
| 47 | 130 | 50 | 130 | 50 | 130 | 49 | 130 | 52 | 140 | 48 | 140 | 51 | 140 | 50.33333 | 140
| 57 | 160 | 57 | 160 | 57 | 160 | 57 | 160 | 56 | 160 | 56 | 160 | 56 | 160 | 56 | 160
*

## TipForce Combine
SA1a(i) Pressure (kPa) | SA1a(i) Tip Force (N) | SA1a(ii) Pressure (kPa) | SA1a(ii) Tip Force (N) | SA1a(iii) Pressure (kPa) | SA1a(iii) Tip Force (N) | Avg SA1a Pressure (kPa) | Avg SA1a Tip Force (N) | SA1b(i) Pressure (kPa) | SA1b(i) Tip Force (N) | SA1b(ii) Pressure (kPa) | SA1b(ii) Tip Force (N) | SA1b(iii) Pressure (kPa) | SA1b(iii) Tip Force (N) | Avg SA1b Pressure (kPa) | Avg SA1b Tip Force (N) | SA1c(i) Pressure (kPa) | SA1c(i) Tip Force (N) | SA1c(ii) Pressure (kPa) | SA1c(ii) Tip Force (N) | SA1c(iii) Pressure (kPa) | SA1c(iii) Tip Force (N) | Avg SA1c Pressure (kPa) | Avg SA1c Tip Force (N) | SA1d (i) Pressure (kPa) | SA1d (i) Tip Force (N) | SA1d (ii) Pressure (kPa) | SA1d (ii) Tip Force (N) | SA1d (iii) Pressure (kPa) | SA1d (iii) Tip Force (N) | Avg SA1d Pressure (kPa) | Avg SA1d Tip Force (N) | SA2a(i) Pressure (kPa) | SA2a(i) Tip Force (N) | SA2a(ii) Pressure (kPa) | SA2a(ii) Tip Force (N) | SA2a(iii) Pressure (kPa) | SA2a(iii) Tip Force (N) | Avg SA2a Pressure (kPa) | Avg SA2a Tip Force (N) | SA3a(i) Pressure (kPa) | SA3a(i) Tip Force (N) | SA3a(ii) Pressure (kPa) | SA3a(ii) Tip Force (N) | SA3a(iii) Pressure (kPa) | SA3a(iii) Tip Force (N) | Avg SA3a Pressure (kPa) | Avg SA3a Tip Force (N) | SA3b(i) Pressure (kPa) | SA3b(i) Tip Force (N) | SA3b(ii) Pressure (kPa) | SA3b(ii) Tip Force (N) | SA3b(iii) Pressure (kPa) | SA3b(iii) Tip Force (N) | Avg SA3b Pressure (kPa) | Avg SA3b Tip Force (N) | SA4a(i) Pressure (kPa) | SA4a(i) Tip Force (N) | SA4a(ii) Pressure (kPa) | SA4a(ii) Tip Force (N) | SA4a(iii) Pressure (kPa) | SA4a(iii) Tip Force (N) | Avg SA4a Pressure (kPa) | Avg SA4a Tip Force (N) | SA4b(i) Pressure (kPa) | SA4b(i) Tip Force (N) | SA4b(ii) Pressure (kPa) | SA4b(ii) Tip Force (N) | SA4b(iii) Pressure (kPa) | SA4b(iii) Tip Force (N) | Avg SA4b Pressure (kPa) | Avg SA4b Tip Force (N)
0 | 0.1674 | 0 | 0.19158 | 0 | 0.23622 | 0 | 0.1984 | 0 | 0.22041 | 0 | 0.14601 | 0 | 0.14601 | 0 | 0.17081 | 0 | 0.07719 | 0 | 0.06975 | 0 | 0.10788 | 0 | 0.08494 | 0 | 0.07719 | 0 | 0.05115 | 0 | 0.10881 | 0 | 0.07905 | 0 | 0.08091 | 0 | 0.15252 | 0 | 0.19065 | 0 | 0.14136 | 0 | 0.093 | 0 | 0.0066 | 0 | 0.0099 | 0 | 0.0365 | 0 | 0.11067 | 0 | 0.05766 | 0 | 0.03627 | 0 | 0.0682 | 0 | 0.04557 | 0 | 0.09393 | 0 | 0.03813 | 0 | 0.05921 | 0 | 0.0837 | 0 | 0.08184 | 0 | 0.05952 | 0 | 0.07502
2 | 0.1674 | 2 | 0.18693 | 2 | 0.23622 | 2 | 0.19685 | 2 | 0.22134 | 2 | 0.14911 | 2 | 0.14911 | 2 | 0.1731867 | 2 | 0.07719 | 2 | 0.06975 | 2 | 0.10788 | 2 | 0.08494 | 2 | 0.08928 | 2 | 0.05115 | 2 | 0.10881 | 2 | 0.08308 | 5 | 0.089745 | 5 | 0.15066 | 5 | 0.19344 | 5 | 0.144615 | 5 | 0.093 | 5 | 0.0066 | 5 | 0.0099 | 5 | 0.0365 | 5 | 0.11067 | 5 | 0.05952 | 5 | 0.1434525 | 5 | 0.1045475 | 5 | 0.05301 | 5 | 0.09486 | 5 | 0.08556 | 5 | 0.07781 | 5 | 0.09499286 | 5 | 0.09114 | 5 | 0.06975 | 5 | 0.08529429
4 | 0.1674 | 4 | 0.18693 | 4 | 0.23808 | 4 | 0.19747 | 4 | 0.22227 | 4 | 0.15066 | 4 | 0.15066 | 4 | 0.17453 | 4 | 0.07719 | 4 | 0.06975 | 4 | 0.10788 | 4 | 0.08494 | 4 | 0.089838 | 4 | 0.05549 | 4 | 0.10788 | 4 | 0.08440267 | 10 | 0.09858 | 10 | 0.152985 | 10 | 0.19867125 | 10 | 0.15007875 | 10 | 0.09207 | 10 | 0.0174 | 10 | 0.0174 | 10 | 0.04229 | 10 | 0.21018 | 10 | 0.188325 | 10 | 0.250635 | 10 | 0.21638 | 10 | 0.10509 | 10 | 0.11718 | 10 | 0.15903 | 10 | 0.1271 | 10 | 0.09486 | 10 | 0.1581 | 10 | 0.08277 | 10 | 0.11191
6 | 0.1674 | 6 | 0.18693 | 6 | 0.23808 | 6 | 0.19747 | 6 | 0.2232 | 6 | 0.15159 | 6 | 0.15159 | 6 | 0.17546 | 6 | 0.08158 | 6 | 0.06975 | 6 | 0.10974 | 6 | 0.08702333 | 6 | 0.090954 | 6 | 0.06417 | 6 | 0.10695 | 6 | 0.087358 | 15 | 0.20088 | 15 | 0.30783 | 15 | 0.26877 | 15 | 0.25916 | 15 | 0.16182 | 15 | 0.30318 | 15 | 0.29667 | 15 | 0.25389 | 15 | 0.30969 | 15 | 0.31713 | 15 | 0.3578175 | 15 | 0.3282125 | 15 | 0.15717 | 15 | 0.11997 | 15 | 0.41571 | 15 | 0.23095 | 15 | 0.14415 | 15 | 0.21204 | 15 | 0.13578 | 15 | 0.16399
8 | 0.19158 | 8 | 0.29202 | 8 | 0.71796 | 8 | 0.40052 | 8 | 0.22227 | 8 | 0.157635 | 8 | 0.157635 | 8 | 0.17918 | 8 | 0.08598 | 8 | 0.07254 | 8 | 0.1147 | 8 | 0.09107333 | 8 | 0.09207 | 8 | 0.07471 | 8 | 0.10695 | 8 | 0.09124333 | 20 | 0.63798 | 20 | 0.70587 | 20 | 0.90768 | 20 | 0.75051 | 20 | 0.53661 | 20 | 0.56172 | 20 | 0.75237 | 20 | 0.6169 | 20 | 0.69471 | 20 | 0.98673 | 20 | 0.89466 | 20 | 0.8587 | 20 | 0.46221 | 20 | 0.31992 | 20 | 0.63705 | 20 | 0.47306 | 20 | 0.40269 | 20 | 0.4371 | 20 | 0.3255 | 20 | 0.38843
10 | 0.26319 | 10 | 0.31713 | 10 | 0.93558 | 10 | 0.5053 | 10 | 0.22134 | 10 | 0.16368 | 10 | 0.16368 | 10 | 0.1829 | 10 | 0.123132 | 10 | 0.13485 | 10 | 0.11966 | 10 | 0.1258807 | 10 | 0.09207 | 10 | 0.09579 | 10 | 0.10416 | 10 | 0.09734 | 25 | 1.87581 | 25 | 1.12809 | 25 | 1.581 | 25 | 1.5283 | 25 | 1.039275 | 25 | 1.13832 | 25 | 1.14576 | 25 | 1.107785 | 25 | 1.2927 | 25 | 1.30851 | 25 | 1.32339 | 25 | 1.3082 | 25 | 0.98301 | 25 | 0.57753 | 25 | 1.06764 | 25 | 0.87606 | 25 | 0.74865 | 25 | 0.76632 | 25 | 0.52359 | 25 | 0.67952
12 | 0.27621 | 12 | 0.4929 | 12 | 1.02393 | 12 | 0.59768 | 12 | 0.22723 | 12 | 0.18135 | 12 | 0.18135 | 12 | 0.1966433 | 12 | 0.215016 | 12 | 0.15252 | 12 | 0.12462 | 12 | 0.164052 | 12 | 0.09207 | 12 | 0.32643 | 12 | 0.10416 | 12 | 0.17422 | 30 | 2.36158 | 30 | 1.63959 | 30 | 2.02461 | 30 | 2.008593 | 30 | 1.34943 | 30 | 1.58472 | 30 | 1.44615 | 30 | 1.4601 | 30 | 1.56891 | 30 | 1.74096 | 30 | 1.918856 | 30 | 1.742909 | 30 | 1.41081 | 30 | 0.91326 | 30 | 1.438896 | 30 | 1.254322 | 30 | 1.18389 | 30 | 1.03788 | 30 | 0.85932 | 30 | 1.02703
14 | 0.33852 | 14 | 0.79422 | 14 | 1.09089 | 14 | 0.74121 | 14 | 0.23312 | 14 | 0.19251 | 14 | 0.19251 | 14 | 0.2060467 | 14 | 0.3069 | 14 | 0.15624 | 14 | 0.23715 | 14 | 0.23343 | 14 | 0.10013 | 14 | 0.36828 | 14 | 0.28396 | 14 | 0.25079 | 35 | 2.65453 | 35 | 2.1648075 | 35 | 2.157135 | 35 | 2.325491 | 35 | 1.618975 | 35 | 1.70004 | 35 | 1.60053 | 35 | 1.639848 | 35 | 1.950675 | 35 | 2.17341 | 35 | 2.206491 | 35 | 2.110192 | 35 | 1.4933475 | 35 | 1.11011 | 35 | 1.58379 | 35 | 1.395749 | 35 | 1.593754 | 35 | 1.215975 | 35 | 1.022845 | 35 | 1.277525
16 | 0.51522 | 16 | 0.88908 | 16 | 1.17645 | 16 | 0.86025 | 16 | 0.23901 | 16 | 0.22134 | 16 | 0.22134 | 16 | 0.22723 | 16 | 0.52731 | 16 | 0.28365 | 16 | 0.3162 | 16 | 0.37572 | 16 | 0.10819 | 16 | 0.46779 | 16 | 0.651 | 16 | 0.4089933 | 40 | 2.77977 | 40 | 2.55564 | 40 | 2.28966 | 40 | 2.54169 | 40 | 1.92417 | 40 | 1.95362 | 40 | 1.74003 | 40 | 1.872607 | 40 | 2.33244 | 40 | 2.418 | 40 | 2.7035875 | 40 | 2.484676 | 40 | 1.67927 | 40 | 1.29363 | 40 | 1.70283 | 40 | 1.558577 | 40 | 1.81722 | 40 | 1.39407 | 40 | 1.18637 | 40 | 1.465887
18 | 0.87141 | 18 | 0.9858 | 18 | 1.48056 | 18 | 1.11259 | 18 | 0.32922 | 18 | 0.34038 | 18 | 0.34038 | 18 | 0.33666 | 18 | 0.78399 | 18 | 0.34689 | 18 | 0.52638 | 18 | 0.55242 | 18 | 0.18693 | 18 | 0.60171 | 18 | 0.88443 | 18 | 0.55769 | 45 | 3.02343 | 45 | 2.86998 | 45 | 2.63686 | 45 | 2.843423 | 45 | 2.70723 | 45 | 2.134815 | 45 | 2.375619 | 45 | 2.405888 | 45 | 2.89974 | 45 | 2.927175 | 45 | 2.96205 | 45 | 2.929655 | 45 | 2.177688 | 45 | 2.78535 | 45 | 2.41459 | 45 | 2.459209 | 45 | 2.12598 | 45 | 2.183175 | 45 | 2.05902 | 45 | 2.122725
20 | 1.08159 | 20 | 1.1067 | 20 | 1.63494 | 20 | 1.27441 | 20 | 0.77283 | 20 | 0.87699 | 20 | 0.87699 | 20 | 0.84227 | 20 | 0.84909 | 20 | 0.55149 | 20 | 0.70494 | 20 | 0.70184 | 20 | 0.3937 | 20 | 0.63054 | 20 | 1.09926 | 20 | 0.7078333 | 50 | 3.2643 | 50 | 3.441266 | 50 | 3.300105 | 50 | 3.335224 | 50 | 3.35637 | 50 | 3.145725 | 50 | 3.33219 | 50 | 3.278095 | 50 | 3.40194 | 50 | 3.43635 | 50 | 3.37404 | 50 | 3.40411 | 50 | 3.97761 | 50 | 3.21594 | 50 | 3.20664 | 50 | 3.46673 | 50 | 2.8179 | 50 | 2.97228 | 50 | 2.77233 | 50 | 2.85417
22 | 1.18389 | 22 | 1.17273 | 22 | 1.80048 | 22 | 1.3857 | 22 | 0.97743 | 22 | 0.99045 | 22 | 0.99045 | 22 | 0.98611 | 22 | 1.02579 | 22 | 0.81189 | 22 | 0.85281 | 22 | 0.89683 | 22 | 0.64728 | 22 | 0.69099 | 22 | 1.33083 | 22 | 0.8897
24 | 1.57449 | 24 | 1.5531 | 24 | 2.21991 | 24 | 1.7825 | 24 | 1.26945 | 24 | 1.37919 | 24 | 1.37919 | 24 | 1.34261 | 24 | 1.2648 | 24 | 1.14762 | 24 | 1.06299 | 24 | 1.15847 | 24 | 0.80073 | 24 | 0.98301 | 24 | 1.49823 | 24 | 1.09399
26 | 2.17713 | 26 | 2.18364 | 26 | 2.56494 | 26 | 2.30857 | 26 | 1.59216 | 26 | 1.64424 | 26 | 1.64424 | 26 | 1.62688 | 26 | 1.70097 | 26 | 1.49544 | 26 | 1.47033 | 26 | 1.55558 | 26 | 1.08345 | 26 | 1.27503 | 26 | 2.09529 | 26 | 1.48459
28 | 2.49426 | 28 | 2.76117 | 28 | 3.17223 | 28 | 2.80922 | 28 | 1.76049 | 28 | 2.19852 | 28 | 2.19852 | 28 | 2.05251 | 28 | 2.11203 | 28 | 1.84884 | 28 | 1.70841 | 28 | 1.88976 | 28 | 1.52148 | 28 | 1.57542 | 28 | 2.24409 | 28 | 1.78033
30 | 3.06807 | 30 | 3.08574 | 30 | 3.70791 | 30 | 3.28724 | 30 | 2.13714 | 30 | 2.51472 | 30 | 2.51472 | 30 | 2.38886 | 30 | 2.24409 | 30 | 2.19759 | 30 | 2.14551 | 30 | 2.19573 | 30 | 1.75584 | 30 | 2.09064 | 30 | 2.38359 | 30 | 2.07669
32 | 3.33591 | 32 | 3.57957 | 32 | 3.91995 | 32 | 3.61181 | 32 | 2.48403 | 32 | 2.74536 | 32 | 2.74536 | 32 | 2.65825 | 32 | 2.27199 | 32 | 2.40684 | 32 | 2.37336 | 32 | 2.35073 | 32 | 1.98276 | 32 | 2.15109 | 32 | 2.52588 | 32 | 2.21991
34 | 3.89856 | 34 | 3.84555 | 34 | 4.1385 | 34 | 3.96087 | 34 | 2.53704 | 34 | 2.87091 | 34 | 2.87091 | 34 | 2.75962 | 34 | 2.5017 | 34 | 2.66073 | 34 | 2.420325 | 34 | 2.527585 | 34 | 2.02926 | 34 | 2.21154 | 34 | 2.73606 | 34 | 2.32562
36 | 4.44633 | 36 | 4.2873 | 36 | 4.43145 | 36 | 4.38836 | 36 | 2.60121 | 36 | 3.022872 | 36 | 3.022872 | 36 | 2.882318 | 36 | 2.65422 | 36 | 3.07458 | 36 | 2.46729 | 36 | 2.73203 | 36 | 2.07297 | 36 | 2.40498 | 36 | 2.98902 | 36 | 2.48899