## Sheet1
D1 experimental measuraments | [7 empty] | D1 simulation measuraments
Condition | Material | Shot # | Measurement 1 | Measurement 2 | Measurement 3 | Measurement 4 | Measurement 5 | Condition | Material | Measurement
60% - 45 s | PA | 1 | 18.35 | 17.75 | 17.92 | 17.7 | 17.52 | 60% - 45 s | PA | 15
60% - 45 s | PA | 2 | 13.77 | 14.03 | 14.09 | 13.6 | 14.16 | 60% - 45 s | PA+PVA | 15
60% - 45 s | PA | 3 | 13.05 | 13.16 | 13.12 | 12.14 | 12.17 | 60% - 45 s | PA+AGAR | 16.5
60% - 45 s | PA+PVA | 1 | 12.21 | 12.69 | 12.46 | 12.7 | 12.62 | 65% - 30 s | PA | 14.7
60% - 45 s | PA+PVA | 2 | 12.11 | 11.98 | 11.64 | 11.84 | 12.04 | 65% - 30 s | PA+PVA | 14.4
60% - 45 s | PA+PVA | 3 | No Lesion | No Lesion | No Lesion | No Lesion | No Lesion | 65% - 30 s | PA+AGAR | 16.2
60% - 45 s | PA+AGAR | 1 | 19.09 | 19.04 | 18.6 | 18.63 | 19.11 | 70% - 10 s | PA | 11.1
60% - 45 s | PA+AGAR | 2 | 19.37 | 19.96 | 19.6 | 19.69 | 19.35 | 70% - 10 s | PA+PVA | 11
60% - 45 s | PA+AGAR | 3 | 18.07 | 18.32 | 18.05 | 17.85 | 18.22 | 70% - 10 s | PA+AGAR | 11.3
65% - 30 s | PA | 1 | 16.31 | 16.63 | 16.42 | 16.06 | 16.35
65% - 30 s | PA | 2 | 9.42 | 8.93 | 9.07 | 8.97 | 9.27
65% - 30 s | PA | 3 | 18.41 | 18.23 | 19.04 | 18.86 | 18.95
65% - 30 s | PA+PVA | 1 | 15.93 | 15.61 | 16.16 | 16.2 | 15.52
65% - 30 s | PA+PVA | 2 | 14.99 | 15.07 | 15.2 | 15.28 | 15.07
65% - 30 s | PA+PVA | 3 | 13.52 | 13.66 | 13.18 | 13.41 | 13.11
65% - 30 s | PA+AGAR | 1 | 21.69 | 22.3 | 22.49 | 22.34 | 22.11
65% - 30 s | PA+AGAR | 2 | 18.51 | 18.49 | 19.25 | 18.85 | 18.57
65% - 30 s | PA+AGAR | 3 | 14.7 | 15.14 | 14.74 | 14.63 | 15.1
70% - 10 s | PA | 1 | 9.41 | 9.24 | 8.4 | 8.66 | 9.15
70% - 10 s | PA | 2 | 13.18 | 13.4 | 13.48 | 13.46 | 12.85
70% - 10 s | PA | 3 | 10.74 | 10.85 | 9.93 | 10.33 | 10.34
70% - 10 s | PA+PVA | 1 | 9.3 | 9.08 | 9.55 | 9.23 | 9.15
70% - 10 s | PA+PVA | 2 | 16.66 | 16.56 | 16.5 | 16.62 | 16.59
70% - 10 s | PA+PVA | 3 | 11.81 | 11.66 | 11.56 | 11.42 | 11.43
70% - 10 s | PA+AGAR | 1 | 4.71 | 4.69 | 4.96 | 4.82 | 4.62
70% - 10 s | PA+AGAR | 2 | 8.81 | 8.41 | 8.65 | 9.1 | 8.44
70% - 10 s | PA+AGAR | 3 | 10.69 | 11.1 | 10.6 | 11.07 | 10.61
D2 experimental measuraments | [7 empty] | D2 simulation measuraments
Condition | Material | Shot # | Measurement 1 | Measurement 2 | Measurement 3 | Measurement 4 | Measurement 5 | Condition | Material | Measurement
60% - 45 s | PA | 1 | 2.86 | 2.82 | 2.77 | 3.08 | 2.93 | 60% - 45 s | PA | 4.5
60% - 45 s | PA | 2 | 4.25 | 4.31 | 4.56 | 4.36 | 4.53 | 60% - 45 s | PA+PVA | 4.5
60% - 45 s | PA | 3 | 5.97 | 6.07 | 6.32 | 6.26 | 6.3 | 60% - 45 s | PA+AGAR | 5.1
60% - 45 s | PA+PVA | 1 | 5.4 | 5.41 | 5.41 | 4.67 | 5.05 | 65% - 30 s | PA | 4.5
60% - 45 s | PA+PVA | 2 | 4.09 | 4.76 | 4.04 | 4.04 | 4.2 | 65% - 30 s | PA+PVA | 4.1
60% - 45 s | PA+PVA | 3 | No Lesion | No Lesion | No Lesion | No Lesion | No Lesion | 65% - 30 s | PA+AGAR | 4.5
60% - 45 s | PA+AGAR | 1 | 5.94 | 5.85 | 5.98 | 6.27 | 5.76 | 70% - 10 s | PA | 2.7
60% - 45 s | PA+AGAR | 2 | 5.52 | 5.09 | 5.04 | 5.51 | 5.08 | 70% - 10 s | PA+PVA | 2.2
60% - 45 s | PA+AGAR | 3 | 4.64 | 4.52 | 4.23 | 4.23 | 4.21 | 70% - 10 s | PA+AGAR | 2.75
65% - 30 s | PA | 1 | 5.07 | 4.86 | 5.02 | 5.13 | 5.39
65% - 30 s | PA | 2 | 4.62 | 4.6 | 4.5 | 4.71 | 4.62
65% - 30 s | PA | 3 | 4.56 | 4.84 | 4.72 | 4.71 | 4.63
65% - 30 s | PA+PVA | 1 | 8.26 | 8.1 | 8.54 | 8.26 | 8.15
65% - 30 s | PA+PVA | 2 | 8.39 | 8.24 | 8.25 | 8.28 | 8.28
65% - 30 s | PA+PVA | 3 | 7.79 | 7.59 | 7.41 | 7.37 | 7.85
65% - 30 s | PA+AGAR | 1 | 6.6 | 7.07 | 7.19 | 6.94 | 6.9
65% - 30 s | PA+AGAR | 2 | 5.01 | 5.38 | 5.4 | 5.21 | 5.06
65% - 30 s | PA+AGAR | 3 | 6.54 | 6.52 | 6.48 | 5.95 | 6.31
70% - 10 s | PA | 1 | 3.68 | 3.96 | 3.61 | 3.9 | 3.84
70% - 10 s | PA | 2 | 4.27 | 4.06 | 4.09 | 4.28 | 4.05
70% - 10 s | PA | 3 | 4.11 | 4.08 | 4.17 | 4.27 | 4.17
70% - 10 s | PA+PVA | 1 | 5.13 | 5.3 | 5.41 | 5.07 | 5.31
70% - 10 s | PA+PVA | 2 | 9.05 | 9.06 | 9.08 | 9.08 | 9.05
70% - 10 s | PA+PVA | 3 | 4.5 | 4.09 | 4.21 | 4.43 | 4.21
70% - 10 s | PA+AGAR | 1 | 3.55 | 3.56 | 3.5 | 3.36 | 3.62
70% - 10 s | PA+AGAR | 2 | 3.65 | 3.82 | 3.92 | 4.09 | 3.82
70% - 10 s | PA+AGAR | 3 | 3.1 | 3.31 | 2.74 | 3.09 | 2.82
Ablation Focus
Condition | Material | experimental focus point | simulation focus point
60% - 45 s | PA | 12.68 | 15.59
60% - 45 s | PA+PVA | 13.32 | 12.36
60% - 45 s | PA+AGAR | 15.2 | 14.35
65% - 30 s | PA | 12.34 | 15.63
65% - 30 s | PA+PVA | 13.11 | 12.44
65% - 30 s | PA+AGAR | 12.71 | 14.38
70% - 10 s | PA | 10.62 | 15.83
70% - 10 s | PA+PVA | 13.03 | 12.7
70% - 10 s | PA+AGAR | 10.42 | 14.62