## Data_ALL
PURPOSE |  |  | REFERENCE |  |  |  | SUBSTRATE | [40 empty] | EXPOSURE | [108 empty] | MONITORING STRATEGY
[7 empty] | Stone types | [7 empty] | Objective of the exposure | [10 empty] | Type of treatment |  |  | Specimens details | [16 empty] | Lab controls | Lab accelerated ageing | Exposure design | [5 empty] | Exposure conditions | [7 empty] | Duration | [5 empty] | Location | [29 empty] | Coordinates | [58 empty] | Field-based methods | [7 empty] | Laboratory methods | [14 empty] | Diagnostic intervals
Drivers | Treatments | Bio | Reference | DOI (if available) | Year of publication | Exposure program name | Limestone | Dolostone | Sandstone | Marble | Granite | Stone: Other | Stone names | Number of different substrates | Weathering: overall mechanisms | Weathering: wet deposition and surface recession | Weathering: dry deposition and soiling | Treatment: Surface protection | Treatment: Consolidation | Treatment: Biocides | Treatment: Anti-graffiti | Bio: Bioreceptivity | Bio: Biodeterioration | Bio: Bioprotection | Other | Treatment product: class | Treatment product: commercial | Treatment product: experimental | Geometry #1 (mm): length | Geometry #1 (mm): width | Geometry #1 (mm): height | Geometry #2 (mm): length | Geometry #2 (mm): width | Geometry #2 (mm): height | Geometry #3 (mm): length | Geometry #3 (mm): width | Geometry #3 (mm): height | Geometry #4 (mm): length | Geometry #4 (mm): width | Geometry #4 (mm): height | N. of different specimens geometries | Geometry (mm): non standard - max dimension | Preparation | Pre-treatment | N. of replicas |  |  | Exposure rack | Test wall | Micro-catchment units | Frame fixed to architecture | Opportunistic: free-standing | Exposure design: Other | Type of exposure: Exposed | Type of exposure: Sheltered | Exposure environment: Urban | Exposure environment: Rural | Exposure environment: Marine | Exposure environment: Industrial | Env. Classification after Koeppen | Orientation (Horizontal = 0; vertical = 90) | Months | Years | Year Start | Year End | Start | End | Country | Site #1 | Site #2 | Site #3 | Site #4 | Site #5 | Site #6 | Site #7 | Site #8 | Site #9 | Site #10 | Site #11 | Site #12 | Site #13 | Site #14 | Site #15 | Site #16 | Site #17 | Site #18 | Site #19 | Site #20 | Site #21 | Site #22 | Site #23 | Site #24 | Site #25 | Site #26 | Site #27 | Site #28 | Site #29 | GPS coordinates #1: Latitude | GPS coordinates #1: Longitude | GPS coordinates #2: Latitude | GPS coordinates #2: Longitude | GPS coordinates #3: Latitude | GPS coordinates #3: Longitude | GPS coordinates #4: Latitude | GPS coordinates #4: Longitude | GPS coordinates #5: Latitude | GPS coordinates #5: Longitude | GPS coordinates #6: Latitude | GPS coordinates #6: Longitude | GPS coordinates #7: Latitude | GPS coordinates #7: Longitude | GPS coordinates #8: Latitude | GPS coordinates #8: Longitude | GPS coordinates #9: Latitude | GPS coordinates #9: Longitude | GPS coordinates #10: Latitude | GPS coordinates #10: Longitude | GPS coordinates #11: Latitude | GPS coordinates #11: Longitude | GPS coordinates #12: Latitude | GPS coordinates #12: Latitude | GPS coordinates #13: Longitude | GPS coordinates #13: Latitude | GPS coordinates #14: Longitude | GPS coordinates #14: Latitude | GPS coordinates #15: Longitude | GPS coordinates #15: Longitude | GPS coordinates #16: Latitude | GPS coordinates #16: Longitude | GPS coordinates #17: Latitude | GPS coordinates #17: Longitude | GPS coordinates #18: Latitude | GPS coordinates #18: Longitude | GPS coordinates #19: Latitude | GPS coordinates #19: Longitude | GPS coordinates #20: Latitude | GPS coordinates #20: Latitude | GPS coordinates #21: Longitude | GPS coordinates #21: Latitude | GPS coordinates #22: Longitude | GPS coordinates #22: Latitude | GPS coordinates #23: Longitude | GPS coordinates #23: Longitude | GPS coordinates #24: Latitude | GPS coordinates #24: Longitude | GPS coordinates #25: Latitude | GPS coordinates #25: Longitude | GPS coordinates #26: Latitude | GPS coordinates #26: Longitude | GPS coordinates #27: Latitude | GPS coordinates #27: Longitude | GPS coordinates #28: Latitude | GPS coordinates #28: Longitude | GPS coordinates #29: Latitude | GPS coordinates #29: Longitude | Environmental monitoring | Colour | Gloss | Visual | DRMS | KT | SPO | UPV | Other | SCA | SEM-EDX/EDS | OM | IC | FTIR | Mass | WAC | WDA | WVP | MIP | XRF | AAS/AES | CBM | MBM | Other | Beginning and end (2 step) | < 1 year between mid-experiment measurements | ≥ 1 year between mid-experiment measurements | Details
YES | YES | NO | Vleugels, G. J., et al. (1991). Study of the weathering of bare and treated limestones in ambient atmospheric conditions. Science, Technology and European Cultural Heritage and Torfs, K. and R. Van Grieken (1996). "Effect of stone thickness on run-off water composition and derived damage functions in ambient exposure experiments." Atmospheric Environment 30(1): 1-8. | 10.1016/B978-0-7506-0237-2.50122-2 | 1991 |  | YES | NO | NO | NO | NO | NO | Balegem; Gobertange; Massangis | 3 | NO | YES | YES | YES | NO | NO | NO | NO | NO | NO |  | Siloxane | YES | NO | 250 | 250 | 50 | 50 | 50 | 50 | 250 | 125 | 10 |  |  |  | 3 |  |  |  | 3 | NO | NO | YES | NO | YES | NO | NO |  | YES | YES | YES | NO | YES | YES | Cfb | 15 | 46 | 4 | 1987 | 1991 | FEB | FEB | BEL | Antwerp | [28 empty] | 51.21796 | 4.409213 | [56 empty] | YES | NO | NO | NO | NO | NO | NO | NO |  | NO | NO | NO | YES | YES | YES | NO | NO | NO | NO | YES | YES | NO | NO | CHEM-RW; FES; Potentiometry | YES | YES | NO | Runoff waters collected weekly, specimens tested every 6m
YES | YES | NO | Vleugels, G. J., et al. (1991). Study of the weathering of bare and treated limestones in ambient atmospheric conditions. Science, Technology and European Cultural Heritage | 10.1016/B978-0-7506-0237-2.50122-2 | 1991 |  | YES | NO | NO | NO | NO | NO | Balegem; Gobertange; Massangis | 3 | NO | YES | YES | YES | NO | NO | NO | NO | NO | NO |  | Siloxane | YES | NO | 250 | 250 | 50 | 50 | 50 | 50 | [6 empty] | 2 |  |  |  | 3 | NO | NO | YES | NO | YES | NO | NO |  | YES | YES | NO | YES | NO | NO | Cfb | 15 | 46 | 4 | 1987 | 1991 | FEB | FEB | LUX | Offagne | [28 empty] | 49.92861 | 5.185236 | [56 empty] | YES | NO | NO | NO | NO | NO | NO | NO |  | NO | NO | NO | YES | YES | YES | NO | NO | NO | NO | YES | YES | NO | NO | CHEM-RW; FES; Potentiometry | YES | YES | NO | Runoff waters collected weekly, specimens tested every 6m
NO | YES | NO | Baronio, G., et al. (1996). Full scale models as an outdoor laboratory to study the durability of surface treatments. 8th International Congress on Deterioration and Conservation of Stone. J. Riederer. Berlin. 3: 1333-1344. |  | 1996 |  | NO | NO | YES | NO | NO | NO | Pietra Serena | 1 | NO | NO | NO | YES | YES | NO | NO | NO | NO | NO |  | Epoxy resin; acrylic resin | YES | NO | [12 empty] | 1 | Small scale building-like units |  |  |  | NO | NO | NO | YES | NO | NO | NO |  | YES | NO | YES | NO | NO | NO | Cfa | 90 | 60 | 5 | 1991 |  |  |  | ITA | Milan | [28 empty] | 45.46994 | 9.19215 | [56 empty] | YES | NO | NO | NO | NO | NO | NO | NO | PRO | NO | NO | NO | NO | NO | NO | NO | NO | NO | NO | NO | NO | NO | NO |  | YES | YES | NO
NO | YES | NO | Raupach, M. and J. Brockmann (2001). Long-term studies on polymer-based impregnation agents on natural stones. Hydrophobe III. K. Littmann and E. A. Charola. Hannover: 49-60. |  | 2001 |  | NO | NO | YES | NO | NO | NO | Sander sandstone; Ebenheider sandstone | 2 | NO | NO | NO | YES | YES | NO | NO | NO | NO | NO |  | Polyurethane; alkyl-polysiloxane; Tetraethoxysilane; alkylsiloxane | NO | YES | [13 empty] | Unknown, probably 15 mm cubes |  |  |  | NO | YES | YES | NO | NO | NO | NO |  | YES | NO | YES | YES | YES | YES | Cfb, Dfb, Dfc |  | 120 | 10 | 1990 | 2000 |  |  | DEU | Duisburg | Eifel | Wank mountain | [26 empty] | 51.4338 | 6.76803 | 50.2526 | 6.666456 | 47.5089 | 11.14287 | [52 empty] | YES | NO | NO | NO | NO | NO | NO | NO |  | YES | NO | NO | NO | NO | NO | NO | NO | NO | NO | NO | NO | NO | NO | FTS | YES | NO | YES | after 1, 3 and 10 yrs
NO | YES | NO | Raupach, M. and J. Brockmann (2001). Long-term studies on polymer-based impregnation agents on natural stones. Hydrophobe III. K. Littmann and E. A. Charola. Hannover: 49-60. |  | 2001 |  | NO | NO | YES | NO | NO | NO | Sander sandstone; Ebenheider sandstone | 2 | NO | NO | NO | YES | YES | NO | NO | NO | NO | NO |  | Polyurethane; alkyl-polysiloxane; Tetraethoxysilane; alkylsiloxane | NO | YES | [13 empty] | Unknown, probably 15 mm cubes |  |  |  | NO | YES | YES | NO | NO | NO | NO |  | YES | NO | YES | YES | YES | YES | Csa |  | 120 | 10 | 1990 | 2000 |  |  | FRA | Corse | [28 empty] | 41.91479 | 8.622754 | [56 empty] | YES | NO | NO | NO | NO | NO | NO | NO |  | YES | NO | NO | NO | NO | NO | NO | NO | NO | NO | NO | NO | NO | NO | FTS | YES | NO | YES | after 1, 3 and 10 yrs
NO | YES | NO | Bruchertseifer, C., et al. (1995). Long-Term Exposure of Treated Natural Stone. Development and First Results of a Testing Concept. Hydrophobe I, Delf University of Technology. Faculty of Architecture, Delft. |  | 1995 | Zollern Institute | YES | YES | YES | NO | NO | NO | Baumberger sandstone; Ruhr sandstone; Auerkalk; Burg sandstone; Rüthener green sandstone; Anröchter Dolomit; Schleeriether sandstone; Eichenbühler sandstone; Obernkirchner sandstone; Hils sandstone | 10 | NO | NO | NO | YES | YES | NO | NO | NO | NO | NO |  | Silane; Siloxane; Silicone; Tetraethoxysilane; Acrylate | YES | NO | 300 | 300 | 150 | 50 | 50 | 5 | [6 empty] | 2 |  |  |  |  | YES | NO | YES | NO | NO | NO | NO |  | YES | YES | YES | YES | NO | YES | Cfb, Dfb |  | 360 | 30 | 1986 | 2017 |  |  | DEU | Dortmund | Duisburg | Eifel | Nurnberg | Munich | Kempten | [23 empty] | 51.51504 | 7.467173 | 51.4338 | 6.76803 | 50.2526 | 6.666456 | 49.45134 | 11.07767 | 48.13772 | 11.57585 | 47.72668 | 10.31689 | [46 empty] | NO | NO | NO | NO | YES | YES | NO | NO |  | NO | NO | NO | NO | YES | YES | YES | NO | NO | NO | NO | NO | NO | NO | TOF-SIMS; CHEM |  |  | YES
NO | YES | NO | Caselli, A. and D. Kagi (1995). Methods used to evaluate the efficacy of consolidants on an Australian sandstone. International Colloquium on Methods of Evaluating Products for the Conservation of Porous Building Materials in Monuments, Rome, ICCROM. |  | 1995 |  | NO | NO | YES | NO | NO | NO | Bacchus Marsh sandstone | 1 | NO | NO | NO | YES | YES | NO | NO | NO | NO | NO |  | MTMOS; Tetraethoxysilane, Silane; Siloxane | YES | NO | 190 | 140 | 130 | 270 | 150 | 140 | 270 | 150 | 140 |  |  |  | 3 | discs (unknown size) | Drying 150°C | naturally weathered stone from the same building | 5 | NO | YES | YES | NO | NO | NO | NO |  | YES | NO | YES | NO | YES | NO | Cfb |  | 24 | 2 |  |  |  |  | AUS | Melbourne | [28 empty] | -37.81327 | 144.9742 | [56 empty] | NO | NO | NO | YES | NO | NO | NO | NO |  | NO | NO | NO | NO | NO | NO | YES | NO | NO | NO | NO | NO | NO | NO | SH | YES | NO | NO
YES | YES | YES | Young, M. E., et al. (1995). Assessment in a field setting of the efficiency of various biocides on sandstone. International Colloquium on Methods of Evaluating Products for the Conservation of Porous Building Materials in Monuments, Rome, ICCROM. and Masonry Conservation Research Group. (1995). Biological growths, biocide treatment, soiling and decay of sandstone buildings and monuments in Scotland. Research Report |  | 1995 |  | NO | NO | YES | NO | NO | NO | Blaxter; Cat Castle; Clashach; Corsehill; Leoch; Locharbriggs | 6 | YES | NO | NO | NO | NO | YES | NO | NO | NO | NO |  | Quaternary ammonium salts; Amines; Copper salt | YES | NO | 50 | 50 | 15 | [9 empty] | 1 |  | Surface roughening (1 set) | Inoculation with mixed algal culture |  | NO | NO | YES | NO | NO | NO | NO |  | YES | NO | YES | NO | YES | NO | Cfb | 60 | 23 | 2 |  |  |  |  | GBR | Aberdeen | [28 empty] | 57.11902 | -2.13788 | [56 empty] | NO | YES | NO | YES | NO | NO | NO | NO |  | NO | NO | NO | NO | NO | NO | NO | NO | NO | NO | NO | NO | NO | NO |  | YES | YES |  | Color measurements every 10 weeks
YES | YES | NO | AA.VV. (1994). IDEAS: Investigations Into Devices Against Environmental Attack on Stones. A German-Brazilian Project, GKSS-Forschungszentrum Geesthacht. AND Von Plehwe-Leisen, E., et al. (1996). Climatic influences on longterm efficiency of conservation agents for stone - a German - Brazilian outdoor exposure program. 8th International Congress on Deterioration and Conservation of Stone |  | 1996 | IDEAS Project | NO | NO | YES | NO | NO | YES | Obernkirchner sandstone; Sander sandstone; Itacolomi quarzite; Congonhas soapstone | 4 | YES | YES | YES | YES | YES | YES | NO | NO | NO | NO | Swelling inhibitors | Tetraethoxysilane; Dimethylsiloxane; Butyl diammonium chloride | YES | NO | 50 | 50 | 50 | [9 empty] | 2 | large prisms with one sloped surface |  |  |  | NO | NO | YES | NO | NO | NO | NO |  | YES | NO | YES | YES | NO | NO | Cfb | 0 | 36 | 3 | 1993 |  |  |  | DEU | Aachen | [28 empty] | 50.77626 | 6.083798 | [56 empty] | YES | NO | NO | NO | NO | YES | NO | NO |  | NO | NO | NO | NO | NO | NO | YES | YES | NO | NO | NO | NO | NO | NO |  | YES | NO | YES
YES | YES | NO | Von Plehwe-Leisen, E., et al. (1996). Climatic influences on longterm efficiency of conservation agents for stone - a German - Brazilian outdoor exposure program. 8th International Congress on Deterioration and Conservation of Stone. J. Riederer. Berlin. 3: 1325-1332. |  | 1996 | IDEAS Project | NO | NO | YES | NO | NO | YES | Obernkirchner sandstone; Sander sandstone; Itacolomi quarzite; Congonhas soapstone | 4 | YES | YES | YES | YES | YES | YES | NO | NO | NO | NO | Swelling inhibitors | Tetraethoxysilane; Dimethylsiloxane; Butyl diammonium chloride | YES | NO | 50 | 50 | 50 | [9 empty] | 2 | large prisms with one sloped surface |  |  |  | NO | NO | YES | NO | NO | NO | NO |  | YES | NO | YES | YES | NO | NO | Cwb, Aw | 0 | 12 | 1 | 1993 |  |  |  | BRA | Congonhas | Belo Horizonte | Caraça | [26 empty] | -20.50212 | -43.86008 | -19.9207 | -43.93838 | -20.1114 | -43.50553 | [52 empty] | YES | NO | NO | NO | NO | YES | NO | NO |  | NO | NO | NO | NO | NO | NO | YES | YES | NO | NO | NO | NO | NO | NO |  | YES | YES | NO
NO | YES | NO | Von Plehwe-Leisen, E., et al. (1996). Studies of Long-term Behaviour of Conservation agents and microbiological contamination on twenty years exposed treated Sandstone cubes. 8th International Congress on Deterioration and Conservation of Stone. J. Riederer. Berlin. 2: 1029-1037. |  | 1996 |  | NO | NO | YES | NO | NO | NO | Schlaitdorf | 8 | NO | NO | NO | YES | YES | NO | NO | NO | NO | NO |  | Tetraethoxysilane; Silicone; Aluminum stearate; Organic resin; PMMA; Silicate paint | YES | NO | 40 | 40 | 40 | [9 empty] | 1 |  |  |  | 1 | NO | YES | YES | NO | NO | YES | NO | Monument site | YES | NO | YES | NO | NO | NO | Cfb | 60 | 240 | 20 | 1975 |  |  |  | DEU | Cologne | [28 empty] | 50.94142 | 6.958271 | [56 empty] | NO | NO | NO | YES | NO | NO | NO | YES |  | NO | NO | NO | NO | NO | NO | YES | YES | NO | NO | NO | NO | NO | NO | VDM; O2 |  | NO | YES | First evaluation after 20y exposure
NO | YES | NO | Cassar, J., et al. (2000). Performance testing of transparent protective coatings on Globigerina limestone. 9th International Congress on Deterioration and Conservation of Stone. V. Fassina. Venice, Elsevier Science. II: 251-261. |  | 2000 |  | YES | NO | NO | NO | NO | NO | Globigerina limestone | 1 | NO | NO | NO | YES | NO | NO | NO | NO | NO | NO |  | Silicone; PVAs; Acrylics; Natural oils; Siloxane; Aluminium stearate; Polyurethane | YES | NO | [12 empty] | 1 | cubes |  |  |  | NO | YES | NO | NO | NO | NO | NO |  | YES | NO | NO | NO | YES | NO | Csa |  | 48 | 4 |  |  |  |  | MLT | Malta | [28 empty] | 35.89782 | 14.51242 | [56 empty] | NO | NO | NO | YES | NO | NO | NO | NO |  | YES | NO | NO | NO | NO | NO | YES | YES | NO | NO | NO | NO | NO | NO |  | YES | NO | YES
NO | YES | NO | Ferreira Pinto, A. P. and J. Delgado Rodrigues (2000). Assessment of durability of water repellents by means of exposure test. 9th International Congress on Deterioration and Conservation of Stone. V. Fassina. Venice, Elsevier Science. II: 273-285. |  | 2000 |  | YES | YES | NO | NO | NO | NO | Anca stone; Coimbra stone; Miocene stone; Lioz stone | 4 | NO | NO | NO | YES | NO | NO | NO | NO | NO | NO |  | Siloxane; Alkylalkoxysilane | YES | NO | 50 | 50 | 20 | 150 | 150 | 25 | 150 | 150 | 25 |  |  |  | 3 |  |  |  | 2 | NO | NO | YES | NO | NO | NO | NO |  | YES | NO | YES | NO | YES | NO | Csa |  | 12 | 1 | 1998 | 1999 | July | June | PRT | Lisbon | Roca | [27 empty] | 38.758558 | -9.141569 | 38.781132 | -9.499078 | [54 empty] | NO | NO | NO | NO | NO | NO | NO | NO |  | YES | NO | NO | NO | NO | NO | YES | YES | NO | NO | NO | NO | NO | NO |  | YES | NO | YES
NO | YES | NO | Vallet, J.-M. and V. Vergès-Belmin (1995). Influence de la pollution atmosphérique sur le vieillissement naturel de produits de protection de la pierre appliqués sur les monuments historiques. and Boutin, F. and L. Leroux (2000). Color and weight evolution of limestones protected by water repellents after a three-year ageing period in urban conditions. 9th International Congress on Deterioration and Conservation of Stone. Venice, Elsevier Science: 197-205. |  | 2000 |  | YES | NO | NO | NO | NO | NO | Vernon chalk; Saint-Pierre-Aigle limestone; Saint-maximin limestone | 3 | NO | NO | YES | YES | NO | NO | NO | NO | NO | NO |  | Acrylic resin; alkylpolisiloxane; Silicones; Alkylalkoxysilane; biomineralization | YES | NO | 70 | 70 | 70 | 70 | 70 | 20 | [6 empty] | 2 |  |  |  | 4 | NO | NO | YES | NO | NO | NO | NO | Monument site | YES | YES | YES | NO | NO | NO | Cfb | 0, 90 | 120 | 10 | 1995 | 2005 |  |  | FRA | Reims | Rouen | Saint Denis | [26 empty] | 49.25398 | 4.03401 | 49.44034 | 1.095019 | 48.93565 | 2.359868 | [52 empty] | YES | YES | NO | NO | NO | YES | NO | YES |  | NO | NO | NO | YES | NO | YES | NO | NO | NO | NO | NO | NO | NO | NO | CHEM-RW | YES |  | YES | 12-36-60-120 months of exposure
NO | YES | NO | Boutin, F. and L. Leroux (2000). Color and weight evolution of limestones protected by water repellents after a three-year ageing period in urban conditions. 9th International Congress on Deterioration and Conservation of Stone. Venice, Elsevier Science: 197-205. |  | 2000 |  | YES | YES | NO | NO | NO | NO | Courville limestone; Savonnieres limestone; Champagne chalk; Charentenay limestone; Jaumont limestone; Langres limestone; Gaize d'Argonne sandstone | 7 | NO | NO | YES | YES | NO | YES | NO | NO | NO | NO |  | Acrylic resin; alkylpolisiloxane; Silicones; Alkylalkoxysilane; biomineralization | YES | NO | 70 | 70 | 70 | 70 | 70 | 20 | 70 | 70 | 20 |  |  |  | 3 |  |  |  | 4 | NO | NO | YES | NO | NO | NO | NO | Monument site | YES | YES | YES | NO | NO | NO | Cfb | 0, 90 | 120 | 10 | 1999 | 2005 |  |  | FRA | Langres | Charleville-Mezieres | [27 empty] | 47.86419 | 5.334915 | 49.77362 | 4.724726 | [54 empty] | YES | YES | NO | NO | NO | NO | NO | NO |  | YES | NO | NO | NO | NO | YES | YES | YES | NO | NO | NO | NO | NO | NO |  | YES | NO | YES | 12-36-60-78 months of exposure
YES | YES | NO | Young, M., et al. (2003). Chemical consolidants and water repellents for sandstones in Scotland. Edinburgh, Historic Scotland. |  | 2003 |  | NO | NO | YES | NO | NO | NO | Cat Castle; Clashach; Leoch; Locharbriggs; Stainton; Unknown A; Unknown B, Unknown C | 8 | NO | NO | NO | YES | YES | NO | NO | NO | NO | NO |  | Tetraethylsilicate; Methylacrylate, Ethylmethacrylate; Silicone | YES | NO | [12 empty] | 1 | test walls |  | Natural weathering | 7 | NO | YES | NO | YES | NO | NO | NO |  | YES | NO | YES | NO | NO | NO | Cfb | 90 | 18 | 1 | 1996 |  |  |  | GBR | Aberdeen | East Kilbride | [27 empty] | 57.1205 | -2.129276 | 55.7557 | -4.169497 | [54 empty] | NO | YES | NO | NO | NO | NO | NO | NO |  | NO | NO | NO | NO | NO | NO | NO | NO | NO | NO | NO | NO | NO | NO |  | YES | YES | YES | After 2 months and 1.5 y
NO | YES | NO | Bracci, S. and M. Joao Melo (2003). "Correlating Natural Ageing and Xenon Irradiation of Paraloid® B72 Applied on Stone. Polymer Degradation and Stability." Polymer Degradation and Stability - POLYM DEGRAD STABIL 80: 533-541. |  | 2003 |  | NO | NO | NO | YES | NO | NO | Sivec Marble | 1 | NO | NO | NO | NO | YES | NO | NO | NO | NO | NO |  | Acrylic resin | YES | NO | 50 | 50 | 20 | 25 | 25 | 20 | 25 | 25 | 20 |  |  |  | 3 |  |  |  | 7 | NO | YES | YES | NO | NO | NO | NO |  | YES | NO | YES | NO | NO | NO | Csa | 30 | 60 | 5 | 1996 | 2001 |  |  | ITA | Florence | [28 empty] | 43.77334 | 11.25603 | [56 empty] | NO | YES | NO | NO | NO | NO | NO | NO |  | NO | NO | NO | NO | NO | NO | YES | NO | NO | NO | NO | NO | NO | NO | SEC | YES | YES | YES | 0-6-12-30-42-40 months of exposure
NO | YES | NO | Bracci, S., et al. (2004). Comparative study on durability of different treatments on sandstone after exposure in natural environment. I silicati nella conservazione: indagini, esperienze e valutazioni per il consolidamento dei manufatti storici. Torino, Associazione Villa dell'arte: 129-135. |  | 2004 |  | NO | NO | YES | NO | NO | NO | Pietra Forte | 1 | NO | NO | NO | YES | YES | NO | NO | NO | NO | NO |  | Siloxane; Metylsiloxane; Acrylic resin; Fluoroelastomer | YES | NO | 50 | 50 | 15 | [9 empty] | 1 |  |  |  | 5 | NO | NO | YES | NO | NO | NO | NO |  | YES | NO | YES | NO | NO | NO | Csa | 30 | 60 | 5 | 1996 | 2001 |  |  | ITA | Florence | [28 empty] | 43.77334 | 11.25603 | [56 empty] | NO | YES | NO | NO | YES | NO | NO | NO |  | NO | NO | NO | NO | NO | NO | YES | NO | YES | NO | NO | NO | NO | NO |  | YES | YES | YES | 0-6-12-24-60 months of exposure
NO | YES | NO | Gardei, A., et al. (2008). Performance and durability of a new anti-graffiti system for cultural heritage - The EC Project GRAFFITAGE. 11th International Congress on the Deterioration and Conservation of Stone. J. W. Łukaszewicz and P. Niemcewicz. Torun, Uniwersytetu Mikołaja Kopernika. and Garcia Mercero, O. (2008). Design and study of the behaviour of a new anti-graffiti concept specific for its application in cultural heritage. Departamento de Ingeniería Química y del Medio Ambiente. Bilbao, Universidad del País Vasco. PhD: 340. |  | 2008 |  | YES | NO | YES | NO | NO | YES | Balegem limestone; Belgian Blue limestone; Galdacano sandstone; Strtenica sandstone; Travertine; Villamayor sandstone | 8 | NO | NO | NO | NO | NO | NO | YES | NO | NO | NO |  | Acrylate; Methacrylates; Wax; Polyurethane | YES | YES | 50 | 50 | 50 | [9 empty] | 1 |  |  |  | 3 | NO | YES | YES | NO | NO | NO | NO |  | YES | NO | YES | NO | NO | NO | Dfb | 90 | 10 | 0 | 2007 |  | July | May | DEU | Berlin | [28 empty] | 52.4432 | 13.28729 | [56 empty] | NO | NO | NO | YES | NO | NO | NO | NO |  | NO | NO | NO | NO | NO | NO | YES | NO | NO | NO | NO | NO | NO | NO | DB | YES | YES | NO | 10 months
NO | YES | NO | von Plehwe, E., et al. (2004). Efficiency of anti-graffiti systems and their influence on stone surface. 10th International Congress on Deterioration and Conservation of Stone. D. Kwiatkowski and R. Löfvendahl, ICOMOS Sweden. |  | 2004 |  | NO | NO | YES | YES | NO | YES | Red Mainsandstone; Eifeltuff; Carrara marble | 3 | NO | NO | NO | NO | NO | NO | YES | NO | NO | NO |  | Polysaccharides; fluoropolymer; Acrylate, Silicone; Siloxane; acrylic resin; wax | YES | NO | 300 | 300 | [10 empty] | 1 |  |  |  |  | NO | NO | YES | NO | NO | NO | NO |  | YES | NO | NO | NO | NO | NO |  | 45 | 12 | 1 |  |  |  |  | DEU | [87 empty] | NO | NO | NO | YES | NO | YES | NO | NO |  | NO | NO | NO | NO | NO | NO | NO | NO | NO | NO | NO | NO | NO | NO |  | YES | NO | YES
NO | YES | NO | Pamplona, M. and M. Joao Melo (2008). Assessment of the long term behaviour of stone consolidants - a proposed methodology. International Symposium Stone Consolidation in Cultural Heritage. Research and Practice. J. Delgado Rodrigues and J. M. Mimoso. Lisbon, LNEC: 349-358. |  | 2008 |  | YES | NO | NO | NO | NO | NO | Anca stone; Lioz stone | 2 | NO | NO | NO | NO | YES | NO | NO | NO | NO | NO |  | Tetraethoxysilane; Acrylic resin; Epoxy resin | YES | NO | [12 empty] | 1 | cubes of unknown size |  |  |  | NO | YES | YES | NO | NO | NO | NO |  | YES | NO | YES | NO | YES | NO | Csa | 60 | 240 | 20 |  |  |  |  | PRT | Lisbon | [28 empty] | 38.66666 | -9.206359 | [56 empty] | NO | YES | NO | NO | YES | YES | NO | NO |  | NO | NO | NO | NO | YES | NO | YES | NO | NO | NO | NO | NO | NO | NO |  | YES | NO | YES
NO | YES | NO | Luvidi, L., et al. (2012). Evaluation of TiO2 based treatments on stone surfaces exposed to a polluted urban environment. 12th International Congress on the Deterioration and Conservation of Stone, New York. |  | 2012 |  | YES | NO | NO | YES | NO | NO | Marble; Travertine; Lecce stone | 3 | NO | NO | NO | YES | NO | NO | NO | NO | NO | NO |  | Silane; Alkylsilane; Alkyilpolysiloxane; fluorinated acrylic polymer; TiO2 NPs | YES | YES | 100 | 50 | 20 | [9 empty] | 1 |  |  |  |  | NO | NO | NO | NO | NO | NO | NO | unknown | YES | NO | YES | NO | NO | NO | Csa |  | 8 | 0 |  |  |  |  | ITA | Rome | [28 empty] | 41.88474 | 12.47445 | [56 empty] | NO | YES | NO | YES | NO | NO | NO | NO |  | YES | YES | NO | YES | NO | NO | NO | NO | NO | NO | YES | NO | NO | NO |  | YES | YES | NO
NO | YES | NO | Salvadori, B., et al. (2013). "Performance evaluation of two protective treatments on salt-laden limestones and marble after natural and artificial weathering." Environmental science and pollution research international 21. | 10.1007/s11356-013-2032-z | 2014 |  | YES | NO | NO | YES | NO | NO | Lecce stone, Anca stone, Gioia Marble | 3 | NO | NO | NO | YES | NO | NO | NO | NO | NO | NO |  | polydimethylsiloxane; Ammonium Oxalate | YES | NO | 50 | 50 | 30 | [9 empty] | 1 |  | polishing | salt contamination - NaCl | 4 | YES | YES | YES | NO | NO | NO | NO |  | YES | NO | YES | NO | NO | NO | Csa | 0 | 12 | 1 | 2006 | 2008 | December | January | ITA | Florence | [28 empty] | 43.78123 | 11.24723 | [56 empty] | NO | YES | NO | YES | NO | NO | NO | NO |  | NO | YES | NO | NO | YES | YES | YES | NO | NO | NO | NO | NO | NO | NO |  | YES | YES | NO | 4 months
NO | YES | NO | Cappelletti, G., et al. (2015). "Smart hybrid coatings for natural stones conservation." Progress in Organic Coatings 78: 511-516. | 10.1016/j.porgcoat.2014.05.029 | 2015 |  | YES | YES | NO | YES | NO | NO | Botticino, Carrara Marble, Angera Stone | 3 | NO | NO | NO | YES | NO | NO | NO | NO | NO | NO |  | Polysiloxane; TiO2 NPs | YES | YES | 10 | 10 | 10 | [9 empty] | 1 |  | polishing |  |  | NO | YES | YES | NO | NO | NO | NO |  | YES | NO | YES | NO | NO | NO | Cfa |  | 7 | 0 | 2012 | 2013 | October | March | ITA | Milan | [28 empty] | 45.475109 | 9.232957 | [56 empty] | NO | YES | NO | NO | NO | NO | NO | NO |  | NO | NO | NO | YES | NO | NO | NO | NO | NO | NO | NO | NO | NO | NO |  | YES | YES | NO | 4+3 months
NO | YES | NO | Natali, I., et al. (2015). "Innovative consolidating products for stone materials: field exposure tests as a valid approach for assessing durability." Heritage Science 3(1): 6. | 10.1186/s40494-015-0036-3 | 2015 |  | YES | YES | NO | YES | NO | NO | Carrara marble | 1 | NO | NO | NO | NO | YES | NO | NO | NO | NO | NO |  | Calcium Alkoxide, Nanolime | YES | YES | 100 | 100 | 50 | [9 empty] | 1 |  |  | Thermal aging |  | NO | NO | YES | NO | NO | NO | NO |  | YES | NO | YES | NO | NO | NO | Csa | 30 | 11 | 0 | 2013 | 2014 | April | March | ITA | Florence | [28 empty] | 43.768653 | 11.262136 | [56 empty] | YES | YES | NO | NO | NO | NO | NO | YES | Tape | NO | YES | YES | NO | NO | NO | YES | NO | NO | NO | NO | NO | NO | NO |  | YES | YES | NO
NO | YES | NO | Natali, I., et al. (2015). "Innovative consolidating products for stone materials: field exposure tests as a valid approach for assessing durability." Heritage Science 3(1): 6. | 10.1186/s40494-015-0036-3 | 2015 |  | YES | YES | NO | YES | NO | NO | Carrara marble; Savonnières limestone | 2 | NO | NO | NO | NO | YES | NO | NO | NO | NO | NO |  | Calcium Alkoxide, Nanolime | YES | YES | 100 | 100 | 50 | [9 empty] | 1 |  |  | Thermal aging (carrara); salt contamination Na2so4 (Savonnieres) |  | NO | NO | YES | NO | NO | NO | NO |  | YES | NO | YES | NO | NO | NO | Cfb | 30 | 11 | 0 | 2013 | 2014 | April | March | DEU | Cologne | [28 empty] | 50.94142 | 6.958271 | [56 empty] | YES | YES | NO | NO | NO | NO | NO | YES | Tape | NO | YES | YES | NO | NO | NO | YES | NO | NO | NO | NO | NO | NO | NO |  | YES | YES | NO
NO | YES | NO | Natali, I., et al. (2015). "Innovative consolidating products for stone materials: field exposure tests as a valid approach for assessing durability." Heritage Science 3(1): 6. | 10.1186/s40494-015-0036-3 | 2015 |  | YES | YES | NO | YES | NO | NO | Carrara marble; Laspra dolostone | 2 | NO | NO | NO | NO | YES | NO | NO | NO | NO | NO |  | Calcium Alkoxide, Nanolime | YES | YES | 100 | 100 | 50 | [9 empty] | 1 |  |  | Thermal aging (carrara) |  | NO | NO | YES | NO | NO | NO | NO |  | YES | NO | YES | NO | NO | NO | Cfb | 30 | 11 | 0 | 2013 | 2014 | April | March | ESP | Oviedo | [28 empty] | 43.362453 | -5.843794 | [56 empty] | YES | YES | NO | NO | NO | NO | NO | YES | Tape | NO | YES | YES | NO | NO | NO | YES | NO | NO | NO | NO | NO | NO | NO |  | YES | YES | NO
NO | YES | NO | Natali, I., et al. (2015). "Innovative consolidating products for stone materials: field exposure tests as a valid approach for assessing durability." Heritage Science 3(1): 6. | 10.1186/s40494-015-0036-3 | 2015 |  | YES | YES | NO | YES | NO | NO | Carrara marble; Albeşti limestone | 2 | NO | NO | NO | NO | YES | NO | NO | NO | NO | NO |  | Calcium Alkoxide, Nanolime | YES | YES | 100 | 100 | 50 | [9 empty] | 1 |  |  | Thermal aging (carrara) |  | NO | NO | YES | NO | NO | NO | NO |  | YES | NO | YES | NO | NO | NO | Dfa | 30 | 11 | 0 | 2013 | 2014 | April | March | ROU | Bucharest | [28 empty] | 44.431721 | 26.098843 | [56 empty] | YES | YES | NO | NO | NO | NO | NO | YES | Tape | NO | YES | YES | NO | NO | NO | YES | NO | NO | NO | NO | NO | NO | NO |  | YES | YES | NO
NO | YES | NO | Dreyfuss, T. and J. Cassar (2016). The Natural Weathering of an Artificially Induced Calcium Oxalate Patina on Soft Limestone. 13th International Congress on the Deterioration and Conservation of Stone. Paisley. |  | 2016 |  | YES | NO | NO | NO | NO | NO | Globigerina limestone | 1 | NO | NO | NO | NO | YES | NO | NO | NO | NO | NO |  | Ammonium Oxalate | NO | YES | 50 | 50 | 50 | 50 | 50 | 10 | 50 | 50 | 10 |  |  |  | 3 |  |  | Salt contamination |  | YES | NO | NO | NO | NO | NO | NO | unknown | YES | NO | NO | NO | YES | NO |  |  | 12 | 1 |  |  |  |  | MLT | [29 empty] | 35.90313 | 14.48296 | [56 empty] | NO | NO | NO | NO | YES | NO | NO | NO |  | NO | YES | NO | NO | NO | NO | NO | NO | NO | NO | NO | NO | NO | NO |  | YES | NO | YES
NO | YES | NO | Carmona-Quiroga, P. M., et al. (2016). Assessment of the cleaning efficiency of a selfcleaning coating on two stones under natural ageing. 13th International Congress on the Deterioration and Conservation of Stone. J. Hughes and T. Howind. Paisley, University of the West of Scotland. 2: 703-710. |  | 2016 |  | YES | NO | YES | NO | NO | NO | Portland limestone, Locharbriggs sandstone | 2 | NO | NO | NO | YES | NO | NO | NO | NO | NO | NO | self cleaning | TiO2 NPs | YES | NO | 85 | 65 | 10 | [9 empty] | 1 |  |  |  |  | NO | NO | YES | NO | NO | NO | NO |  | YES | NO | NO | YES | NO | NO | Cfb | 45 | 6 | 0 | 2015 | 2015 | February | October | GBR | Wytham Woods | [28 empty] | 51.774056 | -1.316308 | [56 empty] | NO | YES | NO | NO | NO | NO | NO | NO |  | NO | YES | NO | NO | NO | NO | NO | NO | NO | NO | NO | NO | NO | NO |  | YES | NO | NO | 4, 6 months
NO | YES | NO | Carmona-Quiroga, P. M., et al. (2017). "Durability of anti-graffiti coatings on stone: natural vs accelerated weathering." PLOS ONE 12(2): e0172347. | 10.1371/journal.pone.0172347 | 2017 |  | YES | NO | YES | NO | NO | NO | Portland limestone, Woodkirk sandstone | 2 | NO | NO | NO | NO | NO | NO | YES | NO | NO | NO |  | Polyurethane; wax | YES | NO | 150 | 75 | 10 | 85 | 65 | 10 | 75 | 35 | 10 | 30 | 25 | 10 | 4 |  |  |  |  | NO | YES | YES | NO | NO | NO | NO |  | YES | NO | NO | YES | NO | NO | Cfb | 45 | 12 | 1 | 2015 | 2016 | April | May | GBR | Wytham Woods | [28 empty] | 51.774056 | -1.316308 | [56 empty] | YES | YES | YES | NO | NO | NO | NO | NO |  | YES | NO | YES | NO | NO | NO | NO | NO | YES | NO | NO | NO | NO | NO | Raman; SR | YES | YES | NO | every 3 months
NO | YES | NO | Becherini, F., et al. (2017). "Effects of protective treatments on particle deposition and colour variation in stone surfaces exposed to an urban environment." Progress in Organic Coatings 112: 75-85. | 10.1016/j.porgcoat.2017.06.029 | 2017 |  | NO | NO | NO | YES | NO | NO | Carrara marble | 1 | NO | NO | NO | YES | NO | NO | NO | NO | NO | NO |  | Polydimethylsiloxane; Trimethoxysilane; Fluorinated polymer; TiO2 NPs | YES | NO | 50 | 50 | 10 | [9 empty] | 1 |  |  |  | 1 | YES | NO | YES | NO | NO | NO | NO |  | NO | YES | YES | NO | NO | NO | Csa | 0 | 12 | 1 |  |  |  |  | ITA | Florence | [28 empty] | 43.77322 | 11.25803 | [56 empty] | NO | YES | NO | NO | NO | NO | NO | NO |  | NO | YES | NO | NO | NO | NO | NO | NO | NO | NO | NO | NO | NO | NO |  | YES | NO | YES
NO | YES | NO | Pelin, V., et al. (2018). "Assessment of Hydrophobic Coating on Porous Calcareous Rocks Surface Exposed in Urban Ambient Air Pollution." IOP Conference Series: Materials Science and Engineering 374: 012091. | 10.1088/1757-899x/374/1/012091 | 2018 |  | YES | NO | NO | NO | NO | NO | Oolithic calcareous limestone (Paun) | 1 | NO | NO | NO | YES | NO | NO | NO | NO | NO | NO |  |  | YES | NO | [13 empty] | irregular fragmens with different sizes |  |  | 1 | NO | NO | YES | NO | NO | NO | NO |  | YES | NO | YES | NO | NO | NO | Dfa | 0 | 6 | 0 | 2017 | 2018 | October | April | ROU | Iasi | [28 empty] | 47.15944 | 27.57485 | [56 empty] | YES | YES | NO | NO | NO | NO | NO | NO |  | NO | NO | NO | NO | NO | NO | NO | NO | NO | NO | NO | NO | NO | NO |  | YES | YES | NO
NO | YES | NO | Elhaddad, F., et al. (2018). "Long-term effectiveness, under a coastal environment, of a novel conservation nanomaterial applied on sandstone from a Roman archaeological site." Journal of Cultural Heritage 34: 208-217. | 10.1016/j.culher.2018.04.013 | 2018 |  | NO | NO | YES | NO | NO | NO | Baelo Claudia stone | 1 | NO | NO | NO | YES | YES | NO | NO | NO | NO | NO |  | Alkoxysilane; Polydimethylsiloxane; Tetraethoxysilane; Silane; Siloxane | YES | YES | 40 | 40 | 40 | [9 empty] | 1 |  | Desalination | Natural weathering | 1 | YES | NO | YES | NO | NO | NO | NO |  | YES | NO | NO | YES | YES | NO | Csa | 0 | 36 | 3 |  |  |  |  | ESP | Baelo Claudia | [28 empty] | 36.089617 | -5.77408 | [56 empty] | NO | YES | NO | NO | YES | NO | NO | NO |  | YES | YES | YES | NO | NO | YES | YES | NO | YES | YES | NO | NO | NO | NO | VH | YES | NO | YES | Every year
NO | YES | NO | Elhaddad, F., et al. (2018). "Long-term effectiveness, under a mountain environment, of a novel conservation nanomaterial applied on limestone from a Roman archaeological site." Materials 11(5): 694. | 10.3390/ma11050694 | 2018 |  | YES | NO | NO | NO | NO | NO | Acinipo limestone | 1 | NO | NO | NO | YES | YES | NO | NO | NO | NO | NO |  | Alkoxysilane; Polydimethylsiloxane; Tetraethoxysilane; Silane; Siloxane | YES | YES | 40 | 40 | 40 | [9 empty] | 1 |  |  |  | 1 | YES | NO | YES | NO | NO | NO | NO |  | YES | NO | NO | YES | NO | NO | Csa | 0 | 36 | 3 |  |  |  |  | ESP | Acinipo | [28 empty] | 36.831433 | -5.238638 | [56 empty] | NO | YES | NO | NO | NO | NO | NO | NO |  | YES | YES | YES | NO | YES | YES | YES | NO | YES | YES | NO | NO | NO | NO | AFM, VH | YES | NO | YES | Every year
NO | YES | NO | Carmona-Quiroga, P. M., et al. (2018). "Efficiency and durability of a self-cleaning coating on concrete and stones under both natural and artificial ageing trials." Applied Surface Science 433: 312-320. | 10.1016/j.apsusc.2017.10.052 | 2018 |  | YES | NO | YES | NO | NO | NO | Portland limestone, Woodkirk sandstone | 2 | NO | NO | NO | YES | NO | NO | NO | NO | NO | NO | self cleaning | TiO2 NPs | YES | NO | 150 | 75 | 10 | 85 | 65 | 10 | 75 | 35 | 10 |  |  |  | 3 |  |  |  | 3 | YES | YES | YES | NO | NO | NO | NO |  | YES | NO | NO | YES | NO | NO | Cfb | 45 | 12 | 1 | 2015 | 2016 | April | May | GBR | Wytham Woods | [28 empty] | 51.774056 | -1.316308 | [56 empty] | YES | YES | NO | NO | NO | NO | NO | NO |  | NO | YES | NO | NO | NO | NO | NO | NO | NO | NO | NO | NO | NO | NO | Raman, SR | YES | YES | NO | every 3 months
NO | YES | NO | Colangiuli, D., et al. (2019). "Field study in an urban environment of simultaneous self-cleaning and hydrophobic nanosized TiO2-based coatings on stone for the protection of building surface." Science of The Total Environment 650: 2919-2930. | 10.1016/j.scitotenv.2018.10.044 | 2019 |  | YES | NO | NO | NO | NO | NO | Trani stone | 1 | NO | NO | NO | YES | NO | NO | NO | NO | NO | NO |  | Fluoropolymer; TiO2 NPs | YES | YES | 50 | 50 | 20 | [9 empty] | 1 |  |  |  | 3 | NO | NO | YES | NO | NO | NO | NO |  | YES | NO | YES | NO | YES | NO | Csa | 0 | 12 | 1 | 2016 | 2017 | February | January | ITA | Bari | [28 empty] | 41.12099 | 16.87256 | [56 empty] | YES | YES | NO | YES | NO | NO | NO | NO |  | YES | NO | YES | YES | NO | NO | YES | NO | NO | NO | NO | NO | NO | NO |  | YES | YES | NO | every 4 months
NO | YES | NO | Braun, F. and J. Orlowsky (2020). "Non-destructive detection of the efficiency of long-term weathered hydrophobic natural stones using single-sided NMR." Journal of Cultural Heritage 41: 51-60. and Braun, F., J. Orlowsky and S. Brüggerhoff (2020). "Analyzing Near-Surface Regions of Hydrophobic and Long-Term Weathered Natural Stones at Microscopic Scale." Heritage 3(2): 457-473. and Orlowsky, J., F. Braun and M. Groh (2020). "The Influence of 30 Years Outdoor Weathering on the Durability of Hydrophobic Agents Applied on Obernkirchener Sandstones." Buildings 10(1): 18. and Orlowsky, J., M. Groh and F. Braun (2022). "About the effectiveness of a hydrophobic surface treatment of Baumberger Sandstones." Environmental Earth Sciences 81. | 10.1016/j.culher.2019.07.005 | 2020 | Zollern Institute | NO | NO | YES | NO | NO | NO | Baumberger sandstone; Schleeriether sandstone; Obernkirchner sandstone | 3 | NO | NO | NO | YES | NO | NO | NO | NO | NO | NO |  | Silane; Siloxane; Silicone; Tetraethoxysilane | YES | NO | 200 | 200 | 300 | [9 empty] | 1 | triangle-prismatic geometry |  |  |  | YES | NO | YES | NO | NO | NO | NO |  | YES | NO | YES | YES | NO | YES | Cfb, Dfb | 45 | 360 | 30 | 1986 | 2017 |  |  | DEU | Dortmund | Duisburg | Eifel | Nurnberg | Munich | Kempten | [23 empty] | 51.51504 | 7.467173 | 51.4338 | 6.76803 | 50.2526 | 6.666456 | 49.45134 | 11.07767 | 48.13772 | 11.57585 | 47.72668 | 10.31689 | [46 empty] | NO | YES | NO | YES | NO | YES | NO | NO |  | NO | YES | YES | NO | NO | NO | YES | NO | YES | NO | NO | NO | NO | NO | NMR; XRD | NO | NO | YES | after 17 yrs or 24 yrs
NO | YES | NO | Sassoni, E., et al. (2021). "Phosphate treatments for stone conservation: 3-year field study in the Royal Palace of Versailles (France)." Materials and Structures 54(4): 140. | 10.1617/s11527-021-01717-7 | 2021 |  | NO | NO | NO | YES | NO | NO | White marble | 1 | NO | NO | NO | YES | YES | NO | NO | NO | NO | NO |  | Diammonium phosphate; Ammonium oxalate | NO | YES | 100 | 100 | 30 | [9 empty] | 1 |  |  | Natural weathering | 2 | NO | NO | YES | NO | NO | NO | YES | Outdoor statue | YES | NO | NO | YES | NO | NO | Cfb | 45 | 32 | 2 | 2017 | 2019 | May | August | FRA | Versailles | [28 empty] | 48.81085 | 2.100113 | [56 empty] | NO | YES | NO | NO | NO | NO | YES | YES |  | NO | YES | NO | YES | YES | NO | NO | NO | NO | YES | NO | NO | NO | NO |  | YES | NO | YES
NO | YES | NO | Cao, Y., et al. (2021). "One-step fabrication of robust and durable superamphiphobic, self-cleaning surface for outdoor and in situ application on building substrates." Journal of Colloid and Interface Science 591: 239-252. | 10.1016/j.jcis.2021.02.001 | 2021 |  | YES | NO | YES | NO | NO | NO | Lecce stone, Pietra Serena | 2 | NO | NO | NO | YES | NO | NO | NO | NO | NO | NO |  | Fluorinated silane | NO | YES | 50 | 50 | 20 | 50 | 50 | 10 | [6 empty] | 2 |  |  |  | 3 | YES | YES | YES | NO | NO | NO | NO |  | YES | NO | YES | NO | NO | NO | Csa | 45 | 3 | 0 |  |  | May | September | ITA | Florence | [28 empty] | 43.77372 | 11.25601 | [56 empty] | NO | NO | NO | NO | NO | NO | NO | NO |  | YES | NO | NO | NO | NO | NO | YES | NO | NO | NO | NO | NO | NO | NO | SA | YES | YES | NO | after 100 days (end)
NO | YES | NO | Lettieri, M., et al. (2021). "Eco-friendly protective coating to extend the life of art-works and structures made in porous stone materials." Coatings 11(11). | 10.3390/coatings11111270 | 2021 |  | YES | NO | NO | NO | NO | NO | Lecce stone | 1 | NO | NO | NO | YES | NO | NO | YES | NO | NO | NO |  | Fluorinated polymer | YES | NO | 50 | 50 | 10 | [9 empty] | 1 |  | Polishing; washing; drying |  |  | YES | NO | YES | NO | NO | NO | NO |  | YES | NO | YES | NO | NO | NO | Csa | 45 | 1 | 0 |  |  | May | June | ITA | Lecce | [28 empty] | 40.33731 | 18.11462 | [56 empty] | YES | YES | NO | NO | NO | NO | YES | NO |  | YES | NO | NO | NO | NO | NO | NO | NO | NO | NO | NO | NO | NO | NO |  | YES | YES | NO
NO | YES | NO | Pargoletti, E., et al. (2021). "Enhanced Historical Limestone Protection by New Organic/Inorganic Additive-Modified Resins." Coatings 11(1): 73. | 10.3390/coatings11010073 | 2021 |  | YES | NO | NO | NO | NO | NO | Vicenza stone | 1 | NO | NO | NO | YES | NO | NO | NO | NO | NO | NO |  | Polysiloxane; Acrylic resin; Silicone; Aminofunctional polysiloxane; Tetraethoxysilane | YES | YES | 20 | 20 | 20 | [9 empty] | 1 |  | Polishing; washing |  | 2 | NO | YES | YES | NO | NO | NO | NO |  | YES | NO | YES | NO | NO | NO | Cfa |  | 8 | 0 | 2019 | 2020 | July | February | ITA | Milan | [28 empty] | 45.475109 | 9.232957 | [56 empty] | NO | YES | NO | NO | NO | NO | NO | NO |  | NO | NO | NO | NO | YES | NO | NO | NO | NO | NO | NO | NO | NO | NO |  | YES | YES | NO
NO | YES | NO | Pargoletti, E., et al. (2022). "Calcitic-based stones protection by a low-fluorine modified methacrylic coating." Environmental Science and Pollution Research 29(20): 29455-29466. | 10.1007/s11356-021-15515-9 | 2022 |  | NO | NO | NO | YES | NO | NO | Candoglia marble | 1 | NO | NO | NO | YES | NO | NO | NO | NO | NO | NO |  | Fluorinated methacrylic polymer | NO | YES | 50 | 50 | 10 | 20 | 20 | 20 | [6 empty] | 2 |  | Polishing; drying |  | 10 | YES | NO | YES | NO | NO | NO | NO | Monument site | YES | NO | YES | NO | NO | NO | Cfa | 0 | 16 | 1 | 2019 | 2020 | March | July | ITA | Monza | [28 empty] | 45.58383 | 9.275715 | [56 empty] | NO | YES | NO | NO | NO | NO | NO | NO |  | NO | YES | NO | NO | NO | NO | YES | NO | YES | NO | NO | NO | NO | NO |  | YES | YES | NO
NO | YES | NO | Tokarský, J., et al. (2022). "Long-term effect of weather in Dfb climate subtype on properties of hydrophobic coatings on sandstone." Journal of Building Engineering 52: 104383. | 10.1016/j.jobe.2022.104383 | 2022 |  | NO | NO | YES | NO | NO | NO | Msene sandstone | 1 | NO | NO | NO | YES | NO | NO | NO | NO | NO | NO | Antifouling | Polyalkylsiloxane; Zn NPs | YES | YES | 100 | 40 | 30 | [9 empty] | 1 |  |  |  | 5 | NO | NO | YES | NO | NO | NO | NO |  | YES | NO | YES | NO | NO | NO | Dfb | 45 | 18 | 1 | 2019 | 2020 | May | November | CZE | Ostrava | [28 empty] | 49.825222 | 18.159333 | [56 empty] | YES | YES | NO | NO | NO | NO | NO | NO |  | YES | YES | NO | NO | NO | YES | NO | NO | NO | NO | NO | NO | NO | NO |  | YES | YES | NO | every month
NO | YES | NO | Elhaddad, F., et al. (2023). "Effectiveness and durability assessment, under extreme environmental conditions, of a superhydrophobic coating applied onto sandstone from Carteia roman archaeological site." Chemical Engineering Science 265: 118236. | 10.1016/j.ces.2022.118236 | 2023 |  | NO | NO | YES | NO | NO | NO | Unspecified sandstone | 1 | NO | NO | NO | YES | YES | NO | NO | NO | NO | NO |  | Ethylsilicate; Polydimethylsiloxane; SiO2 NPs; Tetraethoxysilane; silane, siloxane | YES | YES | 40 | 40 | 40 | [9 empty] | 1 |  | Washing; drying | Natural weathering | 3 | YES | NO | YES | NO | NO | NO | NO | Archaeological site | YES | NO | NO | NO | YES | YES | Csa | 0 | 12 | 1 |  |  |  |  | ESP | Carteia | [28 empty] | 36.1858 | -5.406796 | [56 empty] | YES | YES | NO | NO | NO | NO | NO | NO |  | YES | YES | NO | NO | NO | YES | YES | YES | YES | NO | NO | NO | NO | NO | VH | YES | NO | YES
NO | YES | NO | Eyssautier-Chuine, S., I. Franco-Castillo, A. Misra, J. Hubert, N. Vaillant-Gaveau, C. Streb and S. G. Mitchell (2023). "Evaluating the durability and performance of polyoxometalate-ionic liquid coatings on calcareous stones: Preventing biocolonisation in outdoor environments." Science of The Total Environment 884: 163739. | 10.1016/j.scitotenv.2023.163739 | 2023 |  | YES | NO | NO | NO | NO | NO | Savonnieres stone, Romery stone, Dom stone, Belgian Blue stone | 4 | NO | NO | NO | YES | NO | NO | NO | NO | NO | NO |  | POM-IL (Polyoxometalate Ionic Liquids) | NO | YES | 50 | 50 | 10 | [9 empty] | 1 |  |  |  | 3 | YES | YES | YES | NO | NO | NO | NO | NO | YES | NO | YES | NO | NO | NO | Cfb | 30 | 24 | 2 | 2019 | 2021 |  |  | FRA | Reims | [28 empty] | 49.2384444 | 4.062028 | [56 empty] | NO | YES | NO | NO | NO | NO | NO | NO | Chl-a flourescence | NO | NO | NO | NO | NO | NO | NO | NO | NO | NO | NO | NO | NO | NO |  | YES | YES | NO | every two months
NO | YES | NO | Ding, Y., S. Grassini, E. Angelini and N. Schiavon (2024). "Plasma enhanced chemical vapor deposition (PECVD) of SiOx thin films on Portuguese limestone: An experimental study." Journal of Cultural Heritage 70: 281-292. | 10.1016/j.culher.2024.10.001 | 2024 |  | YES | NO | NO | NO | NO | NO | Valinho do Rei limestone, Pidiogo limestone, Cabeco de Roxo limestone | 3 | NO | NO | NO | YES | NO | NO | NO | NO | NO | NO |  | Plasma-deposited SiOx thin films | NO | YES | 50 | 50 | 10 | [9 empty] | 1 |  | polished, washed, dried, alcohol cleaned |  | 2 | NO | YES | NO | NO | NO | NO | NO | Placed on the roof | YES | NO | YES | NO | YES | NO | Csb | 0 | 4 | 0 | 2021 | 2021 |  |  | PRT | Batalha | [28 empty] | 39.65931 | -8.824918 | [56 empty] | NO | YES | NO | NO | NO | NO | NO | NO |  | NO | YES | YES | NO | NO | NO | NO | NO | NO | NO | NO | NO | NO | NO |  | YES | YES | NO | Before and after exposure
NO | NO | YES | Adamson, C., et al. (2013). "The influence of aspect on the biological colonization of stone in Northern Ireland." International Biodeterioration & Biodegradation 84: 357-366. | 10.1016/j.ibiod.2012.05.023 | 2013 |  | YES | NO | YES | NO | NO | NO | Peakmoor Sandstone, Portland Limestone | 2 | NO | NO | NO | NO | NO | NO | NO | YES | NO | NO | aspect |  |  |  | 200 | 400 | 20 | [9 empty] | 1 |  |  |  | 2 | NO | NO | YES | NO | NO | NO | NO |  | YES | NO | YES | YES | YES | NO | Cfb | 45 | 21 | 1 |  |  |  |  | GBR | Broughshane | Dunluce Castle | Dungiven | Omagh | RBAI School | Campbell College | Derrygonnelly | Armagh Observatory | Castleward | [20 empty] | 54.892599 | -6.210216 | 55.210551 | -6.579538 | 54.925135 | -6.919882 | 54.597738 | -7.309945 | 54.597025 | -5.93691 | 54.601134 | -5.849717 | 54.418122 | -7.820704 | 54.353039 | -6.649877 | 54.367732 | -5.580413 | [40 empty] | NO | YES | NO | YES | NO | NO | NO | NO |  | NO | NO | NO | NO | NO | NO | NO | NO | NO | NO | NO | NO | NO | NO |  | NO | YES | NO | 9, 13,17, 21 months of exposure
YES | NO | YES | Cabello Briones, C. and H. Viles (2018). "An Assessment of the Role of an Open Shelter in Reducing Soiling and Microbial Growth on the Archaeological Site of the Bishop’s Palace, Witney, England." Conservation and Management of Archaeological Sites 20(1): 2-17. | 10.1080/13505033.2018.1430437 | 2018 |  | YES | NO | NO | NO | NO | NO | Portland Limestone | 1 | NO | NO | NO | NO | NO | NO | NO | YES | YES | NO | soiling |  |  |  | 50 | 50 | 20 | [9 empty] | 1 |  |  |  | 12 | YES | NO | YES | NO | NO | NO | NO | Freely rotating carousel | YES | YES | YES | NO | NO | NO | Cfb | 90 | 18 | 1 | 2013 | 2014 |  |  | GBR | Bishop's Palace, Witney | [28 empty] | 51.780651 | -1.483489 | [56 empty] | YES | YES | NO | YES | NO | NO | NO | NO |  | NO | YES | YES | YES | NO | YES | NO | NO | NO | NO | NO | NO | NO | NO |  | NO | YES | NO | 6, 12, 18 months of exposure
NO | NO | YES | Cámara, B., de Buergo, M.Á., Bethencourt, M., Fernández-Montblanc, T., La Russa, M.F., Ricca, M. and Fort, R., 2017. Biodeterioration of marble in an underwater environment. Science of the Total Environment, 609, pp.109-122. | 10.1016/j.scitotenv.2017.07.103 | 2017 |  | NO | NO | NO | YES | NO | NO | Carrara Marble, Macael marble | 2 | NO | NO | NO | NO | NO | NO | NO | NO | YES | NO |  |  |  |  | 100 | 50 | 30 | [9 empty] | 1 |  | Polished |  | 36 | YES | NO | YES | NO | NO | NO | NO | Subsea, on sea floor, & buried in sea floor | NO | NO | NO | NO | YES | NO | Csa | 0 | 18 | 1 | 2012 | 2013 | 1 | 4 | ESP | Bay of Cadiz | [28 empty] | 36.537901 | -6.318374 | [56 empty] | YES | NO | NO | NO | NO | NO | NO | NO |  | NO | YES | YES | NO | NO | NO | NO | NO | NO | NO | YES | NO | NO | NO | XRD, PRO | YES | NO | NO | After 18 months
YES | NO | YES | Carter, N.E.A., Viles, H.A., 2003. Experimental investigations into the interactions between moisture, rock surface temperatures and an epilithic lichen cover in the bioprotection of limestone. Building and Environment 38, 1225-1234. | 10.1016/S0360-1323(03)00079-9 | 2003 |  | YES | NO | NO | NO | NO | NO | Saint Quentin limestone | 1 | YES | NO | NO | NO | NO | NO | NO | NO | YES | YES | Bio influence on stone temperature |  |  |  | 45 | 45 | 40 | [9 empty] | 1 |  | Pre-colonised with lichen (Verrucaria nigrescens), encased in polystyrene |  | 3 | NO | NO | NO | NO | NO | NO | NO | Non-permanent exposure (outside & lab simulation) | YES | NO | YES | NO | NO | NO | Cfb | 0 | 1 | 0 |  |  |  |  | GBR | Oxford | [28 empty] | 51.755885 | -1.251395 | [56 empty] | YES | NO | NO | NO | NO | NO | NO | NO | Temperature (surface + subsurface) | NO | NO | YES | NO | NO | NO | NO | NO | NO | NO | NO | NO | NO | NO | SST | NO | YES | NO | Continuous monitoring during experimental periods
YES | NO | YES | Carter, N.E.A., Viles, H.A., 2004. Lichen hotspots: raised rock temperatures beneath Verrucaria nigrescens on limestone. Geomorphology 62, 1-16. | 10.1016/j.geomorph.2004.02.001 | 2004 |  | YES | NO | NO | NO | NO | NO | Saint Quentin limestone | 1 | YES | NO | NO | NO | NO | NO | NO | NO | YES | YES | Bio influence on stone temperature |  |  |  | 45 | 45 | 40 | [9 empty] | 1 |  | Pre-colonised with lichen (Verrucaria nigrescens/V. baldensis), encased in polystyrene |  | 3 | NO | NO | NO | NO | NO | NO | NO | Non-permanent exposure (outside & lab simulation) | YES | NO | YES | NO | NO | NO | Cfb | 0 | 1 | 0 |  |  |  |  | GBR | Oxford | [28 empty] | 51.755885 | -1.251395 | [56 empty] | YES | YES | NO | NO | NO | NO | NO | NO | Temperature (surface + subsurface) | NO | NO | YES | NO | NO | NO | NO | NO | NO | NO | NO | NO | NO | NO | SST | NO | YES | NO | Continuous monitoring during experimental periods
YES | NO | YES | Coombes, M.A., Feal-Pérez, A., Naylor, L.A., Wilhelm, K., 2013. A non-destructive tool for detecting changes in the hardness of engineering materials: Application of the Equotip durometer in the coastal zone. Engineering Geology 167, 14-19. | 10.1016/j.enggeo.2013.10.003 | 2013 |  | YES | NO | NO | NO | YES | YES | Portland Limestone, Cornish (DeLank) granite, standard marine concrete | 3 | NO | NO | NO | NO | NO | NO | NO | NO | YES | NO |  |  |  |  | 100 | 40 | 40 | [9 empty] | 1 |  | Sawn from larger samples from Coombes et al. (2011). |  | 20 | YES | NO | NO | NO | NO | NO | NO | Blocks attached (screw + glue) individually to natural rock | NO | NO | NO | NO | YES | NO | Cfb | 0 | 20 | 1 |  |  |  |  | GBR | Porthleven | Zennor | [27 empty] | 50.085368 | -5.32718 | 50.201523 | -5.563944 | [54 empty] | NO | NO | NO | NO | NO | NO | NO | NO |  | NO | YES | YES | NO | NO | NO | NO | NO | NO | NO | NO | NO | NO | NO | SH | NO | YES | YES | 0,8,20 month measurements
YES | NO | YES | Coombes, M.A., Naylor, L.A., Thompson, R.C., Roast, S.D., Gómez-Pujol, L., Fairhurst, R.J., 2011. Colonization and weathering of engineering materials by marine microorganisms: an SEM study. Earth Surface Processes and Landforms 36, 582-593. | 10.1002/esp.2076 | 2011 |  | YES | NO | NO | NO | YES | YES | Portland Limestone, Cornish (DeLank) granite, standard marine concrete | 3 | NO | NO | NO | NO | NO | NO | NO | YES | YES | NO |  |  |  |  | 100 | 100 | 40 | [9 empty] | 1 |  |  |  | 10 | YES | NO | NO | NO | NO | NO | NO | Blocks attached (screw + glue) individually to natural rock | NO | NO | NO | NO | YES | NO | Cfb | 0 | 8 | 0 |  |  | 5 | 1 | GBR | Porthleven | Zennor | [27 empty] | 50.085368 | -5.32718 | 50.201523 | -5.563944 | [54 empty] | NO | NO | NO | YES | NO | NO | NO | NO | Organism counts/ Ecology survey | NO | YES | YES | NO | NO | NO | NO | NO | NO | NO | NO | NO | NO | NO |  | YES | YES | NO | All observations after 8 months
NO | NO | YES | Eyssautier-Chuine, S., Mouhoubi, K., Reffuveille, F., Bodnar, J.-L., 2020. Thermographic imaging for early detection of biocolonization on buildings. Building Research & Information 48, 856-865. | 10.1080/09613218.2020.1730740 | 2020 |  | YES | NO | NO | NO | NO | NO | Savonnieres stone | 1 | NO | NO | NO | NO | NO | NO | NO | YES | NO | NO | Biofilm-detection method (IRT) |  |  |  | 20 | 20 | 10 | [9 empty] | 1 |  |  |  | 3 | YES | NO | YES | NO | NO | NO | NO | Galvanized steel platform, 1 m above ground | NO | NO | YES | NO | NO | NO | Cfb | 20 | 6 | 0 |  |  |  |  | FRA | Rheims | [28 empty] | 49.258738 | 4.031575 | [56 empty] | NO | YES | NO | NO | NO | NO | NO | NO |  | NO | YES | NO | NO | NO | NO | NO | NO | NO | NO | NO | NO | YES | NO | IRT | NO | YES | NO | Colour measured monthly; IRT performed once after 6 months
YES | NO | YES | McIlroy de la Rosa, J.P., Warke, P.A., Smith, B.J., 2014. The effects of lichen cover upon the rate of solutional weathering of limestone. Geomorphology 220, 81-92. | 10.1016/j.geomorph.2014.05.030 | 2014 |  | YES | NO | NO | NO | NO | NO | Balliny limestone | 1 | NO | YES | NO | NO | NO | NO | NO | NO | YES | YES | Bio influence on solution weathering |  |  |  | / | / | / | [10 empty] | 210 cm2 surface area (irregular geometry samples) |  | Pre-colonised (lichen) and 'fresh' samples collected from natural outcrop | 1 | YES | NO | YES | NO | NO | NO | NO |  | YES | NO | NO | YES | NO | NO | Cfb | 20 | 12 | 1 |  |  |  |  | IRE | Derrygonnelly | [28 empty] | 54.418122 | -7.820704 | [56 empty] | YES | NO | NO | NO | NO | NO | NO | NO |  | NO | YES | YES | YES | NO | NO | NO | NO | NO | NO | NO | NO | NO | NO | laser scanning | NO | YES | NO | Monthly runoff collection over 12 months
YES | NO | YES | Moroni, B., Pitzurra, L., Poli, G., 2004. Microbial growth and air pollutants in the corrosion of carbonate building stone: results of laboratory and outdoor experimental tests. Environmental Geology 46. | 10.1007/s00254-004-1045-9 | 2004 |  | YES | NO | NO | NO | NO | NO | Scaglia limestone | 1 | NO | NO | YES | NO | NO | NO | NO | YES | NO | NO | Influence of air pollution (dry deposition) on biocolonisation |  |  |  | 20 | 15 | 3 | [9 empty] | 1 |  |  | Polished | 11 | NO | NO | NO | NO | NO | NO | NO | In 'special containers' sheltered from rain, on top of buildings | NO | YES | YES | YES | NO | NO | Cfa | 0 | 21 | 1 |  |  |  |  | ITA | Perugia | [28 empty] | 43.11166 | 12.390687 | [56 empty] | YES | NO | NO | NO | NO | NO | NO | NO |  | NO | YES | NO | YES | NO | NO | NO | NO | NO | NO | NO | NO | NO | NO | XRD | YES | YES | NO | 12, 15, 18, 21 months
NO | NO | YES | Naylor, L.A., Viles, H.A., 2002. A new technique for evaluating short-term rates of coastal bioerosion and bioprotection. Geomorphology 47, 31-44. | 10.1016/S0169-555X(02)00139-3 | 2002 |  | YES | NO | NO | NO | NO | NO | Bath stone | 1 | NO | NO | NO | NO | NO | NO | NO | YES | YES | YES |  |  |  |  | 50 | 50 | 20 | [9 empty] | 1 |  |  |  | 6 | YES | NO | NO | NO | NO | NO | NO | Afixed (epoxy) to rock | YES | YES | NO | NO | YES | NO | Csa | 90 | 7 | 0 | 1998 | 1999 | 9 | 4 | GRC | Falasarna, Crete | [28 empty] | 35.502235 | 23.577558 | [56 empty] | NO | NO | NO | YES | NO | NO | NO | NO |  | NO | YES | YES | NO | NO | NO | NO | NO | NO | NO | NO | NO | NO | NO | MPLSM | YES | YES | NO | 7-month exposure
YES | NO | YES | Pitzurra, L., Moroni, B., Nocentini, A., Sbaraglia, G., Poli, G., Bistoni, F., 2003. Microbial growth and air pollution in carbonate rock weathering. International Biodeterioration & Biodegradation 52, 63-68. | 10.1016/S0964-8305(02)00175-0 | 2003 |  | YES | NO | NO | NO | NO | NO | Scaglia limestone | 1 | NO | NO | YES | NO | NO | NO | NO | YES | NO | NO |  |  |  |  | 20 | 15 | 3 | [9 empty] | 1 |  |  | Polished | 6 | NO | NO | NO | NO | NO | NO | NO | In 'special containers' sheltered from rain, on top of buildings | NO | YES | YES | YES | NO | NO | Cfa | 0 | 12 | 1 |  |  |  |  | ITA | Perugia | [28 empty] | 43.11166 | 12.390687 | [56 empty] | YES | NO | NO | NO | NO | NO | NO | NO |  | NO | YES | NO | NO | NO | NO | NO | NO | NO | NO | NO | NO | YES | NO | XRD | YES | NO | YES | Microbial analysis after 12 months
NO | NO | YES | Sanmartin, P., Grove, R., Carballeira, R., Viles, H., 2020. Impact of colour on the bioreceptivity of granite to the green alga Apatococcus lobatus: Laboratory and field testing. Sci Total Environ 745, 141179. | 10.1016/j.scitotenv.2020.141179 | 2020 |  | NO | NO | NO | NO | YES | NO | Grissal, Rosa Porrino | 2 | NO | NO | NO | NO | NO | NO | NO | YES | NO | NO |  |  |  |  | 60 | 60 | 15 | [9 empty] | 1 |  |  |  | 4 | YES | NO | YES | NO | NO | NO | NO |  | YES | NO | NO | YES | NO | NO | Cfb | 90 | 2.5 | 0 |  |  |  |  | GBR | Wytham Woods, Oxfordshire | [28 empty] | 51.775997 | -1.316744 | [56 empty] | YES | YES | NO | NO | NO | NO | NO | NO |  | NO | NO | YES | NO | NO | NO | NO | NO | NO | NO | NO | NO | NO | NO | PRO, PAM | YES | YES | NO | 7 and 10 weeks
YES | NO | YES | Thornbush, M., Viles, H., 2006. Changing patterns of soiling and microbial growth on building stone in Oxford, England after implementation of a major traffic scheme. Sci Total Environ 367, 203-211. | 10.1016/j.scitotenv.2005.11.022 | 2006 |  | YES | NO | NO | NO | NO | NO | Bath stone | 1 | NO | NO | YES | NO | NO | NO | NO | YES | NO | NO | Co-influence of air quality on colonisation |  |  |  | 33 | 33 | / | [9 empty] | 1 | Stated as '3.3 cm diameter' disks |  |  | 20 |  | NO | NO | NO | NO | YES | NO |  | YES | YES | YES | NO | NO | NO | Cfb | 0 | 60 | 5 | 1996 | 2001 |  |  | GBR | Oxford | [28 empty] | 51.752008 | -1.257721 | [56 empty] | YES | YES | NO | YES | NO | NO | NO | NO |  | NO | YES | NO | NO | NO | NO | NO | NO | NO | NO | NO | NO | NO | NO |  | NO | NO | YES | Compared two sample sets exposed 1996-1998 vs. 1999-2001
NO | YES | YES | Urquhart, D.C.M., Young, M.E., Wakefield, R.D., Tonge, K., Nicholson, K., 1996. A field investigation of algal growths and biocide efficacy on sandstone buildings and monuments. Journal of architectural conservation, v.2, no.1 2, pp.55-73 | 10.1080/13556207.1996.10785153 | 1996 |  | NO | NO | YES | NO | NO | NO | Blaxter, Cat Castle, Clashach, Corsehill, Leoch, Locharbriggs | 6 | NO | NO | NO | NO | NO | YES | NO | YES | NO | NO | Biocide testing |  |  |  | 50 | 50 | 15 | [9 empty] | 1 |  |  | Freshly cut, roughened, chemically cleaned, biocide treated. | 3 |  |  | YES | NO | NO | NO | NO |  | NO | NO | YES | NO | NO | NO | Cfb | 60 | 24 | 2 |  |  |  |  | GBR | Aberdeen, Scotland | [28 empty] | 57.118994 | -2.137682 | [56 empty] | NO | YES | NO | NO | NO | NO | NO | NO |  | NO | NO | NO | NO | NO | NO | NO | NO | NO | NO | NO | NO | NO | NO |  | YES | NO | NO | Unknown frequency of sampling (colour) within the 100-week exposure.
YES | NO | YES | Viles, H.A., Gorbushina, A.A., 2003. Soiling and microbial colonisation on urban roadside limestone: a three year study in Oxford, England. Building and Environment 38, 1217-1224. | 10.1016/S0360-1323(03)00078-7 | 2003 |  | YES | NO | NO | NO | NO | NO | Stoke Ground | 1 | NO | NO | YES | NO | NO | NO | NO | YES | NO | NO | Soiling rates |  |  |  | 33 | 33 | / | [9 empty] | 1 | Stated as '3.3 cm diameter' disks |  |  | 15 |  |  | NO | NO | NO | YES | NO |  | NO | NO | YES | NO | NO | NO | Cfb | 0 | 36 | 3 | 1996 | 1999 |  |  | GBR | Oxford | [28 empty] | 51.752008 | -1.257721 | [56 empty] | YES | YES | NO | NO | NO | NO | NO | NO |  | NO | YES | YES | NO | NO | NO | NO | NO | NO | NO | NO | NO | YES | NO |  | NO | NO | YES | 1, 2, 3-year monitoring
NO | NO | YES | Warscheid, T., Becker, T., Braams, J., Gehrmann, C., Krumbein, W., Petersen, K., Bruggerhoff, S., 1993. Studies on the temporal development of microbial infection of different types of sedimentary rocks and its effect on the alteration of the physico-chemical properties in building materials, in: Thiel, M.-J. (Ed.), Conservation of stone and other materials: proceedings of the international RILEM/UNESCO congress held at the UNESCO headquarters. E. & F.N. Spon Ltd, Paris, pp. 303-310. |  | 1993 |  | YES | NO | YES | NO | NO | NO | Dietenhaner Mainsandstein, Sander Schilfsandstein, Schonbucher Sandstein, Auer Kalk, Obernkirchner Sandstein, Ihlersteiner Grunsandstein, Anrochter Dolomit, | 7 | NO | NO | NO | NO | NO | NO | NO | YES | YES | NO |  |  |  |  | / | / | / | [9 empty] | 1 | Irregular geometry - stone 'Asterix' blocks |  | Inoculated with microbes | / | NO | NO | YES | NO | NO | NO | NO | Dedicated free-standing posts for each sample (blocks and 'Asterix' samples) | NO | NO | NO | YES | NO | YES | Cfb | 0,90 | 360 | >30 | 1986 |  |  |  | GER | Holzkirchen, Bavaria | Duisburg, Nordrhein-Westfalen | [27 empty] | 47.881417 | 11.699822 | 51.435165 | 6.761712 | [54 empty] | Unknown | NO | NO | NO | NO | YES | NO | NO |  | NO | NO | YES | NO | NO | NO | NO | NO | NO | NO | NO | NO | YES | NO | Metabolic activity (TTC), Protein content | NO | YES | NO | Biannual sampling (spring/autumn)
NO | NO | YES | Sterflinger, K., Rohatsch, A., Belanyecz, L., Huber, A., 2020. Live and let die? Biofilms on stone: Possibilities, limits and risks of combating. |  | 2020 |  | NO | NO | YES | YES | NO | YES | Lindabrunn conglomerate, Aflenz sandstone, St. Margarethen sandstone, Laas marble, Carrara marble | 5 | NO | NO | NO | NO | NO | NO | NO | YES | NO | NO |  |  |  |  | / | / | / | [9 empty] | 1 | Irregular geometry - 'Steinmannlein' blocks; free-standing monoliths |  |  | 4 | NO | NO | NO | NO | NO | NO | YES | Dedicated free-standing monoliths/staues | NO | NO | NO | YES | NO | NO | Cfb | 90 | 156 | 13 | 2004 |  |  |  | AUT | Mauerbach, Lower Austria | [28 empty] | 48.251094 | 16.168064 | [56 empty] | Unknown | NO | NO | NO | NO | NO | NO | NO |  | NO | NO | NO | NO | NO | NO | NO | NO | NO | NO | NO | NO | YES | YES | Culturing, DNA fingerprinting | YES | NO | NO | One sampling after 13 years of exposure
YES | NO | YES | Zanardini, E., Abbruscato, P., Ghedini, N., Realini, M., Sorlini, C., 2000. Influence of atmospheric pollutants on the biodeterioration of stone. International Biodeterioration & Biodegradation 45, 35-42. | 10.1016/S0964-8305(00)00043-3 | 2000 |  | NO | NO | NO | YES | NO | NO | Saltrio, Carrara, Candoglia marble |  | NO | NO | YES | NO | NO | NO | NO | NO | YES | NO | Atmospheric pollution |  |  |  | 50 | 50 | 20 | [9 empty] | 1 |  |  |  | 60 |  | NO | YES | NO | NO | NO | NO |  | YES | YES | YES | NO | NO | NO | Cfa | 45 | 30 | 2 |  |  |  |  | ITA | Milan | [28 empty] | 45.505881 | 9.166881 | [56 empty] | Unknown | NO | NO | NO | NO | NO | NO | NO |  | NO | YES | YES | NO | NO | YES | NO | NO | NO | NO | NO | NO | YES | NO | GC-MS | NO | YES | NO | Every 6 months
NO | YES | YES | Pinna, D., Galeotti, M., Perito, B., Daly, G., Salvadori, B., 2018. In situ long-term monitoring of recolonization by fungi and lichens after innovative and traditional conservative treatments of archaeological stones in Fiesole (Italy). International Biodeterioration & Biodegradation 132, 49-58. | 10.1016/j.ibiod.2018.05.003 | 2018 |  | NO | NO | YES | YES | NO | YES | Marble (unnamed), Pietra Serena sandstone, Plaster (Roman) | 3 | NO | NO | NO | NO | YES | NO | NO | YES | NO | NO | Consolidant effects on biocolonisation |  |  |  | 150 | 100 | / | [9 empty] | 1 | Exposed surfaces of in-situ slabs (geometry estimated from photos) |  | Surfaces treated with consolidant + biocide: (1) Bioestel, (2) Silo 111 + nanoCu, (3) Acrilico 30 + nanoCu, and (4) Estel 1000 + nanoCu | 1 | NO | NO | NO | NO | NO | NO | NO | In-situ slabs | YES | NO | NO | YES | NO | NO | Csa | 0,90 | 96 | 8 |  |  |  |  | ITA | Fiesole, Firenze | [28 empty] | 43.806691 | 11.293076 | [56 empty] | Unknown | NO | NO | YES | NO | NO | NO | NO | Portable light microscopy, contact sponge water adsorption, | NO | NO | YES | NO | NO | NO | NO | NO | NO | NO | NO | NO | YES | YES |  | YES | NO | NO
NO | NO | YES | Eyssautier-Chuine, S., Vaillant-Gaveau, N., Charpentier, E., Reffuveille, F., 2021. Comparison of biofilm development on three building and restoration stones used in French monuments. International Biodeterioration & Biodegradation 165, 105322. | 10.1016/j.ibiod.2021.105322 | 2021 |  | YES | NO | NO | NO | NO | NO | Courville limestone, Ditrupa limestone, Savonnieres limestone | 1 | NO | NO | NO | NO | NO | NO | NO | YES | NO | NO |  |  |  |  | 20 | 20 | 10 | 100 | 100 | 50 | [6 empty] | 2 | NB. smaller samples were harvested monthly for culturing (n = 3); larger samples (n = 4) left for full duration |  | All samples sterilized prior to exposure | 3,4 |  | NO | YES | NO | NO | NO | NO | Free-standing steel platform, 1m high | YES | NO | YES | NO | NO | NO | Cfb | 20 | 30 | 2 |  |  |  |  | FRA | Rheims | [28 empty] | 49.240242 | 4.026029 | [57 empty] | YES | NO | NO | NO | NO | NO | NO | Chl-a flourescence | NO | YES | NO | NO | NO | NO | NO | NO | NO | YES | NO | NO | YES | YES |  | NO | YES | NO | Samples harvested monthly for lab examination; larger in-situ samples monitored monthly in the field
NO | NO | YES | Chen, J., Zhao, Q., Li, F., Zhao, X., Wang, Y., Zhang, L., Liu, J., Yan, L., Yu, L., 2023. Nutrient availability and acid erosion determine the early colonization of limestone by lithobiontic microorganisms. Frontiers in Microbiology 14. | 10.3389/fmicb.2023.1194871 | 2023 |  | YES | NO | NO | NO | NO | NO | Unnamed limestone from southwest China | 1 | NO | YES | NO | NO | NO | NO | NO | YES | NO | NO | Nutrient availability on lithobiontic colonisation |  |  |  | / | / | / | [9 empty] | 1 | Pulverized/granular samples |  | Different acid+nutrient soloutions applied prior to exposure | 3 |  | NO | NO | NO | NO | NO | NO | Pulverized samples exposed in plastic trays (cells = 100 x 95 x 55 mm) | YES | NO | YES | NO | NO | NO | Cfa | 0 | 2 | 0 |  |  | 1 | 3 | CHA | Guiyang, Guizhou | [28 empty] | 26.42826 | 106.666574 | [56 empty] | YES | NO | NO | NO | NO | NO | NO | NO |  | NO | NO | NO | NO | YES | NO | NO | NO | NO | NO | NO | NO | NO | YES | XRD; ON, TC, and OC content. | YES | NO | NO | All analyses after 60-day exposure
YES | NO | NO | Kessler, D. and R. Anderson (1951). Stone Exposure Test Wall, Building Materials and Structures Report 125 and Stutzman, P. E. and J. R. Clifton (1997). Stone Exposure Test Wall at NIST. Degradation of natural building stone : proceedings of two sessions sponsored by the Rock Mechanics Committee of the Geo-Institute of the American Society of Civil Engineers in conjunction with the ASCE Convention |  | 1997 | NIST wall | YES | YES | YES | YES | YES | YES |  | 30 | YES | NO | NO | NO | NO | NO | NO | NO | NO | NO |  |  |  |  | 102 | 102 | 1021 | 300 | 300 | 300 | [6 empty] | 4 | at least 2 additional geometries for the angular blocks |  |  |  | YES |  | NO | YES | NO | NO | NO |  | YES | NO | YES | NO | NO | NO | Cfa | 90 | 348 | 29 | 1948 | 1977 |  |  | USA | Washington D.C. | [28 empty] | 38.90758 | -77.0174 | [57 empty] | NO | NO | YES | NO | NO | NO | NO | NO | NO | NO | NO | NO | NO | NO | NO | NO | NO | NO | NO | NO | NO | NO
YES | NO | NO | Kessler, D. and R. Anderson (1951). Stone Exposure Test Wall, Building Materials and Structures Report 125 and Stutzman, P. E. and J. R. Clifton (1997). Stone Exposure Test Wall at NIST. Degradation of natural building stone : proceedings of two sessions sponsored by the Rock Mechanics Committee of the Geo-Institute of the American Society of Civil Engineers in conjunction with the ASCE Convention |  | 1997 | NIST wall | YES | YES | YES | YES | YES | YES |  | 30 | YES | NO | NO | NO | NO | NO | NO | NO | NO | NO |  |  |  |  | 102 | 102 | 1021 | 300 | 300 | 300 | [6 empty] | 4 | at least 2 additional geometries for the angular blocks |  |  |  | YES |  | NO | YES | NO | NO | NO |  | YES | NO | YES | NO | NO | NO | Cfa | 90 | 552 | 46 | 1977 | ongoing |  |  | USA | Gaithesburg | [28 empty] | 39.12246 | -77.22076 | [57 empty] | NO | NO | YES | NO | NO | NO | NO | NO | NO | NO | NO | NO | NO | NO | NO | NO | NO | NO | NO | NO | NO | NO
YES | YES | YES | Wilhelm, K., et al. (2022). Complexities in comparing UPV data over a >30-year exposure trial of consolidated sandstone. International Symposium Stone Consolidation in Cultural Heritage. |  | 2020 | Stone Deterioration and Stone Conservation Project - Asterixe | YES | YES | YES | YES | NO | YES | Eichenbuehler sandstone, Ihrlersteiner sandstone, Schoenbucher sandstone, Anroechter dolomit, Obernkirchner sandstone, Sander sandstone, Auerkalk, Krensheimer Kalk, Ruhrsandstein, Bucher Sandstein, Elm Kalk, Sollingen BuntSandstein | 12 | YES | YES | NO | YES | YES | NO | NO | NO | NO | NO |  | silan-modified polyurethane, epoxy resin | NO | YES | 200 | 300 | 800 | [9 empty] | 1 |  |  |  | 11 |  |  | NO | NO | NO | NO | NO | Single-mounted on support | YES | NO | YES | NO | NO | YES | Cfb, Dfb | 0, 30, 60, 90 | 264 | 22 | 1986 | 2008 |  |  | DEU | Duisburg | Holzkirchen | [27 empty] | 51.43422 | 6.76569 | 47.87589 | 11.72799 | [54 empty] | YES | YES | NO | YES | YES | YES | NO | YES | NO | NO | NO | NO | NO | NO | NO | NO | NO | NO | NO | NO | NO | NO | NO | Gamma probe
YES | YES | YES | Wilhelm, K., et al. (2022). Complexities in comparing UPV data over a >30-year exposure trial of consolidated sandstone. International Symposium Stone Consolidation in Cultural Heritage. |  | 2020 | Stone Deterioration and Stone Conservation Project - Asterixe | YES | YES | YES | YES | NO | YES | Eichenbuehler sandstone, Ihrlersteiner sandstone, Schoenbucher sandstone, Anroechter dolomit, Obernkirchner sandstone, Sander sandstone, Auerkalk, Krensheimer Kalk, Ruhrsandstein, Bucher Sandstein, Elm Kalk, Sollingen BuntSandstein | 12 | YES | YES | NO | YES | YES | NO | NO | NO | NO | NO |  | silan-modified polyurethane, epoxy resin | NO | YES | 200 | 300 | 800 | [9 empty] | 1 |  |  |  | 11 |  |  | NO | NO | NO | NO | NO | Single-mounted on support | YES | NO | NO | YES | NO | NO | Cfb, Dfb | 0, 30, 60, 90 | 444 | 37 | 1986 | ongoing |  |  | DEU | Duisburg | Holzkirchen | [27 empty] | 51.43422 | 6.76569 | 47.87589 | 11.72799 | [54 empty] | YES | YES | NO | YES | YES | YES | NO | YES | NO | NO | NO | NO | NO | NO | NO | NO | NO | NO | NO | NO | NO | NO | NO | Gamma probe
YES | NO | NO | Luckat, S. (1981). "Quantitative untersuchung des einflusses von luftverunreinigungen bei der zerstoerung von naturstein." Staub. Reinhaltung der Luft 41(11): 440-442. |  | 1981 |  | YES | NO | YES | NO | NO | NO | Baumberger sandstone, Krensheim Muschelkalk | 2 | NO | YES | YES | NO | NO | NO | NO | NO | NO | NO |  |  |  |  | 60 | 60 | 3 | [9 empty] | 1 | [6 empty] | YES | NO | NO | NO | NO | Mank carousel | YES | YES | YES | YES | NO | YES | Cfb, Dfb | 90 | 12 | 1 |  |  |  |  | DEU | Cologne | Ulm | Haus Alst | Zollern | Essen | Duisburg | Mainz | Freiburg | Konstanz | Neuschwanstein | Passau | Regensburg | Bamberg | Fulda | Soest | Braunschweig | Lubek | Selent | Friedrichstadt | Wilhelmshaven | [9 empty] | 50.94144 | 6.958324 | 48.40358 | 9.987 | 52.09343 | 7.335997 | 51.5187 | 7.334125 | 51.45663 | 7.013947 | 51.43422 | 6.763019 | 49.9934 | 8.239438 | 53.82451 | 9.290725 | 47.67852 | 9.171959 | 47.56117 | 10.75937 | 48.56714 | 13.42587 | 49.01322 | 12.10141 | 49.8991 | 10.90596 | 50.55611 | 9.679059 | 51.57128 | 8.107203 | 52.27082 | 10.52787 | 53.86712 | 10.68515 | 54.28996 | 10.42999 | 54.37617 | 9.088355 | 53.53239 | 8.112526 | [18 empty] | Unknown | NO | NO | NO | NO | NO | NO | NO | NO | NO | NO | NO | NO | NO | YES | NO | NO | NO | NO | NO | YES | NO | NO | CHEM
YES | NO | NO | NATO (1985). Atmospheric measurements of air pollution : a report of the NATO/CCMS pilot study on conservation and restoration of monuments / submitted by the pilot country for this sub-project, Federal Republic of Germany, November 1985. Brussels], [Brussels] : NATO, Committee on the Challenges of Modern Society, 1985. |  | 1985 |  | YES | NO | YES | NO | NO | NO | Baumberger sandstone, Krensheim Muschelkalk | 2 | NO | YES | YES | NO | NO | NO | NO | NO | NO | NO |  |  |  |  | 60 | 60 | 3 | [9 empty] | 1 |  | Edges bevelled |  |  | NO | NO | YES | NO | NO | NO | NO | Mank carousel | YES | YES | YES | YES | YES | NO | Cfb | 90 | 24 | 2 | 1980 | 1982 |  |  | GBR | London, St. Paul's Cathedral | London, Westminster Abbey | Dunstaffnage Castle | [26 empty] | 51.51397 | -0.09836133 | 51.49954 | -0.1272988 | 56.45637 | -5.438519 | [52 empty] | Unknown | NO | NO | NO | NO | NO | NO | NO | NO | NO | NO | NO | NO | NO | YES | NO | NO | NO | NO | YES | NO | NO | NO | Photometric methods | YES | NO | YES
YES | NO | NO | NATO (1985). Atmospheric measurements of air pollution : a report of the NATO/CCMS pilot study on conservation and restoration of monuments / submitted by the pilot country for this sub-project, Federal Republic of Germany, November 1985. Brussels], [Brussels] : NATO, Committee on the Challenges of Modern Society, 1985. |  | 1985 |  | YES | NO | YES | NO | NO | NO | Baumberger sandstone, Krensheim Muschelkalk | 2 | NO | YES | YES | NO | NO | NO | NO | NO | NO | NO |  |  |  |  | 60 | 60 | 3 | [9 empty] | 1 |  | Edges bevelled |  |  | NO | NO | YES | NO | NO | NO | NO | Mank carousel | YES | YES | YES | YES | YES | NO | Cfb | 90 | 24 | 2 | 1980 | 1982 |  |  | NLD | Lelystad | Texel, Den Burg | Haarlem, Great Church | Delft, Old Church | [25 empty] | 52.51787 | 5.474459 | 53.05659 | 4.801955 | 52.38147 | 4.636639 | 52.01271 | 4.355868 | [50 empty] | Unknown | NO | NO | NO | NO | NO | NO | NO | NO | NO | NO | NO | NO | NO | YES | NO | NO | NO | NO | YES | NO | NO | NO | Photometric methods | YES | NO | YES
YES | NO | NO | NATO (1985). Atmospheric measurements of air pollution : a report of the NATO/CCMS pilot study on conservation and restoration of monuments / submitted by the pilot country for this sub-project, Federal Republic of Germany, November 1985. Brussels], [Brussels] : NATO, Committee on the Challenges of Modern Society, 1985. |  | 1985 |  | YES | NO | YES | NO | NO | NO | Baumberger sandstone, Krensheim Muschelkalk | 2 | NO | YES | YES | NO | NO | NO | NO | NO | NO | NO |  |  |  |  | 60 | 60 | 3 | [9 empty] | 1 |  | Edges bevelled |  |  | NO | NO | YES | NO | NO | NO | NO | Mank carousel | YES | YES | YES | YES | YES | NO | Cfa, Csa | 90 | 24 | 2 | 1980 | 1982 |  |  | ITA | Ravenna, Sant'Apollinare Nuovo | Pisa, Cathedral | Venice, San Marco Basilica | Rome, Pantheon | [25 empty] | 44.41693 | 12.20542 | 43.72345 | 10.39597 | 45.43462 | 12.33972 | 41.89862 | 12.47688 | [50 empty] | Unknown | NO | NO | NO | NO | NO | NO | NO | NO | NO | NO | NO | NO | NO | YES | NO | NO | NO | NO | YES | NO | NO | NO | Photometric methods | YES | NO | YES
YES | NO | NO | NATO (1985). Atmospheric measurements of air pollution : a report of the NATO/CCMS pilot study on conservation and restoration of monuments / submitted by the pilot country for this sub-project, Federal Republic of Germany, November 1985. Brussels], [Brussels] : NATO, Committee on the Challenges of Modern Society, 1985. |  | 1985 |  | YES | NO | YES | NO | NO | NO | Baumberger sandstone, Krensheim Muschelkalk | 2 | NO | YES | YES | NO | NO | NO | NO | NO | NO | NO |  |  |  |  | 60 | 60 | 3 | [9 empty] | 1 |  | Edges bevelled |  |  | NO | NO | YES | NO | NO | NO | NO | Mank carousel | YES | YES | YES | YES | YES | NO | Cfb | 90 | 24 | 2 | 1980 | 1982 |  |  | NOR | Bergen, St. Mary Church | [28 empty] | 60.3991 | 5.323564 | [56 empty] | Unknown | NO | NO | NO | NO | NO | NO | NO | NO | NO | NO | NO | NO | NO | YES | NO | NO | NO | NO | YES | NO | NO | NO | Photometric methods | YES | NO | YES
YES | NO | NO | NATO (1985). Atmospheric measurements of air pollution : a report of the NATO/CCMS pilot study on conservation and restoration of monuments / submitted by the pilot country for this sub-project, Federal Republic of Germany, November 1985. Brussels], [Brussels] : NATO, Committee on the Challenges of Modern Society, 1985. |  | 1985 |  | YES | NO | YES | NO | NO | NO | Baumberger sandstone, Krensheim Muschelkalk | 2 | NO | YES | YES | NO | NO | NO | NO | NO | NO | NO |  |  |  |  | 60 | 60 | 3 | [9 empty] | 1 |  | Edges bevelled |  |  | NO | NO | YES | NO | NO | NO | NO | Mank carousel | YES | YES | YES | YES | YES | NO | Dfb | 90 | 24 | 2 | 1980 | 1982 |  |  | SWE | Stockholm, Bonde Palace | Floda | [27 empty] | 59.32636 | 18.06633 | 57.80188 | 12.36532 | [54 empty] | Unknown | NO | NO | NO | NO | NO | NO | NO | NO | NO | NO | NO | NO | NO | YES | NO | NO | NO | NO | YES | NO | NO | NO | Photometric methods | YES | NO | YES
YES | NO | NO | NATO (1985). Atmospheric measurements of air pollution : a report of the NATO/CCMS pilot study on conservation and restoration of monuments / submitted by the pilot country for this sub-project, Federal Republic of Germany, November 1985. Brussels], [Brussels] : NATO, Committee on the Challenges of Modern Society, 1985. |  | 1985 |  | YES | NO | YES | NO | NO | NO | Baumberger sandstone, Krensheim Muschelkalk | 2 | NO | YES | YES | NO | NO | NO | NO | NO | NO | NO |  |  |  |  | 60 | 60 | 3 | [9 empty] | 1 |  | Edges bevelled |  |  | NO | NO | YES | NO | NO | NO | NO | Mank carousel | YES | YES | YES | YES | YES | NO | Cfb | 90 | 24 | 2 | 1980 | 1982 |  |  | FRA | Douai | Rouen | La Rochelle | Strassbourg | [25 empty] | 50.36761 | 3.0785 | 49.44369 | 1.101643 | 46.16059 | -1.159654 | 48.57089 | 7.738047 | [50 empty] | Unknown | NO | NO | NO | NO | NO | NO | NO | NO | NO | NO | NO | NO | NO | YES | NO | NO | NO | NO | YES | NO | NO | NO | Photometric methods | YES | NO | YES
YES | NO | NO | NATO (1985). Atmospheric measurements of air pollution : a report of the NATO/CCMS pilot study on conservation and restoration of monuments / submitted by the pilot country for this sub-project, Federal Republic of Germany, November 1985. Brussels], [Brussels] : NATO, Committee on the Challenges of Modern Society, 1985. |  | 1985 |  | YES | NO | YES | NO | NO | NO | Baumberger sandstone, Krensheim Muschelkalk | 2 | NO | YES | YES | NO | NO | NO | NO | NO | NO | NO |  |  |  |  | 60 | 60 | 3 | [9 empty] | 1 |  | Edges bevelled |  |  | NO | NO | YES | NO | NO | NO | NO | Mank carousel | YES | YES | YES | YES | YES | NO | Dfa | 90 | 24 | 2 | 1980 | 1982 |  |  | USA | New York | [28 empty] | 40.70755 | -74.00953 | [56 empty] | Unknown | NO | NO | NO | NO | NO | NO | NO | NO | NO | NO | NO | NO | NO | YES | NO | NO | NO | NO | YES | NO | NO | NO | Photometric methods | YES | NO | YES
YES | NO | NO | NATO (1985). Atmospheric measurements of air pollution : a report of the NATO/CCMS pilot study on conservation and restoration of monuments / submitted by the pilot country for this sub-project, Federal Republic of Germany, November 1985. Brussels], [Brussels] : NATO, Committee on the Challenges of Modern Society, 1985. |  | 1985 |  | YES | NO | YES | NO | NO | NO | Baumberger sandstone, Krensheim Muschelkalk | 2 | NO | YES | YES | NO | NO | NO | NO | NO | NO | NO |  |  |  |  | 60 | 60 | 3 | [9 empty] | 1 |  | Edges bevelled |  |  | NO | NO | YES | NO | NO | NO | NO | Mank carousel | YES | YES | YES | YES | YES | NO | Csa | 90 | 24 | 2 | 1980 | 1982 |  |  | GRC | Athens, Acropolis | Eleusis | Athens, Hadrian's Gate | [26 empty] | 37.97309 | 23.71988 | 38.04182 | 23.54161 | 37.97038 | 23.73258 | [52 empty] | Unknown | NO | NO | NO | NO | NO | NO | NO | NO | NO | NO | NO | NO | NO | YES | NO | NO | NO | NO | YES | NO | NO | NO | Photometric methods | YES | NO | YES
YES | NO | NO | NATO (1985). Atmospheric measurements of air pollution : a report of the NATO/CCMS pilot study on conservation and restoration of monuments / submitted by the pilot country for this sub-project, Federal Republic of Germany, November 1985. Brussels], [Brussels] : NATO, Committee on the Challenges of Modern Society, 1985. |  | 1985 |  | YES | NO | YES | NO | NO | NO | Baumberger sandstone, Krensheim Muschelkalk | 2 | NO | YES | YES | NO | NO | NO | NO | NO | NO | NO |  |  |  |  | 60 | 60 | 3 | [9 empty] | 1 |  | Edges bevelled |  |  | NO | NO | YES | NO | NO | NO | NO | Mank carousel | YES | YES | YES | YES | YES | NO | Cfb, Dfb | 90 | 24 | 2 | 1980 | 1982 |  |  | DEU | Cologne, Cathedral | Ulm, Cathedral | Dortmund | Haus Alst, Castle | [25 empty] | 50.94144 | 6.958324 | 48.40358 | 9.987 | 51.51576 | 7.323196 | 52.09343 | 7.335997 | [50 empty] | Unknown | NO | NO | NO | NO | NO | NO | NO | NO | NO | NO | NO | NO | NO | YES | NO | NO | NO | NO | YES | NO | NO | NO | Photometric methods | YES | NO | YES
YES | NO | NO | Youngdahl, C. A. and B. R. Doe (1986). Effects of Atmospheric Exposure on Roughnening, Recession, and Chemical Alteration of Marble and Limestone Sample Surfaces in the Eastern United States. Materials Degradation Caused by Acid Rain. R. Baboian, American Chemical Society: 266-284. |  | 1986 | NAPAP | YES | NO | NO | YES | NO | NO | Indiana limestone, Vermont marble | 2 | YES | YES | NO | NO | NO | NO | NO | NO | NO | NO |  |  |  |  | 83 | 75 | 51 | [9 empty] | 1 |  | polishing, washing, drying |  | 3 |  |  | YES | NO | NO | NO | NO |  | YES | NO | YES | YES | NO | YES | Cfa, Dfa, Dfb | 30 | 12 | 1 | 1984 | 1985 |  |  | USA | Durham | Washington DC | Chester | Newcomb | [25 empty] | 35.90366 | -78.86901 | 38.90427 | -77.05129 | 40.83162 | -74.66754 | 43.97548 | -74.22374 | [50 empty] | Yes | NO | NO | NO | NO | NO | NO | NO | NO | NO | NO | NO | YES | NO | NO | NO | NO | NO | NO | NO | NO | NO | NO | ICP, SR,
YES | NO | NO | Reddy, M. M., et al. (1986). Limestone and Marble Dissolution by Acid Rain: an Onsite Weathering Experiment. Materials Degradation Caused by Acid Rain. R. Baboian, American Chemical Society: 227-238. and Reddy, M. M. (1987). "Acid-rain damage to carbonate stone; a preliminary quantitative assessment based on the aqueous geochemistry of rainfall runoff." Water-Resources Investigations Report. |  | 1987 | NAPAP | YES | NO | NO | YES | NO | NO | Indiana limestone, Vermont marble | 2 | NO | YES | NO | NO | NO | NO | NO | NO | NO | NO |  |  |  |  | 610 | 305 | 50 | [9 empty] | 1 |  |  |  | 2 |  |  | NO | NO | YES | NO | NO |  | YES | NO | YES | YES | NO | YES | Cfa, Dfa, Dfb | 30 |  |  | 1984 | 1989? |  |  | USA | Durham | Washington DC | Chester | Newcomb | [25 empty] | 35.90366 | -78.86901 | 38.90427 | -77.05129 | 40.83162 | -74.66754 | 43.97548 | -74.22374 | [50 empty] | Yes | NO | NO | NO | NO | NO | NO | NO | NO | NO | NO | NO | YES | NO | NO | NO | NO | NO | NO | NO | NO | NO | NO | CHEM-RW
YES | NO | NO | Jaynes and Cooke 1987. Stone weathering in Southeast England | 10.1016/0004-6981(87)90321-0 | 1987 |  | YES | NO | NO | NO | NO | NO | Portland Limestone, Monk's Park Limestone | 2 | NO | YES | YES | NO | NO | NO | NO | NO | NO | NO |  |  |  |  | 50 | 50 | 10 | [9 empty] | 1 |  | washing, brushing, drying after cutting. Edges bevelled |  | 6 | NO | NO | YES | NO | NO | NO | NO | Mank carousel + several frames mounted on the roof of historic buildings | YES | YES | YES | YES | NO | YES | Cfb | 90 | 24 | 2 | 1981 | 1982 | April | March | GBR | Acton | Bletchley | Brixton | Camberwell | Guildhall (London) | Saint's Paul (London) | Crawley | Dungeness | Eastbourne | Enfield | Gravesend | Greenwich | Hackney | Harwell | Paddington | St. Marylebone | Sheppey | Southend | Southwark | Stevenage | Victoria | Wembley | Westminster | Newington | [5 empty] | 51.50846 | -0.2747206 | 52.00231 | -0.7499097 | 51.46155 | -0.1157816 | 51.47422 | -0.09238729 | 51.51608 | -0.09071704 | 51.51393 | -0.09777125 | 51.10907 | -0.1880161 | 50.91921 | 0.9651217 | 50.76911 | 0.2884879 | 51.65342 | -0.07894587 | 51.44204 | 0.3698735 | 51.49295 | 0.009178664 | 51.54377 | -0.05474642 | 51.60123 | -1.289336 | 51.5164 | -0.1791491 | 51.51903 | -0.1498413 | 51.39719 | 0.8355322 | 51.54658 | 0.7043473 | 51.50264 | -0.08532077 | 51.90389 | -0.2003892 | 51.49524 | -0.1450241 | 51.55036 | -0.3035012 | 51.49749 | -0.1350841 | 51.50073 | -0.1011464 | [10 empty] | NO | NO | NO | NO | NO | NO | NO | NO | NO | NO | NO | NO | NO | NO | YES | NO | NO | NO | NO | NO | NO | NO | NO | SR, CHEM | YES | YES | NO | full-term tablets weighed every 6m and collected at the end of the FE, replaced tablets weighed after 6m and collected (and replaced) after 1y.
YES | NO | NO | Viles 1989. Short communication: The early stages of building stone decay in urban environments |  | 1989 |  | YES | NO | NO | NO | NO | NO | Portland Limestone, Monk's Park Limestone | 2 | NO | NO | YES | NO | NO | NO | NO | NO | NO | NO |  |  |  |  | 10 | 10 | 5 | [9 empty] | 1 |  |  |  | 8 | YES | NO | YES | NO | NO | NO | NO |  | YES | YES | YES | NO | NO | NO | Cfb | 0 | 2 | 0 | 1987 | 1987 | March | May | GBR | London | [28 empty] | 51.50746 | -0.1281305 | [56 empty] | NO | NO | NO | NO | NO | NO | NO | NO | NO | NO | YES | NO | NO | NO | NO | NO | NO | NO | NO | NO | NO | NO | NO |  | YES | NO | NO
YES | NO | NO | Webb, A. H., R. J. Bawden, A. K. Busby and J. N. Hopkins (1992). "Studies on the effects of air pollution on limestone degradation in Great Britain." Atmospheric Environment |  | 1992 | CEGB/CAC | YES | NO | NO | NO | NO | NO | Portland Limestone | 1 | NO | YES | NO | NO | NO | NO | NO | NO | NO | NO |  |  |  |  | 40 | 40 | 40 | [9 empty] | 1 |  | washing, drying |  | 3 | NO | NO | YES | NO | NO | NO | NO |  | YES | NO | NO | NO | NO | NO | Cfb | 0 | 36 | 3 | 1986 |  |  |  | GBR | Fawley | Clatteringshaws | Cliffe | Dursley | Fleet Hall | Leatherhead | Liphook | York | Heck | [20 empty] | 50.82679 | -1.350366 | 55.05713 | -4.272965 | 51.46217 | 0.4975813 | 51.67923 | -2.347123 | 51.57449 | 0.719669 | 51.29583 | -0.3259042 | 51.07763 | -0.7982649 | 53.96132 | -1.075099 | 53.68131 | -1.108886 | [40 empty] | YES | NO | NO | NO | NO | NO | NO | NO | NO | NO | NO | NO | NO | NO | YES | NO | NO | NO | NO | NO | NO | NO | NO | CHEM-RW | YES | YES | NO | Exposure did not start at the same time at all sites.
YES | NO | NO | Flinn, D. R., et al. (1985). "Field exposure study for determining the effects of acid deposition on the corrosion and deterioration of materials - description of program and preliminary results." Durability of Building Materials AND Baedecker, P. A., et al. (1992). "Effects of acidic deposition on the erosion of carbonate stone — experimental results from the U.S. National Acid Precipitation Assessment Program (NAPAP)." |  | 1985 | NAPAP | YES | NO | NO | YES | NO | NO | Vermont marble, Indiana limestone (AKA Salem limestone) | 2 | NO | YES | YES | NO | NO | NO | NO | NO | NO | NO |  |  |  |  | 300 | 600 | 51 | 50 | 76 | 89 | [6 empty] | 2 |  | polishing (marble), washing, drying, edges rounded | additional set from naturally weathered substrates | 3 | NO | NO | YES | NO | YES | NO | NO | Includes water run-off catchment setup | YES | NO | YES | YES | NO | YES | Cfa, Dfa, Dfb | 30 | 120 | 10 | 1984 |  |  |  | USA | Durham | Washington DC | Chester | Newcomb | Steubenville | [24 empty] | 35.90366 | -78.86901 | 38.90427 | -77.05129 | 40.83162 | -74.66754 | 43.97548 | -74.22374 | 40.36006 | -80.62229 | [48 empty] | YES | YES | NO | NO | NO | NO | NO | NO | NO | NO | NO | NO | NO | NO | YES | NO | NO | NO | NO | NO | NO | NO | NO | CHEM, MIN, CHEM-RW, PRO | YES | NO | YES | Intervals differ depending on objective (surface recession vs. water runoff)
YES | NO | NO | Butlin, R. N., et al. (1992). "Preliminary results from the analysis of stone tablets from the National Materials Exposure Programme (NMEP)." Atmospheric Environment. Part B. Urban Atmosphere and Butlin, Yates, Murray, Ashall 1995 and Viles, H. A., et al. (2002). "Soiling and decay of N.M.E.P. limestone tablets." Science of The Total Environment 292(3): 215-229. |  | 1992 | NMEP | YES | YES | NO | NO | NO | NO | Portland Limestone, Monk's Park Limestone, White Mansfiled sandstone | 3 | YES | YES | YES | NO | NO | NO | NO | NO | NO | NO |  |  |  |  | 50 | 50 | 8 | [9 empty] | 1 |  | washing, drying |  | 3 | YES | NO | YES | NO | NO | NO | NO |  | YES | YES | YES | YES | YES | NO | Cfb, Cfc | 90 | 96 | 8 | 1987 | 1995 | April |  | GBR | Ashby-de-la-Zouch | Caerphilly | CRE | Edinburgh | Stoke-on-Trent | Bolsover | Lincoln | Wells | Birmingham | Bovington Camp | Cardiff | Glasgow | London | York | Brighton/Fawley | Clatteringshaws | Cliffe | Dursley | Fleet Hall | Leatherhead | Liphook | Eskdalemuir | Lough Navar | Stoke Ferry | Straith Vaich |  |  |  |  | 52.74953 | -1.469753 | 51.57891 | -3.21758 | 51.86419 | -2.240577 | 55.95292 | -3.185916 | 53.0027 | -2.187211 | 53.23089 | -1.289413 | 53.23091 | -0.5388488 | 51.21127 | -2.646416 | 52.48595 | -1.887341 | 50.70599 | -2.246715 | 51.48404 | -3.169347 | 55.86218 | -4.26645 | 51.50601 | -0.1387348 | 53.96132 | -1.075099 | 50.82679 | -1.350366 | 55.05713 | -4.272965 | 51.46217 | 0.4975813 | 51.67923 | -2.347123 | 51.57449 | 0.719669 | 51.29583 | -0.3259042 | 51.07763 | -0.7982649 | 55.26764 | -3.175725 | 54.47568 | -7.762536 | 52.56884 | 0.5146295 | 57.72005 | -4.755507 | [8 empty] | YES | YES | NO | YES | NO | NO | NO | NO | NO | NO | YES | YES | YES | NO | YES | NO | NO | NO | NO | NO | NO | NO | NO | XPS, LA-MS | YES | NO | YES | two 4-year phases: 1987-1991 and 1991-1995. Results collected at 2, 4, 8 y of exposure and sample also left exposed the whole duration
YES | NO | NO | Whalley, B., et al. (1992). Short-term exposure of limestone test specimens in Venice. 7th International Congress on Deterioration and Conservation of Stone. |  | 1992 |  | YES | NO | NO | NO | NO | NO | Portland limestone, Northern Ireland Chalk | 2 | NO | NO | YES | NO | NO | NO | NO | NO | NO | NO | Surface alteration | [15 empty] | 1 | 20 mm dia disks |  |  | 1 | YES | NO | YES | NO | NO | NO | NO |  | YES | YES | YES | NO | YES | NO | Cfa | 90 | 27 | 2 | 1988 | 1991 | December | March | ITA | Venice | [28 empty] | 45.43473 | 12.34009 | [56 empty] | NO | NO | NO | NO | NO | NO | NO | NO | NO | NO | YES | NO | NO | NO | NO | NO | NO | NO | NO | NO | NO | NO | NO | EDS/WPS | YES | NO | YES
YES | NO | NO | Wittenburg, C. and W. Dannecker (1992). "Dry deposition and deposition velocity of airborne acidic species upon different sandstones." Journal of Aerosol Science 23: 869-872. | 10.1016/0021-8502(92)90549-B | 1992 |  | NO | NO | YES | NO | NO | NO | Obernkirchen sandstone, Sander sandstone, Ihrlerstein sandstone | 3 | NO | NO | YES | NO | NO | NO | NO | NO | NO | NO |  |  |  |  | 50 | 50 | 5 | [9 empty] | 1 | [6 empty] | YES | NO | NO | NO | NO |  | NO | YES | YES | NO | NO | NO | Dfb, Cfb | 90 | 1 | 0 | 1990 | 1992 | September | May | DEU | Erfurt | Potsdam | Magdeburg | Schwerin | Zwickau | [24 empty] | 50.98501 | 11.03102 | 52.38929 | 13.0535 | 52.12121 | 11.63565 | 53.63638 | 11.40564 | 50.70676 | 12.46036 | [48 empty] | YES | NO | NO | NO | NO | NO | NO | NO | NO | NO | NO | NO | YES | NO | NO | NO | NO | NO | NO | NO | NO | NO | NO
YES | NO | NO | Turkington, A. V., et al. (1997). Short-term stone surface modification: an example from Venice. Proceedings: 4th International Symposium on the Conservation of Monuments in the Mediterranean |  | 1997 |  | YES | NO | YES | NO | NO | NO | Portland limestone, Baumberger sandstone, Dunhouse sandstone | 3 | NO | NO | YES | NO | NO | NO | NO | NO | NO | NO | Surface alteration |  |  |  | 70 | 50 | 10 | [9 empty] | 1 |  |  |  | 1 | YES | NO | YES | NO | NO | NO | NO |  | YES | YES | YES | NO | YES | NO | Cfa | 90 | 12 | 1 | 1992 | 1993 | February | February | ITA | Venice | [28 empty] | 45.43473 | 12.34009 | [56 empty] | NO | NO | NO | NO | NO | NO | NO | NO | NO | NO | YES | NO | NO | NO | NO | NO | NO | NO | NO | NO | NO | NO | NO | EDS/WPS | YES | NO | YES
YES | NO | NO | Realini, M., et al. (1995). "Deposition of particulate matter on stone surfaces: an experimental verification of its effects on Carrara marble." Science of The Total Environment " and Realini, M., et al. (1997). The decay of Saltrio stone exposed in a polluted area. A quantitative approach. Proceedings: 4th International Symposium on the Conservation of Monuments in the Mediterranean |  | 1995 |  | NO | YES | NO | YES | NO | NO | Saltrio stone, Carrara Marble | 2 | NO | NO | YES | NO | NO | NO | NO | NO | NO | NO |  |  |  |  | 48 | 48 | 20 | [9 empty] | 1 |  | washing, drying |  | 5 | YES | NO | YES | NO | NO | NO | NO | also includes wet&dry deposition sampler | NO | YES | YES | NO | NO | NO | Cfa, Cfb | 45 | 30 | 2 | 1991 | 1994 | October | April | ITA | Milan | Aosta | [27 empty] | 45.47813 | 9.227221 | 45.73461 | 7.313405 | [54 empty] | NO | YES | NO | NO | NO | NO | NO | NO | NO | NO | YES | YES | YES | NO | YES | NO | NO | NO | NO | NO | NO | NO | NO |  | YES | YES | NO | Samples collected at precise intervals corresponding to cold (high pollution) and hot periods
YES | NO | NO | Delalieux, F., et al. (1997). Weathering mechanism of Pentelic marble under ambient atmospheric conditions derived from runoff studies. Proceedings: 4th International Symposium on the Conservation of Monuments in the Mediterranean |  | 1997 |  | NO | NO | NO | YES | NO | NO | Pentelic marble | 1 | NO | YES | NO | NO | NO | NO | NO | NO | NO | NO |  |  |  |  | 250 | 250 | 50 | [9 empty] | 1 |  |  |  | 3 | NO | NO | NO | NO | YES | NO | NO |  | YES | NO | YES | NO | NO | NO | Cfb | 15 |  |  | 1995 |  |  |  | BEL | Antwerp | [28 empty] | 51.2234 | 4.404453 | [56 empty] | NO | NO | NO | NO | NO | NO | NO | NO | NO | NO | NO | NO | YES | NO | YES | NO | NO | NO | NO | YES | YES | NO | NO | CHM-RW | YES | YES | NO | weekly analysis of rain water run-off
YES | NO | NO | Snethlage, R. and S. Simon (1992). Eureka Project EU 496 Eurocare-Euromarble. 7th International Congress on Deterioration and Conservation of Stone. and Simon, S. and R. Snethlage (1993). The first stages of marble weathering, preliminary results after short-term exposure of nine months. Conservation of stone and other materials: proceedings of the international RILEM/UNESCO congress |  | 1993 | EUROCARE - EUROMARBLE | NO | NO | NO | YES | NO | NO | Carrara marble, Laas marble, Pentelic marble, Ekeberg marble | 4 | NO | NO | YES | NO | NO | NO | NO | NO | NO | NO | color change |  |  |  | 100 | 100 | 150 | [9 empty] | 1 | Irregular prism with sloping faces and cut out | polishing |  |  | YES | NO | YES | NO | NO | NO | NO |  | YES | NO | YES | NO | YES | NO | Csa | 0 | 60 | 5 | 1992 | 1997 | January |  | ITA | Messina | [28 empty] | 38.1935 | 15.55214 | [56 empty] | NO | YES | YES | NO | NO | YES | NO | YES | NO | NO | NO | NO | NO | NO | NO | NO | NO | NO | NO | NO | NO | NO | NO |  | YES | YES |  | Only first step reported, after 9 months exposure
YES | NO | NO | Snethlage, R. and S. Simon (1992). Eureka Project EU 496 Eurocare-Euromarble. 7th International Congress on Deterioration and Conservation of Stone. and Simon, S. and R. Snethlage (1993). The first stages of marble weathering, preliminary results after short-term exposure of nine months. Conservation of stone and other materials: proceedings of the international RILEM/UNESCO congress |  | 1993 | EUROCARE - EUROMARBLE | NO | NO | NO | YES | NO | NO | Carrara marble, Laas marble, Pentelic marble, Ekeberg marble | 4 | NO | NO | YES | NO | NO | NO | NO | NO | NO | NO | color change |  |  |  | 100 | 100 | 150 | [9 empty] | 1 | Irregular prism with sloping faces and cut out | polishing |  |  | YES | NO | YES | NO | NO | NO | NO |  | YES | NO | YES | NO | YES | NO | Dfb | 0 | 60 | 5 | 1992 | 1997 | January |  | ITA | Goteborg | Stockholm | [27 empty] | 57.70707 | 11.94537 | 59.33096 | 18.0601 | [54 empty] | YES | YES | YES | NO | NO | YES | NO | YES | NO | NO | NO | NO | NO | NO | NO | NO | NO | NO | NO | NO | NO | NO | NO |  | YES | YES |  | Only first step reported, after 9 months exposure
YES | NO | NO | Snethlage, R. and S. Simon (1992). Eureka Project EU 496 Eurocare-Euromarble. 7th International Congress on Deterioration and Conservation of Stone. and Simon, S. and R. Snethlage (1993). The first stages of marble weathering, preliminary results after short-term exposure of nine months. Conservation of stone and other materials: proceedings of the international RILEM/UNESCO congress |  | 1993 | EUROCARE - EUROMARBLE | NO | NO | NO | YES | NO | NO | Carrara marble, Laas marble, Pentelic marble, Ekeberg marble | 4 | NO | NO | YES | NO | NO | NO | NO | NO | NO | NO | color change |  |  |  | 100 | 100 | 150 | [9 empty] | 1 | Irregular prism with sloping faces and cut out | polishing |  |  | YES | NO | YES | NO | NO | NO | NO |  | YES | NO | YES | NO | YES | NO | Dfb | 0 | 60 | 5 | 1992 | 1997 | January |  | ITA | Moscow | [28 empty] | 55.77693 | 37.62158 | [56 empty] | YES | YES | YES | NO | NO | YES | NO | YES | NO | NO | NO | NO | NO | NO | NO | NO | NO | NO | NO | NO | NO | NO | NO |  | YES | YES |  | Only first step reported, after 9 months exposure
YES | NO | NO | Snethlage, R. and S. Simon (1992). Eureka Project EU 496 Eurocare-Euromarble. 7th International Congress on Deterioration and Conservation of Stone. and Simon, S. and R. Snethlage (1993). The first stages of marble weathering, preliminary results after short-term exposure of nine months. Conservation of stone and other materials: proceedings of the international RILEM/UNESCO congress |  | 1993 | EUROCARE - EUROMARBLE | NO | NO | NO | YES | NO | NO | Carrara marble, Laas marble, Pentelic marble, Ekeberg marble | 4 | NO | NO | YES | NO | NO | NO | NO | NO | NO | NO | color change |  |  |  | 100 | 100 | 150 | [9 empty] | 1 | Irregular prism with sloping faces and cut out | polishing |  |  | YES | NO | YES | NO | NO | NO | NO |  | YES | NO | YES | NO | YES | NO | Dfb | 0 | 60 | 5 | 1992 | 1997 | January |  | ITA | Munich | [28 empty] | 48.13784 | 11.57547 | [56 empty] | NO | YES | YES | NO | NO | YES | NO | YES | NO | NO | NO | NO | NO | NO | NO | NO | NO | NO | NO | NO | NO | NO | NO |  | YES | YES |  | Only first step reported, after 9 months exposure
YES | NO | NO | Snethlage, R. and S. Simon (1992). Eureka Project EU 496 Eurocare-Euromarble. 7th International Congress on Deterioration and Conservation of Stone. and Simon, S. and R. Snethlage (1993). The first stages of marble weathering, preliminary results after short-term exposure of nine months. Conservation of stone and other materials: proceedings of the international RILEM/UNESCO congress |  | 1993 | EUROCARE - EUROMARBLE | NO | NO | NO | YES | NO | NO | Carrara marble, Laas marble, Pentelic marble, Ekeberg marble | 4 | NO | NO | YES | NO | NO | NO | NO | NO | NO | NO | color change |  |  |  | 100 | 100 | 150 | [9 empty] | 1 | Irregular prism with sloping faces and cut out | polishing |  |  | YES | NO | YES | NO | NO | NO | NO |  | YES | NO | YES | NO | YES | NO | Dfb | 0 | 60 | 5 | 1992 | 1997 | January |  | ITA | Vienna | [28 empty] | 48.21416 | 16.36151 | [56 empty] | NO | YES | YES | NO | NO | YES | NO | YES | NO | NO | NO | NO | NO | NO | NO | NO | NO | NO | NO | NO | NO | NO | NO |  | YES | YES |  | Only first step reported, after 9 months exposure
YES | YES | NO | Snethlage, R. and S. Simon (1992). Eureka Project EU 496 Eurocare-Euromarble. 7th International Congress on Deterioration and Conservation of Stone. and Simon, S. and R. Snethlage (1993). The first stages of marble weathering, preliminary results after short-term exposure of nine months. Conservation of stone and other materials: proceedings of the international RILEM/UNESCO congress |  | 1993 | EUROCARE - EUROMARBLE | NO | NO | NO | YES | NO | NO | Carrara marble, Laas marble, Pentelic marble, Ekeberg marble | 4 | NO | NO | YES | NO | NO | NO | NO | NO | NO | NO | color change |  |  |  | 100 | 100 | 150 | [9 empty] | 1 | Irregular prism with sloping faces and cut out | polishing |  |  | YES | NO | YES | NO | NO | NO | NO |  | YES | NO | YES | NO | YES | NO | Csa | 0 | 60 | 5 | 1992 | 1997 | January |  | ITA | Arles | [28 empty] | 43.67833 | 4.633372 | [56 empty] | YES | YES | YES | NO | NO | YES | NO | YES | NO | NO | NO | NO | NO | NO | NO | NO | NO | NO | NO | NO | NO | NO | NO |  | YES | YES |  | Only first step reported, after 9 months exposure
YES | NO | NO | Steiger, M., et al. (1993). Deposition and enrichment of atmospheric pollutants on building stones as determined by field exposure experiments. Conservation of stone and other materials: proceedings of the international RILEM/UNESCO congress |  | 1993 | Stone Deterioration and Stone Conservation Project - Asterixe | YES | NO | YES | NO | NO | NO | Ihrlersteiner sandstone, Obernkirchen, Anrochte sandstone, Auer limestone | 7 | NO | NO | YES | NO | NO | NO | NO | NO | NO | NO |  |  |  |  | 200 | 300 | 450 | [9 empty] | 1 |  |  |  |  | NO | NO | NO | NO | NO | NO | NO | Free standing, mounted on poles | YES | NO | YES | YES | NO | YES | Cfb, Dfb | 90 | 36 | 3 | 1986 | 1989 |  |  | DEU | Duisburg | Holzkirchen | [27 empty] | 51.43422 | 6.76569 | 47.87589 | 11.72799 | [54 empty] | YES | NO | NO | NO | NO | NO | NO | NO | NO | NO | NO | NO | YES | NO | NO | NO | NO | NO | NO | NO | YES | NO | NO | titration | YES |  | YES | every 12 months
YES | NO | NO | Halsey, D. P., et al. (1995). "Real time measurements of sandstone deterioration: a microcatchment study." Building and Environment 30 | 10.1016/0360-1323(94)00060-6 | 1995 |  | NO | NO | YES | NO | NO | NO | Mottled Hollington sandstone | 1 | NO | YES | NO | NO | NO | NO | NO | NO | NO | NO |  |  |  |  | 220 | 220 | 50 | [9 empty] | 1 |  |  |  | 3 | NO |  | NO | NO | YES | NO | NO |  | YES | NO | YES | NO | NO | NO | Cfb | 0 | 7 | 0 | 1993 | 1194 | September | March | GBR | Wolverhampton | [28 empty] | 52.58821 | -2.126775 | [57 empty] | NO | NO | NO | NO | NO | NO | NO | NO | NO | NO | NO | YES | NO | NO | NO | NO | NO | NO | YES | YES | NO | NO | ICP | YES | YES |  | weekly analysis of rain water run-off
YES | NO | NO | Henriksen, J. F. (1995). "Reactions of gases on calcareous stones under dry conditions in field and laboratory studies." Water, Air, and Soil Pollution, 85 (4) | 10.1007/BF01186243 | 1995 | EEC-STEP | YES | NO | YES | YES | NO | NO | Pentelic marble, Carrara marble, Pietra Serena, Vicenza limestone | 4 | NO | NO | YES | NO | NO | NO | NO | NO | NO | NO |  |  |  |  | 50 | 50 | 10 | [9 empty] | 1 |  |  |  |  | NO | YES | YES | NO | NO | NO | NO |  | NO | YES | YES | NO | NO | YES | Dfb | 90 | 24 | 2 | 1992 | 1994 | July | June | NOR | Oslo | Borregaard | [27 empty] | 59.91418 | 10.75314 | 59.92602 | 10.68267 | [55 empty] | NO | NO | NO | NO | NO | NO | NO | NO | NO | NO | NO | NO | NO | NO | NO | NO | NO | NO | NO | NO | NO | NO | SO42- concentration (unspecified method) | YES | YES |  | Samples removed after 6-12-end
YES | NO | NO | Inkpen, R. (1995). "Errors in measuring the percentage dry weight change of stone tablets." Earth Surface Processes and Landforms 20(9): 783-793. | 10.1002/esp.3290200904 | 1995 |  | YES | NO | NO | NO | NO | NO | Portland Limestone, Monk's Park Limestone | 2 | NO | YES | NO | NO | NO | NO | NO | NO | NO | NO |  |  |  |  | 50 | 50 | 10 | [9 empty] | 1 |  | washing, brushing, drying after cutting |  | 6 | NO | NO | YES | NO | NO | NO | NO |  | YES | YES | YES | NO | NO | NO | Cfb | 90 | 24 | 2 |  |  |  |  | GBR | London | [28 empty] | 51.52505 | -0.1342925 | [57 empty] | NO | NO | NO | NO | NO | NO | NO | NO | NO | NO | NO | NO | NO | YES | NO | NO | NO | NO | NO | NO | NO | NO |  | YES | YES | NO | Tablets removed, tested and repositioned every 6 months
YES | NO | NO | O'Brien, P. F., et al. (1995). "Stone loss rates at sites around Europe." Science of The Total Environment 167(1): 111-121. | 10.1016/0048-9697(95)04574-K | 1995 |  | YES | NO | YES | YES | NO | NO | Massangis limestone, Mansfield sandstone, Pentelic marble | 3 | NO | YES | NO | NO | NO | NO | NO | NO | NO | NO | [16 empty] | 1 | 23.5 cm diameter hemispheres |  |  |  | NO | NO | NO | NO | YES | NO | NO | Modified micro-catchment set-up | YES | NO | YES | YES | NO | YES | Cfb |  | 20 | 1 | 1989 | 1990 | April | December | GBR | Manchester | Liphook | [27 empty] | 53.47125 | -2.239281 | 51.07763 | -0.7982649 | [54 empty] | NO | NO | NO | NO | NO | NO | NO | NO | NO | NO | NO | NO | NO | NO | NO | NO | NO | NO | NO | NO | YES | NO | NO |  | YES | YES | NO | exposed resins and brought to the lab for analysis
YES | NO | NO | O'Brien, P. F., et al. (1995). "Stone loss rates at sites around Europe." Science of The Total Environment 167(1): 111-121. | 10.1016/0048-9697(95)04574-K | 1995 |  | YES | NO | YES | YES | NO | NO | Massangis limestone, Mansfield sandstone, Pentelic marble | 3 | NO | YES | NO | NO | NO | NO | NO | NO | NO | NO | [16 empty] | 1 | 23.5 cm diameter hemispheres |  |  |  | NO | NO | NO | NO | YES | NO | NO | Modified micro-catchment set-up | YES | NO | YES | YES | NO | YES | Cfb |  | 20 | 1 | 1989 | 1990 | April | December | IRL | Dublin | Glenveagh | [27 empty] | 53.34392 | -6.25463 | 55.05946 | -7.923935 | [54 empty] | NO | NO | NO | NO | NO | NO | NO | NO | NO | NO | NO | NO | NO | NO | NO | NO | NO | NO | NO | NO | YES | NO | NO |  | YES | YES | NO | exposed resins and brought to the lab for analysis
YES | NO | NO | O'Brien, P. F., et al. (1995). "Stone loss rates at sites around Europe." Science of The Total Environment 167(1): 111-121. | 10.1016/0048-9697(95)04574-K | 1995 |  | YES | NO | YES | YES | NO | NO | Massangis limestone, Mansfield sandstone, Pentelic marble | 3 | NO | YES | NO | NO | NO | NO | NO | NO | NO | NO | [16 empty] | 1 | 23.5 cm diameter hemispheres |  |  |  | NO | NO | NO | NO | YES | NO | NO | Modified micro-catchment set-up | YES | NO | YES | YES | NO | YES | Cfb |  | 20 | 1 | 1989 | 1990 | April | December | BEL | Antwerp | [28 empty] | 51.17824 | 4.419406 | [56 empty] | NO | NO | NO | NO | NO | NO | NO | NO | NO | NO | NO | NO | NO | NO | NO | NO | NO | NO | NO | NO | YES | NO | NO |  | YES | YES | NO | exposed resins and brought to the lab for analysis
YES | NO | NO | O'Brien, P. F., et al. (1995). "Stone loss rates at sites around Europe." Science of The Total Environment 167(1): 111-121. | 10.1016/0048-9697(95)04574-K | 1995 |  | YES | NO | YES | YES | NO | NO | Massangis limestone, Mansfield sandstone, Pentelic marble | 3 | NO | YES | NO | NO | NO | NO | NO | NO | NO | NO | [16 empty] | 1 | 23.5 cm diameter hemispheres |  |  |  | NO | NO | NO | NO | YES | NO | NO | Modified micro-catchment set-up | YES | NO | YES | YES | NO | YES | Dfb |  | 20 | 1 | 1989 | 1990 | April | December | DEN | Copehagen | [28 empty] | 55.67531 | 12.55125 | [56 empty] | NO | NO | NO | NO | NO | NO | NO | NO | NO | NO | NO | NO | NO | NO | NO | NO | NO | NO | NO | NO | YES | NO | NO |  | YES | YES | NO | exposed resins and brought to the lab for analysis
YES | NO | NO | O'Brien, P. F., et al. (1995). "Stone loss rates at sites around Europe." Science of The Total Environment 167(1): 111-121. | 10.1016/0048-9697(95)04574-K | 1995 |  | YES | NO | YES | YES | NO | NO | Massangis limestone, Mansfield sandstone, Pentelic marble | 3 | NO | YES | NO | NO | NO | NO | NO | NO | NO | NO | [16 empty] | 1 | 23.5 cm diameter hemispheres |  |  |  | NO | NO | NO | NO | YES | NO | NO | Modified micro-catchment set-up | YES | NO | YES | YES | NO | YES | Cfa |  | 20 | 1 | 1989 | 1990 | April | December | ITA | Padova | [28 empty] | 45.39321 | 11.92923 | [56 empty] | NO | NO | NO | NO | NO | NO | NO | NO | NO | NO | NO | NO | NO | NO | NO | NO | NO | NO | NO | NO | YES | NO | NO |  | YES | YES | NO | exposed resins and brought to the lab for analysis
YES | NO | NO | O'Brien, P. F., et al. (1995). "Stone loss rates at sites around Europe." Science of The Total Environment 167(1): 111-121. | 10.1016/0048-9697(95)04574-K | 1995 |  | YES | NO | YES | YES | NO | NO | Massangis limestone, Mansfield sandstone, Pentelic marble | 3 | NO | YES | NO | NO | NO | NO | NO | NO | NO | NO | [16 empty] | 1 | 23.5 cm diameter hemispheres |  |  |  | NO | NO | NO | NO | YES | NO | NO | Modified micro-catchment set-up | YES | NO | YES | YES | NO | YES | Csa |  | 20 | 1 | 1989 | 1990 | April | December | GRC | Athens | [28 empty] | 37.97188 | 23.72782 | [56 empty] | NO | NO | NO | NO | NO | NO | NO | NO | NO | NO | NO | NO | NO | NO | NO | NO | NO | NO | NO | NO | YES | NO | NO |  | YES | YES | NO | exposed resins and brought to the lab for analysis
YES | NO | NO | O'Brien, P. F., et al. (1995). "Stone loss rates at sites around Europe." Science of The Total Environment 167(1): 111-121. | 10.1016/0048-9697(95)04574-K | 1995 |  | YES | NO | YES | YES | NO | NO | Massangis limestone, Mansfield sandstone, Pentelic marble | 3 | NO | YES | NO | NO | NO | NO | NO | NO | NO | NO | [16 empty] | 1 | 23.5 cm diameter hemispheres |  |  |  | NO | NO | NO | NO | YES | NO | NO | Modified micro-catchment set-up | YES | NO | YES | YES | NO | YES | Cfb |  | 20 | 1 | 1989 | 1990 | April | December | NLD | Amsterdam | [28 empty] | 52.36784 | 4.90137 | [56 empty] | NO | NO | NO | NO | NO | NO | NO | NO | NO | NO | NO | NO | NO | NO | NO | NO | NO | NO | NO | NO | YES | NO | NO |  | YES | YES | NO | exposed resins and brought to the lab for analysis
YES | NO | NO | Cooper, T. P., et al. (1992). "Rates of Deterioration of Portland Limestone in an Urban Environment." Studies in Conservation 37(4): 228-238. | 10.2307/1506352 | 1992 |  | YES | NO | NO | NO | NO | NO | Portland limestone | 1 | NO | YES | NO | NO | NO | NO | NO | NO | NO | NO |  |  |  |  | 250 | 250 | [10 empty] | 1 |  |  |  | 2 | NO | NO | NO | NO | YES | NO | NO |  | YES | NO | YES | NO | NO | NO | Cfb | 15 | 15 | 1 | 1985 | 1986 | April | June | IRL | Dublin | [28 empty] | 53.34384 | -6.254687 | [56 empty] | NO | NO | NO | NO | NO | NO | NO | NO | NO | NO | NO | NO | NO | NO | NO | NO | NO | NO | NO | NO | YES | NO | NO |  | YES | YES | NO | weekly analysis of rain water run-off
YES | NO | NO | Grossi, C., et al. (1995). "Response of Porous Building Stones to Acid Deposition." Water, Air, & Soil Pollution 85: 2713-2718. and Grossi, C. M., et al. (1998). "Decay and durability of building stones in urban environments." Materiales de Construcción 48(252): 5-25. | 10.1007/BF01186244 | 1995 |  | YES | YES | NO | NO | NO | NO | Laspra dolostone, Hontoria Limestone, Portland limestone | 3 | NO | YES | YES | NO | NO | NO | NO | NO | NO | NO |  |  |  |  | 50 | 50 | 10 | [9 empty] | 1 |  |  |  |  | NO | YES | YES | NO | NO | NO | NO | BRE carousel | YES | YES | YES | NO | NO | NO | Cfb | 90 | 12 | 1 |  |  |  |  | GBR | London, Westminster Abbey | Garston | [27 empty] | 51.49958 | -0.1274995 | 51.69006 | -0.3860424 | [54 empty] | NO | NO | NO | NO | NO | NO | NO | NO | NO | NO | NO | NO | YES | YES | YES | NO | NO | NO | NO | NO | NO | NO | NO | HMC | YES | YES | NO
YES | NO | NO | Grossi, C., et al. (1995). "Response of Porous Building Stones to Acid Deposition." Water, Air, & Soil Pollution 85: 2713-2718. and Grossi, C. M., et al. (1998). "Decay and durability of building stones in urban environments." Materiales de Construcción 48(252): 5-25. | 10.3989/mc.1998.v48.i252.461 | 1998 |  | YES | YES | NO | NO | YES | NO | Laspra dolostone, Hontoria Limestone, Portland limestone, Combe Down limestone, Rosa Porrino granite | 5 | YES | NO | YES | NO | NO | NO | NO | NO | NO | NO |  |  |  |  | 50 | 50 | 10 | 10 | 10 | 10 | [6 empty] | 2 | [6 empty] | YES | NO | NO | NO | NO |  | YES | YES | YES | NO | NO | NO | Cfb | 0 | 12 | 1 |  |  |  |  | ESP | Burgos | [28 empty] | 42.4465 | -3.358895 | [56 empty] | NO | YES | NO | NO | NO | NO | NO | NO | NO | NO | NO | YES | YES | YES | YES | NO | NO | NO | NO | NO | NO | NO | NO
YES | NO | NO | Brueggerhoff, S., et al. (1996). Environmental monitoring with natural stone sensors. 8th International Congress on Deterioration and Conservation of Stone |  | 1996 | Zollern Institute | NO | NO | YES | NO | NO | NO | Baumberg sandstone | 1 | NO | YES | YES | NO | NO | NO | NO | NO | NO | NO |  |  |  |  | 50 | 40 | 5 | [9 empty] | 1 |  |  |  | 2 | YES | NO | YES | NO | NO | NO | NO | Mank carousel | YES | YES | YES | YES | NO | YES | Cfb, Dfb | 90 | 60 | 5 | 1991 | 1995 |  |  | DEU | Neuwied | Trier | Kaiserslautern | Speyer | Mainz | Ludwigshafen | Prum | Waldmohr | [21 empty] | 50.43603 | 7.466122 | 49.74969 | 6.639157 | 49.44025 | 7.748635 | 49.31816 | 8.441899 | 49.9934 | 8.239438 | 49.47689 | 8.437698 | 50.20794 | 6.415362 | 49.38652 | 7.336417 | [42 empty] | NO | NO | NO | YES | NO | NO | NO | NO | NO | NO | NO | NO | YES | NO | YES | NO | NO | NO | NO | NO | NO | NO | NO |  | YES | YES | YES | Different sets for progressive accumulation removed after 1,2,3,4,5 years, and half-year specimens removed every 6 months and replaced with fresh ones
YES | NO | NO | Yerrapragada, S. S., et al. (1996). "Weathering Rates of Marble in Laboratory and Outdoor Conditions." Journal of Environmental Engineering 122(9): 856-863. | 10.1061/(asce)0733-9372(1996)122:9(856) | 1996 |  | NO | NO | NO | YES | NO | NO | Carrara marble | 1 | NO | YES | YES | NO | NO | NO | NO | NO | NO | NO |  |  |  |  | 125 | 101 | 16 | 52 | 54 | 16 | [6 empty] | 2 |  |  |  | 3 | NO | YES | YES | NO | NO | NO | NO | Includes collection of water runoff | YES | YES | YES | NO | NO | NO | Cfa | 90 | 12 | 1 |  |  |  |  | USA | Louisville | [28 empty] | 38.21421 | -85.75981 | [56 empty] | NO | NO | NO | NO | NO | NO | NO | NO | NO | NO | YES | NO | NO | NO | YES | NO | NO | NO | NO | NO | YES | NO | NO | XRD | YES | YES | NO | analysis of water run-off after major rain events
YES | NO | NO | Zappia, G., et al. (1998). "Exposure tests of building materials in urban atmosphere." Science of The Total Environment 224(1-3): 235-244. |  | 1998 |  | YES | NO | NO | YES | NO | YES | Carrara marble, Travertine, Trani limestone, Portland limestone | 4 | YES | YES | YES | NO | NO | NO | NO | NO | NO | NO |  |  |  |  | 10 | 10 | 5 | [9 empty] | 1 |  | washing in sonication bath, drying |  | 1 | NO | NO | YES | NO | NO | NO | NO |  | YES | YES | YES | NO | YES | NO | Cfa | 90 | 24 | 2 |  |  |  |  | ITA | Milan | Ancona | [27 empty] | 45.46423 | 9.189678 | 43.62091 | 13.50982 | [54 empty] | NO | NO | NO | NO | NO | NO | NO | NO | NO | NO | YES | NO | YES | NO | NO | NO | NO | NO | NO | NO | NO | NO | NO |  | YES | YES | YES | after 6-12-24 month
YES | NO | NO | Pio, C. A., et al. (1998). "Atmospheric aerosol and soiling of external surfaces in an urban environment." Atmospheric Environment 32(11): 1979-1989. | 10.1016/S1352-2310(97)00507-4 | 1998 |  | YES | NO | YES | NO | NO | NO | Portland limestone, Mansfield sandstone | 2 | NO | YES | YES | NO | NO | NO | NO | NO | NO | NO |  |  |  |  | 50 | 50 | 8 | [9 empty] | 1 |  |  |  | 1 | NO | NO | YES | NO | NO | NO | NO |  | YES | YES | YES | NO | YES | NO | Csb | 90 | 28 | 2 | 1992 | 1994 |  |  | PRT | Oporto | [28 empty] | 41.15008 | -8.610266 | [56 empty] | YES | YES | NO | NO | NO | NO | NO | NO | NO | NO | NO | NO | YES | NO | YES | NO | NO | NO | NO | NO | NO | NO | NO |  | YES | YES | NO
YES | NO | NO | Searle, D. E., et al. (2000). The effects of coal and diesel particulates on the weathering loss of two major building stones in the United Kingdom — A comparative microcatchment study. 9th International Congress on Deterioration and Conservation of Stone. and Searle, D. E. and D. J. Mitchell (2006). "The effect of coal and diesel particulates on the weathering loss of Portland Limestone in an urban environment." Sci Total Environ 370(1): 207-223. | 10.1016/j.scitotenv.2006.07.005 | 2000 |  | YES | NO | YES | NO | NO | NO | Portland limestone, Hollington sandstone | 2 | NO | YES | NO | NO | NO | NO | NO | NO | NO | NO |  |  |  |  | 200 | 200 | 45 | [9 empty] | 1 |  |  | application of artificial PM layers | 4 | NO | NO | YES | NO | NO | NO | NO |  | YES | NO | NO | NO | NO | NO | Cfb | 15 | 18 | 1.5 | 1998 | 1999 | August | January | GBR | Wolverhampton | [28 empty] | 52.5882 | -2.127548 | [56 empty] | NO | NO | NO | NO | NO | NO | NO | NO | NO | NO | NO | NO | YES | NO | NO | NO | NO | NO | NO | NO | NO | NO | NO | ICP | YES | YES | NO | every 10 weeks
YES | NO | NO | Recheis, A., et al. (2000). Ultrasonic measurements on weathering Alpine marble: a study on field exposed samples and on the Medieval marble portals of Schloss Tirol/South Tyrol-Italy. 9th International Congress on Deterioration and Conservation of Stone. And Bidner, T., et al. (2002). Stone as sensor material for weathering. Proceedings of the International Conference Stone Weathering and Atmospheric Pollution Network (SWAPNET 2001). R. Prikryl and H. Viles. Prachov Rocks (CZ), Karolinum Press: 97-111. |  | 2002 |  | NO | NO | YES | YES | NO | NO | Baumberg sandstone, Obernkirchen sandstone, Laas marble, Sterzing marble | 4 | YES | NO | NO | NO | NO | NO | NO | NO | NO | NO |  |  |  |  | 50 | 50 | 10 | [9 empty] | 1 |  |  |  |  | NO | NO | YES | NO | NO | NO | NO | Mank carousel | YES | YES | YES | YES | NO | NO | Dfb | 90 | 36 | 3 | 1997 | 1999 | September | June | AUT | Innsbuck (city Center) | Innsbuck (University) | Otztal | [26 empty] | 47.26424 | 11.39231 | 47.2634 | 11.38375 | 47.07229 | 10.96518 | [52 empty] | NO | YES | NO | NO | NO | NO | NO | YES | NO | NO | NO | NO | YES | NO | YES | NO | NO | NO | YES | NO | NO | NO | NO | BET | YES | YES | NO
YES | NO | NO | Maravelaki-Kalaitzaki, P., et al. (2002). "Evaluation of the initial weathering rate of Istria stone exposed to rain action, in Venice, with X-ray photoelectron spectroscopy." Journal of Cultural Heritage 3(4): 273-282. | 10.1016/S1296-2074(02)01236-0 | 2002 |  | YES | NO | NO | NO | NO | NO | Istria stone | 1 | YES | YES | YES | NO | NO | NO | NO | NO | NO | NO |  |  |  |  | 50 | 50 | 50 | [9 empty] | 1 |  | washing in sonication bath |  | 5 | NO | NO | YES | NO | NO | NO | NO |  | YES | NO | YES | NO | YES | YES | Cfa | 30 | 18 | 1.5 | 1990 | 1991 | January | September | ITA | Venice | [28 empty] | 45.43811 | 12.32233 | [56 empty] | NO | NO | NO | NO | NO | NO | NO | NO | NO | NO | YES | NO | YES | YES | NO | NO | NO | NO | NO | NO | YES | NO | NO | XRD, AES, XPS, CHM-RW | YES | YES | YES | after 6 and 18 months (end of exposure)
YES | NO | NO | Prikryl, R. and I. Dudkova (2002). Experience with long term experimental exposure of building stones: a 70 years study in Czech Republic. Proceedings of the International Conference Stone Weathering and Atmospheric Pollution Network (SWAPNET 2001). |  | 2002 |  | YES | NO | YES | NO | YES | YES | Pozary diorite, Lipnice granite, Fryvaldov granodiorite, Slivenec limestone, Horice sandstone | 5 | YES | NO | NO | NO | NO | NO | NO | NO | NO | NO |  |  |  |  | 50 | 50 | 50 | [9 empty] | 1 |  |  |  | 250 | NO | NO | YES | NO | NO | NO | NO |  | YES | NO | YES | YES | NO | NO | Dfb | 0 | 840 | 70 | 1930 | 2000 |  |  | CZE | Prague | Ondrejov | Horice | Brno | Bratislava | [24 empty] | 50.10163 | 14.39201 | 49.91023 | 14.78052 | 50.36597 | 15.63182 | 49.19672 | 16.6026 | 48.14845 | 17.10784 | [48 empty] | NO | NO | NO | NO | NO | NO | NO | NO | NO | NO | YES | YES | NO | NO | NO | YES | NO | NO | NO | NO | NO | NO | NO | UCS, BLK | YES | NO | YES | after 50 and 70 years
YES | NO | NO | Slížková, S. (2002). Exposure trials of natural sensor materials for a use in future environmental monitoring of St. Vitus Cathedral in Prague (Czech Republic). International Conf. Stone Weather. Atmos. Pollut. Netw. (SWAPNET 2001). |  | 2002 |  | YES | NO | YES | NO | NO | NO | Horice sandstone, Msene "Prague" sandstone, Zamel sandstone, Predni Kopanina marlstone | 4 | YES | NO | NO | NO | NO | NO | NO | NO | NO | NO |  |  |  |  | 40 | 40 | 40 | 40 | 40 | 10 | [6 empty] | 2 |  |  |  |  | YES | NO | YES | NO | NO | NO | NO |  | NO | YES | YES | NO | NO | NO | Dfb | 0 | 12 | 1 |  |  | April | April | CZE | Prague | [28 empty] | 50.09103 | 14.40116 | [56 empty] | NO | NO | NO | NO | NO | NO | NO | YES | NO | NO | YES | YES | YES | NO | YES | NO | NO | NO | NO | NO | NO | NO | NO |  | YES | YES | NO | After 6 and 12 months
YES | NO | NO | Wilkins, S. J., et al. (2002). "A New Technique to Evaluate and Quantify Modified Solution Kinetics of Calcareous Materials after Sulphuric Acid Pre-Treatment and Urban Exposure." Studies in Conservation 47(2): 88-94. | 10.2307/1506848 | 2002 |  | NO | NO | NO | NO | NO | YES | Calcite crystals | 1 | YES | NO | NO | NO | NO | NO | NO | NO | NO | NO | [16 empty] | 3 | 1 cm3 crystals |  | passivation using sulphuric acid |  | NO | NO | YES | NO | NO | NO | NO | Suspended from exposure platform | YES | NO | YES | NO | NO | NO | Cfb | 0 | 12 | 1 | 1999 | 2000 | March | March | GBR | Oxford | [28 empty] | 51.752 | -1.257847 | [56 empty] | NO | NO | NO | NO | NO | NO | NO | NO | NO | NO | YES | NO | NO | NO | NO | NO | NO | NO | NO | NO | NO | NO | NO | AFM | YES | NO | NO | Before and after exposure
YES | NO | NO | Grossi, C. M., et al. (2003). "Soiling of building stones in urban environments." Building and Environment 38(1): 147-159. |  | 2003 |  | YES | YES | NO | YES | YES | NO | Hontoria limestone, Laspra dolostone, Piedramuelle limestone, Macael marble, Rosa Porrino granite | 5 | NO | NO | YES | NO | NO | NO | NO | NO | NO | NO |  |  |  |  | 50 | 50 | 10 | [9 empty] | 1 |  |  |  | 12 | NO | NO | YES | NO | NO | NO | NO |  | YES | YES | YES | NO | NO | NO | Cfb | 0 | 12 | 1 | 1996 | 1997 | April | April | ESP | Oviedo | [28 empty] | 43.36263 | -5.842288 | 42.4465 | -3.358895 | [54 empty] | NO | YES | NO | NO | NO | NO | NO | NO | NO | NO | YES | NO | NO | NO | NO | NO | NO | NO | NO | NO | NO | NO | NO |  | YES | NO | YES | Before and after exposure
YES | NO | NO | Turkington, A. V., et al. (2003). "Surface change and decay of sandstone samples exposed to a polluted urban atmosphere over a six-year period: Belfast, Northern Ireland." Building and Environment 38(9–10): 1205-1216. |  | 2003 |  | NO | NO | YES | NO | NO | NO | Baumberger sandstone, Dunhouse sandstone | 2 | YES | YES | YES | NO | NO | NO | NO | NO | NO | NO |  |  |  |  | 70 | 50 | 10 | [9 empty] | 1 |  |  |  |  | YES | NO | YES | NO | NO | NO | NO |  | YES | YES | YES | NO | YES | NO | Cfb | 90 | 72 | 6 | 1993 | 1999 |  |  | GBR | Belfast, City Hall | Belfast | [27 empty] | 54.59661 | -5.929699 | 54.57353 | -5.93345 | [54 empty] | NO | NO | NO | YES | NO | NO | NO | NO | NO | NO | YES | NO | YES | NO | NO | NO | NO | NO | NO | NO | YES | NO | NO |  | YES | YES | YES | after 3 months, 2, 4, 6 years (end of exposure)
YES | NO | NO | Lan, T. T. N., et al. (2005). "The effects of air pollution and climatic factors on atmospheric corrosion of marble under field exposure." Corrosion Science 47(4): 1023-1038. | 10.1016/j.corsci.2004.06.013 | 2005 |  | NO | NO | NO | YES | NO | NO | Unspecified Italian marble | 1 | NO | YES | YES | NO | NO | NO | NO | NO | NO | NO |  |  |  |  | 20 | 20 | 5 | [9 empty] | 1 |  | washing and drying |  | 2 | NO | NO | YES | NO | NO | NO | NO |  | YES | YES | YES | YES | YES | YES | Aw | 45, 90 | 24 | 2 | 2001 | 2003 | July | June | VNM | Ho Chi Minh | Bien Hoa | Vung Tau | My Tho | [25 empty] | 10.83466 | 106.6177 | 10.96053 | 106.8663 | 10.41073 | 107.1275 | 10.37715 | 106.3389 | [50 empty] | NO | NO | NO | NO | NO | NO | NO | NO | NO | NO | NO | NO | NO | NO | YES | NO | NO | NO | NO | YES | NO | NO | NO | XRD, CHM-RW | YES | YES | YES | After 3 months, 1 year, 2 years
YES | NO | NO | Lefèvre, R.-A., et al. (2007). "Modelling of the calcareous stone sulphation in polluted atmosphere after exposure in the field." Geological Society, London, Special Publications 271(1): 131-137. |  | 2007 |  | YES | NO | NO | NO | NO | NO | Parisian Lutetian limestone, Turonian Richemont limestone | 2 | NO | YES | YES | NO | NO | NO | NO | NO | NO | NO |  |  |  |  | 100 | 100 | 20 | [9 empty] | 1 |  |  |  | 1 | NO | NO | YES | NO | NO | NO | NO | Rotating carousels | YES | YES | YES | NO | NO | NO | Cfb | 45, 90 | 36 | 3 | 2000 | 2004 | September | April | FRA | Paris | Tours | [27 empty] | 48.86342 | 2.345212 | 47.39555 | 0.6947749 | [54 empty] | NO | NO | NO | NO | NO | NO | NO | NO | NO | NO | NO | NO | NO | YES | NO | NO | NO | NO | NO | NO | NO | NO | NO | Pyrolisis | YES | YES | YES | After 1, 2, 4, 6, 12, 18, 24, 36m
YES | NO | NO | Moses, C. and R. Williams (2008). "Weathering and durability of the Goldsworthy Chalk Stones, South Downs, West Sussex, England." Environmental Geology 56(3-4): 495-506. | 10.1007/s00254-008-1377-y | 2008 |  | NO | NO | NO | NO | NO | YES | Chalk | 1 | YES | NO | NO | NO | NO | NO | NO | NO | NO | NO | [16 empty] | 1 | 2m diameter balls | roughly hewn |  | 14 | NO | NO | NO | NO | NO | NO | YES |  | YES | NO | NO | YES | NO | NO | Cfb | 0 | 240 | 20 | 2002 | ongoing | June |  | GBR | West Dean, Sussex | [28 empty] | 50.90561 | -0.7806138 | [56 empty] | NO | NO | NO | YES | NO | NO | NO | NO | Measuring dimensional change | NO | NO | NO | NO | NO | NO | NO | NO | NO | NO | NO | NO | NO | NO |  | YES | NO | YES | Every year in the spring
YES | NO | NO | Urosevic, M., et al. (2012). "Black soiling of an architectural limestone during two-year term exposure to urban air in the city of Granada (S Spain)." Sci Total Environ 414: 564-575. | 10.1016/j.scitotenv.2011.11.028 | 2012 |  | YES | NO | NO | NO | NO | NO | Escuzar limestone | 1 | NO | NO | YES | NO | NO | NO | NO | NO | NO | NO |  |  |  |  | 100 | 100 | 20 | [9 empty] | 1 |  |  |  |  | NO | NO | YES | NO | NO | NO | NO |  | YES | YES | YES | NO | NO | NO | Csa | 90 | 27 | 2 | 2008 | 2009 |  |  | ESP | Granada | Granada | Granada | Granada | [25 empty] | 37.19783 | -3.607226 | 37.19165 | -3.619425 | 37.17256 | -3.607364 | 37.16947 | -3.600832 | [50 empty] | NO | YES | NO | NO | NO | NO | NO | NO | NO | NO | YES | NO | NO | NO | NO | NO | NO | NO | NO | NO | NO | NO | NO | TEM, RAMAN | YES | NO | YES | beginning, end
YES | NO | NO | Bonazza, A., et al. (2013). Pollution effects on typical Florentine lithotypes: a multidisciplinary approach. Built Heritage 2013. Monitoring Conservation Management. |  | 2013 |  | NO | NO | YES | YES | NO | NO | Pietra Serena, Pietra Forte, Carrara Marble | 3 | YES | NO | YES | NO | NO | NO | NO | NO | NO | NO |  |  |  |  | 120 | 120 | 30 | [9 empty] | 1 |  |  |  | 20 | YES | NO | YES | NO | NO | NO | NO |  | NO | YES | YES | NO | NO | NO | Csa | 0, 45, 90 | 24 | 2 | 2012 | 2014 | September |  | ITA | Florence | [28 empty] | 43.77861 | 11.2593 | [56 empty] | NO | YES | NO | NO | NO | NO | NO | NO | NO | NO | YES | NO | NO | YES | NO | NO | NO | NO | NO | NO | NO | NO | NO | FORS, CHNSO | YES | YES | NO | every 6m
YES | NO | NO | Casati, M. (2015). Interactions between atmospheric particulate matter and stone surfaces by means of laboratory and in field studies. PhD School in Chemical Science. Milano, Universita' degli Studi Milano Bicocca. PhD. AND Ferrero, L., et al. (2018). "Chemically and size-resolved particulate matter dry deposition on stone and surrogate surfaces inside and outside the low emission zone of Milan: application of a newly developed “Deposition Box”." Environmental Science and Pollution Research 25(10): 9402-9415. |  | 2015 |  | YES | NO | NO | YES | YES | NO | Carrara marble, Botticino limestone, Montorfano granite, Noto stone | 4 | NO | NO | YES | NO | NO | NO | NO | NO | NO | NO |  |  |  |  | 50 | 30 | 10 | [9 empty] | 1 |  | polishing, washing, drying |  | 3 | NO | NO | YES | NO | NO | NO | NO | Deposition box | NO | YES | YES | NO | NO | NO | Cfa | 0 | 22 | 2 | 2013 | 2015 | July | May | ITA | Milano, Bicocca | Milano, Villa Necchi | [27 empty] | 45.52194 | 9.212778 | 45.46889 | 9.202222 | [54 empty] | YES | NO | NO | NO | NO | NO | NO | NO | NO | NO | YES | YES | YES | NO | NO | NO | NO | NO | NO | NO | NO | NO | NO | XRD, GC-MS | YES | YES | NO
YES | NO | NO | Bellopede, R., et al. (2016). "Ten years of natural ageing of calcareous stones." Engineering Geology 211: 19-26. | 10.1016/j.enggeo.2016.06.015 | 2016 | TEAM | YES | NO | NO | YES | NO | NO | Calcareous marbles, dolomitic marbles, limestone | 9 | YES | NO | NO | NO | NO | NO | NO | NO | NO | NO |  |  |  |  | 500 | 400 | 30 | [9 empty] | 1 |  |  |  | 2 | YES | YES | YES | NO | NO | NO | NO |  | YES | NO | YES | NO | NO | NO | Cfa | Unknown | 120 | 10 | 2003 | 2013 |  |  | ITA | Torino | [28 empty] | 45.06251 | 7.662344 | [56 empty] | NO | NO | NO | NO | NO | NO | NO | YES | NO | NO | NO | YES | NO | NO | NO | NO | NO | NO | NO | NO | NO | NO | NO | WAC, MEC | YES | NO | YES | before/end of exposure
YES | YES | NO | Comite, V., et al. (2017). "Damage monitoring on carbonate stones: Field exposure tests contributing to pollution impact evaluation in two Italian sites." Construction and Building Materials 152(Supplement C): 907-922. AND Bergomi, A., V. Comite, P. Fermo, M. Ricca, M. Borelli, C. M. Belfiore, L. Randazzo, S. A. Ruffolo and M. F. La Russa (2023). "Performance evaluation of a commercial protective coating through field-exposure tests on three stone substrates." Acta IMEKO 12(3): 1-6. | 10.1016/j.conbuildmat.2017.07.048 | 2017 |  | YES | NO | NO | YES | NO | NO | Carrara marble, Comiso stone, Noto stone | 3 | YES | NO | YES | YES | NO | NO | NO | NO | NO | NO |  | Acrylic resin; TiO2 NPs | YES |  | 50 | 50 | 20 | [9 empty] | 1 |  |  |  | 3 | NO | NO | YES | NO | NO | NO | NO |  | YES | YES | YES | NO | YES | NO | Csa | 0 | 24 | 2 | 2011 | 2013 | July | July | ITA | Catania | Palermo | [27 empty] | 37.51603 | 15.09633 | 38.12482 | 13.34435 | [54 empty] | NO | YES | NO | NO | NO | NO | NO | NO | NO | YES | NO | YES | YES | YES | NO | NO | NO | NO | NO | NO | NO | NO | NO | ICP-MS | YES | NO | YES
YES | NO | YES | Cabello-Briones, C. and H. A. Viles (2017). "Evaluating the Effects of Open Shelters on Limestone Deterioration at Archaeological Sites in Different Climatic Locations." International Journal of Architectural Heritage 11(6): 816-828. and Briones, C. (2016). The effects of open shelters on the preservation of limestone remains at archaeological sites, University of Oxford. | 10.1080/15583058.2017.1300710 | 2017 |  | YES | NO | NO | NO | NO | NO | Portland limestone, Cotswold limestone, Chalk, Globigerina limestone, Coralline limestone | 5 | YES | YES | YES | NO | NO | NO | NO | NO | NO | NO |  |  |  |  | 90 | 30 | 30 | 50 | 50 | 20 | [6 empty] | 2 |  |  |  |  | YES | NO | YES | NO | NO | NO | YES | Laying on the ground, rotating carousel | YES | YES | NO | YES | NO | NO | Cfb | 90, 0 | 18 | 1.5 | 2012 | 2014 |  |  | GBR | Witney | [28 empty] | 51.78071 | -1.482673 | [56 empty] | YES | YES | NO | YES | NO | NO | NO | YES | NO | NO | YES | YES | YES | NO | YES | NO | NO | NO | NO | NO | NO | NO | NO | SH, EMOD | YES | YES | NO
YES | NO | NO | Cabello-Briones, C. and H. A. Viles (2017). "Evaluating the Effects of Open Shelters on Limestone Deterioration at Archaeological Sites in Different Climatic Locations." International Journal of Architectural Heritage 11(6): 816-828. and Briones, C. (2016). The effects of open shelters on the preservation of limestone remains at archaeological sites, University of Oxford. | 10.1080/15583058.2017.1300710 | 2017 |  | YES | NO | NO | NO | NO | NO | Globigerina limestone, Coralline limestone | 2 | YES | YES | YES | NO | NO | NO | NO | NO | NO | NO |  |  |  |  | 90 | 30 | 30 | [9 empty] | 1 |  |  |  |  | YES | NO | NO | NO | NO | NO | YES | Laying on the ground | YES | YES | NO | NO | YES | NO | Csa | 0 | 18 | 1.5 | 2012 | 2014 |  |  | MLT | Hagar Qim | [28 empty] | 35.82787 | 14.44173 | [56 empty] | YES | YES | NO | YES | NO | NO | NO | YES | NO | NO | NO | YES | NO | NO | YES | NO | NO | NO | NO | NO | NO | NO | NO | SH, EMOD | YES | YES | NO
YES | NO | YES | Daly, C. (2016). "The design of a legacy indicator tool for measuring climate change related impacts on built heritage." Heritage Science 4(1). And Daly, C. (2019). "Preliminary results from a legacy indicator tool for measuring climate change related impacts on built heritage." Heritage Science 7(1): 32. | 10.1186/s40494-016-0088-z | 2016 | LegIT | YES | NO | YES | NO | YES | NO | Peakmoor sandstone, Portland limestone, Wiclow granite, Sandstone, Old Red Sandstone | 6 | YES | YES | NO | NO | NO | NO | NO | NO | NO | NO |  |  |  |  | 50 | 50 | 50 | [9 empty] | 1 |  |  |  | 3 | NO | NO | YES | NO | NO | NO | NO | Samples attached to metal plates, laying on the ground | YES | NO | YES | YES | YES | NO | Cfb | 0 | 72 | 6 | 2011 | ongoing |  |  | IRL | Brú na Bóinne | Clonmacnoise | Dublin | Skellig Michael | Rock of Cashel | [24 empty] | 53.69494 | -6.474323 | 53.32633 | -7.984522 | 53.34305 | -6.267396 | 51.77096 | -10.54207 | 52.52018 | -7.889841 | [48 empty] | NO | YES | NO | YES | NO | NO | NO | NO | NO | NO | NO | NO | NO | NO | YES | NO | NO | NO | NO | NO | NO | NO | NO | SR, 3D profile scanning | YES | NO | YES
YES | NO | NO | McAllister, D., et al. (2017). "Stone temperature and moisture variability under temperate environmental conditions: Implications for sandstone weathering." Geomorphology 280: 137-152. | 10.1016/j.geomorph.2016.12.010 | 2017 |  | NO | NO | YES | NO | NO | NO | Peakmoor sandstone | 1 | NO | NO | NO | NO | NO | NO | NO | NO | NO | NO | T and moisture detection |  |  |  | 200 | 100 | 200 | [9 empty] | 1 |  | sealing sides, insulating sides |  |  | NO | NO | YES | NO | NO | NO | NO | Exposure box | YES | NO | YES | NO | YES | NO | Cfb | 90 | 5 | 0 | 2016 | 2016 | June | December | IRL | Belfast | [28 empty] | 54.59766 | -5.931623 | [56 empty] | YES | NO | NO | NO | NO | NO | NO | NO | NO | NO | NO | NO | NO | NO | NO | NO | NO | NO | NO | NO | NO | NO | NO | SST | YES | YES | NO | High-frequency acquisition of T/RH data using embedded sensors
YES | NO | NO | Fermo, P., et al. (2018). "Study and Characterization of Environmental Deposition on Marble and Surrogate Substrates at a Monumental Heritage Site." Geosciences 8(9): 349. | 10.3390/geosciences8090349 | 2018 |  | NO | NO | NO | YES | NO | NO | Candoglia marble | 1 | NO | NO | YES | NO | NO | NO | NO | NO | NO | NO |  |  |  |  | 50 | 50 | 20 | [9 empty] | 1 |  | polishing, washing, drying |  | 3 | YES | NO | YES | NO | NO | NO | NO |  | NO | YES | YES | NO | NO | NO | Cfa | 0 | 8 | 0 | 2014 | 2015 | July | February | ITA | Milano | [28 empty] | 45.46415 | 9.192032 | [56 empty] | NO | YES | NO | YES | NO | NO | NO | NO | NO | NO | NO | NO | YES | YES | NO | NO | NO | NO | NO | NO | NO | NO | NO | CFC | YES | YES | NO
YES | NO | YES | Vidorni, G., et al. (2019). "Air pollution impact on carbonate building stones in Italian urban sites." The European Physical Journal Plus 134(9): 439. | 10.1140/epjp/i2019-12943-0 | 2019 |  | YES | NO | NO | YES | NO | NO | Carrara marble, Nembro limestone | 2 | NO | NO | YES | NO | NO | NO | NO | NO | NO | NO |  |  |  |  | 120 | 120 | 20 | [9 empty] | 1 |  |  |  | 1 | YES | NO | YES | NO | NO | NO | NO |  | NO | YES | YES | NO | NO | NO | Cfa, Csa | 0, 45, 90 | 24 | 2 | 2016 | 2018 | June |  | ITA | Bologna | Ferrara | Firenze | [26 empty] | 44.52223 | 11.33875 | 44.84225 | 11.62169 | 43.77848 | 11.25932 | [52 empty] | NO | YES | NO | NO | NO | NO | NO | NO | NO | NO | YES | YES | YES | NO | NO | NO | NO | NO | NO | NO | NO | NO | NO | CFC | YES | YES | NO
YES | NO | NO | Filho, J. L. E. D., et al. (2020). "Durability of Ornamental Gneiss Stones From Padua, Rio De Janeiro, Brazil." Journal of Materials in Civil Engineering 32(7): 04020176. | 10.1061/(ASCE)MT.1943-5533.0003244 | 2016 |  | NO | NO | NO | NO | NO | YES | Olho do Pombo gneiss, Madeira Rosa gneiss, Madeira Bianca gneiss | 3 | YES | NO | NO | NO | NO | NO | NO | NO | NO | NO | [21 empty] | NO | YES | YES | NO | NO | NO | NO |  | YES | NO | NO | YES | NO | NO | Aw | 21 | 36 | 3 | 2011 | 2014 | July | July | BRA | Campos dos Goytacazes | [28 empty] | -21.80389 | -41.32389 | [56 empty] | NO | NO | NO | NO | NO | NO | NO | NO | NO | NO | NO | YES | NO | NO | YES | YES | NO | NO | YES | NO | NO | NO | NO |  | YES | YES | YES
YES | NO | NO | Germinario, L., et al. (2022). "Microclimate and Weathering in Cultural Heritage: Design of a Monitoring Apparatus for Field Exposure Tests." Heritage 5(4): 3211-3219. | 10.3390/heritage5040165 | 2022 |  | YES | NO | YES | YES | NO | YES | Botticino, Carrara Marble, Vicenza stone, Euganean Trachyte, Red Verona, Lartios stone, Sfouggaria, Macael marble, Santa Pudia limestone, Tonsberg Latite, Tonsbergite, Istria stone | 12 | YES | NO | NO | NO | NO | NO | NO | NO | NO | NO |  |  |  |  | 70 | 70 | 20 | [9 empty] | 1 |  | polishing |  | 1 | NO | NO | YES | NO | NO | NO | NO |  | YES | NO | YES | NO | YES | YES | Dfb | 0, 90 | 12 | 1 | 2022 | ongoing | April |  | NOR | Tonsberg | [28 empty] | 59.26633 | 10.4157 | [56 empty] | YES | NO | NO | NO | NO | NO | NO | NO | NO | NO | NO | NO | NO | NO | NO | NO | NO | NO | NO | NO | NO | NO | NO | SST
YES | NO | NO | Germinario, L., et al. (2022). "Microclimate and Weathering in Cultural Heritage: Design of a Monitoring Apparatus for Field Exposure Tests." Heritage 5(4): 3211-3219. | 10.3390/heritage5040165 | 2022 |  | YES | NO | YES | YES | NO | YES | Botticino, Carrara Marble, Vicenza stone, Euganean Trachyte, Red Verona, Lartios stone, Sfouggaria, Macael marble, Santa Pudia limestone, Tonsberg Latite, Tonsbergite, Istria stone | 12 | YES | NO | NO | NO | NO | NO | NO | NO | NO | NO |  |  |  |  | 70 | 70 | 20 | [9 empty] | 1 |  | polishing |  | 1 | NO | NO | YES | NO | NO | NO | NO |  | YES | NO | YES | NO | YES | YES | Cfa | 0, 90 | 12 | 1 | 2022 | ongoing | April |  | ITA | Venice | Padua | [27 empty] | 45.4342 | 12.33896 | 45.40947 | 11.89376 | [54 empty] | YES | NO | NO | NO | NO | NO | NO | NO | NO | NO | NO | NO | NO | NO | NO | NO | NO | NO | NO | NO | NO | NO | NO | SST
YES | NO | NO | Meierding, T. C. (1981). "Marble tombstone weathering rates: a transect of the United States." Physical Geography 2(1): 1-18. | 10.1080/02723646.1981.10642201 | 1981 |  | NO | NO | NO | YES | NO | NO | Vermont marble | 1 | NO | YES | NO | NO | NO | NO | NO | NO | NO | NO | [21 empty] | NO | NO | NO | NO | NO | NO | YES | Gravestone decay | YES | NO | NO | YES | NO | NO | Dfa, BSk, Dfc, BWk | 90 | 1200 | 100 |  |  |  |  | USA | Wilmington | Xenia | Vandalia | Jefferson City | Wichita | Dodge City | Lamar | La Junta | Denver | Leadville | Winnemucca | [18 empty] | 39.74481 | -75.54631 | 39.6845 | -83.92916 | 38.96029 | -89.09016 | 38.57677 | -92.17854 | 37.68895 | -97.33516 | 37.75306 | -100.0151 | 38.08695 | -102.6228 | 37.98477 | -103.5441 | 39.7336 | -104.9808 | 39.25157 | -106.2918 | 40.97268 | -117.734 | [36 empty] | NO | NO | NO | NO | NO | NO | NO | NO | NO | NO | NO | NO | NO | NO | NO | NO | NO | NO | NO | NO | NO | NO | NO | RE
YES | NO | NO | Dragovich, D. (1991). "Marble weathering in an industrial environment, eastern Australia." Environmental Geology and Water Sciences 17(2): 127-132. | 10.1007/BF01701568 | 1991 |  | NO | NO | NO | YES | NO | NO |  | 1 | NO | YES | NO | NO | NO | NO | NO | NO | NO | NO | [21 empty] | NO | NO | NO | NO | NO | NO | YES | Gravestone decay | YES | NO | NO | NO | NO | YES | Cfa | 90 | 1236 | 103 |  |  |  |  | AUS | Port Kembla | [28 empty] | -34.48318 | 150.9032 | [56 empty] | NO | NO | NO | NO | NO | NO | NO | NO | NO | NO | NO | NO | NO | NO | NO | NO | NO | NO | NO | NO | NO | NO | NO | RE
YES | NO | NO | Cooke, R. U., et al. (1995). "Using gravestones to assess changing rates of weathering in the United Kingdom." Earth Surface Processes and Landforms 20: 531-546. |  | 1995 |  | NO | NO | NO | YES | NO | NO |  | 1 | NO | YES | NO | NO | NO | NO | NO | NO | NO | NO | [21 empty] | NO | NO | NO | NO | NO | NO | YES | Gravestone decay | YES | NO | YES | NO | YES | YES | Cfb | 90 | 1440 | 120 |  |  |  |  | GBR | Wolverhampton | Swansea | Portsmouth | [26 empty] | 52.58821 | -2.126775 | 51.62157 | -3.942933 | 50.82013 | -1.089023 | [52 empty] | NO | NO | NO | NO | NO | NO | NO | NO | NO | NO | NO | NO | NO | NO | NO | NO | NO | NO | NO | NO | NO | NO | NO | RE
YES | NO | NO | Roberts, S. M. (2005). Surface-recession weathering of marble tombstones: New field data and constraints. Stone Decay in the Architectural Environment. A. V. Turkington, Geological Society of America. 390: 0. | 10.1130/0-8137-2390-6.27 | 2005 |  | NO | NO | NO | YES | NO | NO |  | 1 | NO | YES | NO | NO | NO | NO | NO | NO | NO | NO | [21 empty] | NO | NO | NO | NO | NO | NO | YES | Gravestone decay | YES | NO | YES | YES | NO | YES | BSk, Dfb | 90 | 1320 | 110 |  |  |  |  | USA | Helena | Butte | Dillon | Bozeman | [25 empty] | 46.58922 | -112.039 | 46.00428 | -112.5341 | 45.21677 | -112.6391 | 45.67806 | -111.0428 | [50 empty] | NO | NO | NO | NO | NO | NO | NO | NO | NO | NO | NO | NO | NO | NO | NO | NO | NO | NO | NO | NO | NO | NO | NO | RE
YES | NO | NO | Inkpen, R. J. and J. Jackson (2000). "Contrasting weathering rates in coastal, urban and rural areas in Southern Britain: preliminary investigations using gravestones." Earth Surface Processes and Landforms 25: 229-238. |  | 2000 |  | NO | NO | NO | YES | NO | NO |  | 1 | NO | YES | NO | NO | NO | NO | NO | NO | NO | NO | [21 empty] | NO | NO | NO | NO | NO | NO | YES | Gravestone decay | YES | NO | YES | YES | YES | NO | Cfb | 90 | 1440 | 120 |  |  |  |  | GBR | Clacton-on-Sea | Portsmouth | Oxford | Lodge Hill | Maldon | Mentmore | [23 empty] | 51.78953 | 1.155369 | 50.82013 | -1.089023 | 51.75209 | -1.25995 | 52.44029 | -1.958761 | 51.73122 | 0.672287 | 51.85366 | -0.6602382 | [46 empty] | NO | NO | NO | NO | NO | NO | NO | NO | NO | NO | NO | NO | NO | NO | NO | NO | NO | NO | NO | NO | NO | NO | NO | RE
YES | NO | NO | Thornbush, M. J. and S. E. Thornbush (2013). "The application of a limestone weathering index at churchyards in central Oxford, UK." Applied Geography 42: 157-164. | 10.1016/j.apgeog.2013.03.001 | 2013 |  | YES | NO | NO | NO | NO | NO |  | 1 | NO | YES | NO | NO | NO | NO | NO | NO | NO | NO | [21 empty] | NO | NO | NO | NO | NO | NO | YES | Gravestone decay | YES | NO | YES | NO | NO | NO | Cfb | 90 | 5040 | 420 |  |  |  |  | GBR | Oxford | [28 empty] | 51.75209 | -1.25995 | [56 empty] | NO | NO | NO | YES | NO | NO | NO | NO | NO | NO | NO | NO | NO | NO | NO | NO | NO | NO | NO | NO | NO | NO | NO
YES | NO | NO | Wells, T., et al. (2008). "Weathering rates of sandstone in a semi-arid environment (Hunter Valley, Australia)." Environmental Geology 54: 1047-1057. | 10.1007/s00254-007-0871-y | 2008 |  | NO | NO | YES | NO | NO | NO |  | 1 | NO | YES | NO | NO | NO | NO | NO | NO | NO | NO | [21 empty] | NO | YES | NO | NO | NO | NO | YES | Gravestone decay | YES | NO | NO | YES | NO | NO | Cfa | 0 | 1896 | 158 |  |  |  |  | AUS | Wollombi | [28 empty] | -32.93851 | 151.1404 | [56 empty] | NO | NO | NO | NO | NO | NO | NO | NO | NO | NO | NO | NO | NO | NO | NO | NO | NO | NO | NO | NO | NO | NO | NO | RE
YES | NO | NO | Mooers, H. D., et al. (2016). "A 120-year record of the spatial and temporal distribution of gravestone decay and acid deposition." Atmospheric Environment 127: 139-154. and Mooers, H. D., et al. (2017). "Correlation of gravestone decay and air quality 1960–2010." Atmospheric Environment 152: 156-171. | 10.1016/j.atmosenv.2015.12.023 | 2016 |  | NO | NO | NO | YES | NO | NO |  | 1 | NO | YES | NO | NO | NO | NO | NO | NO | NO | NO | [21 empty] | NO | NO | NO | NO | NO | NO | YES | Gravestone decay | YES | NO | YES | YES | NO | YES | Cfb | 0 | 1800 | 150 |  |  |  |  | GBR | Birmingham (33 cemetery in different neiborghoods within the city and sorrounding areas) | [28 empty] | 52.49058 | -1.910894 | [56 empty] | NO | NO | NO | NO | NO | NO | NO | NO | NO | NO | NO | NO | NO | NO | NO | NO | NO | NO | NO | NO | NO | NO | NO | RE
YES | NO | NO | Ogrizek, M., A. Gregorič, M. Ivančič, D. Contini, U. Skube, K. Vidović, M. Bele, M. Šala, M. K. Gunde, M. Rigler, E. Menart and A. Kroflič (2023). "Characterization of fresh PM deposits on calcareous stone surfaces: Seasonality, source apportionment and soiling potential." Science of The Total Environment 856: 159012. | 10.1016/j.scitotenv.2022.159012 | 2023 |  | YES | YES | NO | NO | NO | NO |  | 2 | NO | NO | YES | NO | NO | NO | NO | NO | NO | NO |  |  |  |  | 50 | 50 | 15 | [9 empty] | 1 |  | polishing |  | 1 | YES | NO | YES | NO | NO | NO | NO | Rotating carousels | YES | YES | YES | NO | NO | NO | Cfb | 90 | 12 | 1 | 2020 | 2021 |  |  | SVN | Ljubljana | [28 empty] | 46.04301 | 14.49498 | [56 empty] | YES | YES | NO | NO | NO | NO | NO | NO |  | NO | YES | NO | NO | NO | NO | NO | NO | NO | NO | NO | NO | NO | NO | LA-MS | YES | YES | NO | one sample exposed for one month and then removed at the end of each season (one-month deposition), one sample exposed for one month during each season (same sample, cumulative deposition)
YES | NO | NO | Klein, M. (1984). "Weathering rates of limestone tombstones measured in Haifa, Israel." Zeitschrift fur Geomorphologie 28(1): 105-111. |  | several |  | YES | YES | NO | NO | NO | NO |  | 2 | NO | YES | NO | NO | NO | NO | NO | NO | NO | NO | [21 empty] | NO | NO | NO | NO | NO | NO | YES | Gravestone decay | YES | NO | YES | NO | YES | NO | Csa | 0, 90 | 996 | 83 |  |  |  |  | ISR | Haifa | [28 empty] | 32.82786 | 34.98641 | [56 empty] | NO | NO | NO | NO | NO | NO | NO | NO | NO | NO | NO | NO | NO | NO | NO | NO | NO | NO | NO | NO | NO | NO | NO | RE
YES | NO | YES | Zaccariello, G., E. Tesser, R. Piovesan and F. Antonelli (2024). "The (Building) Stones of Venice under Threat: A Study about Their Deterioration between Climate Change and Land Subsidence." Sustainability 16(11): 4701. | 10.3390/su16114701 | 2024 |  | YES | NO | NO | YES | NO | NO | Carrara Marble, Vicenza stone, Red Verona, Istrian stone, Aurisina stone | 5 | YES | NO | NO | NO | NO | NO | NO | YES | NO | NO | Damage Index |  |  |  | 50 | 50 | 20 | [9 empty] | 1 |  |  |  | 1 | NO | NO | NO | NO | NO | YES | NO |  | YES | YES | YES | NO | YES | NO | Cfa | 90 | 33 | 2 | 2019 | 2022 |  |  | ITA | Venice, Torcello | Venice, Ca' Foscari | Venice, Palazzo Badoer | Venice, Ca' Tron | Venice, Palazzo Malipiero | Venice, San Giobbe campus Ca' Foscari | [23 empty] | 45.49847 | 12.41896 | 45.43466 | 12.32687 | 45.43824 | 12.32562 | 45.44177 | 12.32987 | 45.43332 | 12.32873 | 45.44616 | 12.31803 | [46 empty] | NO | YES | NO | NO | NO | NO | NO | YES |  | NO | NO | YES | NO | NO | NO | NO | NO | NO | NO | YES | NO | NO | NO |  | YES | YES | NO | every 3 months
YES | NO | NO | Reports No 1; 2; 4; 91; Annex 79; 84; 91 |  | several | ICP | YES | NO | YES | NO | NO | NO | Portland limestone, Mansfield sandstone | 2 | NO | YES | YES | NO | NO | NO | NO | NO | NO | NO | Damage functions; Improved methods | NO | NO |  | 50 | 50 | 8 | [11 empty] | Washing; drying | NA | 3 | YES | NO | YES | NO | NO | NO | NO |  | YES | YES | YES | NO | NO | YES | Cfb, Dfb | 90 | 48 | 4 | 1987 | 1991 |  |  | CZE | Prague-Letnany | [28 empty] | 50.1055556 | 14.4475 | [56 empty] | YES | NO | NO | YES | NO | NO | NO | NO | Photography | NO | POT | POT | YES | POT | YES | NO | NO | NO | NO | NO | NO | NO | NO | surface recession; surface roughness; LAMMS, XPS, degree of soiling | YES | YES | YES
YES | NO | NO | Report No 91: B Annex A1 Description of test sites. |  | several | ICP | YES | NO | NO | NO | NO | NO | Portland limestone, Mansfield sandstone | 1 | NO | YES | YES | NO | NO | NO | NO | NO | NO | NO | Damage functions; Improved methods | NO | NO |  | 50 | 50 | 8 | [11 empty] | Washing; drying | NA | 3 | YES | NO | YES | NO | NO | NO | NO |  | YES | YES | YES | NO | NO | NO | Cfb, Dfb | 90 | 156 | 13 | 1991 | 2004 |  |  | CZE | Prague-Bechovice (former Letnany) | [28 empty] | 50.10034 | 14.63325 | [56 empty] | YES | NO | NO | YES | NO | NO | NO | NO | Photography | NO | POT | POT | POT | POT | YES | NO | NO | NO | NO | NO | NO | NO | NO |  | YES | YES | YES
YES | NO | NO | Report No 91: B Annex A1 Description of test sites; Report No 95; |  | several | ICP | YES | NO | NO | YES | NO | NO | Portland limestone | 2 | NO | YES | YES | NO | NO | NO | NO | NO | NO | NO | Damage functions; Soiling Improved methods | NO | NO |  | 50 | 50 | 8 | 6 | 6 | 1 | [6 empty] | 2 |  | Washing; drying | NA | 1-3 | YES | NO | YES | NO | NO | YES | NO |  | YES | YES | YES | NO | NO | YES | Cfb, Dfb | 90 | 240 | 20 | 2004 | 2024 |  |  | CZE | Prague district 7 northeast of the Prague historic centre (former Bechovice and former Letnany) | [86 empty] | YES | YES | YES | YES | NO | NO | NO | NO | Photography | NO | POT | YES | POT | POT | YES | NO | NO | NO | NO | NO | NO | NO | NO |  | YES | YES | YES
YES | NO | NO | Reports No 1; 2; 4; 91; Annex 79; 84; 91 |  | several | ICP | YES | NO | YES | NO | NO | NO | Portland limestone, Mansfield sandstone | 2 | NO | YES | YES | NO | NO | NO | NO | NO | NO | NO | Damage functions; Improved methods | NO | NO |  | 50 | 50 | 8 | [11 empty] | Washing; drying | NA | 3 | YES | NO | YES | NO | NO | NO | NO |  | YES | YES | NO | YES | NO | NO | Dfb | 90 | 96 | 8 | 1987 | 1995 |  |  | CZE | Kasperske Hory | [28 empty] | 49.14289 | 13.55616 | [56 empty] | YES | NO | NO | YES | NO | NO | NO | NO | Photography | NO | POT | POT | YES | POT | YES | NO | NO | NO | NO | NO | NO | NO | NO | surface recession; surface roughness; LAMMS, XPS, degree of soiling | YES | YES | YES
YES | NO | NO | Reports No 1; 2; 4; 91; Annex 79; 84; 91 |  | several | ICP | YES | NO | YES | YES | NO | NO | Portland limestone, Mansfield sandstone | 3 | NO | YES | YES | NO | NO | NO | NO | NO | NO | NO | Damage functions; Soiling Improved methods | NO | NO |  | 50 | 50 | 8 | 6 | 6 | 1 | [6 empty] | 2 |  | Washing; drying | NA | 1-3 | YES | NO | YES | NO | NO | NO | NO |  | YES | YES | YES | NO | NO | YES | Cfb | 90 | 444 | 37 | 1987 | 2024 |  |  | CZE | Kopisty | [28 empty] | 50.53333 | 13.61667 | [56 empty] | YES | YES | YES | YES | NO | NO | NO | NO | Photography | NO | POT | YES | YES | POT | YES | NO | NO | NO | NO | NO | NO | NO | NO | surface recession; surface roughness; LAMMS, XPS, degree of soiling | YES | YES | YES
YES | NO | NO | Reports No 1; 2; 4; 91; Annex 79; 84; 91 |  | several | ICP | YES | NO | YES | NO | NO | NO | Portland limestone, Mansfield sandstone | 2 | NO | YES | YES | NO | NO | NO | NO | NO | NO | NO | Damage functions; Improved methods | NO | NO |  | 50 | 50 | 8 | [11 empty] | Washing; drying | NA | 3 | YES | NO | YES | NO | NO | NO | NO |  | YES | YES | YES | NO | NO | NO | Dfb | 90 | 96 | 8 | 1987 | 1995 |  |  | FIN | Espoo | [28 empty] | 60.21685 | 24.74999 | [56 empty] | YES | NO | NO | YES | NO | NO | NO | NO | Photography | NO | POT | POT | YES | POT | YES | NO | NO | NO | NO | NO | NO | NO | NO | surface recession; surface roughness; LAMMS, XPS, degree of soiling | YES | YES | YES
YES | NO | NO | Reports No 1; 2; 4; 91; Annex 79; 84; 91 |  | several | ICP | YES | NO | YES | NO | NO | NO | Portland limestone, Mansfield sandstone | 2 | NO | YES | YES | NO | NO | NO | NO | NO | NO | NO | Damage functions; Improved methods | NO | NO |  | 50 | 50 | 8 | [11 empty] | Washing; drying | NA | 3 | YES | NO | YES | NO | NO | NO | NO |  | YES | YES | NO | YES | NO | NO | Dfc | 90 | 192 | 16 | 1987 | 2003 |  |  | FIN | Ähtäri | [28 empty] | 62.55028 | 24.2166 | [56 empty] | YES | NO | NO | YES | NO | NO | NO | NO | Photography | NO | POT | POT | YES | POT | YES | NO | NO | NO | NO | NO | NO | NO | NO | surface recession; surface roughness; LAMMS, XPS, degree of soiling | YES | YES | YES
YES | NO | NO | Reports No 1; 2; 4; 91; Annex 79; 84; 91 |  | several | ICP | YES | NO | YES | NO | NO | NO | Portland limestone, Mansfield sandstone | 2 | NO | YES | YES | NO | NO | NO | NO | NO | NO | NO | Damage functions; Improved methods | NO | NO |  | 50 | 50 | 8 | [11 empty] | Washing; drying | NA | 3 | YES | NO | YES | NO | NO | NO | NO |  | YES | YES | YES | NO | NO | YES | Dfb | 90 | 96 | 8 | 1987 | 1995 |  |  | FIN | Helsinki-Vallila | [28 empty] | 60.23344 | 24.91666 | [56 empty] | YES | NO | NO | YES | NO | NO | NO | NO | Photography | NO | POT | POT | YES | POT | YES | NO | NO | NO | NO | NO | NO | NO | NO | surface recession; surface roughness; LAMMS, XPS, degree of soiling | YES | YES | YES
YES | NO | NO | Report No 79; 91; 95; Annex 79; 84; 91; |  | several | ICP | YES | NO | NO | YES | NO | NO | Portland limestone | 2 | NO | YES | YES | NO | NO | NO | NO | NO | NO | NO | Damage functions; Soiling Improved methods | NO | NO |  | 50 | 50 | 8 | 6 | 6 | 1 | [6 empty] | 2 |  | Washing; drying | NA | 1-3 | YES | NO | YES | NO | NO | NO | NO |  | YES | YES | YES | NO | NO | NO | Dfc | 90 | 120 | 10 | 2014 | 2024 |  |  | FIN | Hämeenlinna (Finland) | [28 empty] | 60.977 | 24.48103 | [56 empty] | YES | NO | NO | YES | NO | NO | NO | NO | Photography | NO | POT | YES | POT | POT | YES | NO | NO | NO | NO | NO | NO | NO | NO |  | YES | YES | YES
YES | NO | NO | Reports No 1; 2; 4; 91; Annex 79; 84; 91 |  | several | ICP | YES | NO | YES | NO | NO | NO | Portland limestone, Mansfield sandstone | 2 | NO | YES | YES | NO | NO | NO | NO | NO | NO | NO | Damage functions; Improved methods | NO | NO |  | 50 | 50 | 8 | [11 empty] | Washing; drying | NA | 3 | YES | NO | YES | NO | NO | NO | NO |  | YES | YES | NO | YES | NO | NO | Cfb | 90 | 96 | 8 | 1987 | 1995 |  |  | GER | Waldhof-LangenbrUgge | [28 empty] | 52.80201 | 10.75634 | [56 empty] | NA | NO | NO | YES | NO | NO | NO | NO | Photography | NO | POT | POT | YES | POT | YES | NO | NO | NO | NO | NO | NO | NO | NO | surface recession; surface roughness; LAMMS, XPS, degree of soiling | YES | YES | YES
YES | NO | NO | Reports No 1; 2; 4; 91; Annex 79; 84; 91 |  | several | ICP | YES | NO | YES | NO | NO | NO | Portland limestone, Mansfield sandstone | 2 | NO | YES | YES | NO | NO | NO | NO | NO | NO | NO | Damage functions; Improved methods | NO | NO |  | 50 | 50 | 8 | [11 empty] | Washing; drying | NA | 3 | YES | NO | YES | NO | NO | NO | NO |  | YES | YES | YES | NO | NO | NO | Cfb | 90 | 96 | 8 | 1987 | 1995 |  |  | GER | Aschaffenburg | [28 empty] | 49.98414 | 9.16643 | [56 empty] | NA | NO | NO | YES | NO | NO | NO | NO | Photography | NO | POT | POT | YES | POT | YES | NO | NO | NO | NO | NO | NO | NO | NO | surface recession; surface roughness; LAMMS, XPS, degree of soiling | YES | YES | YES
YES | NO | NO | Reports No 1; 2; 4; 91; Annex 79; 84; 91 |  | several | ICP | YES | NO | YES | NO | NO | NO | Portland limestone, Mansfield sandstone | 2 | NO | YES | YES | NO | NO | NO | NO | NO | NO | NO | Damage functions; Improved methods | NO | NO |  | 50 | 50 | 8 | [11 empty] | Washing; drying | NA | 3 | YES | NO | YES | NO | NO | NO | NO |  | YES | YES | NO | YES | NO | NO | Cfb | 90 | 192 | 16 | 1987 | 2003 |  |  | GER | Langenfeld-Reusrath | [28 empty] | 51.28333 | 7 | [56 empty] | NA | NO | NO | YES | NO | NO | NO | NO | Photography | NO | POT | POT | YES | POT | YES | NO | NO | NO | NO | NO | NO | NO | NO | surface recession; surface roughness; LAMMS, XPS, degree of soiling | YES | YES | YES
YES | NO | NO | Reports No 1; 2; 4; 91; Annex 79; 84; 91 |  | several | ICP | YES | NO | YES | YES | NO | NO | Portland limestone, Mansfield sandstone | 3 | NO | YES | YES | NO | NO | NO | NO | NO | NO | NO | Damage functions; Soiling Improved methods | NO | NO |  | 50 | 50 | 8 | 6 | 6 | 1 | [6 empty] | 2 |  | Washing; drying | NA | 1-3 | YES | NO | YES | NO | NO | NO | NO |  | YES | YES | YES | NO | NO | YES | Cfb | 90 | 444 | 37 | 1987 | 2024 |  |  | GER | Bottrop | [28 empty] | 51.52767 | 6.977274 | [56 empty] | YES | YES | YES | YES | NO | NO | NO | NO | Photography | NO | POT | YES | YES | POT | YES | NO | NO | NO | NO | NO | NO | NO | NO | surface recession; surface roughness; LAMMS, XPS, degree of soiling | YES | YES | YES
YES | NO | NO | Reports No 1; 2; 4; 91; Annex 79; 84; 91 |  | several | ICP | YES | NO | YES | NO | NO | NO | Portland limestone, Mansfield sandstone | 2 | NO | YES | YES | NO | NO | NO | NO | NO | NO | NO | Damage functions; Improved methods | NO | NO |  | 50 | 50 | 8 | [11 empty] | Washing; drying | NA | 3 | YES | NO | YES | NO | NO | NO | NO |  | YES | YES | NO | YES | NO | YES | Cfb | 90 | 96 | 8 | 1987 | 1995 |  |  | GER | Essen-Leithe | [28 empty] | 51.45187 | 7.166477 | [56 empty] | NA | NO | NO | YES | NO | NO | NO | NO | Photography | NO | POT | POT | YES | POT | YES | NO | NO | NO | NO | NO | NO | NO | NO | surface recession; surface roughness; LAMMS, XPS, degree of soiling | YES | YES | YES
YES | NO | NO | Reports No 1; 2; 4; 91; Annex 79; 84; 91 |  | several | ICP | YES | NO | YES | NO | NO | NO | Portland limestone, Mansfield sandstone | 2 | NO | YES | YES | NO | NO | NO | NO | NO | NO | NO | Damage functions; Improved methods | NO | NO |  | 50 | 50 | 8 | [11 empty] | Washing; drying | NA | 3 | YES | NO | YES | NO | NO | NO | NO |  | YES | YES | NO | YES | NO | NO | Dfb | 90 | 96 | 8 | 1987 | 1995 |  |  | GER | Garmisch-Partenkirchen | [28 empty] | 47.47667 | 11.06287 | [56 empty] | NA | NO | NO | YES | NO | NO | NO | NO | Photography | NO | POT | POT | YES | POT | YES | NO | NO | NO | NO | NO | NO | NO | NO | surface recession; surface roughness; LAMMS, XPS, degree of soiling | YES | YES | YES
YES | NO | NO | Report No 91; 95; Annex 79; 84; 91 |  | several | ICP | YES | NO | NO | YES | NO | NO | Portland limestone | 2 | NO | YES | YES | NO | NO | NO | NO | NO | NO | NO | Damage functions; Soiling Improved methods | NO | NO |  | 50 | 50 | 8 | 6 | 6 | 1 | [6 empty] | 2 |  | Washing; drying | NA | 1-3 | YES | NO | YES | NO | NO | NO | NO |  | YES | YES | YES | NO | NO | YES | Cfb | 90 | 324 | 27 | 1997 | 2024 |  |  | GER | Berlin | [28 empty] | 52.516570° N | 13.283864° E | [56 empty] | YES | NO | NO | YES | NO | NO | NO | NO | Photography | NO | POT | YES | POT | POT | YES | NO | NO | NO | NO | NO | NO | NO | NO |  | YES | YES | YES
YES | NO | NO | Reports No 1; 2; 4; 91; Annex 79; 84; 91 |  | several | ICP | YES | NO | YES | YES | NO | NO | Portland limestone, Mansfield sandstone | 3 | NO | YES | YES | NO | NO | NO | NO | NO | NO | NO | Damage functions; Soiling Improved methods | NO | NO |  | 50 | 50 | 8 | 6 | 6 | 1 | [6 empty] | 2 |  | Washing; drying | NA | 1-3 | YES | NO | YES | NO | NO | NO | NO |  | YES | YES | YES | NO | NO | NO | Csa | 90 | 444 | 37 | 1987 | 2024 |  |  | ITA | Rome | [28 empty] | 41.90476 | 12.51737 | [56 empty] | YES | YES | YES | YES | NO | NO | NO | NO | Photography | NO | POT | YES | YES | POT | YES | NO | NO | NO | NO | NO | NO | NO | NO | surface recession; surface roughness; LAMMS, XPS, degree of soiling | YES | YES | YES
YES | NO | NO | Reports No 1; 2; 4; 91; Annex 79; 84; 91 |  | several | ICP | YES | NO | YES | YES | NO | NO | Portland limestone, Mansfield sandstone | 3 | NO | YES | YES | NO | NO | NO | NO | NO | NO | NO | Damage functions; Soiling Improved methods | NO | NO |  | 50 | 50 | 8 | 6 | 6 | 1 | [6 empty] | 2 |  | Washing; drying | NA | 1-3 | YES | NO | YES | NO | NO | NO | NO |  | YES | YES | NO | YES | NO | NO | Csa | 90 | 444 | 37 | 1987 | 2024 |  |  | ITA | Casaccia | [28 empty] | 42.03857 | 12.30011 | [56 empty] | YES | NO | NO | YES | NO | NO | NO | NO | Photography | NO | POT | YES | YES | POT | YES | NO | NO | NO | NO | NO | NO | NO | NO | surface recession; surface roughness; LAMMS, XPS, degree of soiling | YES | YES | YES
YES | NO | NO | Reports No 1; 2; 4; 91; Annex 79; 84; 91 |  | several | ICP | YES | NO | YES | YES | NO | NO | Portland limestone, Mansfield sandstone | 3 | NO | YES | YES | NO | NO | NO | NO | NO | NO | NO | Damage functions; Soiling Improved methods | NO | NO |  | 50 | 50 | 8 | 6 | 6 | 1 | [6 empty] | 2 |  | Washing; drying | NA | 1-3 | YES | NO | YES | NO | NO | NO | NO |  | YES | YES | YES | NO | NO | YES | Cfa | 90 | 444 | 37 | 1987 | 2024 |  |  | ITA | Milan | [28 empty] | 45.47845 | 9.230267 | [56 empty] | YES | NO | NO | YES | NO | NO | NO | NO | Photography | NO | POT | YES | YES | POT | YES | NO | NO | NO | NO | NO | NO | NO | NO | surface recession; surface roughness; LAMMS, XPS, degree of soiling | YES | YES | YES
YES | NO | NO | Reports No 1; 2; 4; 91; Annex 79; 84; 91 |  | several | ICP | YES | NO | YES | YES | NO | NO | Portland limestone, Mansfield sandstone | 3 | NO | YES | YES | NO | NO | NO | NO | NO | NO | NO | Damage functions; Soiling Improved methods | NO | NO |  | 50 | 50 | 8 | 6 | 6 | 1 | [6 empty] | 2 |  | Washing; drying | NA | 1-3 | YES | NO | YES | NO | NO | NO | NO |  | YES | YES | YES | NO | YES | NO | Cfa | 90 | 444 | 37 | 1987 | 2024 |  |  | ITA | Venice | [28 empty] | 45.4865 | 12.22223 | [56 empty] | YES | NO | NO | YES | NO | NO | NO | NO | Photography | NO | POT | YES | YES | POT | YES | NO | NO | NO | NO | NO | NO | NO | NO | surface recession; surface roughness; LAMMS, XPS, degree of soiling | YES | YES | YES
YES | NO | NO | Reports No 1; 2; 4; 91; Annex 79; 84; 91 |  | several | ICP | YES | NO | YES | NO | NO | NO | Portland limestone, Mansfield sandstone | 2 | NO | YES | YES | NO | NO | NO | NO | NO | NO | NO | Damage functions; Improved methods | NO | NO |  | 50 | 50 | 8 | [11 empty] | Washing; drying | NA | 3 | YES | NO | YES | NO | NO | NO | NO |  | YES | YES | YES | NO | NO | YES | Cfb | 90 | 96 | 8 | 1987 | 1995 |  |  | NLD | Vlaardingen | [28 empty] | 51.91767 | 4.332998 | [56 empty] | NA | NO | NO | YES | NO | NO | NO | NO | Photography | NO | POT | POT | YES | POT | YES | NO | NO | NO | NO | NO | NO | NO | NO | surface recession; surface roughness; LAMMS, XPS, degree of soiling | YES | YES | YES
YES | NO | NO | Reports No 1; 2; 4; 91; Annex 79; 84; 91 |  | several | ICP | YES | NO | YES | NO | NO | NO | Portland limestone, Mansfield sandstone | 2 | NO | YES | YES | NO | NO | NO | NO | NO | NO | NO | Damage functions; Improved methods | NO | NO |  | 50 | 50 | 8 | [11 empty] | Washing; drying | NA | 3 | YES | NO | YES | NO | NO | NO | NO |  | YES | YES | NO | YES | NO | NO | Cfb | 90 | 96 | 8 | 1987 | 1995 |  |  | NLD | Eibergen | [28 empty] | 52.1001 | 6.600107 | [56 empty] | NA | NO | NO | YES | NO | NO | NO | NO | Photography | NO | POT | POT | YES | POT | YES | NO | NO | NO | NO | NO | NO | NO | NO | surface recession; surface roughness; LAMMS, XPS, degree of soiling | YES | YES | YES
YES | NO | NO | Reports No 1; 2; 4; 91; Annex 79; 84; 91 |  | several | ICP | YES | NO | YES | NO | NO | NO | Portland limestone, Mansfield sandstone | 2 | NO | YES | YES | NO | NO | NO | NO | NO | NO | NO | Damage functions; Improved methods | NO | NO |  | 50 | 50 | 8 | [11 empty] | Washing; drying | NA | 3 | YES | NO | YES | NO | NO | NO | NO |  | YES | YES | NO | YES | NO | YES | Cfb | 90 | 96 | 8 | 1987 | 1995 |  |  | NLD | Vredepeel | [28 empty] | 51.55018 | 5.91671 | [56 empty] | NA | NO | NO | YES | NO | NO | NO | NO | Photography | NO | POT | POT | YES | POT | YES | NO | NO | NO | NO | NO | NO | NO | NO | surface recession; surface roughness; LAMMS, XPS, degree of soiling | YES | YES | YES
YES | NO | NO | Reports No 1; 2; 4; 91; Annex 79; 84; 91 |  | several | ICP | YES | NO | YES | NO | NO | NO | Portland limestone, Mansfield sandstone | 2 | NO | YES | YES | NO | NO | NO | NO | NO | NO | NO | Damage functions; Improved methods | NO | NO |  | 50 | 50 | 8 | [11 empty] | Washing; drying | NA | 3 | YES | NO | YES | NO | NO | NO | NO |  | YES | YES | NO | YES | NO | NO | Cfb | 90 | 96 | 8 | 1987 | 1995 |  |  | NLD | Wijnandsrade | [28 empty] | 50.90015 | 5.883269 | [56 empty] | NA | NO | NO | YES | NO | NO | NO | NO | Photography | NO | POT | POT | YES | POT | YES | NO | NO | NO | NO | NO | NO | NO | NO | surface recession; surface roughness; LAMMS, XPS, degree of soiling | YES | YES | YES
YES | NO | NO | Reports No 1; 2; 4; 91; Annex 79; 84; 91 |  | several | ICP | YES | NO | YES | YES | NO | NO | Portland limestone, Mansfield sandstone | 3 | NO | YES | YES | NO | NO | NO | NO | NO | NO | NO | Damage functions; Soiling Improved methods | NO | NO |  | 50 | 50 | 8 | 6 | 6 | 1 | [6 empty] | 2 |  | Washing; drying | NA | 1-3 | YES | NO | YES | NO | NO | NO | NO |  | YES | YES | YES | NO | NO | NO | Cfb, Dfb | 90 | 444 | 37 | 1987 | 2024 |  |  | NOR | Oslo | [28 empty] | 59.9168 | 10.68328 | [56 empty] | YES | NO | NO | YES | NO | NO | NO | NO | Photography | NO | POT | YES | YES | POT | YES | NO | NO | NO | NO | NO | NO | NO | NO | surface recession; surface roughness; LAMMS, XPS, degree of soiling | YES | YES | YES
YES | NO | NO | Reports No 1; 2; 4; 91; Annex 79; 84; 91 |  | several | ICP | YES | NO | YES | NO | NO | NO | Portland limestone, Mansfield sandstone | 2 | NO | YES | YES | NO | NO | NO | NO | NO | NO | NO | Damage functions; Improved methods | NO | NO |  | 50 | 50 | 8 | [11 empty] | Washing; drying | NA | 3 | YES | NO | YES | NO | NO | NO | NO |  | YES | YES | YES | NO | NO | YES | Cfb, Dfb | 90 | 336 | 28 | 1987 | 2015 |  |  | NOR | Borregard | [28 empty] | 59.26683 | 11.1167 | [56 empty] | YES | NO | NO | YES | NO | NO | NO | NO | Photography | NO | POT | POT | YES | POT | YES | NO | NO | NO | NO | NO | NO | NO | NO | surface recession; surface roughness; LAMMS, XPS, degree of soiling | YES | YES | YES
YES | NO | NO | Reports No 1; 2; 4; 91; Annex 79; 84; 91 |  | several | ICP | YES | NO | YES | YES | NO | NO | Portland limestone, Mansfield sandstone | 3 | NO | YES | YES | NO | NO | NO | NO | NO | NO | NO | Damage functions; Soiling Improved methods | NO | NO |  | 50 | 50 | 8 | 6 | 6 | 1 | [6 empty] | 2 |  | Washing; drying | NA | 1-3 | YES | NO | YES | NO | NO | NO | NO |  | YES | YES | NO | YES | NO | NO | Cbf | 90 | 444 | 37 | 1987 | 2024 |  |  | NOR | Birkenes | [28 empty] | 58.38351 | 8.250086 | [56 empty] | YES | NO | NO | YES | NO | NO | NO | NO | Photography | NO | POT | YES | YES | POT | YES | NO | NO | NO | NO | NO | NO | NO | NO | surface recession; surface roughness; LAMMS, XPS, degree of soiling | YES | YES | YES
YES | NO | NO | Report No 91; 95; Annex 79; 84; 91 |  | several | ICP | YES | NO | NO | YES | NO | NO | Portland limestone | 2 | NO | YES | YES | NO | NO | NO | NO | NO | NO | NO | Damage functions; Soiling Improved methods | NO | NO |  | 50 | 50 | 8 | 6 | 6 | 1 | [6 empty] | 2 |  | Washing; drying | NA | 1-3 | YES | NO | YES | NO | NO | NO | NO |  | YES | YES | NO | YES | NO | NO | Dfc | 90 | 324 | 27 | 1997 | 2024 |  |  | NOR | Svanvik | [28 empty] | 69.45 | 30.03333 | [56 empty] | YES | NO | NO | YES | NO | NO | NO | NO | Photography | NO | POT | YES | POT | POT | YES | NO | NO | NO | NO | NO | NO | NO | NO |  | YES | YES | YES
YES | NO | NO | Reports No 1; 2; 4; 91; Annex 79; 84; 91 |  | several | ICP | YES | NO | YES | YES | NO | NO | Portland limestone, Mansfield sandstone | 3 | NO | YES | YES | NO | NO | NO | NO | NO | NO | NO | Damage functions; Improved methods | NO | NO |  | 50 | 50 | 8 | 6 | 6 | 1 | [6 empty] | 2 |  | Washing; drying | NA | 1-3 | YES | NO | YES | NO | NO | NO | NO |  | YES | YES | YES | NO | NO | YES | Dfc | 90 | 444 | 37 | 1987 | 2024 |  |  | SWE | Stockholm South | [28 empty] | 59.31744 | 18.05733 | [56 empty] | YES | NO | NO | YES | NO | NO | NO | NO | Photography | NO | POT | YES | YES | POT | YES | NO | NO | NO | NO | NO | NO | NO | NO | surface recession; surface roughness; LAMMS, XPS, degree of soiling | YES | YES | YES
YES | NO | NO | Reports No 1; 2; 4; 91; Annex 79; 84; 91 |  | several | ICP | YES | NO | YES | NO | NO | NO | Portland limestone, Mansfield sandstone | 2 | NO | YES | YES | NO | NO | NO | NO | NO | NO | NO | Damage functions; Improved methods | NO | NO |  | 50 | 50 | 8 | [11 empty] | Washing; drying | NA | 3 | YES | NO | YES | NO | NO | NO | NO |  | YES | YES | YES | NO | NO | YES | Dfc | 90 | 96 | 8 | 1987 | 1995 |  |  | SWE | Stockholm Centre | [28 empty] | 59.33179 | 18.06497 | [56 empty] | YES | NO | NO | YES | NO | NO | NO | NO | Photography | NO | POT | POT | YES | POT | YES | NO | NO | NO | NO | NO | NO | NO | NO | surface recession; surface roughness; LAMMS, XPS, degree of soiling | YES | YES | YES
YES | NO | NO | Reports No 1; 2; 4; 91; Annex 79; 84; 91 |  | several | ICP | YES | NO | YES | YES | NO | NO | Portland limestone, Mansfield sandstone | 3 | NO | YES | YES | NO | NO | NO | NO | NO | NO | NO | Damage functions; Soiling Improved methods | NO | NO |  | 50 | 50 | 8 | 6 | 6 | 1 | [6 empty] | 2 |  | Washing; drying | NA | 1-3 | YES | NO | YES | NO | NO | NO | NO |  | YES | YES | NO | YES | NO | NO | Dfb | 90 | 444 | 37 | 1987 | 2024 |  |  | SWE | Aspvreten | [28 empty] | 58.80006 | 17.38329 | [56 empty] | YES | NO | NO | YES | NO | NO | NO | NO | Photography | NO | POT | YES | YES | POT | YES | NO | NO | NO | NO | NO | NO | NO | NO | surface recession; surface roughness; LAMMS, XPS, degree of soiling | YES | YES | YES
YES | NO | NO | Reports No 1; 2; 4; 91; Annex 79; 84; 91 |  | several | ICP | YES | NO | YES | NO | NO | NO | Portland limestone, Mansfield sandstone | 2 | NO | YES | YES | NO | NO | NO | NO | NO | NO | NO | Damage functions; Improved methods | NO | NO |  | 50 | 50 | 8 | [11 empty] | Washing; drying | NA | 3 | YES | NO | YES | NO | NO | NO | NO |  | YES | YES | YES | NO | NO | NO | Cfb | 90 |  |  | 1987 |  |  |  | GBR | Lincoln Cathedral | [28 empty] | 53.23428 | -0.533344 | [56 empty] | YES | NO | NO | YES | NO | NO | NO | NO | Photography | NO | POT | POT | YES | POT | YES | NO | NO | NO | NO | NO | NO | NO | NO | surface recession; surface roughness; LAMMS, XPS, degree of soiling | YES | YES | YES
YES | NO | NO | Reports No 1; 2; 4; 91; Annex 79; 84; 91 |  | several | ICP | YES | NO | YES | NO | NO | NO | Portland limestone, Mansfield sandstone | 2 | NO | YES | YES | NO | NO | NO | NO | NO | NO | NO | Damage functions; Improved methods | NO | NO |  | 50 | 50 | 8 | [11 empty] | Washing; drying | NA | 3 | YES | NO | YES | NO | NO | NO | NO |  | YES | YES | YES | NO | NO | NO | Cfb | 90 | 96 | 8 | 1987 | 1995 |  |  | GBR | Wells Cathedral | [28 empty] | 51.21052822613548, -2.6433552582677105 | [57 empty] | NA | NO | NO | YES | NO | NO | NO | NO | Photography | NO | POT | POT | YES | POT | YES | NO | NO | NO | NO | NO | NO | NO | NO | surface recession; surface roughness; LAMMS, XPS, degree of soiling | YES | YES | YES
YES | NO | NO | Reports No 1; 2; 4; 91; Annex 79; 84; 91 |  | several | ICP | YES | NO | YES | NO | NO | NO | Portland limestone, Mansfield sandstone | 2 | NO | YES | YES | NO | NO | NO | NO | NO | NO | NO | Damage functions; Improved methods | NO | NO |  | 50 | 50 | 8 | [11 empty] | Washing; drying | NA | 3 | YES | NO | YES | NO | NO | NO | NO |  | YES | YES | NO | YES | NO | NO | Cfb, Cfc | 90 | 96 | 8 | 1987 | 1995 |  |  | GBR | Clatteringshaws Loch | [28 empty] | 55.06811 | -4.267111 | [56 empty] | NA | NO | NO | YES | NO | NO | NO | NO | Photography | NO | POT | POT | YES | POT | YES | NO | NO | NO | NO | NO | NO | NO | NO | surface recession; surface roughness; LAMMS, XPS, degree of soiling | YES | YES | YES
YES | NO | NO | Reports No 1; 2; 4; 91; Annex 79; 84; 91 |  | several | ICP | YES | NO | YES | NO | NO | NO | Portland limestone, Mansfield sandstone | 2 | NO | YES | YES | NO | NO | NO | NO | NO | NO | NO | Damage functions; Improved methods | NO | NO |  | 50 | 50 | 8 | [11 empty] | Washing; drying | NA | 3 | YES | NO | YES | NO | NO | NO | NO |  | YES | YES | NO | YES | NO | NO | Cfb | 90 | 96 | 8 | 1987 | 1995 |  |  | GBR | Stoke Orchard | [28 empty] | 51.95008 | -2.11671 | [56 empty] | NA | NO | NO | YES | NO | NO | NO | NO | Photography | NO | POT | POT | YES | POT | YES | NO | NO | NO | NO | NO | NO | NO | NO | surface recession; surface roughness; LAMMS, XPS, degree of soiling | YES | YES | YES
YES | NO | NO | Report No 91; 95; Annex 79; 84; 91 |  | several | ICP | YES | NO | NO | NO | NO | NO | Portland limestone | 1 | NO | YES | YES | NO | NO | NO | NO | NO | NO | NO | Damage functions; Improved methods | NO | NO |  | 50 | 50 | 8 | [11 empty] | Washing; drying | NA |  | YES | NO | YES | NO | NO | NO | NO |  | YES | YES | YES | NO | NO | NO | Cfb | 90 | 72 | 6 | 1997 | 2003 |  |  | GBR | London | [28 empty] | 51.50746 | -0.1287871 | [56 empty] | YES | NO | NO | YES | NO | NO | NO | NO | Photography | NO | POT | POT | POT | POT | YES | NO | NO | NO | NO | NO | NO | NO | NO |  | YES | YES | YES
YES | NO | NO | Reports No 1; 2; 4; 91; Annex 79; 84; 91 |  | several | ICP | YES | NO | YES | YES | NO | NO | Portland limestone, Mansfield sandstone | 3 | NO | YES | YES | NO | NO | NO | NO | NO | NO | NO | Damage functions; Soiling Improved methods | NO | NO |  | 50 | 50 | 8 | 6 | 6 | 1 | [6 empty] | 2 |  | Washing; drying | NA | 1-3 | YES | NO | YES | NO | NO | NO | NO |  | YES | YES | YES | NO | NO | YES | Bsk, Csa | 90 | 444 | 37 | 1987 | 2024 |  |  | ESP | Madrid | Bilbao | Toledo | [26 empty] | 43.26361 | -2.95556 | [56 empty] | YES | NO | NO | YES | NO | NO | NO | NO | Photography | NO | POT | YES | YES | POT | YES | NO | NO | NO | NO | NO | NO | NO | NO | surface recession; surface roughness; LAMMS, XPS, degree of soiling | YES | YES | YES
YES | NO | NO | Reports No 1; 2; 4; 91; Annex 79; 84; 91 |  | several | ICP | YES | NO | YES | NO | NO | NO | Portland limestone, Mansfield sandstone | 2 | NO | YES | YES | NO | NO | NO | NO | NO | NO | NO | Damage functions; Improved methods | NO | NO |  | 50 | 50 | 8 | [11 empty] | Washing; drying | NA | 3 | YES | NO | YES | NO | NO | NO | NO |  | YES | YES | YES | NO | YES | YES | Cfb | 90 | 96 | 8 | 1987 | 1995 |  |  | ESP | Bilbao | [28 empty] | 43.26369 | -2.955534 | [56 empty] | YES | NO | NO | YES | NO | NO | NO | NO | Photography | NO | POT | POT | YES | POT | YES | NO | NO | NO | NO | NO | NO | NO | NO | surface recession; surface roughness; LAMMS, XPS, degree of soiling | YES | YES | YES
YES | NO | NO | Reports No 1; 2; 4; 91; Annex 79; 84; 91 |  | several | ICP | YES | NO | YES | YES | NO | NO | Portland limestone, Mansfield sandstone | 3 | NO | YES | YES | NO | NO | NO | NO | NO | NO | NO | Damage functions; Soiling Improved methods | NO | NO |  | 50 | 50 | 8 | 6 | 6 | 1 | [6 empty] | 2 |  | Washing; drying | NA | 1-3 | YES | NO | YES | NO | NO | NO | NO |  | YES | YES | NO | YES | NO | NO | Bsk | 90 | 444 | 37 | 1987 | 2024 |  |  | ESP | Toledo | Lahemaa | [27 empty] | 39.55049 | -4.350075 | [56 empty] | YES | NO | NO | YES | NO | NO | NO | NO | Photography | NO | POT | YES | YES | POT | YES | NO | NO | NO | NO | NO | NO | NO | NO | surface recession; surface roughness; LAMMS, XPS, degree of soiling | YES | YES | YES
YES | NO | NO | Reports No 1; 2; 4; 91; Annex 79; 84; 91 |  | several | ICP | YES | NO | YES | NO | NO | NO | Portland limestone, Mansfield sandstone | 2 | NO | YES | YES | NO | NO | NO | NO | NO | NO | NO | Damage functions; Improved methods | NO | NO |  | 50 | 50 | 8 | [11 empty] | Washing; drying | NA | 3 | YES | NO | YES | NO | NO | NO | NO |  | YES | YES | YES | NO | NO | YES | Dfb | 90 | 96 | 8 | 1987 | 1995 |  |  | RUS | Moscow | [28 empty] | 56.00434 | 36.99954 | [56 empty] | NA | NO | NO | YES | NO | NO | NO | NO | Photography | NO | POT | POT | YES | POT | YES | NO | NO | NO | NO | NO | NO | NO | NO | surface recession; surface roughness; LAMMS, XPS, degree of soiling | YES | YES | YES
YES | NO | NO |  |  | several | ICP | YES | NO | NO | NO | NO | NO | Portland limestone | 1 | NO | YES | YES | NO | NO | NO | NO | NO | NO | NO | Damage functions; Improved methods | NO | NO |  | 50 | 50 | 8 | [11 empty] | Washing; drying | NA | 3 | YES | NO | YES | NO | NO | NO | NO |  | YES | YES | YES | NO | NO | YES | Dfb | 90 | 24 | 2 | 2002 | 2004 |  |  | RUS | Moscow | [28 empty] | 55.75556 | 37.61586 | [56 empty] | NA | NO | NO | YES | NO | NO | NO | NO | Photography | NO | POT | POT | POT | POT | YES | NO | NO | NO | NO | NO | NO | NO | NO |  | YES | YES | YES
YES | NO | NO | Report 84; 91; 91; Annex 79; 91 |  | several | ICP | YES | NO | NO | NO | NO | NO | Portland limestone | 1 | NO | YES | YES | NO | NO | NO | NO | NO | NO | NO | Damage functions; Improved methods | NO | NO |  | 50 | 50 | 8 | [11 empty] | Washing; drying | NA | 3 | YES | NO | YES | NO | NO | YES | NO |  | YES | YES | YES | NO | NO |  | Dfb | 90 |  |  | 2011 | 2017 |  |  | RUS | Saint-Petersburg | [28 empty] | 59.98333 | 30.35 | [56 empty] | YES | NO | NO | YES | NO | NO | NO | NO | Photography | NO | POT | POT | POT | POT | YES | NO | NO | NO | NO | NO | NO | NO | NO |  | YES | YES | YES
YES | NO | NO | Reports No 1; 2; 4; 91; Annex 79; 84; 91 |  | several | ICP | YES | NO | YES | NO | NO | NO | Portland limestone, Mansfield sandstone | 2 | NO | YES | YES | NO | NO | NO | NO | NO | NO | NO | Damage functions; Improved methods | NO | NO |  | 50 | 50 | 8 | [11 empty] | Washing; drying | NA | 3 | YES | NO | YES | NO | NO | NO | NO |  | YES | YES | NO | YES | NO | NO | Dfb | 90 |  |  | 1987 | 2015 |  |  | EST | Lahemaa | [28 empty] | 59.53271 | 25.92 | [56 empty] | NA | NO | NO | YES | NO | NO | NO | NO | Photography | NO | POT | POT | YES | POT | YES | NO | NO | NO | NO | NO | NO | NO | NO | surface recession; surface roughness; LAMMS, XPS, degree of soiling | YES | YES | YES
YES | NO | NO | Reports No 1; 2; 4; 91; Annex 79; 84; 91 |  | several | ICP | YES | NO | YES | NO | NO | NO | Portland limestone, Mansfield sandstone | 2 | NO | YES | YES | NO | NO | NO | NO | NO | NO | NO | Damage functions; Improved methods | NO | NO |  | 50 | 50 | 8 | [11 empty] | Washing; drying | NA | 3 | YES | NO | YES | NO | NO | NO | NO |  | YES | YES | YES | NO | YES | NO | Csa, Csb | 90 | 96 | 8 | 1987 | 1995 |  |  | PRT | Lisbon (Jeronimo Monastery UNESCO) | [28 empty] | 38.70018 | -9.200267 | [56 empty] | NA | NO | NO | YES | NO | NO | NO | NO | Photography | NO | POT | POT | POT | POT | YES | NO | NO | NO | NO | NO | NO | NO | NO | surface recession; surface roughness; LAMMS, XPS, degree of soiling | YES | YES | YES
YES | NO | NO |  |  | several | ICP | YES | NO | NO | NO | NO | NO | Portland limestone | 1 | NO | YES | YES | NO | NO | NO | NO | NO | NO | NO | Damage functions; Improved methods | NO | NO |  | 50 | 50 | 8 | [11 empty] | Washing; drying | NA | ? | YES | NO | YES | NO | NO | NO | NO |  | YES | YES | YES | NO | YES | NO | Csa, Csb | 90 | 12 | 1 | 2002 | 2003 |  |  | PRT | Lisbon (Jeronimo Monastery UNESCO) | [28 empty] | 38.69804 | -9.206189 | [56 empty] | NA | NO | NO | YES | NO | NO | NO | NO | Photography | NO | POT | POT | POT | POT | YES | NO | NO | NO | NO | NO | NO | NO | NO | surface recession; surface roughness; LAMMS, XPS, degree of soiling | YES | YES | YES
YES | NO | NO | Reports No 1; 2; 4; 91; Annex 79; 84; 91 |  | several | ICP | YES | NO | YES | NO | NO | NO | Portland limestone, Mansfield sandstone | 2 | NO | YES | YES | NO | NO | NO | NO | NO | NO | NO | Damage functions; Improved methods | NO | NO |  | 50 | 50 | 8 | [11 empty] | Washing; drying | NA | 3 | YES | NO | YES | NO | NO | NO | NO |  | YES | YES | NO | YES | NO | NO | Dfb | 90 | 96 | 8 | 1987 | 1995 |  |  | CAN | Dorset | Steubenville | [27 empty] | 45.23349 | -78.93323 | [56 empty] | NA | NO | NO | YES | NO | NO | NO | NO | Photography | NO | POT | POT | YES | POT | YES | NO | NO | NO | NO | NO | NO | NO | NO | surface recession; surface roughness; LAMMS, XPS, degree of soiling | YES | YES | YES
YES | NO | NO |  |  | several | ICP | YES | NO | NO | NO | NO | NO | Portland limestone | 1 | NO | YES | YES | NO | NO | NO | NO | NO | NO | NO | Damage functions; Improved methods | NO | NO |  | 50 | 50 | 8 | [11 empty] | Washing; drying | NA | ? | YES | NO | YES | NO | NO | NO | NO |  | YES | YES | NO | YES | NO | NO | Dfb | 90 | 12 | 1 | 2002 | 2003 |  |  | CAN | Dorset | [28 empty] | 45.24447 | -78.89363 | [56 empty] | NA | NO | NO | YES | NO | NO | NO | NO | Photography | NO | POT | POT | POT | POT | YES | NO | NO | NO | NO | NO | NO | NO | NO |  | YES | YES | YES
YES | NO | NO | Reports No 1; 2; 4; 91; Annex 79; 84; 91 |  | several | ICP | YES | NO | YES | NO | NO | NO | Portland limestone, Mansfield sandstone | 2 | NO | YES | YES | NO | NO | NO | NO | NO | NO | NO | Damage functions; Improved methods | NO | NO |  | 50 | 50 | 8 | [11 empty] | Washing; drying | NA | 3 | YES | NO | YES | NO | NO | NO | NO |  | YES | YES | NO | YES | NO | NO | Cfa | 90 | 96 | 8 | 1987 | 1995 |  |  | USA | Research Triangle | [28 empty] | 35.90027 | -78.86668 | [56 empty] | NA | NO | NO | YES | NO | NO | NO | NO | Photography | NO | POT | POT | YES | POT | YES | NO | NO | NO | NO | NO | NO | NO | NO | surface recession; surface roughness; LAMMS, XPS, degree of soiling | YES | YES | YES
YES | NO | NO | Reports No 1; 2; 4; 91; Annex 79; 84; 91 |  | several | ICP | YES | NO | YES | NO | NO | NO | Portland limestone, Mansfield sandstone | 2 | NO | YES | YES | NO | NO | NO | NO | NO | NO | NO | Damage functions; Improved methods | NO | NO |  | 50 | 50 | 8 | [11 empty] | Washing; drying | NA | 3 | YES | NO | YES | NO | NO | NO | NO |  | YES | YES | YES | NO | NO | YES | Dfa | 90 | 96 | 8 | 1987 | 1995 |  |  | USA | Steubenville | [28 empty] | 40.35 | -80.65 | [56 empty] | NA | NO | NO | YES | NO | NO | NO | NO | Photography | NO | POT | POT | YES | POT | YES | NO | NO | NO | NO | NO | NO | NO | NO | surface recession; surface roughness; LAMMS, XPS, degree of soiling | YES | YES | YES
YES | NO | NO | Report No 79; 91; 95; Annex 79; 84; 91 |  | several | ICP | YES | NO | NO | YES | NO | NO | Portland limestone | 2 | NO | YES | YES | NO | NO | NO | NO | NO | NO | NO | Damage functions; Soiling Improved methods | NO | NO |  | 50 | 50 | 8 | 6 | 6 | 1 | [6 empty] | 2 |  | Washing; drying | NA | 1-3 | YES | NO | YES | NO | NO | NO | NO |  | YES | YES | YES | NO | YES | NO | Cfa, Dfb | 90 | 96 | 8 | 2016 | 2024 |  |  | USA | New Haven (Connecticut) | [28 empty] | 41°15'37.4"N | 72°59'15.7"W | [56 empty] | YES | NO | NO | YES | NO | NO | NO | NO | Photography | NO | POT | YES | POT | POT | YES | NO | NO | NO | NO | NO | NO | NO | NO |  | YES | YES | YES
YES | NO | NO | Reports No 1; 2; 4; 91; Annex 79; 84; 91 |  | several | ICP | YES | NO | NO | NO | NO | NO | Portland limestone | 1 | NO | YES | YES | NO | NO | NO | NO | NO | NO | NO | Damage functions; Improved methods | NO | NO |  | 50 | 50 | 8 | [11 empty] | Washing; drying | NA | 3 | YES | NO | YES | NO | NO | NO | NO |  | YES | YES | YES | NO | NO | YES | Cfb | 90 | 132 | 11 | 2000 | 2011 |  |  | FRA | Paris | [28 empty] | 48° 51’ 52’’ N | 2° 20’ 44’’E, | [56 empty] | YES | NO | NO | YES | NO | NO | NO | NO | Photography | NO | POT | POT | POT | POT | YES | NO | NO | NO | NO | NO | NO | NO | NO |  | YES | YES | YES
YES | NO | NO |  |  | several | ICP | YES | NO | NO | NO | NO | NO | Portland limestone | 1 | NO | YES | YES | NO | NO | NO | NO | NO | NO | NO | Damage functions; Improved methods | NO | NO |  | 50 | 50 | 8 | [11 empty] | Washing; drying | NA | 3 | YES | NO | YES | NO | NO | NO | NO |  | YES | YES | YES | NO | NO | YES | Cfb | 90 | 156 | 13 | 2011 | 2024 |  |  | FRA | Paris | [28 empty] | 48°47'18.16"N | 2°26'41"E | [56 empty] | YES | NO | NO | YES | NO | NO | NO | NO | Photography | NO | POT | POT | POT | POT | YES | NO | NO | NO | NO | NO | NO | NO | NO |  | YES | YES | YES
YES | NO | NO | Report No 91;Annex 79; 84; 91 |  | several | ICP | YES | NO | NO | NO | NO | NO | Portland limestone | 1 | NO | YES | YES | NO | NO | NO | NO | NO | NO | NO | Damage functions; Improved methods | NO | NO |  | 50 | 50 | 8 | [11 empty] | Washing; drying | NA | 3 | YES | NO | NA | NA | NO | NO | NA |  | NA | YES |  |  |  |  | Csa |  | 36 | 3 | 1997 | 2000 |  |  | ISR | Tel Aviv | [28 empty] | 32.08457 | 34.78189 | [56 empty] | NA | NO | NO | YES | NO | NO | NO | NO | Photography | NO | POT | POT | POT | POT | YES | NO | NO | NO | NO | NO | NO | NO | NO |  | YES | YES | YES
YES | NO | NO | Report No 91;Annex 79; 84; 91 |  | several | ICP | YES | NO | NO | YES | NO | NO | Portland limestone | 2 | NO | YES | YES | NO | NO | NO | NO | NO | NO | NO | Damage functions; Soiling Improved methods | NO | NO |  | 50 | 50 | 8 | 6 | 6 | 1 | [6 empty] | 2 |  | Washing; drying | NA | 1-3 | YES | NO | YES | NO | NO | NO | NO |  | YES | YES | NO | YES | NO | NO | Cfb | 90 | 324 | 27 | 1997 | 2024 |  |  | CHE | Chaumont | [28 empty] | 47° 2' 19'' N | 6° 58' 16'' E | [56 empty] | YES | NO | NO | YES | NO | NO | NO | NO | Photography | NO | POT | YES | POT | POT | YES | NO | NO | NO | NO | NO | NO | NO | NO |  | YES | YES | YES
YES | NO | NO | Annex 79; 84 |  | several | ICP | YES | NO | NO | NO | NO | NO | Portland limestone | 1 | NO | YES | YES | NO | NO | NO | NO | NO | NO | NO |  | NO | NO |  | 50 | 50 | 8 | [11 empty] | Washing; drying | NA | NA | YES | NO | NA | NA | NO | NO | NA |  |  | YES |  |  |  |  | Cfb | [7 empty] | BEL | Antwerpen | [28 empty] | 51.22039 | 4.40926 | [56 empty] | NA | NO | NO | YES | NO | NO | NO | NO | Photography | NO | POT | POT | POT | POT | YES | NO | NO | NO | NO | NO | NO | NO | NO |  | YES | YES | YES
YES | NO | NO | Report 91; 95; Annex 79; 84; 91 |  | several | ICP | YES | NO | NO | YES | NO | NO | Portland limestone | 2 | NO | YES | YES | NO | NO | NO | NO | NO | NO | NO | Damage functions; Soiling Improved methods | NO | NO |  | 50 | 50 | 8 | 6 | 6 | 1 | [6 empty] | 2 |  | Washing; drying | NA | 1-3 | YES | NO | YES | NO | NO | NO | NO |  | YES | YES | YES | NO | NO | YES | Dfb | 90 | 348 | 29 | 1995 | 2024 |  |  | POL | Katowice | [28 empty] | 50.26458 | 18.97508 | [56 empty] | YES | NO | NO | YES | NO | NO | NO | NO | Photography | NO | POT | YES | POT | POT | YES | NO | NO | NO | NO | NO | NO | NO | NO |  | YES | YES | YES
YES | NO | NO | Report No 9; 95; Annex 79; 84; 91 |  | several | ICP | YES | NO | NO | YES | NO | NO | Portland limestone | 2 | NO | YES | YES | NO | NO | NO | NO | NO | NO | NO | Damage functions; Soiling Improved methods | NO | NO |  | 50 | 50 | 8 | 6 | 6 | 1 | [6 empty] | 2 |  | Washing; drying | NA | 1-3 | YES | NO | YES | NO | NO | NO | NO |  | YES | YES | YES | NO | NO | NO | Csa, Bsh | 90 | 228 | 19 | 2005 | 2024 |  |  | GRC | Athens | [28 empty] | 37.98778 | 23.7275 | [56 empty] | YES | NO | NO | YES | NO | NO | NO | NO | Photography | NO | POT | YES | POT | POT | YES | NO | NO | NO | NO | NO | NO | NO | NO |  | YES | YES | YES
YES | NO | NO | Report No 79; 91; 91; Annex 79; 84; 91 |  | several | ICP | YES | NO | NO | NO | NO | NO | Portland limestone | 1 | NO | YES | YES | NO | NO | NO | NO | NO | NO | NO | Damage functions; Improved methods | NO | NO |  | 50 | 50 | 8 | [11 empty] | Washing; drying | NA | 3 | YES | NO | YES | NO | NO | NO | NO |  | YES | YES | YES | NO | YES | NO | Dfb | 90 | 108 | 9 | 2006 | 2015 |  |  | LVA | Riga | [28 empty] | 56.94667 | 24.10472 | [56 empty] | YES | NO | NO | YES | NO | NO | NO | NO | Photography | NO | POT | POT | POT | POT | YES | NO | NO | NO | NO | NO | NO | NO | NO |  | YES | YES | YES
YES | NO | NO | Report No 91; 91; Annex 79; 84; 91 |  | several | ICP | YES | NO | NO | YES | NO | NO | Portland limestone | 2 | NO | YES | YES | NO | NO | NO | NO | NO | NO | NO | Damage functions; Soiling Improved methods | NO | NO |  | 50 | 50 | 8 | 6 | 6 | 1 | [6 empty] | 2 |  | Washing; drying | NA | 1-3 | YES | NO | YES | NO | NO | NO | NO |  | YES | YES | YES | NO | NO | NO | Cfb | 90 | 192 | 16 | 2008 | 2024 |  |  | AUT | Vienna | [28 empty] | 48.25248548570854 | 16.35688 | [56 empty] | YES | NO | NO | YES | NO | NO | NO | NO | Photography | NO | POT | YES | POT | POT | YES | NO | NO | NO | NO | NO | NO | NO | NO |  | YES | YES | YES
YES | NO | NO | Report No 91; 91; Annex 79; 84; 91 |  | several | ICP | YES | NO | NO | NO | NO | NO | Portland limestone | 1 | NO | YES | YES | NO | NO | NO | NO | NO | NO | NO | Damage functions; Improved methods | NO | NO |  | 50 | 50 | 8 | [11 empty] | Washing; drying | NA | 3 | YES | NO | YES | NO | NO | NO | NO |  | YES | YES | YES | NO | NO | NO | Cfb | 90 | 12 | 1 | 2008 | 2009 |  |  | BGR | Sofia | [28 empty] | 42.66167 | 23.355 | [56 empty] | YES | NO | NO | YES | NO | NO | NO | NO | Photography | NO | POT | POT | POT | POT | YES | NO | NO | NO | NO | NO | NO | NO | NO |  | YES | YES | YES
YES | NO | NO |  |  | several | ICP | YES | NO | NO | NO | NO | NO | Portland limestone | 1 | NO | YES | YES | NO | NO | NO | NO | NO | NO | NO | Damage functions; Improved methods | NO | NO |  | 50 | 50 | 8 | [11 empty] | Washing; drying | NA | 3 | YES | NO | YES | NO | NO | NO | NO |  | YES | YES | YES | NO | NO | NO | Cfb | 90 | 12 | 1 | 2011 | 2012 |  |  | BGR | Sofia | [28 empty] | 42.66167 | 23.355 | [56 empty] | YES | NO | NO | YES | NO | NO | NO | NO | Photography | NO | POT | POT | POT | POT | YES | NO | NO | NO | NO | NO | NO | NO | NO |  | YES | YES | YES
YES | NO | NO | Report No 79; 91; 95; Annex 79; 84; 91 |  | several | ICP | YES | NO | NO | YES | NO | NO | Portland limestone | 2 | NO | YES | YES | NO | NO | NO | NO | NO | NO | NO | Damage functions; Soiling Improved methods | NO | NO |  | 50 | 50 | 8 | [11 empty] | Washing; drying | NA | 3 | YES | NO | YES | NO | NO | NO | NO |  | YES | YES | YES | NO | NO | NO | Dfb | 90 | 120 | 10 | 2014 | 2024 |  |  | SVK | Zilina | [28 empty] | 49.20294 | 18.75531 | [56 empty] | NA | NO | NO | YES | NO | NO | NO | NO | Photography | NO | POT | YES | POT | POT | YES | NO | NO | NO | NO | NO | NO | NO | NO |  | YES | YES | YES
YES | NO | NO | Report No 84; 91; Annex 84; 91 |  | several | ICP | YES | NO | NO | YES | NO | NO | Portland limestone | 2 | NO | YES | YES | NO | NO | NO | NO | NO | NO | NO | Damage functions; Soiling Improved methods | NO | NO |  | 50 | 50 | 8 | [11 empty] | Washing; drying | NA | 3 | YES | NO | YES | NO | NO | NO | NO |  | YES | YES | YES | NO | YES | NO | Csa | 90 | 84 | 7 | 2017 | 2024 |  |  | HRV | Split | [28 empty] | 43.85 | 16.76667 | [56 empty] | YES | NO | NO | YES | NO | NO | NO | NO | Photography | NO | POT | YES | POT | POT | YES | NO | NO | NO | NO | NO | NO | NO | NO |  | YES | YES | YES
YES | NO | NO | Report No 84; 91; Annex 84; 91 |  | several | ICP | YES | NO | NO | YES | NO | NO | Portland limestone | 2 | NO | YES | YES | NO | NO | NO | NO | NO | NO | NO | Damage functions; Soiling Improved methods | NO | NO |  | 50 | 50 | 8 | [11 empty] | Washing; drying | NA | 3 | YES | NO | YES | NO | NO | NO | NO |  | YES | YES | YES | NO | NO | NO | Cfa, Cfb, Dfa, Dfb | 90 | 84 | 7 | 2017 | 2024 |  |  | HRV | Zagreb | [28 empty] | 45.81667 | 16.03333 | [56 empty] | YES | NO | NO | YES | NO | NO | NO | NO | Photography | NO | POT | YES | POT | POT | YES | NO | NO | NO | NO | NO | NO | NO | NO |  | YES | YES | YES

## List of abbreviation - methods
Abbreviation | Method
AAS/AES | Atomic Absorption/Atomic Emission Spectroscopy
AFM | Atomic Force Microscopy
Color | Chromameter/Colorimetry
CBM | Culture-based Methods (biology)
CHEM | Chemical Methods (wet chemistry)
CHEM-RW | Chemical Analysis of Rain Water/Rain Run-off
DB | Drying Behavior
DRIFT | Diffused Reflectance IR spectroscopy
DRMS | Drilling Resistance Measurement
EDS/WDS | Energy/Wavelength Sispersion Spectroscopy
EDXRF/XRF | X-Ray Fluorescence Spectroscopy
FES | Flame Emission Spectroscopy
FTIR | FTIR Spectroscopy (+ATR)
FTS | Flexural-Tensile Strength
Gloss | Gloss Measurement
IC | Ionic Chromatography
LA-MS | Laser Ablation-Mass Spectroscopy
LAMMS | Laser Ablation Microprobe Mass Spectroscopy
Mass | Mass Variation
MBM | Molecular-based Methods (biology)
MIN | Mineralogical Analysis (TSP)
MIP | Mercury Intrusion Porosimetry
O2 | Respiration Measurement (biology)
OM | Optical Microscopy
Photo | Photocatalytic Activity (Rodhamine test)
PRO | Profilometry (laser, stylus, etc.)
Raman | Raman Spectroscopy
SA | Water Sliding Angle
SCA | Static Contact Angle
SEC | Size Exclusion Chromatography
SEM | Scanning Electron Microscopy (+EDX)
SH | Surface Hardness
SM | Stereomicroscopy
SPO | Sponge Test Method
SR | Surface Roughness
SS-NMR | Single-sided Nuclear Magnetic Resonance
Tape | Scotch Tape Peeling Test
TOF-SIMS | Time of Flight - Secondary Ion Mass Spectroscopy
UCS | Uniaxial Compressive Strenght
UPV | Ultrasound Pulse Velocity
VDM | Videomicroscopy/Digital Microscopy
VH | Hardness - Vickers
Visual | Visual Inspection and Photographic Documentation
XPS | X-Ray Photo-electron Spectroscopy
WAC | Capillary Water Absorption Env. Pressure
WDA | Water Drop Absorption Time
WVP | Water Vapour Permeability