## Fig. 3a
y-axis | x-axis-WCA (°) | x-axis error
P-PLA | 112.6 | 2.2
MRSD-PLA2 | 119.1 | 3.5
MRSD-PLA4 | 125.1 | 2.4
MRSD-PLA6 | 137.4 | 3.6

## Fig. 3g
x-axis | y-axis-WVTR (g·m-2·d-1) | y-axis error
Mask | 3697.9 | 23.3
PP | 3731.8 | 23.1
P-PLA | 3875.9 | 22.5
Cotton | 3997.2 | 23.2
MRSD-PLA6 | 4018 | 23.2

## Fig. 3i
x-axis | y-axis-Air Permeability (mm·s-1) | y-axis error
P-PLA | 46.8 | 0.5
MRSD-PLA2 | 74.9 | 0.4
MRSD-PLA4 | 69.5 | 0.3
MRSD-PLA6 | 68.9 | 0.3