## Fig. S2g
x-axis-Frequency (Hz) | y-axis-Surface Potential (kV) | y-axis error
Day 0 | 4.2 | 0.4
Day 30 | 3.9 | 0.2

## Fig. S2h
x-axis-Frequency (Hz) | y-axis-Relative Dielectric Constant
100 | 1.4497
102.33 | 1.4227
104.71 | 1.4282
107.15 | 1.4268
109.65 | 1.4253
112.2 | 1.4119
114.82 | 1.4169
117.49 | 1.4146
120.23 | 1.4195
123.03 | 1.4054
125.89 | 1.4
128.82 | 1.4117
131.83 | 1.4108
134.9 | 1.4157
138.04 | 1.4139
141.25 | 1.4157
144.54 | 1.4165
147.91 | 1.4031
151.36 | 1.4002
154.88 | 1.4091
158.49 | 1.4123
162.18 | 1.4183
165.96 | 1.4127
169.82 | 1.41
173.78 | 1.4117
177.83 | 1.4143
181.97 | 1.4104
186.21 | 1.3984
190.55 | 1.3982
194.98 | 1.3958
199.53 | 1.3906
204.17 | 1.3982
208.93 | 1.3957
213.8 | 1.3907
218.78 | 1.394
223.87 | 1.399
229.09 | 1.4086
234.42 | 1.4086
239.88 | 1.3841
245.47 | 1.3866
251.19 | 1.3856
257.04 | 1.3921
263.03 | 1.4022
269.15 | 1.4033
275.42 | 1.3972
281.84 | 1.3885
288.4 | 1.3909
295.12 | 1.3927
302 | 1.3993
309.03 | 1.3992
316.23 | 1.3977
323.59 | 1.3904
331.13 | 1.3893
338.84 | 1.3834
346.74 | 1.3964
354.81 | 1.3916
363.08 | 1.398
371.54 | 1.3974
380.19 | 1.3932
389.05 | 1.3995
398.11 | 1.3985
407.38 | 1.399
416.87 | 1.3901
426.58 | 1.4
436.52 | 1.3973
446.68 | 1.3925
457.09 | 1.4068
467.74 | 1.3977
478.63 | 1.3991
489.78 | 1.3963
501.19 | 1.3991
512.86 | 1.4006
524.81 | 1.405
537.03 | 1.4035
549.54 | 1.4076
562.34 | 1.4046
575.44 | 1.3994
588.84 | 1.3921
602.56 | 1.3988
616.6 | 1.4089
630.96 | 1.4063
645.65 | 1.4054
660.69 | 1.3958
676.08 | 1.3956
691.83 | 1.4036
707.95 | 1.385
724.44 | 1.3941
741.31 | 1.4035
758.58 | 1.4087
776.25 | 1.3963
794.33 | 1.3962
812.83 | 1.3919
831.76 | 1.3881
851.14 | 1.4037
870.96 | 1.3977
891.25 | 1.3899
912.01 | 1.396
933.25 | 1.404
954.99 | 1.3768
977.24 | 1.3907
1000 | 1.3872
1023.29 | 1.3758
1047.13 | 1.3818
1071.52 | 1.3905
1096.48 | 1.4012
1122.02 | 1.401
1148.15 | 1.4005
1174.9 | 1.3855
1202.26 | 1.4052
1230.27 | 1.3914
1258.93 | 1.3953
1288.25 | 1.3865
1318.26 | 1.3875
1348.96 | 1.3922
1380.38 | 1.3972
1412.54 | 1.3928
1445.44 | 1.3893
1479.11 | 1.3874
1513.56 | 1.3907
1548.82 | 1.3943
1584.89 | 1.3916
1621.81 | 1.3915
1659.59 | 1.3925
1698.24 | 1.3907
1737.8 | 1.3916
1778.28 | 1.3909
1819.7 | 1.3932
1862.09 | 1.3894
1905.46 | 1.3921
1949.84 | 1.388
1995.26 | 1.3903
2041.74 | 1.3931
2089.3 | 1.3897
2137.96 | 1.3929
2187.76 | 1.3902
2238.72 | 1.3919
2290.87 | 1.3885
2344.23 | 1.3899
2398.83 | 1.3913
2454.71 | 1.3905
2511.89 | 1.3878
2570.4 | 1.3891
2630.27 | 1.3893
2691.53 | 1.3895
2754.23 | 1.3908
2818.38 | 1.3903
2884.03 | 1.3868
2951.21 | 1.3915
3019.95 | 1.3885
3090.3 | 1.391
3162.28 | 1.3914
3235.94 | 1.3888
3311.31 | 1.3892
3388.44 | 1.3862
3467.37 | 1.3875
3548.13 | 1.39
3630.78 | 1.3875
3715.35 | 1.3886
3801.89 | 1.389
3890.45 | 1.3901
3981.07 | 1.3911
4073.8 | 1.3926
4168.69 | 1.3911
4265.8 | 1.388
4365.16 | 1.3898
4466.84 | 1.3899
4570.88 | 1.3878
4677.35 | 1.3893
4786.3 | 1.3879
4897.79 | 1.3881
5011.87 | 1.3882
5128.61 | 1.3888
5248.07 | 1.3868
5370.32 | 1.3865
5495.41 | 1.388
5623.41 | 1.3867
5754.4 | 1.389
5888.44 | 1.3905
6025.6 | 1.3866
6165.95 | 1.3877
6309.57 | 1.3879
6456.54 | 1.3876
6606.93 | 1.3894
6760.83 | 1.3862
6918.31 | 1.3865
7079.46 | 1.3889
7244.36 | 1.389
7413.1 | 1.3856
7585.78 | 1.3872
7762.47 | 1.3873
7943.28 | 1.3896
8128.31 | 1.3865
8317.64 | 1.3874
8511.38 | 1.3866
8709.64 | 1.3866
8912.51 | 1.3862
9120.11 | 1.3862
9332.54 | 1.3857
9549.93 | 1.3876
9772.37 | 1.3856
10000 | 1.387
10232.93 | 1.387
10471.29 | 1.3856
10715.19 | 1.3846
10964.78 | 1.3866
11220.18 | 1.3867
11481.54 | 1.3866
11748.98 | 1.3845
12022.64 | 1.3867
12302.69 | 1.3857
12589.25 | 1.3855
12882.5 | 1.3859
13182.57 | 1.3854
13489.63 | 1.3843
13803.84 | 1.3849
14125.38 | 1.3853
14454.4 | 1.3862
14791.08 | 1.3864
15135.61 | 1.385
15488.17 | 1.3847
15848.93 | 1.3846
16218.1 | 1.3847
16595.87 | 1.3864
16982.44 | 1.3837
17378.01 | 1.3824
17782.79 | 1.3872
18197.01 | 1.3825
18620.87 | 1.3819
19054.61 | 1.3875
19498.45 | 1.3804
19952.62 | 1.3864
20417.38 | 1.3818
20892.96 | 1.3808
21379.62 | 1.3793
21877.62 | 1.3834
22387.21 | 1.3841
22908.68 | 1.3828
23442.29 | 1.3818
23988.33 | 1.3827
24547.09 | 1.383
25118.86 | 1.3822
25703.96 | 1.3817
26302.68 | 1.3816
26915.35 | 1.3822
27542.29 | 1.3827
28183.83 | 1.383
28840.32 | 1.3822
29512.09 | 1.382
30199.52 | 1.3813
30902.95 | 1.3816
31622.78 | 1.3814
32359.37 | 1.3816
33113.11 | 1.3802
33884.42 | 1.3803
34673.69 | 1.3805
35481.34 | 1.3804
36307.81 | 1.3802
37153.52 | 1.3802
38018.94 | 1.3787
38904.51 | 1.3789
39810.72 | 1.3784
40738.03 | 1.3804
41686.94 | 1.3792
42657.95 | 1.3782
43651.58 | 1.3777
44668.36 | 1.3778
45708.82 | 1.3778
46773.51 | 1.3778
47863.01 | 1.3774
48977.88 | 1.3762
50118.72 | 1.3765
51286.14 | 1.3779
52480.75 | 1.3775
53703.18 | 1.3795
54954.09 | 1.3782
56234.13 | 1.3747
57543.99 | 1.3858
58884.37 | 1.3904
60255.96 | 1.3695
61659.5 | 1.3945
63095.73 | 1.3764
64565.42 | 1.3803
66069.34 | 1.3837
67608.3 | 1.3879
69183.1 | 1.3795
70794.58 | 1.3791
72443.6 | 1.3787
74131.02 | 1.3749
75857.76 | 1.3707
77624.71 | 1.3737
79432.82 | 1.3725
81283.05 | 1.373
83176.38 | 1.3911
85113.8 | 1.3921
87096.36 | 1.3811
89125.09 | 1.3867
91201.08 | 1.3886
93325.43 | 1.3687
95499.26 | 1.3717
97723.72 | 1.3701
100000 | 1.3689
102329.3 | 1.3696
104712.85 | 1.3694
107151.93 | 1.3723
109647.82 | 1.369
112201.85 | 1.3701
114815.36 | 1.3687
117489.76 | 1.3686
120226.44 | 1.3695
123026.88 | 1.3661
125892.54 | 1.3676
128824.96 | 1.3661
131825.67 | 1.3674
134896.29 | 1.3663
138038.43 | 1.3659
141253.75 | 1.3675
144543.98 | 1.3659
147910.84 | 1.3659
151356.12 | 1.3661
154881.66 | 1.3663
158489.32 | 1.3649
162181.01 | 1.3639
165958.69 | 1.3661
169824.37 | 1.3664
173780.08 | 1.3676
177827.94 | 1.3662
181970.09 | 1.3664
186208.71 | 1.3658
190546.07 | 1.3676
194984.46 | 1.3683
199526.23 | 1.3684
204173.79 | 1.3704
208929.61 | 1.3712
213796.21 | 1.3704
218776.16 | 1.3713
223872.11 | 1.3708
229086.77 | 1.3729
234422.88 | 1.3759
239883.29 | 1.3761
245470.89 | 1.3797
251188.64 | 1.3783
257039.58 | 1.3823
263026.8 | 1.3793
269153.48 | 1.3828
275422.87 | 1.3825
281838.29 | 1.3818
288403.15 | 1.3826
295120.92 | 1.3816
301995.17 | 1.3857
309029.54 | 1.3833
316227.77 | 1.383
323593.66 | 1.3836
331131.12 | 1.3823
338844.16 | 1.383
346736.85 | 1.382
354813.39 | 1.3795
363078.05 | 1.3821
371535.23 | 1.3785
380189.4 | 1.3792
389045.14 | 1.3774
398107.17 | 1.3752
407380.28 | 1.3748
416869.38 | 1.3751
426579.52 | 1.3719
436515.83 | 1.3705
446683.59 | 1.3681
457088.19 | 1.3686
467735.14 | 1.3664
478630.09 | 1.3612
489778.82 | 1.366
501187.23 | 1.3663
512861.38 | 1.3562
524807.46 | 1.3539
537031.8 | 1.3524
549540.87 | 1.349
562341.33 | 1.3473
575439.94 | 1.3442
588843.66 | 1.3408
602559.59 | 1.3392
616595 | 1.335
630957.34 | 1.3346
645654.23 | 1.3297
660693.45 | 1.3291
676082.98 | 1.3271
691830.97 | 1.3213
707945.78 | 1.322
724435.96 | 1.3186
741310.24 | 1.3191
758577.58 | 1.3207
776247.12 | 1.3222
794328.23 | 1.3279
812830.52 | 1.3357
831763.77 | 1.3485
851138.04 | 1.3634
870963.59 | 1.3826
891250.94 | 1.4045
912010.84 | 1.4289
933254.3 | 1.454
954992.59 | 1.4795
977237.22 | 1.4992
1000000 | 1.5171

## Fig. S2i
x-axis | y-axis-WVTR (g·m-2·d-1)
1st | 3981
2nd | 3983
3rd | 3984

## Fig. S2j
x-axis-Airflow Capacity (L/min) | y1-axis-Filtration Efficiency (%) | y1-axis error | y2-axis-Pressure Drop (Pa)
10 | 98.73 | 1.04 | 135.6
32 | 96.28 | 1.34 | 181.3
65 | 91.51 | 1.11 | 248.3
85 | 83.65 | 1.21 | 323.5

## Fig. S3
x-axis-Diameter (nm) | y-axis-Relative Frequency (%) | Fitting Curve |  | x-axis-Diameter (nm) | y-axis-Relative Frequency (%) | Fitting Curve |  | x-axis-Diameter (nm) | y-axis-Relative Frequency (%) | Fitting Curve |  | x-axis-Diameter (nm) | y-axis-Relative Frequency (%) | Fitting Curve |  | x-axis-Diameter (nm) | y-axis-Relative Frequency (%) | Fitting Curve |  | x-axis-Diameter (nm) | y-axis-Relative Frequency (%) | Fitting Curve
27.5 | 6.06061 | 27.5 | 17.39853 | 85 | 6.25 | 85 | 6.90964 | 150 | 7.69231 | 150 | 12.12064 | 350 | 5 | 350 | 10.39792 | 250 | 7.5 | 250 | 7.11846 | 250 | 7.5 | 250 | 7.11846
32.5 | 9.09091 | 27.58008 | 17.39853 | 95 | 15.625 | 85.08008 | 6.95922 | 250 | 20.51282 | 152.4024 | 12.12064 | 450 | 35 | 350.7007 | 10.45716 | 350 | 20 | 250.6006 | 7.12954 | 350 | 20 | 250.6006 | 7.12954
37.5 | 39.39394 | 27.6001 | 17.39853 | 105 | 25 | 85.16016 | 7.00914 | 350 | 17.94872 | 153.003 | 12.12064 | 550 | 17.5 | 351.4014 | 10.51752 | 450 | 40 | 251.2012 | 7.14091 | 450 | 40 | 251.2012 | 7.14091
42.5 | 27.27273 | 27.62012 | 17.39853 | 115 | 21.875 | 85.24024 | 7.0594 | 450 | 15.38462 | 153.6036 | 12.12064 | 650 | 17.5 | 352.1021 | 10.57903 | 550 | 12.5 | 251.8018 | 7.15258 | 550 | 12.5 | 251.8018 | 7.15258
47.5 | 18.18182 | 27.64014 | 17.39853 | 125 | 18.75 | 85.32032 | 7.10999 | 550 | 23.07692 | 154.2042 | 12.12064 | 750 | 17.5 | 352.8028 | 10.6417 | 650 | 7.5 | 252.4024 | 7.16456 | 650 | 7.5 | 252.4024 | 7.16456
|  | 27.66016 | 17.39853 | 135 | 3.125 | 85.4004 | 7.16092 | 650 | 12.82051 | 154.8048 | 12.12064 | 850 | 5 | 353.5035 | 10.70553 | 750 | 7.5 | 253.003 | 7.17685 | 750 | 7.5 | 253.003 | 7.17685
|  | 27.68018 | 17.39853 | 145 | 6.25 | 85.48048 | 7.21219 | 750 | 2.5641 | 155.40541 | 12.12064 | 950 | 0 | 354.2042 | 10.77054 | 850 | 5 | 253.6036 | 7.18946 | 850 | 5 | 253.6036 | 7.18946
|  | 27.7002 | 17.39853 | 155 | 0 | 85.56056 | 7.26379 |  |  | 156.00601 | 12.12064 |  |  | 354.9049 | 10.83674 |  |  | 254.2042 | 7.2024 |  |  | 254.2042 | 7.2024
|  | 27.72022 | 17.39853 | 165 | 3.125 | 85.64064 | 7.31573 |  |  | 156.60661 | 12.12064 |  |  | 355.60561 | 10.90413 |  |  | 254.8048 | 7.21568 |  |  | 254.8048 | 7.21568
|  | 27.74024 | 17.39853 |  |  | 85.72072 | 7.36801 |  |  | 157.20721 | 12.12064 |  |  | 356.30631 | 10.97273 |  |  | 255.40541 | 7.22929 |  |  | 255.40541 | 7.22929
|  | 27.76026 | 17.39853 |  |  | 85.8008 | 7.42062 |  |  | 157.80781 | 12.12064 |  |  | 357.00701 | 11.04255 |  |  | 256.00601 | 7.24325 |  |  | 256.00601 | 7.24325
|  | 27.78028 | 17.39853 |  |  | 85.88088 | 7.47357 |  |  | 158.40841 | 12.12064 |  |  | 357.70771 | 11.11359 |  |  | 256.60661 | 7.25757 |  |  | 256.60661 | 7.25757
|  | 27.8003 | 17.39853 |  |  | 85.96096 | 7.52685 |  |  | 159.00901 | 12.12064 |  |  | 358.40841 | 11.18587 |  |  | 257.20721 | 7.27225 |  |  | 257.20721 | 7.27225
|  | 27.82032 | 17.39853 |  |  | 86.04104 | 7.58048 |  |  | 159.60961 | 12.12064 |  |  | 359.10911 | 11.2594 |  |  | 257.80781 | 7.2873 |  |  | 257.80781 | 7.2873
|  | 27.84034 | 17.39853 |  |  | 86.12112 | 7.63443 |  |  | 160.21021 | 12.12064 |  |  | 359.80981 | 11.33417 |  |  | 258.40841 | 7.30273 |  |  | 258.40841 | 7.30273
|  | 27.86036 | 17.39853 |  |  | 86.2012 | 7.68873 |  |  | 160.81081 | 12.12064 |  |  | 360.51051 | 11.41021 |  |  | 259.00901 | 7.31855 |  |  | 259.00901 | 7.31855
|  | 27.88038 | 17.39853 |  |  | 86.28128 | 7.74335 |  |  | 161.41141 | 12.12064 |  |  | 361.21121 | 11.48752 |  |  | 259.60961 | 7.33476 |  |  | 259.60961 | 7.33476
|  | 27.9004 | 17.39853 |  |  | 86.36136 | 7.79832 |  |  | 162.01201 | 12.12064 |  |  | 361.91191 | 11.5661 |  |  | 260.21021 | 7.35138 |  |  | 260.21021 | 7.35138
|  | 27.92042 | 17.39853 |  |  | 86.44144 | 7.85361 |  |  | 162.61261 | 12.12064 |  |  | 362.61261 | 11.64597 |  |  | 260.81081 | 7.3684 |  |  | 260.81081 | 7.3684
|  | 27.94044 | 17.39853 |  |  | 86.52152 | 7.90925 |  |  | 163.21321 | 12.12064 |  |  | 363.31331 | 11.72713 |  |  | 261.41141 | 7.38584 |  |  | 261.41141 | 7.38584
|  | 27.96046 | 17.39853 |  |  | 86.6016 | 7.96521 |  |  | 163.81381 | 12.12064 |  |  | 364.01401 | 11.80959 |  |  | 262.01201 | 7.40371 |  |  | 262.01201 | 7.40371
|  | 27.98048 | 17.39853 |  |  | 86.68168 | 8.02151 |  |  | 164.41441 | 12.12064 |  |  | 364.71471 | 11.89335 |  |  | 262.61261 | 7.42202 |  |  | 262.61261 | 7.42202
|  | 28.0005 | 17.39853 |  |  | 86.76176 | 8.07814 |  |  | 165.01502 | 12.12064 |  |  | 365.41542 | 11.97842 |  |  | 263.21321 | 7.44077 |  |  | 263.21321 | 7.44077
|  | 28.02052 | 17.39853 |  |  | 86.84184 | 8.13511 |  |  | 165.61562 | 12.12064 |  |  | 366.11612 | 12.0648 |  |  | 263.81381 | 7.45997 |  |  | 263.81381 | 7.45997
|  | 28.04054 | 17.39853 |  |  | 86.92192 | 8.1924 |  |  | 166.21622 | 12.12064 |  |  | 366.81682 | 12.1525 |  |  | 264.41441 | 7.47964 |  |  | 264.41441 | 7.47964
|  | 28.06056 | 17.39853 |  |  | 87.002 | 8.25003 |  |  | 166.81682 | 12.12064 |  |  | 367.51752 | 12.24153 |  |  | 265.01502 | 7.49977 |  |  | 265.01502 | 7.49977
|  | 28.08058 | 17.39853 |  |  | 87.08208 | 8.30799 |  |  | 167.41742 | 12.12064 |  |  | 368.21822 | 12.33188 |  |  | 265.61562 | 7.52039 |  |  | 265.61562 | 7.52039
|  | 28.1006 | 17.39853 |  |  | 87.16216 | 8.36628 |  |  | 168.01802 | 12.12064 |  |  | 368.91892 | 12.42357 |  |  | 266.21622 | 7.54149 |  |  | 266.21622 | 7.54149
|  | 28.12062 | 17.39853 |  |  | 87.24224 | 8.4249 |  |  | 168.61862 | 12.12064 |  |  | 369.61962 | 12.51659 |  |  | 266.81682 | 7.5631 |  |  | 266.81682 | 7.5631
|  | 28.14064 | 17.39853 |  |  | 87.32232 | 8.48384 |  |  | 169.21922 | 12.12064 |  |  | 370.32032 | 12.61094 |  |  | 267.41742 | 7.5852 |  |  | 267.41742 | 7.5852
|  | 28.16066 | 17.39853 |  |  | 87.4024 | 8.54311 |  |  | 169.81982 | 12.12064 |  |  | 371.02102 | 12.70663 |  |  | 268.01802 | 7.60783 |  |  | 268.01802 | 7.60783
|  | 28.18068 | 17.39853 |  |  | 87.48248 | 8.60271 |  |  | 170.42042 | 12.12064 |  |  | 371.72172 | 12.80367 |  |  | 268.61862 | 7.63098 |  |  | 268.61862 | 7.63098
|  | 28.2007 | 17.39853 |  |  | 87.56256 | 8.66264 |  |  | 171.02102 | 12.12064 |  |  | 372.42242 | 12.90204 |  |  | 269.21922 | 7.65467 |  |  | 269.21922 | 7.65467
|  | 28.22072 | 17.39853 |  |  | 87.64264 | 8.72289 |  |  | 171.62162 | 12.12064 |  |  | 373.12312 | 13.00175 |  |  | 269.81982 | 7.67891 |  |  | 269.81982 | 7.67891
|  | 28.24074 | 17.39853 |  |  | 87.72272 | 8.78347 |  |  | 172.22222 | 12.12064 |  |  | 373.82382 | 13.10281 |  |  | 270.42042 | 7.7037 |  |  | 270.42042 | 7.7037
|  | 28.26076 | 17.39853 |  |  | 87.8028 | 8.84436 |  |  | 172.82282 | 12.12064 |  |  | 374.52452 | 13.2052 |  |  | 271.02102 | 7.72906 |  |  | 271.02102 | 7.72906
|  | 28.28078 | 17.39853 |  |  | 87.88288 | 8.90558 |  |  | 173.42342 | 12.12064 |  |  | 375.22523 | 13.30894 |  |  | 271.62162 | 7.75499 |  |  | 271.62162 | 7.75499
|  | 28.3008 | 17.39853 |  |  | 87.96296 | 8.96713 |  |  | 174.02402 | 12.12064 |  |  | 375.92593 | 13.41401 |  |  | 272.22222 | 7.78151 |  |  | 272.22222 | 7.78151
|  | 28.32082 | 17.39853 |  |  | 88.04304 | 9.02899 |  |  | 174.62462 | 12.12064 |  |  | 376.62663 | 13.52042 |  |  | 272.82282 | 7.80862 |  |  | 272.82282 | 7.80862
|  | 28.34084 | 17.39853 |  |  | 88.12312 | 9.09117 |  |  | 175.22523 | 12.12064 |  |  | 377.32733 | 13.62816 |  |  | 273.42342 | 7.83634 |  |  | 273.42342 | 7.83634
|  | 28.36086 | 17.39853 |  |  | 88.2032 | 9.15366 |  |  | 175.82583 | 12.12064 |  |  | 378.02803 | 13.73722 |  |  | 274.02402 | 7.86468 |  |  | 274.02402 | 7.86468
|  | 28.38088 | 17.39853 |  |  | 88.28328 | 9.21648 |  |  | 176.42643 | 12.12064 |  |  | 378.72873 | 13.84762 |  |  | 274.62462 | 7.89364 |  |  | 274.62462 | 7.89364
|  | 28.4009 | 17.39853 |  |  | 88.36336 | 9.2796 |  |  | 177.02703 | 12.12064 |  |  | 379.42943 | 13.95933 |  |  | 275.22523 | 7.92325 |  |  | 275.22523 | 7.92325
|  | 28.42092 | 17.39853 |  |  | 88.44344 | 9.34305 |  |  | 177.62763 | 12.12064 |  |  | 380.13013 | 14.07235 |  |  | 275.82583 | 7.9535 |  |  | 275.82583 | 7.9535
|  | 28.44094 | 17.39853 |  |  | 88.52352 | 9.4068 |  |  | 178.22823 | 12.12064 |  |  | 380.83083 | 14.18668 |  |  | 276.42643 | 7.98441 |  |  | 276.42643 | 7.98441
|  | 28.46096 | 17.39853 |  |  | 88.6036 | 9.47087 |  |  | 178.82883 | 12.12064 |  |  | 381.53153 | 14.30231 |  |  | 277.02703 | 8.016 |  |  | 277.02703 | 8.016
|  | 28.48098 | 17.39853 |  |  | 88.68368 | 9.53524 |  |  | 179.42943 | 12.12064 |  |  | 382.23223 | 14.41923 |  |  | 277.62763 | 8.04826 |  |  | 277.62763 | 8.04826
|  | 28.501 | 17.39853 |  |  | 88.76376 | 9.59992 |  |  | 180.03003 | 12.12064 |  |  | 382.93293 | 14.53744 |  |  | 278.22823 | 8.08122 |  |  | 278.22823 | 8.08122
|  | 28.52102 | 17.39853 |  |  | 88.84384 | 9.66491 |  |  | 180.63063 | 12.12064 |  |  | 383.63363 | 14.65693 |  |  | 278.82883 | 8.11488 |  |  | 278.82883 | 8.11488
|  | 28.54104 | 17.39853 |  |  | 88.92392 | 9.73021 |  |  | 181.23123 | 12.12064 |  |  | 384.33433 | 14.77768 |  |  | 279.42943 | 8.14925 |  |  | 279.42943 | 8.14925
|  | 28.56106 | 17.39853 |  |  | 89.004 | 9.7958 |  |  | 181.83183 | 12.12064 |  |  | 385.03504 | 14.89969 |  |  | 280.03003 | 8.18436 |  |  | 280.03003 | 8.18436
|  | 28.58108 | 17.39853 |  |  | 89.08408 | 9.8617 |  |  | 182.43243 | 12.12064 |  |  | 385.73574 | 15.02294 |  |  | 280.63063 | 8.2202 |  |  | 280.63063 | 8.2202
|  | 28.6011 | 17.39853 |  |  | 89.16416 | 9.9279 |  |  | 183.03303 | 12.12064 |  |  | 386.43644 | 15.14742 |  |  | 281.23123 | 8.25679 |  |  | 281.23123 | 8.25679
|  | 28.62112 | 17.39853 |  |  | 89.24424 | 9.9944 |  |  | 183.63363 | 12.12064 |  |  | 387.13714 | 15.27313 |  |  | 281.83183 | 8.29414 |  |  | 281.83183 | 8.29414
|  | 28.64114 | 17.39853 |  |  | 89.32432 | 10.06119 |  |  | 184.23423 | 12.12064 |  |  | 387.83784 | 15.40005 |  |  | 282.43243 | 8.33226 |  |  | 282.43243 | 8.33226
|  | 28.66116 | 17.39853 |  |  | 89.4044 | 10.12828 |  |  | 184.83483 | 12.12064 |  |  | 388.53854 | 15.52816 |  |  | 283.03303 | 8.37117 |  |  | 283.03303 | 8.37117
|  | 28.68118 | 17.39853 |  |  | 89.48448 | 10.19566 |  |  | 185.43544 | 12.12064 |  |  | 389.23924 | 15.65745 |  |  | 283.63363 | 8.41087 |  |  | 283.63363 | 8.41087
|  | 28.7012 | 17.39853 |  |  | 89.56456 | 10.26333 |  |  | 186.03604 | 12.12064 |  |  | 389.93994 | 15.7879 |  |  | 284.23423 | 8.45138 |  |  | 284.23423 | 8.45138
|  | 28.72122 | 17.39853 |  |  | 89.64464 | 10.33129 |  |  | 186.63664 | 12.12064 |  |  | 390.64064 | 15.9195 |  |  | 284.83483 | 8.4927 |  |  | 284.83483 | 8.4927
|  | 28.74124 | 17.39853 |  |  | 89.72472 | 10.39954 |  |  | 187.23724 | 12.12064 |  |  | 391.34134 | 16.05223 |  |  | 285.43544 | 8.53486 |  |  | 285.43544 | 8.53486
|  | 28.76126 | 17.39853 |  |  | 89.8048 | 10.46807 |  |  | 187.83784 | 12.12064 |  |  | 392.04204 | 16.18608 |  |  | 286.03604 | 8.57786 |  |  | 286.03604 | 8.57786
|  | 28.78128 | 17.39853 |  |  | 89.88488 | 10.53689 |  |  | 188.43844 | 12.12064 |  |  | 392.74274 | 16.32102 |  |  | 286.63664 | 8.62172 |  |  | 286.63664 | 8.62172
|  | 28.8013 | 17.39853 |  |  | 89.96496 | 10.60598 |  |  | 189.03904 | 12.12064 |  |  | 393.44344 | 16.45704 |  |  | 287.23724 | 8.66644 |  |  | 287.23724 | 8.66644
|  | 28.82132 | 17.39853 |  |  | 90.04505 | 10.67536 |  |  | 189.63964 | 12.12064 |  |  | 394.14414 | 16.59412 |  |  | 287.83784 | 8.71205 |  |  | 287.83784 | 8.71205
|  | 28.84134 | 17.39853 |  |  | 90.12513 | 10.74501 |  |  | 190.24024 | 12.12064 |  |  | 394.84484 | 16.73223 |  |  | 288.43844 | 8.75854 |  |  | 288.43844 | 8.75854
|  | 28.86136 | 17.39853 |  |  | 90.20521 | 10.81493 |  |  | 190.84084 | 12.12064 |  |  | 395.54555 | 16.87136 |  |  | 289.03904 | 8.80593 |  |  | 289.03904 | 8.80593
|  | 28.88138 | 17.39853 |  |  | 90.28529 | 10.88512 |  |  | 191.44144 | 12.12064 |  |  | 396.24625 | 17.01148 |  |  | 289.63964 | 8.85424 |  |  | 289.63964 | 8.85424
|  | 28.9014 | 17.39853 |  |  | 90.36537 | 10.95559 |  |  | 192.04204 | 12.12064 |  |  | 396.94695 | 17.15257 |  |  | 290.24024 | 8.90348 |  |  | 290.24024 | 8.90348
|  | 28.92142 | 17.39853 |  |  | 90.44545 | 11.02632 |  |  | 192.64264 | 12.12064 |  |  | 397.64765 | 17.29461 |  |  | 290.84084 | 8.95365 |  |  | 290.84084 | 8.95365
|  | 28.94144 | 17.39853 |  |  | 90.52553 | 11.09732 |  |  | 193.24324 | 12.12064 |  |  | 398.34835 | 17.43757 |  |  | 291.44144 | 9.00478 |  |  | 291.44144 | 9.00478
|  | 28.96146 | 17.39853 |  |  | 90.60561 | 11.16857 |  |  | 193.84384 | 12.12064 |  |  | 399.04905 | 17.58142 |  |  | 292.04204 | 9.05687 |  |  | 292.04204 | 9.05687
|  | 28.98148 | 17.39853 |  |  | 90.68569 | 11.24009 |  |  | 194.44444 | 12.12064 |  |  | 399.74975 | 17.72615 |  |  | 292.64264 | 9.10994 |  |  | 292.64264 | 9.10994
|  | 29.0015 | 17.39853 |  |  | 90.76577 | 11.31186 |  |  | 195.04505 | 12.12064 |  |  | 400.45045 | 17.87172 |  |  | 293.24324 | 9.16399 |  |  | 293.24324 | 9.16399
|  | 29.02152 | 17.39853 |  |  | 90.84585 | 11.38389 |  |  | 195.64565 | 12.12064 |  |  | 401.15115 | 18.0181 |  |  | 293.84384 | 9.21904 |  |  | 293.84384 | 9.21904
|  | 29.04154 | 17.39853 |  |  | 90.92593 | 11.45617 |  |  | 196.24625 | 12.12064 |  |  | 401.85185 | 18.16528 |  |  | 294.44444 | 9.2751 |  |  | 294.44444 | 9.2751
|  | 29.06156 | 17.39853 |  |  | 91.00601 | 11.5287 |  |  | 196.84685 | 12.12064 |  |  | 402.55255 | 18.31322 |  |  | 295.04505 | 9.33219 |  |  | 295.04505 | 9.33219
|  | 29.08158 | 17.39853 |  |  | 91.08609 | 11.60147 |  |  | 197.44745 | 12.12064 |  |  | 403.25325 | 18.46188 |  |  | 295.64565 | 9.39031 |  |  | 295.64565 | 9.39031
|  | 29.1016 | 17.39853 |  |  | 91.16617 | 11.67449 |  |  | 198.04805 | 12.12064 |  |  | 403.95395 | 18.61125 |  |  | 296.24625 | 9.44948 |  |  | 296.24625 | 9.44948
|  | 29.12162 | 17.39853 |  |  | 91.24625 | 11.74774 |  |  | 198.64865 | 12.12064 |  |  | 404.65465 | 18.76128 |  |  | 296.84685 | 9.50971 |  |  | 296.84685 | 9.50971
|  | 29.14164 | 17.39853 |  |  | 91.32633 | 11.82124 |  |  | 199.24925 | 12.12064 |  |  | 405.35536 | 18.91195 |  |  | 297.44745 | 9.57101 |  |  | 297.44745 | 9.57101
|  | 29.16166 | 17.39853 |  |  | 91.40641 | 11.89497 |  |  | 199.84985 | 12.12064 |  |  | 406.05606 | 19.06323 |  |  | 298.04805 | 9.6334 |  |  | 298.04805 | 9.6334
|  | 29.18168 | 17.39853 |  |  | 91.48649 | 11.96893 |  |  | 200.45045 | 12.12064 |  |  | 406.75676 | 19.21508 |  |  | 298.64865 | 9.69688 |  |  | 298.64865 | 9.69688
|  | 29.2017 | 17.39853 |  |  | 91.56657 | 12.04312 |  |  | 201.05105 | 12.12064 |  |  | 407.45746 | 19.36746 |  |  | 299.24925 | 9.76147 |  |  | 299.24925 | 9.76147
|  | 29.22172 | 17.39853 |  |  | 91.64665 | 12.11753 |  |  | 201.65165 | 12.12064 |  |  | 408.15816 | 19.52035 |  |  | 299.84985 | 9.82717 |  |  | 299.84985 | 9.82717
|  | 29.24174 | 17.39853 |  |  | 91.72673 | 12.19217 |  |  | 202.25225 | 12.12064 |  |  | 408.85886 | 19.67371 |  |  | 300.45045 | 9.89401 |  |  | 300.45045 | 9.89401
|  | 29.26176 | 17.39853 |  |  | 91.80681 | 12.26702 |  |  | 202.85285 | 12.12064 |  |  | 409.55956 | 19.82749 |  |  | 301.05105 | 9.96199 |  |  | 301.05105 | 9.96199
|  | 29.28178 | 17.39853 |  |  | 91.88689 | 12.34209 |  |  | 203.45345 | 12.12064 |  |  | 410.26026 | 19.98168 |  |  | 301.65165 | 10.03112 |  |  | 301.65165 | 10.03112
|  | 29.3018 | 17.39853 |  |  | 91.96697 | 12.41738 |  |  | 204.05405 | 12.12064 |  |  | 410.96096 | 20.13622 |  |  | 302.25225 | 10.10141 |  |  | 302.25225 | 10.10141
|  | 29.32182 | 17.39853 |  |  | 92.04705 | 12.49287 |  |  | 204.65465 | 12.12064 |  |  | 411.66166 | 20.29108 |  |  | 302.85285 | 10.17289 |  |  | 302.85285 | 10.17289
|  | 29.34184 | 17.39853 |  |  | 92.12713 | 12.56857 |  |  | 205.25526 | 12.12064 |  |  | 412.36236 | 20.44622 |  |  | 303.45345 | 10.24554 |  |  | 303.45345 | 10.24554
|  | 29.36186 | 17.39853 |  |  | 92.20721 | 12.64447 |  |  | 205.85586 | 12.12064 |  |  | 413.06306 | 20.6016 |  |  | 304.05405 | 10.3194 |  |  | 304.05405 | 10.3194
|  | 29.38188 | 17.39853 |  |  | 92.28729 | 12.72057 |  |  | 206.45646 | 12.12064 |  |  | 413.76376 | 20.75719 |  |  | 304.65465 | 10.39447 |  |  | 304.65465 | 10.39447
|  | 29.4019 | 17.39853 |  |  | 92.36737 | 12.79687 |  |  | 207.05706 | 12.12064 |  |  | 414.46446 | 20.91294 |  |  | 305.25526 | 10.47076 |  |  | 305.25526 | 10.47076
|  | 29.42192 | 17.39853 |  |  | 92.44745 | 12.87336 |  |  | 207.65766 | 12.12064 |  |  | 415.16517 | 21.06881 |  |  | 305.85586 | 10.54827 |  |  | 305.85586 | 10.54827
|  | 29.44194 | 17.39853 |  |  | 92.52753 | 12.95003 |  |  | 208.25826 | 12.12064 |  |  | 415.86587 | 21.22476 |  |  | 306.45646 | 10.62703 |  |  | 306.45646 | 10.62703
|  | 29.46196 | 17.39853 |  |  | 92.60761 | 13.0269 |  |  | 208.85886 | 12.12064 |  |  | 416.56657 | 21.38075 |  |  | 307.05706 | 10.70704 |  |  | 307.05706 | 10.70704
|  | 29.48198 | 17.39853 |  |  | 92.68769 | 13.10394 |  |  | 209.45946 | 12.12064 |  |  | 417.26727 | 21.53674 |  |  | 307.65766 | 10.78832 |  |  | 307.65766 | 10.78832
|  | 29.502 | 17.39853 |  |  | 92.76777 | 13.18116 |  |  | 210.06006 | 12.12064 |  |  | 417.96797 | 21.69268 |  |  | 308.25826 | 10.87086 |  |  | 308.25826 | 10.87086
|  | 29.52202 | 17.39853 |  |  | 92.84785 | 13.25856 |  |  | 210.66066 | 12.12064 |  |  | 418.66867 | 21.84852 |  |  | 308.85886 | 10.95469 |  |  | 308.85886 | 10.95469
|  | 29.54204 | 17.39853 |  |  | 92.92793 | 13.33612 |  |  | 211.26126 | 12.12064 |  |  | 419.36937 | 22.00424 |  |  | 309.45946 | 11.03981 |  |  | 309.45946 | 11.03981
|  | 29.56206 | 17.39853 |  |  | 93.00801 | 13.41386 |  |  | 211.86186 | 12.12064 |  |  | 420.07007 | 22.15978 |  |  | 310.06006 | 11.12623 |  |  | 310.06006 | 11.12623
|  | 29.58208 | 17.39853 |  |  | 93.08809 | 13.49175 |  |  | 212.46246 | 12.12064 |  |  | 420.77077 | 22.31509 |  |  | 310.66066 | 11.21396 |  |  | 310.66066 | 11.21396
|  | 29.6021 | 17.39853 |  |  | 93.16817 | 13.5698 |  |  | 213.06306 | 12.12064 |  |  | 421.47147 | 22.47014 |  |  | 311.26126 | 11.30302 |  |  | 311.26126 | 11.30302
|  | 29.62212 | 17.39853 |  |  | 93.24825 | 13.64801 |  |  | 213.66366 | 12.12064 |  |  | 422.17217 | 22.62487 |  |  | 311.86186 | 11.3934 |  |  | 311.86186 | 11.3934
|  | 29.64214 | 17.39853 |  |  | 93.32833 | 13.72637 |  |  | 214.26426 | 12.12064 |  |  | 422.87287 | 22.77924 |  |  | 312.46246 | 11.48512 |  |  | 312.46246 | 11.48512
|  | 29.66216 | 17.39853 |  |  | 93.40841 | 13.80488 |  |  | 214.86486 | 12.12064 |  |  | 423.57357 | 22.93321 |  |  | 313.06306 | 11.57819 |  |  | 313.06306 | 11.57819
|  | 29.68218 | 17.39853 |  |  | 93.48849 | 13.88352 |  |  | 215.46547 | 12.12064 |  |  | 424.27427 | 23.08672 |  |  | 313.66366 | 11.67261 |  |  | 313.66366 | 11.67261
|  | 29.7022 | 17.39853 |  |  | 93.56857 | 13.96231 |  |  | 216.06607 | 12.12064 |  |  | 424.97497 | 23.23974 |  |  | 314.26426 | 11.7684 |  |  | 314.26426 | 11.7684
|  | 29.72222 | 17.39853 |  |  | 93.64865 | 14.04123 |  |  | 216.66667 | 12.12064 |  |  | 425.67568 | 23.39221 |  |  | 314.86486 | 11.86556 |  |  | 314.86486 | 11.86556
|  | 29.74224 | 17.39853 |  |  | 93.72873 | 14.12028 |  |  | 217.26727 | 12.12064 |  |  | 426.37638 | 23.54409 |  |  | 315.46547 | 11.96409 |  |  | 315.46547 | 11.96409
|  | 29.76226 | 17.39853 |  |  | 93.80881 | 14.19946 |  |  | 217.86787 | 12.12064 |  |  | 427.07708 | 23.69532 |  |  | 316.06607 | 12.06402 |  |  | 316.06607 | 12.06402
|  | 29.78228 | 17.39853 |  |  | 93.88889 | 14.27876 |  |  | 218.46847 | 12.12064 |  |  | 427.77778 | 23.84587 |  |  | 316.66667 | 12.16534 |  |  | 316.66667 | 12.16534
|  | 29.8023 | 17.39853 |  |  | 93.96897 | 14.35817 |  |  | 219.06907 | 12.12064 |  |  | 428.47848 | 23.99568 |  |  | 317.26727 | 12.26806 |  |  | 317.26727 | 12.26806
|  | 29.82232 | 17.39853 |  |  | 94.04905 | 14.4377 |  |  | 219.66967 | 12.12064 |  |  | 429.17918 | 24.14471 |  |  | 317.86787 | 12.37218 |  |  | 317.86787 | 12.37218
|  | 29.84234 | 17.39853 |  |  | 94.12913 | 14.51734 |  |  | 220.27027 | 12.12064 |  |  | 429.87988 | 24.29291 |  |  | 318.46847 | 12.47772 |  |  | 318.46847 | 12.47772
|  | 29.86236 | 17.39853 |  |  | 94.20921 | 14.59708 |  |  | 220.87087 | 12.12064 |  |  | 430.58058 | 24.44022 |  |  | 319.06907 | 12.58468 |  |  | 319.06907 | 12.58468
|  | 29.88238 | 17.39853 |  |  | 94.28929 | 14.67692 |  |  | 221.47147 | 12.12064 |  |  | 431.28128 | 24.5866 |  |  | 319.66967 | 12.69307 |  |  | 319.66967 | 12.69307
|  | 29.9024 | 17.39853 |  |  | 94.36937 | 14.75686 |  |  | 222.07207 | 12.12064 |  |  | 431.98198 | 24.73201 |  |  | 320.27027 | 12.80288 |  |  | 320.27027 | 12.80288
|  | 29.92242 | 17.39853 |  |  | 94.44945 | 14.83689 |  |  | 222.67267 | 12.12064 |  |  | 432.68268 | 24.87639 |  |  | 320.87087 | 12.91413 |  |  | 320.87087 | 12.91413
|  | 29.94244 | 17.39853 |  |  | 94.52953 | 14.917 |  |  | 223.27327 | 12.12064 |  |  | 433.38338 | 25.01969 |  |  | 321.47147 | 13.02683 |  |  | 321.47147 | 13.02683
|  | 29.96246 | 17.39853 |  |  | 94.60961 | 14.9972 |  |  | 223.87387 | 12.12064 |  |  | 434.08408 | 25.16188 |  |  | 322.07207 | 13.14097 |  |  | 322.07207 | 13.14097
|  | 29.98248 | 17.39853 |  |  | 94.68969 | 15.07747 |  |  | 224.47447 | 12.12064 |  |  | 434.78478 | 25.30289 |  |  | 322.67267 | 13.25656 |  |  | 322.67267 | 13.25656
|  | 30.0025 | 17.39853 |  |  | 94.76977 | 15.15781 |  |  | 225.07508 | 12.12064 |  |  | 435.48549 | 25.44268 |  |  | 323.27327 | 13.3736 |  |  | 323.27327 | 13.3736
|  | 30.02252 | 17.39853 |  |  | 94.84985 | 15.23823 |  |  | 225.67568 | 12.12064 |  |  | 436.18619 | 25.5812 |  |  | 323.87387 | 13.4921 |  |  | 323.87387 | 13.4921
|  | 30.04254 | 17.39853 |  |  | 94.92993 | 15.3187 |  |  | 226.27628 | 12.12064 |  |  | 436.88689 | 25.71841 |  |  | 324.47447 | 13.61206 |  |  | 324.47447 | 13.61206
|  | 30.06256 | 17.39853 |  |  | 95 | 15.38916 |  |  | 226.87688 | 12.12064 |  |  | 437.58759 | 25.85425 |  |  | 325.07508 | 13.73348 |  |  | 325.07508 | 13.73348
|  | 30.08258 | 17.39853 |  |  | 95.01001 | 15.39923 |  |  | 227.47748 | 12.12064 |  |  | 438.28829 | 25.98868 |  |  | 325.67568 | 13.85636 |  |  | 325.67568 | 13.85636
|  | 30.1026 | 17.39853 |  |  | 95.09009 | 15.47982 |  |  | 228.07808 | 12.12064 |  |  | 438.98899 | 26.12165 |  |  | 326.27628 | 13.98072 |  |  | 326.27628 | 13.98072
|  | 30.12262 | 17.39853 |  |  | 95.17017 | 15.56045 |  |  | 228.67868 | 12.12064 |  |  | 439.68969 | 26.25311 |  |  | 326.87688 | 14.10654 |  |  | 326.87688 | 14.10654
|  | 30.14264 | 17.39853 |  |  | 95.25025 | 15.64113 |  |  | 229.27928 | 12.12064 |  |  | 440.39039 | 26.38302 |  |  | 327.47748 | 14.23383 |  |  | 327.47748 | 14.23383
|  | 30.16266 | 17.39853 |  |  | 95.33033 | 15.72185 |  |  | 229.87988 | 12.12064 |  |  | 441.09109 | 26.51134 |  |  | 328.07808 | 14.36259 |  |  | 328.07808 | 14.36259
|  | 30.18268 | 17.39853 |  |  | 95.41041 | 15.80259 |  |  | 230.48048 | 12.12064 |  |  | 441.79179 | 26.638 |  |  | 328.67868 | 14.49283 |  |  | 328.67868 | 14.49283
|  | 30.2027 | 17.39853 |  |  | 95.49049 | 15.88337 |  |  | 231.08108 | 12.12064 |  |  | 442.49249 | 26.76297 |  |  | 329.27928 | 14.62453 |  |  | 329.27928 | 14.62453
|  | 30.22272 | 17.39853 |  |  | 95.57057 | 15.96417 |  |  | 231.68168 | 12.12064 |  |  | 443.19319 | 26.88621 |  |  | 329.87988 | 14.75771 |  |  | 329.87988 | 14.75771
|  | 30.24274 | 17.39853 |  |  | 95.65065 | 16.04499 |  |  | 232.28228 | 12.12064 |  |  | 443.89389 | 27.00766 |  |  | 330.48048 | 14.89235 |  |  | 330.48048 | 14.89235
|  | 30.26276 | 17.39853 |  |  | 96.05105 | 16.44919 |  |  | 232.88288 | 12.12064 |  |  | 444.59459 | 27.12728 |  |  | 331.08108 | 15.02846 |  |  | 331.08108 | 15.02846
|  | 30.28278 | 17.39853 |  |  | 96.13113 | 16.53001 |  |  | 233.48348 | 12.12064 |  |  | 445.2953 | 27.24503 |  |  | 331.68168 | 15.16604 |  |  | 331.68168 | 15.16604
|  | 30.3028 | 17.39853 |  |  | 96.21121 | 16.61081 |  |  | 234.08408 | 12.12064 |  |  | 445.996 | 27.36087 |  |  | 332.28228 | 15.30509 |  |  | 332.28228 | 15.30509
|  | 30.32282 | 17.39853 |  |  | 96.29129 | 16.6916 |  |  | 234.68468 | 12.12064 |  |  | 446.6967 | 27.47474 |  |  | 332.88288 | 15.44559 |  |  | 332.88288 | 15.44559
|  | 30.34284 | 17.39854 |  |  | 96.37137 | 16.77235 |  |  | 235.28529 | 12.12064 |  |  | 447.3974 | 27.58661 |  |  | 333.48348 | 15.58755 |  |  | 333.48348 | 15.58755
|  | 30.36286 | 17.39854 |  |  | 96.45145 | 16.85307 |  |  | 235.88589 | 12.12064 |  |  | 448.0981 | 27.69644 |  |  | 334.08408 | 15.73097 |  |  | 334.08408 | 15.73097
|  | 30.38288 | 17.39854 |  |  | 96.53153 | 16.93375 |  |  | 236.48649 | 12.12064 |  |  | 448.7988 | 27.80419 |  |  | 334.68468 | 15.87583 |  |  | 334.68468 | 15.87583
|  | 30.4029 | 17.39854 |  |  | 96.61161 | 17.01438 |  |  | 237.08709 | 12.12064 |  |  | 449.4995 | 27.9098 |  |  | 335.28529 | 16.02215 |  |  | 335.28529 | 16.02215
|  | 30.42292 | 17.39854 |  |  | 96.69169 | 17.09497 |  |  | 237.68769 | 12.12064 |  |  | 450 | 27.98392 |  |  | 335.88589 | 16.1699 |  |  | 335.88589 | 16.1699
|  | 30.44294 | 17.39854 |  |  | 96.77177 | 17.1755 |  |  | 238.28829 | 12.12064 |  |  | 450.2002 | 28.01325 |  |  | 336.48649 | 16.31908 |  |  | 336.48649 | 16.31908
|  | 30.46296 | 17.39854 |  |  | 96.85185 | 17.25597 |  |  | 238.88889 | 12.12064 |  |  | 450.9009 | 28.1145 |  |  | 337.08709 | 16.4697 |  |  | 337.08709 | 16.4697
|  | 30.48298 | 17.39854 |  |  | 96.93193 | 17.33637 |  |  | 239.48949 | 12.12064 |  |  | 451.6016 | 28.21349 |  |  | 337.68769 | 16.62173 |  |  | 337.68769 | 16.62173
|  | 30.503 | 17.39854 |  |  | 97.01201 | 17.4167 |  |  | 240.09009 | 12.12064 |  |  | 452.3023 | 28.31021 |  |  | 338.28829 | 16.77519 |  |  | 338.28829 | 16.77519
|  | 30.52302 | 17.39854 |  |  | 97.09209 | 17.49696 |  |  | 240.69069 | 12.12064 |  |  | 453.003 | 28.4046 |  |  | 338.88889 | 16.93004 |  |  | 338.88889 | 16.93004
|  | 30.54304 | 17.39854 |  |  | 97.17217 | 17.57713 |  |  | 241.29129 | 12.12064 |  |  | 453.7037 | 28.49664 |  |  | 339.48949 | 17.0863 |  |  | 339.48949 | 17.0863
|  | 30.56306 | 17.39854 |  |  | 97.25225 | 17.65721 |  |  | 241.89189 | 12.12064 |  |  | 454.4044 | 28.58628 |  |  | 340.09009 | 17.24395 |  |  | 340.09009 | 17.24395
|  | 30.58308 | 17.39854 |  |  | 97.33233 | 17.7372 |  |  | 242.49249 | 12.12064 |  |  | 455.10511 | 28.67349 |  |  | 340.69069 | 17.40298 |  |  | 340.69069 | 17.40298
|  | 30.6031 | 17.39854 |  |  | 97.41241 | 17.81709 |  |  | 243.09309 | 12.12064 |  |  | 455.80581 | 28.75824 |  |  | 341.29129 | 17.56337 |  |  | 341.29129 | 17.56337
|  | 30.62312 | 17.39854 |  |  | 97.49249 | 17.89687 |  |  | 243.69369 | 12.12064 |  |  | 456.50651 | 28.8405 |  |  | 341.89189 | 17.72513 |  |  | 341.89189 | 17.72513
|  | 30.64314 | 17.39854 |  |  | 97.57257 | 17.97655 |  |  | 244.29429 | 12.12064 |  |  | 457.20721 | 28.92022 |  |  | 342.49249 | 17.88824 |  |  | 342.49249 | 17.88824
|  | 30.66316 | 17.39854 |  |  | 97.65265 | 18.0561 |  |  | 244.89489 | 12.12064 |  |  | 457.90791 | 28.99739 |  |  | 343.09309 | 18.05268 |  |  | 343.09309 | 18.05268
|  | 30.68318 | 17.39854 |  |  | 97.73273 | 18.13553 |  |  | 245.4955 | 12.12064 |  |  | 458.60861 | 29.07197 |  |  | 343.69369 | 18.21846 |  |  | 343.69369 | 18.21846
|  | 30.7032 | 17.39854 |  |  | 97.81281 | 18.21484 |  |  | 246.0961 | 12.12064 |  |  | 459.30931 | 29.14392 |  |  | 344.29429 | 18.38554 |  |  | 344.29429 | 18.38554
|  | 30.72322 | 17.39855 |  |  | 97.89289 | 18.29401 |  |  | 246.6967 | 12.12064 |  |  | 460.01001 | 29.21323 |  |  | 344.89489 | 18.55392 |  |  | 344.89489 | 18.55392
|  | 30.74324 | 17.39855 |  |  | 97.97297 | 18.37304 |  |  | 247.2973 | 12.12064 |  |  | 460.71071 | 29.27986 |  |  | 345.4955 | 18.72359 |  |  | 345.4955 | 18.72359
|  | 30.76326 | 17.39855 |  |  | 98.05305 | 18.45193 |  |  | 247.8979 | 12.12064 |  |  | 461.41141 | 29.34379 |  |  | 346.0961 | 18.89454 |  |  | 346.0961 | 18.89454
|  | 30.78328 | 17.39855 |  |  | 98.13313 | 18.53067 |  |  | 248.4985 | 12.12064 |  |  | 462.11211 | 29.40499 |  |  | 346.6967 | 19.06674 |  |  | 346.6967 | 19.06674
|  | 30.8033 | 17.39855 |  |  | 98.21321 | 18.60925 |  |  | 249.0991 | 12.12064 |  |  | 462.81281 | 29.46343 |  |  | 347.2973 | 19.24018 |  |  | 347.2973 | 19.24018
|  | 30.82332 | 17.39855 |  |  | 98.29329 | 18.68766 |  |  | 249.6997 | 12.12064 |  |  | 463.51351 | 29.5191 |  |  | 347.8979 | 19.41484 |  |  | 347.8979 | 19.41484
|  | 30.84334 | 17.39855 |  |  | 98.37337 | 18.76591 |  |  | 250 | 12.12064 |  |  | 464.21421 | 29.57197 |  |  | 348.4985 | 19.59072 |  |  | 348.4985 | 19.59072
|  | 30.86336 | 17.39855 |  |  | 98.45345 | 18.84398 |  |  | 250.3003 | 12.12064 |  |  | 464.91491 | 29.62202 |  |  | 349.0991 | 19.76778 |  |  | 349.0991 | 19.76778
|  | 30.88338 | 17.39856 |  |  | 98.53353 | 18.92188 |  |  | 250.9009 | 12.12064 |  |  | 465.61562 | 29.66923 |  |  | 349.6997 | 19.94602 |  |  | 349.6997 | 19.94602
|  | 30.9034 | 17.39856 |  |  | 98.61361 | 18.99959 |  |  | 251.5015 | 12.12064 |  |  | 466.31632 | 29.71358 |  |  | 350 | 20.03558 |  |  | 350 | 20.03558
|  | 30.92342 | 17.39856 |  |  | 98.69369 | 19.0771 |  |  | 252.1021 | 12.12064 |  |  | 467.01702 | 29.75506 |  |  | 350.3003 | 20.12542 |  |  | 350.3003 | 20.12542
|  | 30.94344 | 17.39856 |  |  | 98.77377 | 19.15442 |  |  | 252.7027 | 12.12065 |  |  | 467.71772 | 29.79363 |  |  | 350.9009 | 20.30595 |  |  | 350.9009 | 20.30595
|  | 30.96346 | 17.39857 |  |  | 98.85385 | 19.23154 |  |  | 253.3033 | 12.12065 |  |  | 468.41842 | 29.8293 |  |  | 351.5015 | 20.4876 |  |  | 351.5015 | 20.4876
|  | 30.98348 | 17.39857 |  |  | 98.93393 | 19.30844 |  |  | 253.9039 | 12.12065 |  |  | 469.11912 | 29.86204 |  |  | 352.1021 | 20.67034 |  |  | 352.1021 | 20.67034
|  | 31.0035 | 17.39857 |  |  | 99.01401 | 19.38513 |  |  | 254.5045 | 12.12065 |  |  | 469.81982 | 29.89185 |  |  | 352.7027 | 20.85416 |  |  | 352.7027 | 20.85416
|  | 31.02352 | 17.39857 |  |  | 99.09409 | 19.4616 |  |  | 255.10511 | 12.12065 |  |  | 470.52052 | 29.9187 |  |  | 353.3033 | 21.03904 |  |  | 353.3033 | 21.03904
|  | 31.04354 | 17.39858 |  |  | 99.17417 | 19.53785 |  |  | 255.70571 | 12.12065 |  |  | 471.22122 | 29.9426 |  |  | 353.9039 | 21.22494 |  |  | 353.9039 | 21.22494
|  | 31.06356 | 17.39858 |  |  | 99.25425 | 19.61386 |  |  | 256.30631 | 12.12065 |  |  | 471.92192 | 29.96352 |  |  | 354.5045 | 21.41186 |  |  | 354.5045 | 21.41186
|  | 31.08358 | 17.39858 |  |  | 99.33433 | 19.68963 |  |  | 256.90691 | 12.12065 |  |  | 472.62262 | 29.98146 |  |  | 355.10511 | 21.59977 |  |  | 355.10511 | 21.59977
|  | 31.1036 | 17.39859 |  |  | 99.41441 | 19.76516 |  |  | 257.50751 | 12.12065 |  |  | 473.32332 | 29.99642 |  |  | 355.70571 | 21.78863 |  |  | 355.70571 | 21.78863
|  | 31.12362 | 17.39859 |  |  | 99.49449 | 19.84043 |  |  | 258.10811 | 12.12065 |  |  | 474.02402 | 30.00838 |  |  | 356.30631 | 21.97844 |  |  | 356.30631 | 21.97844
|  | 31.14364 | 17.3986 |  |  | 99.57457 | 19.91545 |  |  | 258.70871 | 12.12065 |  |  | 474.72472 | 30.01734 |  |  | 356.90691 | 22.16916 |  |  | 356.90691 | 22.16916
|  | 31.16366 | 17.3986 |  |  | 99.65465 | 19.99021 |  |  | 259.30931 | 12.12065 |  |  | 475.42543 | 30.02331 |  |  | 357.50751 | 22.36077 |  |  | 357.50751 | 22.36077
|  | 31.18368 | 17.39861 |  |  | 99.73473 | 20.0647 |  |  | 259.90991 | 12.12065 |  |  | 476.12613 | 30.02627 |  |  | 358.10811 | 22.55324 |  |  | 358.10811 | 22.55324
|  | 31.2037 | 17.39861 |  |  | 99.81481 | 20.13892 |  |  | 260.51051 | 12.12065 |  |  | 476.82683 | 30.02622 |  |  | 358.70871 | 22.74655 |  |  | 358.70871 | 22.74655
|  | 31.22372 | 17.39862 |  |  | 99.89489 | 20.21285 |  |  | 261.11111 | 12.12065 |  |  | 477.52753 | 30.02317 |  |  | 359.30931 | 22.94067 |  |  | 359.30931 | 22.94067
|  | 31.24374 | 17.39862 |  |  | 99.97497 | 20.2865 |  |  | 261.71171 | 12.12065 |  |  | 478.22823 | 30.01711 |  |  | 359.90991 | 23.13557 |  |  | 359.90991 | 23.13557
|  | 31.26376 | 17.39863 |  |  | 100.05506 | 20.35986 |  |  | 262.31231 | 12.12065 |  |  | 478.92893 | 30.00806 |  |  | 360.51051 | 23.33122 |  |  | 360.51051 | 23.33122
|  | 31.28378 | 17.39864 |  |  | 100.13514 | 20.43292 |  |  | 262.91291 | 12.12066 |  |  | 479.62963 | 29.996 |  |  | 361.11111 | 23.5276 |  |  | 361.11111 | 23.5276
|  | 31.3038 | 17.39865 |  |  | 100.21522 | 20.50568 |  |  | 263.51351 | 12.12066 |  |  | 480.33033 | 29.98095 |  |  | 361.71171 | 23.72467 |  |  | 361.71171 | 23.72467
|  | 31.32382 | 17.39865 |  |  | 100.2953 | 20.57813 |  |  | 264.11411 | 12.12066 |  |  | 481.03103 | 29.96292 |  |  | 362.31231 | 23.92241 |  |  | 362.31231 | 23.92241
|  | 31.34384 | 17.39866 |  |  | 100.37538 | 20.65026 |  |  | 264.71471 | 12.12066 |  |  | 481.73173 | 29.94191 |  |  | 362.91291 | 24.12078 |  |  | 362.91291 | 24.12078
|  | 31.36386 | 17.39867 |  |  | 100.45546 | 20.72208 |  |  | 265.31532 | 12.12066 |  |  | 482.43243 | 29.91792 |  |  | 363.51351 | 24.31976 |  |  | 363.51351 | 24.31976
|  | 31.38388 | 17.39868 |  |  | 100.53554 | 20.79356 |  |  | 265.91592 | 12.12066 |  |  | 483.13313 | 29.89098 |  |  | 364.11411 | 24.51931 |  |  | 364.11411 | 24.51931
|  | 31.4039 | 17.39869 |  |  | 100.61562 | 20.86472 |  |  | 266.51652 | 12.12066 |  |  | 483.83383 | 29.86108 |  |  | 364.71471 | 24.71939 |  |  | 364.71471 | 24.71939
|  | 31.42392 | 17.3987 |  |  | 100.6957 | 20.93553 |  |  | 267.11712 | 12.12066 |  |  | 484.53453 | 29.82825 |  |  | 365.31532 | 24.91999 |  |  | 365.31532 | 24.91999
|  | 31.44394 | 17.39872 |  |  | 100.77578 | 21.006 |  |  | 267.71772 | 12.12067 |  |  | 485.23524 | 29.7925 |  |  | 365.91592 | 25.12106 |  |  | 365.91592 | 25.12106
|  | 31.46396 | 17.39873 |  |  | 100.85586 | 21.07612 |  |  | 268.31832 | 12.12067 |  |  | 485.93594 | 29.75383 |  |  | 366.51652 | 25.32257 |  |  | 366.51652 | 25.32257
|  | 31.48398 | 17.39874 |  |  | 100.93594 | 21.14589 |  |  | 268.91892 | 12.12067 |  |  | 486.63664 | 29.71227 |  |  | 367.11712 | 25.52449 |  |  | 367.11712 | 25.52449
|  | 31.504 | 17.39876 |  |  | 101.01602 | 21.21529 |  |  | 269.51952 | 12.12067 |  |  | 487.33734 | 29.66783 |  |  | 367.71772 | 25.72678 |  |  | 367.71772 | 25.72678
|  | 31.52402 | 17.39878 |  |  | 101.0961 | 21.28432 |  |  | 270.12012 | 12.12067 |  |  | 488.03804 | 29.62053 |  |  | 368.31832 | 25.9294 |  |  | 368.31832 | 25.9294
|  | 31.54404 | 17.39879 |  |  | 101.17618 | 21.35299 |  |  | 270.72072 | 12.12067 |  |  | 488.73874 | 29.5704 |  |  | 368.91892 | 26.13233 |  |  | 368.91892 | 26.13233
|  | 31.56406 | 17.39881 |  |  | 101.25626 | 21.42127 |  |  | 271.32132 | 12.12068 |  |  | 489.43944 | 29.51744 |  |  | 369.51952 | 26.33553 |  |  | 369.51952 | 26.33553
|  | 31.58408 | 17.39883 |  |  | 101.33634 | 21.48917 |  |  | 271.92192 | 12.12068 |  |  | 490.14014 | 29.46169 |  |  | 370.12012 | 26.53895 |  |  | 370.12012 | 26.53895
|  | 31.6041 | 17.39885 |  |  | 101.41642 | 21.55668 |  |  | 272.52252 | 12.12068 |  |  | 490.84084 | 29.40315 |  |  | 370.72072 | 26.74257 |  |  | 370.72072 | 26.74257
|  | 31.62412 | 17.39887 |  |  | 101.4965 | 21.62379 |  |  | 273.12312 | 12.12068 |  |  | 491.54154 | 29.34187 |  |  | 371.32132 | 26.94634 |  |  | 371.32132 | 26.94634
|  | 31.64414 | 17.3989 |  |  | 101.57658 | 21.6905 |  |  | 273.72372 | 12.12069 |  |  | 492.24224 | 29.27786 |  |  | 371.92192 | 27.15023 |  |  | 371.92192 | 27.15023
|  | 31.66416 | 17.39892 |  |  | 101.65666 | 21.75681 |  |  | 274.32432 | 12.12069 |  |  | 492.94294 | 29.21115 |  |  | 372.52252 | 27.35419 |  |  | 372.52252 | 27.35419
|  | 31.68418 | 17.39895 |  |  | 101.73674 | 21.8227 |  |  | 274.92492 | 12.12069 |  |  | 493.64364 | 29.14176 |  |  | 373.12312 | 27.5582 |  |  | 373.12312 | 27.5582
|  | 31.7042 | 17.39898 |  |  | 101.81682 | 21.88817 |  |  | 275.52553 | 12.12069 |  |  | 494.34434 | 29.06972 |  |  | 373.72372 | 27.76221 |  |  | 373.72372 | 27.76221
|  | 31.72422 | 17.39901 |  |  | 101.8969 | 21.95322 |  |  | 276.12613 | 12.1207 |  |  | 495.04505 | 28.99506 |  |  | 374.32432 | 27.96618 |  |  | 374.32432 | 27.96618
|  | 31.74424 | 17.39904 |  |  | 101.97698 | 22.01784 |  |  | 276.72673 | 12.1207 |  |  | 495.74575 | 28.91782 |  |  | 374.92492 | 28.17008 |  |  | 374.92492 | 28.17008
|  | 31.76426 | 17.39908 |  |  | 102.05706 | 22.08202 |  |  | 277.32733 | 12.1207 |  |  | 496.44645 | 28.83802 |  |  | 375.52553 | 28.37385 |  |  | 375.52553 | 28.37385
|  | 31.78428 | 17.39912 |  |  | 102.13714 | 22.14576 |  |  | 277.92793 | 12.12071 |  |  | 497.14715 | 28.75568 |  |  | 376.12613 | 28.57747 |  |  | 376.12613 | 28.57747
|  | 31.8043 | 17.39915 |  |  | 102.21722 | 22.20906 |  |  | 278.52853 | 12.12071 |  |  | 497.84785 | 28.67086 |  |  | 376.72673 | 28.78089 |  |  | 376.72673 | 28.78089
|  | 31.82432 | 17.3992 |  |  | 102.2973 | 22.27191 |  |  | 279.12913 | 12.12072 |  |  | 498.54855 | 28.58357 |  |  | 377.32733 | 28.98407 |  |  | 377.32733 | 28.98407
|  | 31.84434 | 17.39924 |  |  | 102.37738 | 22.33429 |  |  | 279.72973 | 12.12072 |  |  | 499.24925 | 28.49385 |  |  | 377.92793 | 29.18697 |  |  | 377.92793 | 29.18697
|  | 31.86436 | 17.39929 |  |  | 102.45746 | 22.39622 |  |  | 280.33033 | 12.12073 |  |  | 499.94995 | 28.40175 |  |  | 378.52853 | 29.38954 |  |  | 378.52853 | 29.38954
|  | 31.88438 | 17.39934 |  |  | 102.53754 | 22.45768 |  |  | 280.93093 | 12.12073 |  |  | 500.65065 | 28.30728 |  |  | 379.12913 | 29.59175 |  |  | 379.12913 | 29.59175
|  | 31.9044 | 17.39939 |  |  | 102.61762 | 22.51866 |  |  | 281.53153 | 12.12074 |  |  | 501.35135 | 28.2105 |  |  | 379.72973 | 29.79356 |  |  | 379.72973 | 29.79356
|  | 31.92442 | 17.39945 |  |  | 102.6977 | 22.57917 |  |  | 282.13213 | 12.12074 |  |  | 502.05205 | 28.11143 |  |  | 380.33033 | 29.99491 |  |  | 380.33033 | 29.99491
|  | 31.94444 | 17.39951 |  |  | 102.77778 | 22.63919 |  |  | 282.73273 | 12.12075 |  |  | 502.75275 | 28.01012 |  |  | 380.93093 | 30.19577 |  |  | 380.93093 | 30.19577
|  | 31.96446 | 17.39958 |  |  | 102.85786 | 22.69872 |  |  | 283.33333 | 12.12075 |  |  | 503.45345 | 27.9066 |  |  | 381.53153 | 30.39609 |  |  | 381.53153 | 30.39609
|  | 31.98448 | 17.39965 |  |  | 102.93794 | 22.75776 |  |  | 283.93393 | 12.12076 |  |  | 504.15415 | 27.80092 |  |  | 382.13213 | 30.59584 |  |  | 382.13213 | 30.59584
|  | 32.0045 | 17.39972 |  |  | 103.01802 | 22.8163 |  |  | 284.53453 | 12.12077 |  |  | 504.85485 | 27.69311 |  |  | 382.73273 | 30.79496 |  |  | 382.73273 | 30.79496
|  | 32.02452 | 17.3998 |  |  | 103.0981 | 22.87434 |  |  | 285.13514 | 12.12077 |  |  | 505.55556 | 27.58322 |  |  | 383.33333 | 30.99342 |  |  | 383.33333 | 30.99342
|  | 32.04454 | 17.39988 |  |  | 103.17818 | 22.93186 |  |  | 285.73574 | 12.12078 |  |  | 506.25626 | 27.47128 |  |  | 383.93393 | 31.19117 |  |  | 383.93393 | 31.19117
|  | 32.06456 | 17.39997 |  |  | 103.25826 | 22.98887 |  |  | 286.33634 | 12.12079 |  |  | 506.95696 | 27.35735 |  |  | 384.53453 | 31.38816 |  |  | 384.53453 | 31.38816
|  | 32.08458 | 17.40006 |  |  | 103.33834 | 23.04536 |  |  | 286.93694 | 12.1208 |  |  | 507.65766 | 27.24145 |  |  | 385.13514 | 31.58436 |  |  | 385.13514 | 31.58436
|  | 32.1046 | 17.40016 |  |  | 103.41842 | 23.10133 |  |  | 287.53754 | 12.12081 |  |  | 508.35836 | 27.12365 |  |  | 385.73574 | 31.77972 |  |  | 385.73574 | 31.77972
|  | 32.12462 | 17.40027 |  |  | 103.4985 | 23.15676 |  |  | 288.13814 | 12.12082 |  |  | 509.05906 | 27.00397 |  |  | 386.33634 | 31.97418 |  |  | 386.33634 | 31.97418
|  | 32.14464 | 17.40038 |  |  | 103.57858 | 23.21166 |  |  | 288.73874 | 12.12083 |  |  | 509.75976 | 26.88246 |  |  | 386.93694 | 32.16772 |  |  | 386.93694 | 32.16772
|  | 32.16466 | 17.4005 |  |  | 103.65866 | 23.26603 |  |  | 289.33934 | 12.12084 |  |  | 510.46046 | 26.75917 |  |  | 387.53754 | 32.36029 |  |  | 387.53754 | 32.36029
|  | 32.18468 | 17.40062 |  |  | 103.73874 | 23.31984 |  |  | 289.93994 | 12.12085 |  |  | 511.16116 | 26.63415 |  |  | 388.13814 | 32.55183 |  |  | 388.13814 | 32.55183
|  | 32.2047 | 17.40076 |  |  | 103.81882 | 23.37311 |  |  | 290.54054 | 12.12086 |  |  | 511.86186 | 26.50743 |  |  | 388.73874 | 32.74231 |  |  | 388.73874 | 32.74231
|  | 32.22472 | 17.4009 |  |  | 103.8989 | 23.42582 |  |  | 291.14114 | 12.12087 |  |  | 512.56256 | 26.37907 |  |  | 389.33934 | 32.93168 |  |  | 389.33934 | 32.93168
|  | 32.24474 | 17.40105 |  |  | 103.97898 | 23.47797 |  |  | 291.74174 | 12.12089 |  |  | 513.26326 | 26.24911 |  |  | 389.93994 | 33.1199 |  |  | 389.93994 | 33.1199
|  | 32.26476 | 17.40121 |  |  | 104.05906 | 23.52956 |  |  | 292.34234 | 12.1209 |  |  | 513.96396 | 26.1176 |  |  | 390.54054 | 33.30692 |  |  | 390.54054 | 33.30692
|  | 32.28478 | 17.40137 |  |  | 104.13914 | 23.58059 |  |  | 292.94294 | 12.12091 |  |  | 514.66466 | 25.98458 |  |  | 391.14114 | 33.4927 |  |  | 391.14114 | 33.4927
|  | 32.3048 | 17.40155 |  |  | 104.21922 | 23.63103 |  |  | 293.54354 | 12.12093 |  |  | 515.36537 | 25.85011 |  |  | 391.74174 | 33.67719 |  |  | 391.74174 | 33.67719
|  | 32.32482 | 17.40174 |  |  | 104.2993 | 23.6809 |  |  | 294.14414 | 12.12094 |  |  | 516.06607 | 25.71422 |  |  | 392.34234 | 33.86035 |  |  | 392.34234 | 33.86035
|  | 32.34484 | 17.40194 |  |  | 104.37938 | 23.73019 |  |  | 294.74474 | 12.12096 |  |  | 516.76677 | 25.57698 |  |  | 392.94294 | 34.04214 |  |  | 392.94294 | 34.04214
|  | 32.36486 | 17.40215 |  |  | 104.45946 | 23.7789 |  |  | 295.34535 | 12.12098 |  |  | 517.46747 | 25.43842 |  |  | 393.54354 | 34.2225 |  |  | 393.54354 | 34.2225
|  | 32.38488 | 17.40237 |  |  | 104.53954 | 23.82701 |  |  | 295.94595 | 12.121 |  |  | 518.16817 | 25.29859 |  |  | 394.14414 | 34.4014 |  |  | 394.14414 | 34.4014
|  | 32.4049 | 17.40261 |  |  | 104.61962 | 23.87452 |  |  | 296.54655 | 12.12102 |  |  | 518.86887 | 25.15754 |  |  | 394.74474 | 34.5788 |  |  | 394.74474 | 34.5788
|  | 32.42492 | 17.40286 |  |  | 104.6997 | 23.92144 |  |  | 297.14715 | 12.12104 |  |  | 519.56957 | 25.01532 |  |  | 395.34535 | 34.75464 |  |  | 395.34535 | 34.75464
|  | 32.44494 | 17.40312 |  |  | 104.77978 | 23.96775 |  |  | 297.74775 | 12.12106 |  |  | 520.27027 | 24.87198 |  |  | 395.94595 | 34.92889 |  |  | 395.94595 | 34.92889
|  | 32.46496 | 17.4034 |  |  | 104.85986 | 24.01346 |  |  | 298.34835 | 12.12108 |  |  | 520.97097 | 24.72757 |  |  | 396.54655 | 35.10149 |  |  | 396.54655 | 35.10149
|  | 32.48498 | 17.4037 |  |  | 104.93994 | 24.05855 |  |  | 298.94895 | 12.12111 |  |  | 521.67167 | 24.58214 |  |  | 397.14715 | 35.27242 |  |  | 397.14715 | 35.27242
|  | 32.5 | 17.40393 |  |  | 105 | 24.09196 |  |  | 299.54955 | 12.12113 |  |  | 522.37237 | 24.43572 |  |  | 397.74775 | 35.44162 |  |  | 397.74775 | 35.44162
|  | 32.50501 | 17.40401 |  |  | 105.02002 | 24.10302 |  |  | 300.15015 | 12.12116 |  |  | 523.07307 | 24.28838 |  |  | 398.34835 | 35.60905 |  |  | 398.34835 | 35.60905
|  | 32.52503 | 17.40434 |  |  | 105.1001 | 24.14688 |  |  | 300.75075 | 12.12118 |  |  | 523.77377 | 24.14016 |  |  | 398.94895 | 35.77467 |  |  | 398.94895 | 35.77467
|  | 32.54505 | 17.40469 |  |  | 105.18018 | 24.19011 |  |  | 301.35135 | 12.12121 |  |  | 524.47447 | 23.99111 |  |  | 399.54955 | 35.93844 |  |  | 399.54955 | 35.93844
|  | 32.56507 | 17.40506 |  |  | 105.26026 | 24.23271 |  |  | 301.95195 | 12.12124 |  |  | 525.17518 | 23.84127 |  |  | 400.15015 | 36.10032 |  |  | 400.15015 | 36.10032
|  | 32.58509 | 17.40545 |  |  | 105.34034 | 24.27467 |  |  | 302.55255 | 12.12128 |  |  | 525.87588 | 23.6907 |  |  | 400.75075 | 36.26025 |  |  | 400.75075 | 36.26025
|  | 32.60511 | 17.40586 |  |  | 105.42042 | 24.31601 |  |  | 303.15315 | 12.12131 |  |  | 526.57658 | 23.53945 |  |  | 401.35135 | 36.41821 |  |  | 401.35135 | 36.41821
|  | 32.62513 | 17.40629 |  |  | 105.5005 | 24.3567 |  |  | 303.75375 | 12.12134 |  |  | 527.27728 | 23.38755 |  |  | 401.95195 | 36.57415 |  |  | 401.95195 | 36.57415
|  | 32.64515 | 17.40675 |  |  | 105.58058 | 24.39675 |  |  | 304.35435 | 12.12138 |  |  | 527.97798 | 23.23506 |  |  | 402.55255 | 36.72803 |  |  | 402.55255 | 36.72803
|  | 32.66517 | 17.40723 |  |  | 105.66066 | 24.43614 |  |  | 304.95495 | 12.12142 |  |  | 528.67868 | 23.08203 |  |  | 403.15315 | 36.87981 |  |  | 403.15315 | 36.87981
|  | 32.68519 | 17.40774 |  |  | 105.74074 | 24.47489 |  |  | 305.55556 | 12.12146 |  |  | 529.37938 | 22.9285 |  |  | 403.75375 | 37.02945 |  |  | 403.75375 | 37.02945
|  | 32.70521 | 17.40828 |  |  | 105.82082 | 24.51298 |  |  | 306.15616 | 12.1215 |  |  | 530.08008 | 22.77452 |  |  | 404.35435 | 37.17691 |  |  | 404.35435 | 37.17691
|  | 32.72523 | 17.40884 |  |  | 105.9009 | 24.55042 |  |  | 306.75676 | 12.12155 |  |  | 530.78078 | 22.62014 |  |  | 404.95495 | 37.32216 |  |  | 404.95495 | 37.32216
|  | 32.74525 | 17.40944 |  |  | 105.98098 | 24.58719 |  |  | 307.35736 | 12.1216 |  |  | 531.48148 | 22.46539 |  |  | 405.55556 | 37.46514 |  |  | 405.55556 | 37.46514
|  | 32.76527 | 17.41007 |  |  | 106.06106 | 24.6233 |  |  | 307.95796 | 12.12165 |  |  | 532.18218 | 22.31034 |  |  | 406.15616 | 37.60583 |  |  | 406.15616 | 37.60583
|  | 32.78529 | 17.41073 |  |  | 106.14114 | 24.65873 |  |  | 308.55856 | 12.1217 |  |  | 532.88288 | 22.15502 |  |  | 406.75676 | 37.74419 |  |  | 406.75676 | 37.74419
|  | 32.80531 | 17.41143 |  |  | 106.22122 | 24.6935 |  |  | 309.15916 | 12.12175 |  |  | 533.58358 | 21.99947 |  |  | 407.35736 | 37.88018 |  |  | 407.35736 | 37.88018
|  | 32.82533 | 17.41217 |  |  | 106.3013 | 24.72759 |  |  | 309.75976 | 12.12181 |  |  | 534.28428 | 21.84375 |  |  | 407.95796 | 38.01377 |  |  | 407.95796 | 38.01377
|  | 32.84535 | 17.41294 |  |  | 106.38138 | 24.761 |  |  | 310.36036 | 12.12187 |  |  | 534.98498 | 21.6879 |  |  | 408.55856 | 38.14491 |  |  | 408.55856 | 38.14491
|  | 32.86537 | 17.41376 |  |  | 106.46146 | 24.79373 |  |  | 310.96096 | 12.12193 |  |  | 535.68569 | 21.53196 |  |  | 409.15916 | 38.27357 |  |  | 409.15916 | 38.27357
|  | 32.88539 | 17.41461 |  |  | 106.54154 | 24.82577 |  |  | 311.56156 | 12.122 |  |  | 536.38639 | 21.37597 |  |  | 409.75976 | 38.39972 |  |  | 409.75976 | 38.39972
|  | 32.90541 | 17.41552 |  |  | 106.62162 | 24.85713 |  |  | 312.16216 | 12.12207 |  |  | 537.08709 | 21.21998 |  |  | 410.36036 | 38.52333 |  |  | 410.36036 | 38.52333
|  | 32.92543 | 17.41647 |  |  | 106.7017 | 24.88779 |  |  | 312.76276 | 12.12214 |  |  | 537.78779 | 21.06404 |  |  | 410.96096 | 38.64435 |  |  | 410.96096 | 38.64435
|  | 32.94545 | 17.41747 |  |  | 106.78178 | 24.91776 |  |  | 313.36336 | 12.12221 |  |  | 538.48849 | 20.90817 |  |  | 411.56156 | 38.76276 |  |  | 411.56156 | 38.76276
|  | 32.96547 | 17.41852 |  |  | 106.86186 | 24.94704 |  |  | 313.96396 | 12.12229 |  |  | 539.18919 | 20.75242 |  |  | 412.16216 | 38.87853 |  |  | 412.16216 | 38.87853
|  | 32.98549 | 17.41962 |  |  | 106.94194 | 24.97561 |  |  | 314.56456 | 12.12238 |  |  | 539.88989 | 20.59684 |  |  | 412.76276 | 38.99161 |  |  | 412.76276 | 38.99161
|  | 33.00551 | 17.42078 |  |  | 107.02202 | 25.00348 |  |  | 315.16517 | 12.12246 |  |  | 540.59059 | 20.44146 |  |  | 413.36336 | 39.10199 |  |  | 413.36336 | 39.10199
|  | 33.02553 | 17.422 |  |  | 107.1021 | 25.03065 |  |  | 315.76577 | 12.12255 |  |  | 541.29129 | 20.28633 |  |  | 413.96396 | 39.20963 |  |  | 413.96396 | 39.20963
|  | 33.04555 | 17.42329 |  |  | 107.18218 | 25.05711 |  |  | 316.36637 | 12.12265 |  |  | 541.99199 | 20.13148 |  |  | 414.56456 | 39.3145 |  |  | 414.56456 | 39.3145
|  | 33.06557 | 17.42463 |  |  | 107.26226 | 25.08286 |  |  | 316.96697 | 12.12275 |  |  | 542.69269 | 19.97695 |  |  | 415.16517 | 39.41657 |  |  | 415.16517 | 39.41657
|  | 33.08559 | 17.42605 |  |  | 107.34234 | 25.1079 |  |  | 317.56757 | 12.12285 |  |  | 543.39339 | 19.82278 |  |  | 415.76577 | 39.51581 |  |  | 415.76577 | 39.51581
|  | 33.10561 | 17.42754 |  |  | 107.42242 | 25.13223 |  |  | 318.16817 | 12.12296 |  |  | 544.09409 | 19.66901 |  |  | 416.36637 | 39.6122 |  |  | 416.36637 | 39.6122
|  | 33.12563 | 17.4291 |  |  | 107.5025 | 25.15583 |  |  | 318.76877 | 12.12308 |  |  | 544.79479 | 19.51566 |  |  | 416.96697 | 39.7057 |  |  | 416.96697 | 39.7057
|  | 33.14565 | 17.43073 |  |  | 107.58258 | 25.17872 |  |  | 319.36937 | 12.1232 |  |  | 545.4955 | 19.36279 |  |  | 417.56757 | 39.7963 |  |  | 417.56757 | 39.7963
|  | 33.16567 | 17.43245 |  |  | 107.66266 | 25.20089 |  |  | 319.96997 | 12.12332 |  |  | 546.1962 | 19.21042 |  |  | 418.16817 | 39.88397 |  |  | 418.16817 | 39.88397
|  | 33.18569 | 17.43425 |  |  | 107.74274 | 25.22233 |  |  | 320.57057 | 12.12345 |  |  | 546.8969 | 19.05859 |  |  | 418.76877 | 39.96867 |  |  | 418.76877 | 39.96867
|  | 33.20571 | 17.43615 |  |  | 107.82282 | 25.24305 |  |  | 321.17117 | 12.12359 |  |  | 547.5976 | 18.90733 |  |  | 419.36937 | 40.0504 |  |  | 419.36937 | 40.0504
|  | 33.22573 | 17.43813 |  |  | 107.9029 | 25.26304 |  |  | 321.77177 | 12.12373 |  |  | 548.2983 | 18.75668 |  |  | 419.96997 | 40.12912 |  |  | 419.96997 | 40.12912
|  | 33.24575 | 17.44021 |  |  | 107.98298 | 25.2823 |  |  | 322.37237 | 12.12388 |  |  | 548.999 | 18.60666 |  |  | 420.57057 | 40.20481 |  |  | 420.57057 | 40.20481
|  | 33.26577 | 17.44239 |  |  | 108.06306 | 25.30083 |  |  | 322.97297 | 12.12404 |  |  | 549.6997 | 18.45732 |  |  | 421.17117 | 40.27746 |  |  | 421.17117 | 40.27746
|  | 33.28579 | 17.44467 |  |  | 108.14314 | 25.31862 |  |  | 323.57357 | 12.1242 |  |  | 550 | 18.39353 |  |  | 421.77177 | 40.34703 |  |  | 421.77177 | 40.34703
|  | 33.30581 | 17.44706 |  |  | 108.22322 | 25.33568 |  |  | 324.17417 | 12.12437 |  |  | 550.4004 | 18.30868 |  |  | 422.37237 | 40.41352 |  |  | 422.37237 | 40.41352
|  | 33.32583 | 17.44957 |  |  | 108.3033 | 25.35201 |  |  | 324.77477 | 12.12455 |  |  | 551.1011 | 18.16076 |  |  | 422.97297 | 40.4769 |  |  | 422.97297 | 40.4769
|  | 33.34585 | 17.4522 |  |  | 108.38338 | 25.3676 |  |  | 325.37538 | 12.12473 |  |  | 551.8018 | 18.01361 |  |  | 423.57357 | 40.53715 |  |  | 423.57357 | 40.53715
|  | 33.36587 | 17.45495 |  |  | 108.46346 | 25.38244 |  |  | 325.97598 | 12.12493 |  |  | 552.5025 | 17.86725 |  |  | 424.17417 | 40.59426 |  |  | 424.17417 | 40.59426
|  | 33.38589 | 17.45783 |  |  | 108.54354 | 25.39655 |  |  | 326.57658 | 12.12513 |  |  | 553.2032 | 17.7217 |  |  | 424.77477 | 40.64822 |  |  | 424.77477 | 40.64822
|  | 33.40591 | 17.46084 |  |  | 108.62362 | 25.40991 |  |  | 327.17718 | 12.12534 |  |  | 553.9039 | 17.577 |  |  | 425.37538 | 40.69899 |  |  | 425.37538 | 40.69899
|  | 33.42593 | 17.46399 |  |  | 108.7037 | 25.42254 |  |  | 327.77778 | 12.12556 |  |  | 554.6046 | 17.43318 |  |  | 425.97598 | 40.74658 |  |  | 425.97598 | 40.74658
|  | 33.44595 | 17.46729 |  |  | 108.78378 | 25.43441 |  |  | 328.37838 | 12.12579 |  |  | 555.30531 | 17.29024 |  |  | 426.57658 | 40.79097 |  |  | 426.57658 | 40.79097
|  | 33.46597 | 17.47074 |  |  | 108.86386 | 25.44554 |  |  | 328.97898 | 12.12604 |  |  | 556.00601 | 17.14824 |  |  | 427.17718 | 40.83214 |  |  | 427.17718 | 40.83214
|  | 33.48599 | 17.47434 |  |  | 108.94394 | 25.45593 |  |  | 329.57958 | 12.12629 |  |  | 556.70671 | 17.00718 |  |  | 427.77778 | 40.87008 |  |  | 427.77778 | 40.87008
|  | 33.50601 | 17.47811 |  |  | 109.02402 | 25.46556 |  |  | 330.18018 | 12.12655 |  |  | 557.40741 | 16.86709 |  |  | 428.37838 | 40.90479 |  |  | 428.37838 | 40.90479
|  | 33.52603 | 17.48205 |  |  | 109.1041 | 25.47445 |  |  | 330.78078 | 12.12682 |  |  | 558.10811 | 16.72799 |  |  | 428.97898 | 40.93624 |  |  | 428.97898 | 40.93624
|  | 33.54605 | 17.48617 |  |  | 109.18418 | 25.48259 |  |  | 331.38138 | 12.12711 |  |  | 558.80881 | 16.58991 |  |  | 429.57958 | 40.96444 |  |  | 429.57958 | 40.96444
|  | 33.56607 | 17.49048 |  |  | 109.26426 | 25.48997 |  |  | 331.98198 | 12.12741 |  |  | 559.50951 | 16.45286 |  |  | 430.18018 | 40.98938 |  |  | 430.18018 | 40.98938
|  | 33.58609 | 17.49497 |  |  | 109.34434 | 25.49661 |  |  | 332.58258 | 12.12772 |  |  | 560.21021 | 16.31688 |  |  | 430.78078 | 41.01104 |  |  | 430.78078 | 41.01104
|  | 33.60611 | 17.49967 |  |  | 109.42442 | 25.50249 |  |  | 333.18318 | 12.12804 |  |  | 560.91091 | 16.18197 |  |  | 431.38138 | 41.02942 |  |  | 431.38138 | 41.02942
|  | 33.62613 | 17.50457 |  |  | 109.5045 | 25.50763 |  |  | 333.78378 | 12.12838 |  |  | 561.61161 | 16.04815 |  |  | 431.98198 | 41.04452 |  |  | 431.98198 | 41.04452
|  | 33.64615 | 17.50968 |  |  | 109.58458 | 25.51201 |  |  | 334.38438 | 12.12873 |  |  | 562.31231 | 15.91546 |  |  | 432.58258 | 41.05633 |  |  | 432.58258 | 41.05633
|  | 33.66617 | 17.51502 |  |  | 109.66466 | 25.51563 |  |  | 334.98498 | 12.1291 |  |  | 563.01301 | 15.78389 |  |  | 433.18318 | 41.06485 |  |  | 433.18318 | 41.06485
|  | 33.68619 | 17.52059 |  |  | 109.74474 | 25.5185 |  |  | 335.58559 | 12.12948 |  |  | 563.71371 | 15.65347 |  |  | 433.78378 | 41.07008 |  |  | 433.78378 | 41.07008
|  | 33.70621 | 17.5264 |  |  | 109.82482 | 25.52062 |  |  | 336.18619 | 12.12988 |  |  | 564.41441 | 15.52422 |  |  | 434.38438 | 41.07201 |  |  | 434.38438 | 41.07201
|  | 33.72623 | 17.53246 |  |  | 109.9049 | 25.52199 |  |  | 336.78679 | 12.13029 |  |  | 565.11512 | 15.39614 |  |  | 434.98498 | 41.07064 |  |  | 434.98498 | 41.07064
|  | 33.74625 | 17.53878 |  |  | 109.98498 | 25.5226 |  |  | 337.38739 | 12.13072 |  |  | 565.81582 | 15.26927 |  |  | 435.58559 | 41.06598 |  |  | 435.58559 | 41.06598
|  | 33.76627 | 17.54537 |  |  | 110.06507 | 25.52245 |  |  | 337.98799 | 12.13117 |  |  | 566.51652 | 15.1436 |  |  | 436.18619 | 41.05802 |  |  | 436.18619 | 41.05802
|  | 33.78629 | 17.55224 |  |  | 110.14515 | 25.52155 |  |  | 338.58859 | 12.13164 |  |  | 567.21722 | 15.01915 |  |  | 436.78679 | 41.04678 |  |  | 436.78679 | 41.04678
|  | 33.80631 | 17.55939 |  |  | 110.22523 | 25.5199 |  |  | 339.18919 | 12.13213 |  |  | 567.91792 | 14.89593 |  |  | 437.38739 | 41.03224 |  |  | 437.38739 | 41.03224
|  | 33.82633 | 17.56685 |  |  | 110.30531 | 25.5175 |  |  | 339.78979 | 12.13264 |  |  | 568.61862 | 14.77396 |  |  | 437.98799 | 41.01442 |  |  | 437.98799 | 41.01442
|  | 33.84635 | 17.57461 |  |  | 110.38539 | 25.51433 |  |  | 340.39039 | 12.13317 |  |  | 569.31932 | 14.65325 |  |  | 438.58859 | 40.99331 |  |  | 438.58859 | 40.99331
|  | 33.86637 | 17.58269 |  |  | 110.46547 | 25.51042 |  |  | 340.99099 | 12.13372 |  |  | 570.02002 | 14.53381 |  |  | 439.18919 | 40.96894 |  |  | 439.18919 | 40.96894
|  | 33.88639 | 17.59111 |  |  | 110.54555 | 25.50575 |  |  | 341.59159 | 12.13429 |  |  | 570.72072 | 14.41564 |  |  | 439.78979 | 40.9413 |  |  | 439.78979 | 40.9413
|  | 33.90641 | 17.59987 |  |  | 110.62563 | 25.50033 |  |  | 342.19219 | 12.13489 |  |  | 571.42142 | 14.29875 |  |  | 440.39039 | 40.9104 |  |  | 440.39039 | 40.9104
|  | 33.92643 | 17.60898 |  |  | 110.70571 | 25.49416 |  |  | 342.79279 | 12.1355 |  |  | 572.12212 | 14.18316 |  |  | 440.99099 | 40.87625 |  |  | 440.99099 | 40.87625
|  | 33.94645 | 17.61847 |  |  | 110.78579 | 25.48724 |  |  | 343.39339 | 12.13615 |  |  | 572.82282 | 14.06887 |  |  | 441.59159 | 40.83886 |  |  | 441.59159 | 40.83886
|  | 33.96647 | 17.62833 |  |  | 110.86587 | 25.47957 |  |  | 343.99399 | 12.13682 |  |  | 573.52352 | 13.95589 |  |  | 442.19219 | 40.79824 |  |  | 442.19219 | 40.79824
|  | 33.98649 | 17.63859 |  |  | 110.94595 | 25.47114 |  |  | 344.59459 | 12.13752 |  |  | 574.22422 | 13.84422 |  |  | 442.79279 | 40.7544 |  |  | 442.79279 | 40.7544
|  | 34.00651 | 17.64925 |  |  | 111.02603 | 25.46197 |  |  | 345.1952 | 12.13824 |  |  | 574.92492 | 13.73387 |  |  | 443.39339 | 40.70736 |  |  | 443.39339 | 40.70736
|  | 34.02653 | 17.66034 |  |  | 111.10611 | 25.45205 |  |  | 345.7958 | 12.13899 |  |  | 575.62563 | 13.62484 |  |  | 443.99399 | 40.65713 |  |  | 443.99399 | 40.65713
|  | 34.04655 | 17.67186 |  |  | 111.18619 | 25.44138 |  |  | 346.3964 | 12.13978 |  |  | 576.32633 | 13.51714 |  |  | 444.59459 | 40.60372 |  |  | 444.59459 | 40.60372
|  | 34.06657 | 17.68382 |  |  | 111.26627 | 25.42996 |  |  | 346.997 | 12.14059 |  |  | 577.02703 | 13.41078 |  |  | 445.1952 | 40.54715 |  |  | 445.1952 | 40.54715
|  | 34.08659 | 17.69626 |  |  | 111.34635 | 25.4178 |  |  | 347.5976 | 12.14144 |  |  | 577.72773 | 13.30574 |  |  | 445.7958 | 40.48743 |  |  | 445.7958 | 40.48743
|  | 34.10661 | 17.70917 |  |  | 111.42643 | 25.40489 |  |  | 348.1982 | 12.14231 |  |  | 578.42843 | 13.20205 |  |  | 446.3964 | 40.42459 |  |  | 446.3964 | 40.42459
|  | 34.12663 | 17.72257 |  |  | 111.50651 | 25.39125 |  |  | 348.7988 | 12.14323 |  |  | 579.12913 | 13.0997 |  |  | 446.997 | 40.35863 |  |  | 446.997 | 40.35863
|  | 34.14665 | 17.73649 |  |  | 111.58659 | 25.37685 |  |  | 349.3994 | 12.14417 |  |  | 579.82983 | 12.99868 |  |  | 447.5976 | 40.28958 |  |  | 447.5976 | 40.28958
|  | 34.16667 | 17.75093 |  |  | 111.66667 | 25.36172 |  |  | 350 | 12.14516 |  |  | 580.53053 | 12.89901 |  |  | 448.1982 | 40.21746 |  |  | 448.1982 | 40.21746
|  | 34.18669 | 17.76591 |  |  | 111.74675 | 25.34586 |  |  | 350.6006 | 12.14618 |  |  | 581.23123 | 12.80068 |  |  | 448.7988 | 40.14229 |  |  | 448.7988 | 40.14229
|  | 34.20671 | 17.78145 |  |  | 111.82683 | 25.32925 |  |  | 351.2012 | 12.14724 |  |  | 581.93193 | 12.70368 |  |  | 449.3994 | 40.06408 |  |  | 449.3994 | 40.06408
|  | 34.22673 | 17.79757 |  |  | 111.90691 | 25.31191 |  |  | 351.8018 | 12.14834 |  |  | 582.63263 | 12.60803 |  |  | 450 | 39.98287 |  |  | 450 | 39.98287
|  | 34.24675 | 17.81429 |  |  | 111.98699 | 25.29383 |  |  | 352.4024 | 12.14948 |  |  | 583.33333 | 12.51372 |  |  | 450.6006 | 39.89867 |  |  | 450.6006 | 39.89867
|  | 34.26677 | 17.83161 |  |  | 112.06707 | 25.27502 |  |  | 353.003 | 12.15067 |  |  | 584.03403 | 12.42074 |  |  | 451.2012 | 39.81151 |  |  | 451.2012 | 39.81151
|  | 34.28679 | 17.84957 |  |  | 112.14715 | 25.25548 |  |  | 353.6036 | 12.15189 |  |  | 584.73473 | 12.3291 |  |  | 451.8018 | 39.72141 |  |  | 451.8018 | 39.72141
|  | 34.30681 | 17.86818 |  |  | 112.22723 | 25.23521 |  |  | 354.2042 | 12.15317 |  |  | 585.43544 | 12.23878 |  |  | 452.4024 | 39.6284 |  |  | 452.4024 | 39.6284
|  | 34.32683 | 17.88745 |  |  | 112.30731 | 25.21422 |  |  | 354.8048 | 12.15449 |  |  | 586.13614 | 12.1498 |  |  | 453.003 | 39.53251 |  |  | 453.003 | 39.53251
|  | 34.34685 | 17.90741 |  |  | 112.38739 | 25.1925 |  |  | 355.40541 | 12.15587 |  |  | 586.83684 | 12.06214 |  |  | 453.6036 | 39.43375 |  |  | 453.6036 | 39.43375
|  | 34.36687 | 17.92808 |  |  | 112.46747 | 25.17006 |  |  | 356.00601 | 12.15729 |  |  | 587.53754 | 11.97579 |  |  | 454.2042 | 39.33216 |  |  | 454.2042 | 39.33216
|  | 34.38689 | 17.94948 |  |  | 112.54755 | 25.14689 |  |  | 356.60661 | 12.15876 |  |  | 588.23824 | 11.89076 |  |  | 454.8048 | 39.22777 |  |  | 454.8048 | 39.22777
|  | 34.40691 | 17.97162 |  |  | 112.62763 | 25.12301 |  |  | 357.20721 | 12.16029 |  |  | 588.93894 | 11.80704 |  |  | 455.40541 | 39.12061 |  |  | 455.40541 | 39.12061
|  | 34.42693 | 17.99453 |  |  | 112.70771 | 25.09842 |  |  | 357.80781 | 12.16188 |  |  | 589.63964 | 11.72463 |  |  | 456.00601 | 39.0107 |  |  | 456.00601 | 39.0107
|  | 34.44695 | 18.01824 |  |  | 112.78779 | 25.0731 |  |  | 358.40841 | 12.16352 |  |  | 590.34034 | 11.64351 |  |  | 456.60661 | 38.89807 |  |  | 456.60661 | 38.89807
|  | 34.46697 | 18.04275 |  |  | 112.86787 | 25.04708 |  |  | 359.00901 | 12.16522 |  |  | 591.04104 | 11.56368 |  |  | 457.20721 | 38.78276 |  |  | 457.20721 | 38.78276
|  | 34.48699 | 18.0681 |  |  | 112.94795 | 25.02035 |  |  | 359.60961 | 12.16698 |  |  | 591.74174 | 11.48513 |  |  | 457.80781 | 38.6648 |  |  | 457.80781 | 38.6648
|  | 34.50701 | 18.09431 |  |  | 113.02803 | 24.99291 |  |  | 360.21021 | 12.16881 |  |  | 592.44244 | 11.40786 |  |  | 458.40841 | 38.54422 |  |  | 458.40841 | 38.54422
|  | 34.52703 | 18.1214 |  |  | 113.10811 | 24.96477 |  |  | 360.81081 | 12.1707 |  |  | 593.14314 | 11.33186 |  |  | 459.00901 | 38.42106 |  |  | 459.00901 | 38.42106
|  | 34.54705 | 18.14938 |  |  | 113.18819 | 24.93593 |  |  | 361.41141 | 12.17266 |  |  | 593.84384 | 11.25713 |  |  | 459.60961 | 38.29534 |  |  | 459.60961 | 38.29534
|  | 34.56707 | 18.17829 |  |  | 113.26827 | 24.90639 |  |  | 362.01201 | 12.17469 |  |  | 594.54454 | 11.18364 |  |  | 460.21021 | 38.1671 |  |  | 460.21021 | 38.1671
|  | 34.58709 | 18.20816 |  |  | 113.34835 | 24.87615 |  |  | 362.61261 | 12.17679 |  |  | 595.24525 | 11.1114 |  |  | 460.81081 | 38.03638 |  |  | 460.81081 | 38.03638
|  | 34.60711 | 18.23899 |  |  | 113.42843 | 24.84522 |  |  | 363.21321 | 12.17896 |  |  | 595.94595 | 11.04039 |  |  | 461.41141 | 37.90321 |  |  | 461.41141 | 37.90321
|  | 34.62713 | 18.27082 |  |  | 113.50851 | 24.8136 |  |  | 363.81381 | 12.18121 |  |  | 596.64665 | 10.97061 |  |  | 462.01201 | 37.76763 |  |  | 462.01201 | 37.76763
|  | 34.64715 | 18.30368 |  |  | 113.58859 | 24.7813 |  |  | 364.41441 | 12.18353 |  |  | 597.34735 | 10.90205 |  |  | 462.61261 | 37.62968 |  |  | 462.61261 | 37.62968
|  | 34.66717 | 18.33758 |  |  | 113.66867 | 24.74831 |  |  | 365.01502 | 12.18594 |  |  | 598.04805 | 10.83469 |  |  | 463.21321 | 37.48938 |  |  | 463.21321 | 37.48938
|  | 34.68719 | 18.37255 |  |  | 113.74875 | 24.71464 |  |  | 365.61562 | 12.18843 |  |  | 598.74875 | 10.76853 |  |  | 463.81381 | 37.34679 |  |  | 463.81381 | 37.34679
|  | 34.70721 | 18.40862 |  |  | 113.82883 | 24.68029 |  |  | 366.21622 | 12.19101 |  |  | 599.44945 | 10.70356 |  |  | 464.41441 | 37.20193 |  |  | 464.41441 | 37.20193
|  | 34.72723 | 18.44581 |  |  | 113.90891 | 24.64527 |  |  | 366.81682 | 12.19367 |  |  | 600.15015 | 10.63976 |  |  | 465.01502 | 37.05484 |  |  | 465.01502 | 37.05484
|  | 34.74725 | 18.48415 |  |  | 113.98899 | 24.60957 |  |  | 367.41742 | 12.19642 |  |  | 600.85085 | 10.57713 |  |  | 465.61562 | 36.90557 |  |  | 465.61562 | 36.90557
|  | 34.76727 | 18.52367 |  |  | 114.06907 | 24.57321 |  |  | 368.01802 | 12.19927 |  |  | 601.55155 | 10.51566 |  |  | 466.21622 | 36.75415 |  |  | 466.21622 | 36.75415
|  | 34.78729 | 18.56439 |  |  | 114.14915 | 24.53619 |  |  | 368.61862 | 12.20221 |  |  | 602.25225 | 10.45532 |  |  | 466.81682 | 36.60063 |  |  | 466.81682 | 36.60063
|  | 34.80731 | 18.60634 |  |  | 114.22923 | 24.4985 |  |  | 369.21922 | 12.20526 |  |  | 602.95295 | 10.39612 |  |  | 467.41742 | 36.44504 |  |  | 467.41742 | 36.44504
|  | 34.82733 | 18.64954 |  |  | 114.30931 | 24.46016 |  |  | 369.81982 | 12.2084 |  |  | 603.65365 | 10.33804 |  |  | 468.01802 | 36.28742 |  |  | 468.01802 | 36.28742
|  | 34.84735 | 18.69403 |  |  | 114.38939 | 24.42116 |  |  | 370.42042 | 12.21165 |  |  | 604.35435 | 10.28107 |  |  | 468.61862 | 36.12782 |  |  | 468.61862 | 36.12782
|  | 34.86737 | 18.73982 |  |  | 114.46947 | 24.38151 |  |  | 371.02102 | 12.215 |  |  | 605.05506 | 10.2252 |  |  | 469.21922 | 35.96628 |  |  | 469.21922 | 35.96628
|  | 34.88739 | 18.78695 |  |  | 114.54955 | 24.34122 |  |  | 371.62162 | 12.21847 |  |  | 605.75576 | 10.17041 |  |  | 469.81982 | 35.80283 |  |  | 469.81982 | 35.80283
|  | 34.90741 | 18.83545 |  |  | 114.62963 | 24.30028 |  |  | 372.22222 | 12.22205 |  |  | 606.45646 | 10.11669 |  |  | 470.42042 | 35.63752 |  |  | 470.42042 | 35.63752
|  | 34.92743 | 18.88534 |  |  | 114.70971 | 24.25871 |  |  | 372.82282 | 12.22574 |  |  | 607.15716 | 10.06404 |  |  | 471.02102 | 35.4704 |  |  | 471.02102 | 35.4704
|  | 34.94745 | 18.93665 |  |  | 114.78979 | 24.2165 |  |  | 373.42342 | 12.22956 |  |  | 607.85786 | 10.01243 |  |  | 471.62162 | 35.3015 |  |  | 471.62162 | 35.3015
|  | 34.96747 | 18.9894 |  |  | 114.86987 | 24.17366 |  |  | 374.02402 | 12.2335 |  |  | 608.55856 | 9.96186 |  |  | 472.22222 | 35.13086 |  |  | 472.22222 | 35.13086
|  | 34.98749 | 19.04364 |  |  | 114.94995 | 24.13019 |  |  | 374.62462 | 12.23756 |  |  | 609.25926 | 9.91231 |  |  | 472.82282 | 34.95854 |  |  | 472.82282 | 34.95854
|  | 35.00751 | 19.09937 |  |  | 115 | 24.1027 |  |  | 375.22523 | 12.24176 |  |  | 609.95996 | 9.86377 |  |  | 473.42342 | 34.78457 |  |  | 473.42342 | 34.78457
|  | 35.02753 | 19.15664 |  |  | 115.03003 | 24.08609 |  |  | 375.82583 | 12.24609 |  |  | 610.66066 | 9.81623 |  |  | 474.02402 | 34.609 |  |  | 474.02402 | 34.609
|  | 35.04755 | 19.21546 |  |  | 115.11011 | 24.04138 |  |  | 376.42643 | 12.25056 |  |  | 611.36136 | 9.76967 |  |  | 474.62462 | 34.43187 |  |  | 474.62462 | 34.43187
|  | 35.06757 | 19.27588 |  |  | 115.19019 | 23.99606 |  |  | 377.02703 | 12.25516 |  |  | 612.06206 | 9.72409 |  |  | 475.22523 | 34.25322 |  |  | 475.22523 | 34.25322
|  | 35.08759 | 19.33791 |  |  | 115.27027 | 23.95012 |  |  | 377.62763 | 12.25992 |  |  | 612.76276 | 9.67946 |  |  | 475.82583 | 34.0731 |  |  | 475.82583 | 34.0731
|  | 35.10761 | 19.40158 |  |  | 115.35035 | 23.90358 |  |  | 378.22823 | 12.26482 |  |  | 613.46346 | 9.63579 |  |  | 476.42643 | 33.89156 |  |  | 476.42643 | 33.89156
|  | 35.12763 | 19.46692 |  |  | 115.43043 | 23.85643 |  |  | 378.82883 | 12.26987 |  |  | 614.16416 | 9.59304 |  |  | 477.02703 | 33.70863 |  |  | 477.02703 | 33.70863
|  | 35.14765 | 19.53396 |  |  | 115.51051 | 23.80869 |  |  | 379.42943 | 12.27508 |  |  | 614.86486 | 9.55121 |  |  | 477.62763 | 33.52436 |  |  | 477.62763 | 33.52436
|  | 35.16767 | 19.60273 |  |  | 115.59059 | 23.76035 |  |  | 380.03003 | 12.28045 |  |  | 615.56557 | 9.51029 |  |  | 478.22823 | 33.3388 |  |  | 478.22823 | 33.3388
|  | 35.18769 | 19.67324 |  |  | 115.67067 | 23.71142 |  |  | 380.63063 | 12.28598 |  |  | 616.26627 | 9.47026 |  |  | 478.82883 | 33.15199 |  |  | 478.82883 | 33.15199
|  | 35.20771 | 19.74554 |  |  | 115.75075 | 23.66191 |  |  | 381.23123 | 12.29168 |  |  | 616.96697 | 9.43111 |  |  | 479.42943 | 32.96397 |  |  | 479.42943 | 32.96397
|  | 35.22773 | 19.81965 |  |  | 115.83083 | 23.61182 |  |  | 381.83183 | 12.29755 |  |  | 617.66767 | 9.39283 |  |  | 480.03003 | 32.7748 |  |  | 480.03003 | 32.7748
|  | 35.24775 | 19.89558 |  |  | 115.91091 | 23.56115 |  |  | 382.43243 | 12.3036 |  |  | 618.36837 | 9.35541 |  |  | 480.63063 | 32.5845 |  |  | 480.63063 | 32.5845
|  | 35.26777 | 19.97338 |  |  | 115.99099 | 23.50991 |  |  | 383.03303 | 12.30984 |  |  | 619.06907 | 9.31882 |  |  | 481.23123 | 32.39314 |  |  | 481.23123 | 32.39314
|  | 35.28779 | 20.05306 |  |  | 116.07107 | 23.4581 |  |  | 383.63363 | 12.31625 |  |  | 619.76977 | 9.28306 |  |  | 481.83183 | 32.20074 |  |  | 481.83183 | 32.20074
|  | 35.30781 | 20.13465 |  |  | 116.15115 | 23.40574 |  |  | 384.23423 | 12.32286 |  |  | 620.47047 | 9.24812 |  |  | 482.43243 | 32.00737 |  |  | 482.43243 | 32.00737
|  | 35.32783 | 20.21818 |  |  | 116.23123 | 23.35281 |  |  | 384.83483 | 12.32967 |  |  | 621.17117 | 9.21397 |  |  | 483.03303 | 31.81306 |  |  | 483.03303 | 31.81306
|  | 35.34785 | 20.30367 |  |  | 116.31131 | 23.29933 |  |  | 385.43544 | 12.33667 |  |  | 621.87187 | 9.18062 |  |  | 483.63363 | 31.61785 |  |  | 483.63363 | 31.61785
|  | 35.36787 | 20.39114 |  |  | 116.39139 | 23.24531 |  |  | 386.03604 | 12.34387 |  |  | 622.57257 | 9.14804 |  |  | 484.23423 | 31.42179 |  |  | 484.23423 | 31.42179
|  | 35.38789 | 20.48062 |  |  | 116.47147 | 23.19074 |  |  | 386.63664 | 12.35129 |  |  | 623.27327 | 9.11622 |  |  | 484.83483 | 31.22493 |  |  | 484.83483 | 31.22493
|  | 35.40791 | 20.57213 |  |  | 116.55155 | 23.13564 |  |  | 387.23724 | 12.35892 |  |  | 623.97397 | 9.08515 |  |  | 485.43544 | 31.02731 |  |  | 485.43544 | 31.02731
|  | 35.42793 | 20.66569 |  |  | 116.63163 | 23.08 |  |  | 387.83784 | 12.36677 |  |  | 624.67467 | 9.05482 |  |  | 486.03604 | 30.82897 |  |  | 486.03604 | 30.82897
|  | 35.44795 | 20.76134 |  |  | 116.71171 | 23.02383 |  |  | 388.43844 | 12.37484 |  |  | 625.37538 | 9.02521 |  |  | 486.63664 | 30.62996 |  |  | 486.63664 | 30.62996
|  | 35.46797 | 20.85907 |  |  | 116.79179 | 22.96714 |  |  | 389.03904 | 12.38315 |  |  | 626.07608 | 8.99632 |  |  | 487.23724 | 30.43032 |  |  | 487.23724 | 30.43032
|  | 35.48799 | 20.95893 |  |  | 116.87187 | 22.90993 |  |  | 389.63964 | 12.39168 |  |  | 626.77678 | 8.96812 |  |  | 487.83784 | 30.23009 |  |  | 487.83784 | 30.23009
|  | 35.50801 | 21.06092 |  |  | 116.95195 | 22.85221 |  |  | 390.24024 | 12.40046 |  |  | 627.47748 | 8.94061 |  |  | 488.43844 | 30.02932 |  |  | 488.43844 | 30.02932
|  | 35.52803 | 21.16508 |  |  | 117.03203 | 22.79398 |  |  | 390.84084 | 12.40948 |  |  | 628.17818 | 8.91377 |  |  | 489.03904 | 29.82804 |  |  | 489.03904 | 29.82804
|  | 35.54805 | 21.2714 |  |  | 117.11211 | 22.73525 |  |  | 391.44144 | 12.41875 |  |  | 628.87888 | 8.88759 |  |  | 489.63964 | 29.62632 |  |  | 489.63964 | 29.62632
|  | 35.56807 | 21.37992 |  |  | 117.19219 | 22.67602 |  |  | 392.04204 | 12.42828 |  |  | 629.57958 | 8.86206 |  |  | 490.24024 | 29.42417 |  |  | 490.24024 | 29.42417
|  | 35.58809 | 21.49065 |  |  | 117.27227 | 22.6163 |  |  | 392.64264 | 12.43807 |  |  | 630.28028 | 8.83717 |  |  | 490.84084 | 29.22166 |  |  | 490.84084 | 29.22166
|  | 35.60811 | 21.60361 |  |  | 117.35235 | 22.5561 |  |  | 393.24324 | 12.44813 |  |  | 630.98098 | 8.81291 |  |  | 491.44144 | 29.01881 |  |  | 491.44144 | 29.01881
|  | 35.62813 | 21.71881 |  |  | 117.43243 | 22.49541 |  |  | 393.84384 | 12.45846 |  |  | 631.68168 | 8.78925 |  |  | 492.04204 | 28.81568 |  |  | 492.04204 | 28.81568
|  | 35.64815 | 21.83626 |  |  | 117.51251 | 22.43424 |  |  | 394.44444 | 12.46907 |  |  | 632.38238 | 8.7662 |  |  | 492.64264 | 28.6123 |  |  | 492.64264 | 28.6123
|  | 35.66817 | 21.95598 |  |  | 117.59259 | 22.3726 |  |  | 395.04505 | 12.47996 |  |  | 633.08308 | 8.74374 |  |  | 493.24324 | 28.40871 |  |  | 493.24324 | 28.40871
|  | 35.68819 | 22.07799 |  |  | 117.67267 | 22.3105 |  |  | 395.64565 | 12.49114 |  |  | 633.78378 | 8.72185 |  |  | 493.84384 | 28.20496 |  |  | 493.84384 | 28.20496
|  | 35.70821 | 22.20228 |  |  | 117.75275 | 22.24794 |  |  | 396.24625 | 12.50262 |  |  | 634.48448 | 8.70053 |  |  | 494.44444 | 28.00108 |  |  | 494.44444 | 28.00108
|  | 35.72823 | 22.32887 |  |  | 117.83283 | 22.18492 |  |  | 396.84685 | 12.5144 |  |  | 635.18519 | 8.67977 |  |  | 495.04505 | 27.79712 |  |  | 495.04505 | 27.79712
|  | 35.74825 | 22.45777 |  |  | 117.91291 | 22.12145 |  |  | 397.44745 | 12.52649 |  |  | 635.88589 | 8.65954 |  |  | 495.64565 | 27.59311 |  |  | 495.64565 | 27.59311
|  | 35.76827 | 22.58899 |  |  | 117.99299 | 22.05754 |  |  | 398.04805 | 12.5389 |  |  | 636.58659 | 8.63986 |  |  | 496.24625 | 27.3891 |  |  | 496.24625 | 27.3891
|  | 35.78829 | 22.72253 |  |  | 118.07307 | 21.99319 |  |  | 398.64865 | 12.55162 |  |  | 637.28729 | 8.62069 |  |  | 496.84685 | 27.18512 |  |  | 496.84685 | 27.18512
|  | 35.80831 | 22.8584 |  |  | 118.15315 | 21.9284 |  |  | 399.24925 | 12.56468 |  |  | 637.98799 | 8.60203 |  |  | 497.44745 | 26.98122 |  |  | 497.44745 | 26.98122
|  | 35.82833 | 22.9966 |  |  | 118.23323 | 21.86319 |  |  | 399.84985 | 12.57806 |  |  | 638.68869 | 8.58387 |  |  | 498.04805 | 26.77743 |  |  | 498.04805 | 26.77743
|  | 35.84835 | 23.13713 |  |  | 118.31331 | 21.79756 |  |  | 400.45045 | 12.59179 |  |  | 639.38939 | 8.5662 |  |  | 498.64865 | 26.57378 |  |  | 498.64865 | 26.57378
|  | 35.86837 | 23.28 |  |  | 118.39339 | 21.73151 |  |  | 401.05105 | 12.60586 |  |  | 640.09009 | 8.54901 |  |  | 499.24925 | 26.37032 |  |  | 499.24925 | 26.37032
|  | 35.88839 | 23.4252 |  |  | 118.47347 | 21.66505 |  |  | 401.65165 | 12.62028 |  |  | 640.79079 | 8.53229 |  |  | 499.84985 | 26.16708 |  |  | 499.84985 | 26.16708
|  | 35.90841 | 23.57273 |  |  | 118.55355 | 21.59818 |  |  | 402.25225 | 12.63506 |  |  | 641.49149 | 8.51602 |  |  | 500.45045 | 25.96411 |  |  | 500.45045 | 25.96411
|  | 35.92843 | 23.72259 |  |  | 118.63363 | 21.53092 |  |  | 402.85285 | 12.65021 |  |  | 642.19219 | 8.5002 |  |  | 501.05105 | 25.76143 |  |  | 501.05105 | 25.76143
|  | 35.94845 | 23.87477 |  |  | 118.71371 | 21.46326 |  |  | 403.45345 | 12.66573 |  |  | 642.89289 | 8.48483 |  |  | 501.65165 | 25.55908 |  |  | 501.65165 | 25.55908
|  | 35.96847 | 24.02927 |  |  | 118.79379 | 21.39521 |  |  | 404.05405 | 12.68163 |  |  | 643.59359 | 8.46987 |  |  | 502.25225 | 25.35709 |  |  | 502.25225 | 25.35709
|  | 35.98849 | 24.18607 |  |  | 118.87387 | 21.32679 |  |  | 404.65465 | 12.69792 |  |  | 644.29429 | 8.45534 |  |  | 502.85285 | 25.15551 |  |  | 502.85285 | 25.15551
|  | 36.00851 | 24.34518 |  |  | 118.95395 | 21.25798 |  |  | 405.25526 | 12.7146 |  |  | 644.99499 | 8.44122 |  |  | 503.45345 | 24.95436 |  |  | 503.45345 | 24.95436
|  | 36.02853 | 24.50657 |  |  | 119.03403 | 21.1888 |  |  | 405.85586 | 12.73167 |  |  | 645.6957 | 8.42749 |  |  | 504.05405 | 24.75368 |  |  | 504.05405 | 24.75368
|  | 36.04855 | 24.67023 |  |  | 119.11411 | 21.11926 |  |  | 406.45646 | 12.74915 |  |  | 646.3964 | 8.41416 |  |  | 504.65465 | 24.55351 |  |  | 504.65465 | 24.55351
|  | 36.06857 | 24.83616 |  |  | 119.19419 | 21.04936 |  |  | 407.05706 | 12.76705 |  |  | 647.0971 | 8.4012 |  |  | 505.25526 | 24.35386 |  |  | 505.25526 | 24.35386
|  | 36.08859 | 25.00432 |  |  | 119.27427 | 20.9791 |  |  | 407.65766 | 12.78536 |  |  | 647.7978 | 8.38862 |  |  | 505.85586 | 24.15479 |  |  | 505.85586 | 24.15479
|  | 36.10861 | 25.17471 |  |  | 119.35435 | 20.9085 |  |  | 408.25826 | 12.8041 |  |  | 648.4985 | 8.3764 |  |  | 506.45646 | 23.95631 |  |  | 506.45646 | 23.95631
|  | 36.12863 | 25.34731 |  |  | 119.43443 | 20.83756 |  |  | 408.85886 | 12.82327 |  |  | 649.1992 | 8.36454 |  |  | 507.05706 | 23.75846 |  |  | 507.05706 | 23.75846
|  | 36.14865 | 25.52208 |  |  | 119.51451 | 20.76628 |  |  | 409.45946 | 12.84289 |  |  | 649.8999 | 8.35302 |  |  | 507.65766 | 23.56128 |  |  | 507.65766 | 23.56128
|  | 36.16867 | 25.69901 |  |  | 119.59459 | 20.69466 |  |  | 410.06006 | 12.86295 |  |  | 650 | 8.3514 |  |  | 508.25826 | 23.36478 |  |  | 508.25826 | 23.36478
|  | 36.18869 | 25.87808 |  |  | 119.67467 | 20.62273 |  |  | 410.66066 | 12.88346 |  |  | 650.6006 | 8.34184 |  |  | 508.85886 | 23.169 |  |  | 508.85886 | 23.169
|  | 36.20871 | 26.05925 |  |  | 119.75475 | 20.55047 |  |  | 411.26126 | 12.90444 |  |  | 651.3013 | 8.33099 |  |  | 509.45946 | 22.97397 |  |  | 509.45946 | 22.97397
|  | 36.22873 | 26.24249 |  |  | 119.83483 | 20.47791 |  |  | 411.86186 | 12.92588 |  |  | 652.002 | 8.32046 |  |  | 510.06006 | 22.77971 |  |  | 510.06006 | 22.77971
|  | 36.24875 | 26.42778 |  |  | 119.91491 | 20.40503 |  |  | 412.46246 | 12.9478 |  |  | 652.7027 | 8.31024 |  |  | 510.66066 | 22.58626 |  |  | 510.66066 | 22.58626
|  | 36.26877 | 26.61509 |  |  | 119.99499 | 20.33186 |  |  | 413.06306 | 12.97019 |  |  | 653.4034 | 8.30033 |  |  | 511.26126 | 22.39365 |  |  | 511.26126 | 22.39365
|  | 36.28879 | 26.80436 |  |  | 120.07508 | 20.25838 |  |  | 413.66366 | 12.99308 |  |  | 654.1041 | 8.29072 |  |  | 511.86186 | 22.20189 |  |  | 511.86186 | 22.20189
|  | 36.30881 | 26.99558 |  |  | 120.15516 | 20.18462 |  |  | 414.26426 | 13.01646 |  |  | 654.8048 | 8.2814 |  |  | 512.46246 | 22.01101 |  |  | 512.46246 | 22.01101
|  | 36.32883 | 27.1887 |  |  | 120.23524 | 20.11058 |  |  | 414.86486 | 13.04034 |  |  | 655.50551 | 8.27236 |  |  | 513.06306 | 21.82105 |  |  | 513.06306 | 21.82105
|  | 36.34885 | 27.38367 |  |  | 120.31532 | 20.03626 |  |  | 415.46547 | 13.06474 |  |  | 656.20621 | 8.2636 |  |  | 513.66366 | 21.63202 |  |  | 513.66366 | 21.63202
|  | 36.36887 | 27.58046 |  |  | 120.3954 | 19.96167 |  |  | 416.06607 | 13.08964 |  |  | 656.90691 | 8.2551 |  |  | 514.26426 | 21.44395 |  |  | 514.26426 | 21.44395
|  | 36.38889 | 27.77903 |  |  | 120.47548 | 19.88681 |  |  | 416.66667 | 13.11507 |  |  | 657.60761 | 8.24687 |  |  | 514.86486 | 21.25686 |  |  | 514.86486 | 21.25686
|  | 36.40891 | 27.97932 |  |  | 120.55556 | 19.81169 |  |  | 417.26727 | 13.14103 |  |  | 658.30831 | 8.23889 |  |  | 515.46547 | 21.07078 |  |  | 515.46547 | 21.07078
|  | 36.42893 | 28.18128 |  |  | 120.63564 | 19.73631 |  |  | 417.86787 | 13.16753 |  |  | 659.00901 | 8.23116 |  |  | 516.06607 | 20.88572 |  |  | 516.06607 | 20.88572
|  | 36.44895 | 28.38487 |  |  | 120.71572 | 19.66069 |  |  | 418.46847 | 13.19456 |  |  | 659.70971 | 8.22367 |  |  | 516.66667 | 20.70172 |  |  | 516.66667 | 20.70172
|  | 36.46897 | 28.59003 |  |  | 120.7958 | 19.58483 |  |  | 419.06907 | 13.22215 |  |  | 660.41041 | 8.21642 |  |  | 517.26727 | 20.51879 |  |  | 517.26727 | 20.51879
|  | 36.48899 | 28.79671 |  |  | 120.87588 | 19.50873 |  |  | 419.66967 | 13.25029 |  |  | 661.11111 | 8.20939 |  |  | 517.86787 | 20.33695 |  |  | 517.86787 | 20.33695
|  | 36.50901 | 29.00485 |  |  | 120.95596 | 19.4324 |  |  | 420.27027 | 13.279 |  |  | 661.81181 | 8.20259 |  |  | 518.46847 | 20.15623 |  |  | 518.46847 | 20.15623
|  | 36.52903 | 29.21439 |  |  | 121.03604 | 19.35584 |  |  | 420.87087 | 13.30827 |  |  | 662.51251 | 8.196 |  |  | 519.06907 | 19.97664 |  |  | 519.06907 | 19.97664
|  | 36.54905 | 29.42527 |  |  | 121.11612 | 19.27907 |  |  | 421.47147 | 13.33812 |  |  | 663.21321 | 8.18963 |  |  | 519.66967 | 19.7982 |  |  | 519.66967 | 19.7982
|  | 36.56907 | 29.63744 |  |  | 121.1962 | 19.20208 |  |  | 422.07207 | 13.36854 |  |  | 663.91391 | 8.18346 |  |  | 520.27027 | 19.62093 |  |  | 520.27027 | 19.62093
|  | 36.58909 | 29.85081 |  |  | 121.27628 | 19.12489 |  |  | 422.67267 | 13.39956 |  |  | 664.61461 | 8.17749 |  |  | 520.87087 | 19.44485 |  |  | 520.87087 | 19.44485
|  | 36.60911 | 30.06534 |  |  | 121.35636 | 19.04749 |  |  | 423.27327 | 13.43117 |  |  | 665.31532 | 8.17171 |  |  | 521.47147 | 19.26998 |  |  | 521.47147 | 19.26998
|  | 36.62913 | 30.28095 |  |  | 121.43644 | 18.9699 |  |  | 423.87387 | 13.46337 |  |  | 666.01602 | 8.16612 |  |  | 522.07207 | 19.09633 |  |  | 522.07207 | 19.09633
|  | 36.64915 | 30.49757 |  |  | 121.51652 | 18.89212 |  |  | 424.47447 | 13.49619 |  |  | 666.71672 | 8.16071 |  |  | 522.67267 | 18.92391 |  |  | 522.67267 | 18.92391
|  | 36.66917 | 30.71513 |  |  | 121.5966 | 18.81416 |  |  | 425.07508 | 13.52961 |  |  | 667.41742 | 8.15548 |  |  | 523.27327 | 18.75276 |  |  | 523.27327 | 18.75276
|  | 36.68919 | 30.93355 |  |  | 121.67668 | 18.73602 |  |  | 425.67568 | 13.56365 |  |  | 668.11812 | 8.15042 |  |  | 523.87387 | 18.58287 |  |  | 523.87387 | 18.58287
|  | 36.70921 | 31.15277 |  |  | 121.75676 | 18.65771 |  |  | 426.27628 | 13.59831 |  |  | 668.81882 | 8.14553 |  |  | 524.47447 | 18.41426 |  |  | 524.47447 | 18.41426
|  | 36.72923 | 31.3727 |  |  | 121.83684 | 18.57923 |  |  | 426.87688 | 13.6336 |  |  | 669.51952 | 8.14081 |  |  | 525.07508 | 18.24695 |  |  | 525.07508 | 18.24695
|  | 36.74925 | 31.59326 |  |  | 121.91692 | 18.50059 |  |  | 427.47748 | 13.66952 |  |  | 670.22022 | 8.13624 |  |  | 525.67568 | 18.08096 |  |  | 525.67568 | 18.08096
|  | 36.76927 | 31.81438 |  |  | 121.997 | 18.42179 |  |  | 428.07808 | 13.70608 |  |  | 670.92092 | 8.13182 |  |  | 526.27628 | 17.91628 |  |  | 526.27628 | 17.91628
|  | 36.78929 | 32.03598 |  |  | 122.07708 | 18.34285 |  |  | 428.67868 | 13.74329 |  |  | 671.62162 | 8.12756 |  |  | 526.87688 | 17.75295 |  |  | 526.87688 | 17.75295
|  | 36.80931 | 32.25796 |  |  | 122.15716 | 18.26376 |  |  | 429.27928 | 13.78114 |  |  | 672.32232 | 8.12343 |  |  | 527.47748 | 17.59096 |  |  | 527.47748 | 17.59096
|  | 36.82933 | 32.48025 |  |  | 122.23724 | 18.18454 |  |  | 429.87988 | 13.81964 |  |  | 673.02302 | 8.11945 |  |  | 528.07808 | 17.43033 |  |  | 528.07808 | 17.43033
|  | 36.84935 | 32.70276 |  |  | 122.31732 | 18.10519 |  |  | 430.48048 | 13.8588 |  |  | 673.72372 | 8.1156 |  |  | 528.67868 | 17.27106 |  |  | 528.67868 | 17.27106
|  | 36.86937 | 32.92539 |  |  | 122.3974 | 18.0257 |  |  | 431.08108 | 13.89862 |  |  | 674.42442 | 8.11189 |  |  | 529.27928 | 17.11318 |  |  | 529.27928 | 17.11318
|  | 36.88939 | 33.14807 |  |  | 122.47748 | 17.9461 |  |  | 431.68168 | 13.93911 |  |  | 675.12513 | 8.1083 |  |  | 529.87988 | 16.95668 |  |  | 529.87988 | 16.95668
|  | 36.90941 | 33.37071 |  |  | 122.55756 | 17.86639 |  |  | 432.28228 | 13.98027 |  |  | 675.82583 | 8.10484 |  |  | 530.48048 | 16.80159 |  |  | 530.48048 | 16.80159
|  | 36.92943 | 33.5932 |  |  | 122.63764 | 17.78656 |  |  | 432.88288 | 14.0221 |  |  | 676.52653 | 8.1015 |  |  | 531.08108 | 16.64789 |  |  | 531.08108 | 16.64789
|  | 36.94945 | 33.81546 |  |  | 122.71772 | 17.70664 |  |  | 433.48348 | 14.06462 |  |  | 677.22723 | 8.09827 |  |  | 531.68168 | 16.49561 |  |  | 531.68168 | 16.49561
|  | 36.96947 | 34.03739 |  |  | 122.7978 | 17.62661 |  |  | 434.08408 | 14.10781 |  |  | 677.92793 | 8.09516 |  |  | 532.28228 | 16.34476 |  |  | 532.28228 | 16.34476
|  | 36.98949 | 34.2589 |  |  | 122.87788 | 17.54649 |  |  | 434.68468 | 14.15168 |  |  | 678.62863 | 8.09216 |  |  | 532.88288 | 16.19532 |  |  | 532.88288 | 16.19532
|  | 37.00951 | 34.47989 |  |  | 122.95796 | 17.46629 |  |  | 435.28529 | 14.19624 |  |  | 679.32933 | 8.08926 |  |  | 533.48348 | 16.04733 |  |  | 533.48348 | 16.04733
|  | 37.02953 | 34.70026 |  |  | 123.03804 | 17.38601 |  |  | 435.88589 | 14.2415 |  |  | 680.03003 | 8.08647 |  |  | 534.08408 | 15.90077 |  |  | 534.08408 | 15.90077
|  | 37.04955 | 34.91992 |  |  | 123.11812 | 17.30565 |  |  | 436.48649 | 14.28744 |  |  | 680.73073 | 8.08377 |  |  | 534.68468 | 15.75565 |  |  | 534.68468 | 15.75565
|  | 37.06957 | 35.13877 |  |  | 123.1982 | 17.22522 |  |  | 437.08709 | 14.33409 |  |  | 681.43143 | 8.08117 |  |  | 535.28529 | 15.61199 |  |  | 535.28529 | 15.61199
|  | 37.08959 | 35.35671 |  |  | 123.27828 | 17.14472 |  |  | 437.68769 | 14.38143 |  |  | 682.13213 | 8.07867 |  |  | 535.88589 | 15.46978 |  |  | 535.88589 | 15.46978
|  | 37.10961 | 35.57364 |  |  | 123.35836 | 17.06417 |  |  | 438.28829 | 14.42946 |  |  | 682.83283 | 8.07625 |  |  | 536.48649 | 15.32903 |  |  | 536.48649 | 15.32903
|  | 37.12963 | 35.78945 |  |  | 123.43844 | 16.98357 |  |  | 438.88889 | 14.4782 |  |  | 683.53353 | 8.07392 |  |  | 537.08709 | 15.18973 |  |  | 537.08709 | 15.18973
|  | 37.14965 | 36.00405 |  |  | 123.51852 | 16.90291 |  |  | 439.48949 | 14.52765 |  |  | 684.23423 | 8.07168 |  |  | 537.68769 | 15.0519 |  |  | 537.68769 | 15.0519
|  | 37.16967 | 36.21734 |  |  | 123.5986 | 16.82222 |  |  | 440.09009 | 14.57779 |  |  | 684.93493 | 8.06952 |  |  | 538.28829 | 14.91554 |  |  | 538.28829 | 14.91554
|  | 37.18969 | 36.4292 |  |  | 123.67868 | 16.74148 |  |  | 440.69069 | 14.62864 |  |  | 685.63564 | 8.06743 |  |  | 538.88889 | 14.78064 |  |  | 538.88889 | 14.78064
|  | 37.20971 | 36.63955 |  |  | 123.75876 | 16.66072 |  |  | 441.29129 | 14.6802 |  |  | 686.33634 | 8.06543 |  |  | 539.48949 | 14.64722 |  |  | 539.48949 | 14.64722
|  | 37.22973 | 36.84827 |  |  | 123.83884 | 16.57993 |  |  | 441.89189 | 14.73246 |  |  | 687.03704 | 8.06349 |  |  | 540.09009 | 14.51526 |  |  | 540.09009 | 14.51526
|  | 37.24975 | 37.05527 |  |  | 123.91892 | 16.49912 |  |  | 442.49249 | 14.78543 |  |  | 687.73774 | 8.06163 |  |  | 540.69069 | 14.38478 |  |  | 540.69069 | 14.38478
|  | 37.26977 | 37.26043 |  |  | 123.999 | 16.41829 |  |  | 443.09309 | 14.83911 |  |  | 688.43844 | 8.05984 |  |  | 541.29129 | 14.25576 |  |  | 541.29129 | 14.25576
|  | 37.28979 | 37.46367 |  |  | 124.31932 | 16.09493 |  |  | 443.69369 | 14.89349 |  |  | 689.13914 | 8.05812 |  |  | 541.89189 | 14.12822 |  |  | 541.89189 | 14.12822
|  | 37.30981 | 37.66487 |  |  | 124.3994 | 16.0141 |  |  | 444.29429 | 14.94857 |  |  | 689.83984 | 8.05646 |  |  | 542.49249 | 14.00214 |  |  | 542.49249 | 14.00214
|  | 37.32983 | 37.86394 |  |  | 124.47948 | 15.93328 |  |  | 444.89489 | 15.00436 |  |  | 690.54054 | 8.05486 |  |  | 543.09309 | 13.87754 |  |  | 543.09309 | 13.87754
|  | 37.34985 | 38.06076 |  |  | 124.55956 | 15.85249 |  |  | 445.4955 | 15.06085 |  |  | 691.24124 | 8.05332 |  |  | 543.69369 | 13.7544 |  |  | 543.69369 | 13.7544
|  | 37.36987 | 38.25525 |  |  | 124.63964 | 15.77172 |  |  | 446.0961 | 15.11804 |  |  | 691.94194 | 8.05184 |  |  | 544.29429 | 13.63273 |  |  | 544.29429 | 13.63273
|  | 37.38989 | 38.4473 |  |  | 124.71972 | 15.69099 |  |  | 446.6967 | 15.17593 |  |  | 692.64264 | 8.05042 |  |  | 544.89489 | 13.51252 |  |  | 544.89489 | 13.51252
|  | 37.40991 | 38.6368 |  |  | 124.7998 | 15.61029 |  |  | 447.2973 | 15.23451 |  |  | 693.34334 | 8.04905 |  |  | 545.4955 | 13.39377 |  |  | 545.4955 | 13.39377
|  | 37.42993 | 38.82366 |  |  | 124.87988 | 15.52962 |  |  | 447.8979 | 15.29379 |  |  | 694.04404 | 8.04773 |  |  | 546.0961 | 13.27648 |  |  | 546.0961 | 13.27648
|  | 37.44995 | 39.00777 |  |  | 124.95996 | 15.44901 |  |  | 448.4985 | 15.35376 |  |  | 694.74474 | 8.04647 |  |  | 546.6967 | 13.16064 |  |  | 546.6967 | 13.16064
|  | 37.46997 | 39.18905 |  |  | 125 | 15.40872 |  |  | 449.0991 | 15.41441 |  |  | 695.44545 | 8.04525 |  |  | 547.2973 | 13.04626 |  |  | 547.2973 | 13.04626
|  | 37.48999 | 39.36738 |  |  | 125.04004 | 15.36844 |  |  | 449.6997 | 15.47575 |  |  | 696.14615 | 8.04408 |  |  | 547.8979 | 12.93332 |  |  | 547.8979 | 12.93332
|  | 37.5 | 39.45542 |  |  | 125.12012 | 15.28793 |  |  | 450 | 15.50667 |  |  | 696.84685 | 8.04295 |  |  | 548.4985 | 12.82182 |  |  | 548.4985 | 12.82182
|  | 37.51001 | 39.54269 |  |  | 125.2002 | 15.20748 |  |  | 450.3003 | 15.53777 |  |  | 697.54755 | 8.04187 |  |  | 549.0991 | 12.71176 |  |  | 549.0991 | 12.71176
|  | 37.53003 | 39.71486 |  |  | 125.28028 | 15.12709 |  |  | 450.9009 | 15.60046 |  |  | 698.24825 | 8.04084 |  |  | 549.6997 | 12.60313 |  |  | 549.6997 | 12.60313
|  | 37.55005 | 39.8838 |  |  | 125.36036 | 15.04678 |  |  | 451.5015 | 15.66382 |  |  | 698.94895 | 8.03984 |  |  | 550 | 12.54935 |  |  | 550 | 12.54935
|  | 37.57007 | 40.04943 |  |  | 125.44044 | 14.96653 |  |  | 452.1021 | 15.72785 |  |  | 699.64965 | 8.03888 |  |  | 550.3003 | 12.49592 |  |  | 550.3003 | 12.49592
|  | 37.59009 | 40.21164 |  |  | 125.52052 | 14.88637 |  |  | 452.7027 | 15.79253 |  |  | 700.35035 | 8.03796 |  |  | 550.9009 | 12.39014 |  |  | 550.9009 | 12.39014
|  | 37.61011 | 40.37036 |  |  | 125.6006 | 14.80629 |  |  | 453.3033 | 15.85787 |  |  | 701.05105 | 8.03707 |  |  | 551.5015 | 12.28577 |  |  | 551.5015 | 12.28577
|  | 37.63013 | 40.52548 |  |  | 125.68068 | 14.72629 |  |  | 453.9039 | 15.92386 |  |  | 701.75175 | 8.03623 |  |  | 552.1021 | 12.18281 |  |  | 552.1021 | 12.18281
|  | 37.65015 | 40.67693 |  |  | 125.76076 | 14.64639 |  |  | 454.5045 | 15.99049 |  |  | 702.45245 | 8.03541 |  |  | 552.7027 | 12.08126 |  |  | 552.7027 | 12.08126
|  | 37.67017 | 40.82461 |  |  | 125.84084 | 14.56659 |  |  | 455.10511 | 16.05775 |  |  | 703.15315 | 8.03463 |  |  | 553.3033 | 11.9811 |  |  | 553.3033 | 11.9811
|  | 37.69019 | 40.96845 |  |  | 125.92092 | 14.48689 |  |  | 455.70571 | 16.12563 |  |  | 703.85385 | 8.03388 |  |  | 553.9039 | 11.88232 |  |  | 553.9039 | 11.88232
|  | 37.71021 | 41.10835 |  |  | 126.001 | 14.40729 |  |  | 456.30631 | 16.19414 |  |  | 704.55455 | 8.03316 |  |  | 554.5045 | 11.78493 |  |  | 554.5045 | 11.78493
|  | 37.73023 | 41.24425 |  |  | 126.08108 | 14.3278 |  |  | 456.90691 | 16.26326 |  |  | 705.25526 | 8.03247 |  |  | 555.10511 | 11.68891 |  |  | 555.10511 | 11.68891
|  | 37.75025 | 41.37606 |  |  | 126.16116 | 14.24843 |  |  | 457.50751 | 16.33297 |  |  | 705.95596 | 8.0318 |  |  | 555.70571 | 11.59425 |  |  | 555.70571 | 11.59425
|  | 37.77027 | 41.5037 |  |  | 126.24124 | 14.16918 |  |  | 458.10811 | 16.40328 |  |  | 706.65666 | 8.03117 |  |  | 556.30631 | 11.50095 |  |  | 556.30631 | 11.50095
|  | 37.79029 | 41.62711 |  |  | 126.32132 | 14.09005 |  |  | 458.70871 | 16.47418 |  |  | 707.35736 | 8.03056 |  |  | 556.90691 | 11.409 |  |  | 556.90691 | 11.409
|  | 37.81031 | 41.7462 |  |  | 126.4014 | 14.01105 |  |  | 459.30931 | 16.54565 |  |  | 708.05806 | 8.02997 |  |  | 557.50751 | 11.31839 |  |  | 557.50751 | 11.31839
|  | 37.83033 | 41.86091 |  |  | 126.48148 | 13.93218 |  |  | 459.90991 | 16.61768 |  |  | 708.75876 | 8.02941 |  |  | 558.10811 | 11.22911 |  |  | 558.10811 | 11.22911
|  | 37.85035 | 41.97118 |  |  | 126.56156 | 13.85344 |  |  | 460.51051 | 16.69026 |  |  | 709.45946 | 8.02887 |  |  | 558.70871 | 11.14115 |  |  | 558.70871 | 11.14115
|  | 37.87037 | 42.07694 |  |  | 126.64164 | 13.77485 |  |  | 461.11111 | 16.76339 |  |  | 710.16016 | 8.02836 |  |  | 559.30931 | 11.05451 |  |  | 559.30931 | 11.05451
|  | 37.89039 | 42.17812 |  |  | 126.72172 | 13.6964 |  |  | 461.71171 | 16.83705 |  |  | 710.86086 | 8.02787 |  |  | 559.90991 | 10.96916 |  |  | 559.90991 | 10.96916
|  | 37.91041 | 42.27466 |  |  | 126.8018 | 13.6181 |  |  | 462.31231 | 16.91122 |  |  | 711.56156 | 8.02739 |  |  | 560.51051 | 10.88512 |  |  | 560.51051 | 10.88512
|  | 37.93043 | 42.36652 |  |  | 126.88188 | 13.53995 |  |  | 462.91291 | 16.98591 |  |  | 712.26226 | 8.02694 |  |  | 561.11111 | 10.80235 |  |  | 561.11111 | 10.80235
|  | 37.95045 | 42.45362 |  |  | 126.96196 | 13.46196 |  |  | 463.51351 | 17.06109 |  |  | 712.96296 | 8.02651 |  |  | 561.71171 | 10.72086 |  |  | 561.71171 | 10.72086
|  | 37.97047 | 42.53593 |  |  | 127.04204 | 13.38412 |  |  | 464.11411 | 17.13675 |  |  | 713.66366 | 8.02609 |  |  | 562.31231 | 10.64063 |  |  | 562.31231 | 10.64063
|  | 37.99049 | 42.61339 |  |  | 127.12212 | 13.30645 |  |  | 464.71471 | 17.21288 |  |  | 714.36436 | 8.02569 |  |  | 562.91291 | 10.56166 |  |  | 562.91291 | 10.56166
|  | 38.01051 | 42.68596 |  |  | 127.2022 | 13.22895 |  |  | 465.31532 | 17.28946 |  |  | 715.06507 | 8.02531 |  |  | 563.51351 | 10.48393 |  |  | 563.51351 | 10.48393
|  | 38.03053 | 42.75359 |  |  | 127.28228 | 13.15162 |  |  | 465.91592 | 17.36649 |  |  | 715.76577 | 8.02494 |  |  | 564.11411 | 10.40744 |  |  | 564.11411 | 10.40744
|  | 38.05055 | 42.81624 |  |  | 127.36236 | 13.07447 |  |  | 466.51652 | 17.44394 |  |  | 716.46647 | 8.02459 |  |  | 564.71471 | 10.33216 |  |  | 564.71471 | 10.33216
|  | 38.07057 | 42.87387 |  |  | 127.44244 | 12.99749 |  |  | 467.11712 | 17.5218 |  |  | 717.16717 | 8.02426 |  |  | 565.31532 | 10.2581 |  |  | 565.31532 | 10.2581
|  | 38.09059 | 42.92645 |  |  | 127.52252 | 12.9207 |  |  | 467.71772 | 17.60006 |  |  | 717.86787 | 8.02394 |  |  | 565.91592 | 10.18523 |  |  | 565.91592 | 10.18523
|  | 38.11061 | 42.97395 |  |  | 127.6026 | 12.8441 |  |  | 468.31832 | 17.6787 |  |  | 718.56857 | 8.02363 |  |  | 566.51652 | 10.11356 |  |  | 566.51652 | 10.11356
|  | 38.13063 | 43.01634 |  |  | 127.68268 | 12.76768 |  |  | 468.91892 | 17.75771 |  |  | 719.26927 | 8.02334 |  |  | 567.11712 | 10.04306 |  |  | 567.11712 | 10.04306
|  | 38.15065 | 43.05359 |  |  | 127.76276 | 12.69146 |  |  | 469.51952 | 17.83706 |  |  | 719.96997 | 8.02306 |  |  | 567.71772 | 9.97373 |  |  | 567.71772 | 9.97373
|  | 38.17067 | 43.08568 |  |  | 127.84284 | 12.61543 |  |  | 470.12012 | 17.91674 |  |  | 720.67067 | 8.02279 |  |  | 568.31832 | 9.90556 |  |  | 568.31832 | 9.90556
|  | 38.19069 | 43.1126 |  |  | 127.92292 | 12.53961 |  |  | 470.72072 | 17.99674 |  |  | 721.37137 | 8.02254 |  |  | 568.91892 | 9.83853 |  |  | 568.91892 | 9.83853
|  | 38.21071 | 43.13431 |  |  | 128.003 | 12.46399 |  |  | 471.32132 | 18.07704 |  |  | 722.07207 | 8.02229 |  |  | 569.51952 | 9.77263 |  |  | 569.51952 | 9.77263
|  | 38.23073 | 43.15082 |  |  | 128.08308 | 12.38857 |  |  | 471.92192 | 18.15761 |  |  | 722.77277 | 8.02206 |  |  | 570.12012 | 9.70785 |  |  | 570.12012 | 9.70785
|  | 38.25075 | 43.16211 |  |  | 128.16316 | 12.31337 |  |  | 472.52252 | 18.23845 |  |  | 723.47347 | 8.02183 |  |  | 570.72072 | 9.64418 |  |  | 570.72072 | 9.64418
|  | 38.27077 | 43.16817 |  |  | 128.24324 | 12.23838 |  |  | 473.12312 | 18.31953 |  |  | 724.17417 | 8.02162 |  |  | 571.32132 | 9.58161 |  |  | 571.32132 | 9.58161
|  | 38.29079 | 43.169 |  |  | 128.32332 | 12.16361 |  |  | 473.72372 | 18.40083 |  |  | 724.87487 | 8.02141 |  |  | 571.92192 | 9.52013 |  |  | 571.92192 | 9.52013
|  | 38.31081 | 43.1646 |  |  | 128.4034 | 12.08906 |  |  | 474.32432 | 18.48233 |  |  | 725.57558 | 8.02122 |  |  | 572.52252 | 9.45971 |  |  | 572.52252 | 9.45971
|  | 38.33083 | 43.15498 |  |  | 128.48348 | 12.01473 |  |  | 474.92492 | 18.56402 |  |  | 726.27628 | 8.02103 |  |  | 573.12312 | 9.40036 |  |  | 573.12312 | 9.40036
|  | 38.35085 | 43.14013 |  |  | 128.56356 | 11.94063 |  |  | 475.52553 | 18.64588 |  |  | 726.97698 | 8.02085 |  |  | 573.72372 | 9.34206 |  |  | 573.72372 | 9.34206
|  | 38.37087 | 43.12007 |  |  | 128.64364 | 11.86676 |  |  | 476.12613 | 18.72787 |  |  | 727.67768 | 8.02068 |  |  | 574.32432 | 9.2848 |  |  | 574.32432 | 9.2848
|  | 38.39089 | 43.09481 |  |  | 128.72372 | 11.79312 |  |  | 476.72673 | 18.81 |  |  | 728.37838 | 8.02052 |  |  | 574.92492 | 9.22856 |  |  | 574.92492 | 9.22856
|  | 38.41091 | 43.06437 |  |  | 128.8038 | 11.71971 |  |  | 477.32733 | 18.89222 |  |  | 729.07908 | 8.02037 |  |  | 575.52553 | 9.17334 |  |  | 575.52553 | 9.17334
|  | 38.43093 | 43.02876 |  |  | 128.88388 | 11.64655 |  |  | 477.92793 | 18.97453 |  |  | 729.77978 | 8.02022 |  |  | 576.12613 | 9.11912 |  |  | 576.12613 | 9.11912
|  | 38.45095 | 42.988 |  |  | 128.96396 | 11.57362 |  |  | 478.52853 | 19.0569 |  |  | 730.48048 | 8.02008 |  |  | 576.72673 | 9.06588 |  |  | 576.72673 | 9.06588
|  | 38.47097 | 42.94213 |  |  | 129.04404 | 11.50094 |  |  | 479.12913 | 19.1393 |  |  | 731.18118 | 8.01994 |  |  | 577.32733 | 9.01363 |  |  | 577.32733 | 9.01363
|  | 38.49099 | 42.89116 |  |  | 129.12412 | 11.42851 |  |  | 479.72973 | 19.22172 |  |  | 731.88188 | 8.01981 |  |  | 577.92793 | 8.96234 |  |  | 577.92793 | 8.96234
|  | 38.51101 | 42.83513 |  |  | 129.2042 | 11.35633 |  |  | 480.33033 | 19.30414 |  |  | 732.58258 | 8.01969 |  |  | 578.52853 | 8.912 |  |  | 578.52853 | 8.912
|  | 38.53103 | 42.77407 |  |  | 129.28428 | 11.2844 |  |  | 480.93093 | 19.38653 |  |  | 733.28328 | 8.01957 |  |  | 579.12913 | 8.8626 |  |  | 579.12913 | 8.8626
|  | 38.55105 | 42.70802 |  |  | 129.36436 | 11.21272 |  |  | 481.53153 | 19.46887 |  |  | 733.98398 | 8.01946 |  |  | 579.72973 | 8.81413 |  |  | 579.72973 | 8.81413
|  | 38.57107 | 42.63702 |  |  | 129.44444 | 11.1413 |  |  | 482.13213 | 19.55113 |  |  | 734.68468 | 8.01935 |  |  | 580.33033 | 8.76658 |  |  | 580.33033 | 8.76658
|  | 38.59109 | 42.56112 |  |  | 129.52452 | 11.07015 |  |  | 482.73273 | 19.6333 |  |  | 735.38539 | 8.01925 |  |  | 580.93093 | 8.71994 |  |  | 580.93093 | 8.71994
|  | 38.61111 | 42.48035 |  |  | 129.6046 | 10.99925 |  |  | 483.33333 | 19.71534 |  |  | 736.08609 | 8.01916 |  |  | 581.53153 | 8.67418 |  |  | 581.53153 | 8.67418
|  | 38.63113 | 42.39476 |  |  | 129.68468 | 10.92862 |  |  | 483.93393 | 19.79724 |  |  | 736.78679 | 8.01906 |  |  | 582.13213 | 8.62931 |  |  | 582.13213 | 8.62931
|  | 38.65115 | 42.30441 |  |  | 129.76476 | 10.85826 |  |  | 484.53453 | 19.87898 |  |  | 737.48749 | 8.01898 |  |  | 582.73273 | 8.58531 |  |  | 582.73273 | 8.58531
|  | 38.67117 | 42.20935 |  |  | 129.84484 | 10.78817 |  |  | 485.13514 | 19.96052 |  |  | 738.18819 | 8.01889 |  |  | 583.33333 | 8.54216 |  |  | 583.33333 | 8.54216
|  | 38.69119 | 42.10964 |  |  | 129.92492 | 10.71835 |  |  | 485.73574 | 20.04184 |  |  | 738.88889 | 8.01881 |  |  | 583.93393 | 8.49986 |  |  | 583.93393 | 8.49986
|  | 38.71121 | 42.00534 |  |  | 130.00501 | 10.64881 |  |  | 486.33634 | 20.12292 |  |  | 739.58959 | 8.01874 |  |  | 584.53453 | 8.45839 |  |  | 584.53453 | 8.45839
|  | 38.73123 | 41.8965 |  |  | 130.08509 | 10.57954 |  |  | 486.93694 | 20.20374 |  |  | 740.29029 | 8.01866 |  |  | 585.13514 | 8.41774 |  |  | 585.13514 | 8.41774
|  | 38.75125 | 41.78319 |  |  | 130.16517 | 10.51055 |  |  | 487.53754 | 20.28427 |  |  | 740.99099 | 8.01859 |  |  | 585.73574 | 8.3779 |  |  | 585.73574 | 8.3779
|  | 38.77127 | 41.66548 |  |  | 130.24525 | 10.44184 |  |  | 488.13814 | 20.36448 |  |  | 741.69169 | 8.01853 |  |  | 586.33634 | 8.33886 |  |  | 586.33634 | 8.33886
|  | 38.79129 | 41.54344 |  |  | 130.32533 | 10.37342 |  |  | 488.73874 | 20.44435 |  |  | 742.39239 | 8.01846 |  |  | 586.93694 | 8.30061 |  |  | 586.93694 | 8.30061
|  | 38.81131 | 41.41714 |  |  | 130.40541 | 10.30528 |  |  | 489.33934 | 20.52386 |  |  | 743.09309 | 8.01841 |  |  | 587.53754 | 8.26312 |  |  | 587.53754 | 8.26312
|  | 38.83133 | 41.28665 |  |  | 130.48549 | 10.23743 |  |  | 489.93994 | 20.60297 |  |  | 743.79379 | 8.01835 |  |  | 588.13814 | 8.2264 |  |  | 588.13814 | 8.2264
|  | 38.85135 | 41.15205 |  |  | 130.56557 | 10.16987 |  |  | 490.54054 | 20.68167 |  |  | 744.49449 | 8.01829 |  |  | 588.73874 | 8.19044 |  |  | 588.73874 | 8.19044
|  | 38.87137 | 41.01341 |  |  | 130.64565 | 10.1026 |  |  | 491.14114 | 20.75993 |  |  | 745.1952 | 8.01824 |  |  | 589.33934 | 8.15521 |  |  | 589.33934 | 8.15521
|  | 38.89139 | 40.87081 |  |  | 130.72573 | 10.03563 |  |  | 491.74174 | 20.83773 |  |  | 745.8959 | 8.01819 |  |  | 589.93994 | 8.12071 |  |  | 589.93994 | 8.12071
|  | 38.91141 | 40.72435 |  |  | 130.80581 | 9.96895 |  |  | 492.34234 | 20.91503 |  |  | 746.5966 | 8.01815 |  |  | 590.54054 | 8.08693 |  |  | 590.54054 | 8.08693
|  | 38.93143 | 40.57409 |  |  | 130.88589 | 9.90256 |  |  | 492.94294 | 20.99182 |  |  | 747.2973 | 8.0181 |  |  | 591.14114 | 8.05385 |  |  | 591.14114 | 8.05385
|  | 38.95145 | 40.42013 |  |  | 130.96597 | 9.83648 |  |  | 493.54354 | 21.06806 |  |  | 747.998 | 8.01806 |  |  | 591.74174 | 8.02147 |  |  | 591.74174 | 8.02147
|  | 38.97147 | 40.26255 |  |  | 131.04605 | 9.77069 |  |  | 494.14414 | 21.14374 |  |  | 748.6987 | 8.01802 |  |  | 592.34234 | 7.98977 |  |  | 592.34234 | 7.98977
|  | 38.99149 | 40.10144 |  |  | 131.12613 | 9.70521 |  |  | 494.74474 | 21.21882 |  |  | 749.3994 | 8.01798 |  |  | 592.94294 | 7.95874 |  |  | 592.94294 | 7.95874
|  | 39.01151 | 39.93688 |  |  | 131.20621 | 9.64003 |  |  | 495.34535 | 21.29329 |  |  | 750 | 8.01795 |  |  | 593.54354 | 7.92838 |  |  | 593.54354 | 7.92838
|  | 39.03153 | 39.76899 |  |  | 131.28629 | 9.57516 |  |  | 495.94595 | 21.36711 |  |  | 750.1001 | 8.01795 |  |  | 594.14414 | 7.89866 |  |  | 594.14414 | 7.89866
|  | 39.05155 | 39.59783 |  |  | 131.36637 | 9.5106 |  |  | 496.54655 | 21.44026 |  |  | 750.8008 | 8.01791 |  |  | 594.74474 | 7.86959 |  |  | 594.74474 | 7.86959
|  | 39.07157 | 39.42352 |  |  | 131.44645 | 9.44634 |  |  | 497.14715 | 21.51272 |  |  | 751.5015 | 8.01788 |  |  | 595.34535 | 7.84115 |  |  | 595.34535 | 7.84115
|  | 39.09159 | 39.24614 |  |  | 131.52653 | 9.38239 |  |  | 497.74775 | 21.58445 |  |  | 752.2022 | 8.01785 |  |  | 595.94595 | 7.81332 |  |  | 595.94595 | 7.81332
|  | 39.11161 | 39.06579 |  |  | 131.60661 | 9.31876 |  |  | 498.34835 | 21.65545 |  |  | 752.9029 | 8.01782 |  |  | 596.54655 | 7.7861 |  |  | 596.54655 | 7.7861
|  | 39.13163 | 38.88256 |  |  | 131.68669 | 9.25544 |  |  | 498.94895 | 21.72567 |  |  | 753.6036 | 8.01779 |  |  | 597.14715 | 7.75948 |  |  | 597.14715 | 7.75948
|  | 39.15165 | 38.69657 |  |  | 131.76677 | 9.19243 |  |  | 499.54955 | 21.7951 |  |  | 754.3043 | 8.01776 |  |  | 597.74775 | 7.73345 |  |  | 597.74775 | 7.73345
|  | 39.17167 | 38.50789 |  |  | 131.84685 | 9.12974 |  |  | 500.15015 | 21.86372 |  |  | 755.00501 | 8.01774 |  |  | 598.34835 | 7.708 |  |  | 598.34835 | 7.708
|  | 39.19169 | 38.31665 |  |  | 131.92693 | 9.06736 |  |  | 500.75075 | 21.93149 |  |  | 755.70571 | 8.01772 |  |  | 598.94895 | 7.68311 |  |  | 598.94895 | 7.68311
|  | 39.21171 | 38.12293 |  |  | 132.00701 | 9.0053 |  |  | 501.35135 | 21.99839 |  |  | 756.40641 | 8.01769 |  |  | 599.54955 | 7.65878 |  |  | 599.54955 | 7.65878
|  | 39.23173 | 37.92684 |  |  | 132.08709 | 8.94356 |  |  | 501.95195 | 22.0644 |  |  | 757.10711 | 8.01767 |  |  | 600.15015 | 7.635 |  |  | 600.15015 | 7.635
|  | 39.25175 | 37.72847 |  |  | 132.16717 | 8.88214 |  |  | 502.55255 | 22.12949 |  |  | 757.80781 | 8.01765 |  |  | 600.75075 | 7.61176 |  |  | 600.75075 | 7.61176
|  | 39.27177 | 37.52794 |  |  | 132.24725 | 8.82105 |  |  | 503.15315 | 22.19365 |  |  | 758.50851 | 8.01763 |  |  | 601.35135 | 7.58904 |  |  | 601.35135 | 7.58904
|  | 39.29179 | 37.32534 |  |  | 132.32733 | 8.76027 |  |  | 503.75375 | 22.25684 |  |  | 759.20921 | 8.01761 |  |  | 601.95195 | 7.56684 |  |  | 601.95195 | 7.56684
|  | 39.31181 | 37.12077 |  |  | 132.40741 | 8.69982 |  |  | 504.35435 | 22.31905 |  |  | 759.90991 | 8.01759 |  |  | 602.55255 | 7.54515 |  |  | 602.55255 | 7.54515
|  | 39.33183 | 36.91435 |  |  | 132.48749 | 8.63969 |  |  | 504.95495 | 22.38025 |  |  | 760.61061 | 8.01758 |  |  | 603.15315 | 7.52397 |  |  | 603.15315 | 7.52397
|  | 39.35185 | 36.70616 |  |  | 132.56757 | 8.57989 |  |  | 505.55556 | 22.44041 |  |  | 761.31131 | 8.01756 |  |  | 603.75375 | 7.50327 |  |  | 603.75375 | 7.50327
|  | 39.37187 | 36.49632 |  |  | 132.64765 | 8.52042 |  |  | 506.15616 | 22.49953 |  |  | 762.01201 | 8.01755 |  |  | 604.35435 | 7.48305 |  |  | 604.35435 | 7.48305
|  | 39.39189 | 36.28493 |  |  | 132.72773 | 8.46127 |  |  | 506.75676 | 22.55757 |  |  | 762.71271 | 8.01753 |  |  | 604.95495 | 7.46331 |  |  | 604.95495 | 7.46331
|  | 39.41191 | 36.07209 |  |  | 132.80781 | 8.40245 |  |  | 507.35736 | 22.61451 |  |  | 763.41341 | 8.01752 |  |  | 605.55556 | 7.44402 |  |  | 605.55556 | 7.44402
|  | 39.43193 | 35.8579 |  |  | 132.88789 | 8.34396 |  |  | 507.95796 | 22.67033 |  |  | 764.11411 | 8.01751 |  |  | 606.15616 | 7.4252 |  |  | 606.15616 | 7.4252
|  | 39.45195 | 35.64246 |  |  | 132.96797 | 8.2858 |  |  | 508.55856 | 22.72501 |  |  | 764.81481 | 8.01749 |  |  | 606.75676 | 7.40682 |  |  | 606.75676 | 7.40682
|  | 39.47197 | 35.42588 |  |  | 133.04805 | 8.22796 |  |  | 509.15916 | 22.77852 |  |  | 765.51552 | 8.01748 |  |  | 607.35736 | 7.38887 |  |  | 607.35736 | 7.38887
|  | 39.49199 | 35.20825 |  |  | 133.12813 | 8.17046 |  |  | 509.75976 | 22.83086 |  |  | 766.21622 | 8.01747 |  |  | 607.95796 | 7.37136 |  |  | 607.95796 | 7.37136
|  | 39.51201 | 34.98968 |  |  | 133.20821 | 8.11329 |  |  | 510.36036 | 22.882 |  |  | 766.91692 | 8.01746 |  |  | 608.55856 | 7.35426 |  |  | 608.55856 | 7.35426
|  | 39.53203 | 34.77026 |  |  | 133.28829 | 8.05646 |  |  | 510.96096 | 22.93191 |  |  | 767.61762 | 8.01745 |  |  | 609.15916 | 7.33758 |  |  | 609.15916 | 7.33758
|  | 39.55205 | 34.5501 |  |  | 133.36837 | 7.99995 |  |  | 511.56156 | 22.98059 |  |  | 768.31832 | 8.01744 |  |  | 609.75976 | 7.3213 |  |  | 609.75976 | 7.3213
|  | 39.57207 | 34.3293 |  |  | 133.44845 | 7.94378 |  |  | 512.16216 | 23.028 |  |  | 769.01902 | 8.01743 |  |  | 610.36036 | 7.30541 |  |  | 610.36036 | 7.30541
|  | 39.59209 | 34.10794 |  |  | 133.52853 | 7.88794 |  |  | 512.76276 | 23.07414 |  |  | 769.71972 | 8.01743 |  |  | 610.96096 | 7.28992 |  |  | 610.96096 | 7.28992
|  | 39.61211 | 33.88614 |  |  | 133.60861 | 7.83244 |  |  | 513.36336 | 23.11898 |  |  | 770.42042 | 8.01742 |  |  | 611.56156 | 7.2748 |  |  | 611.56156 | 7.2748
|  | 39.63213 | 33.66397 |  |  | 133.68869 | 7.77727 |  |  | 513.96396 | 23.16251 |  |  | 771.12112 | 8.01741 |  |  | 612.16216 | 7.26006 |  |  | 612.16216 | 7.26006
|  | 39.65215 | 33.44155 |  |  | 133.76877 | 7.72243 |  |  | 514.56456 | 23.20471 |  |  | 771.82182 | 8.0174 |  |  | 612.76276 | 7.24568 |  |  | 612.76276 | 7.24568
|  | 39.67217 | 33.21895 |  |  | 133.84885 | 7.66793 |  |  | 515.16517 | 23.24556 |  |  | 772.52252 | 8.0174 |  |  | 613.36336 | 7.23165 |  |  | 613.36336 | 7.23165
|  | 39.69219 | 32.99627 |  |  | 133.92893 | 7.61377 |  |  | 515.76577 | 23.28505 |  |  | 773.22322 | 8.01739 |  |  | 613.96396 | 7.21798 |  |  | 613.96396 | 7.21798
|  | 39.71221 | 32.77361 |  |  | 134.00901 | 7.55994 |  |  | 516.36637 | 23.32317 |  |  | 773.92392 | 8.01739 |  |  | 614.56456 | 7.20465 |  |  | 614.56456 | 7.20465
|  | 39.73223 | 32.55105 |  |  | 134.08909 | 7.50645 |  |  | 516.96697 | 23.35989 |  |  | 774.62462 | 8.01738 |  |  | 615.16517 | 7.19165 |  |  | 615.16517 | 7.19165
|  | 39.75225 | 32.32869 |  |  | 134.16917 | 7.45329 |  |  | 517.56757 | 23.3952 |  |  | 775.32533 | 8.01737 |  |  | 615.76577 | 7.17899 |  |  | 615.76577 | 7.17899
|  | 39.77227 | 32.1066 |  |  | 134.24925 | 7.40047 |  |  | 518.16817 | 23.42909 |  |  | 776.02603 | 8.01737 |  |  | 616.36637 | 7.16664 |  |  | 616.36637 | 7.16664
|  | 39.79229 | 31.88487 |  |  | 134.32933 | 7.34798 |  |  | 518.76877 | 23.46154 |  |  | 776.72673 | 8.01736 |  |  | 616.96697 | 7.15461 |  |  | 616.96697 | 7.15461
|  | 39.81231 | 31.66359 |  |  | 134.40941 | 7.29584 |  |  | 519.36937 | 23.49255 |  |  | 777.42743 | 8.01736 |  |  | 617.56757 | 7.14289 |  |  | 617.56757 | 7.14289
|  | 39.83233 | 31.44284 |  |  | 134.48949 | 7.24403 |  |  | 519.96997 | 23.52209 |  |  | 778.12813 | 8.01736 |  |  | 618.16817 | 7.13146 |  |  | 618.16817 | 7.13146
|  | 39.85235 | 31.2227 |  |  | 134.56957 | 7.19255 |  |  | 520.57057 | 23.55017 |  |  | 778.82883 | 8.01735 |  |  | 618.76877 | 7.12033 |  |  | 618.76877 | 7.12033
|  | 39.87237 | 31.00325 |  |  | 134.64965 | 7.14141 |  |  | 521.17117 | 23.57675 |  |  | 779.52953 | 8.01735 |  |  | 619.36937 | 7.10949 |  |  | 619.36937 | 7.10949
|  | 39.89239 | 30.78456 |  |  | 134.72973 | 7.09061 |  |  | 521.77177 | 23.60185 |  |  | 780.23023 | 8.01734 |  |  | 619.96997 | 7.09893 |  |  | 619.96997 | 7.09893
|  | 39.91241 | 30.56672 |  |  | 134.80981 | 7.04015 |  |  | 522.37237 | 23.62544 |  |  | 780.93093 | 8.01734 |  |  | 620.57057 | 7.08865 |  |  | 620.57057 | 7.08865
|  | 39.93243 | 30.34979 |  |  | 134.88989 | 6.99002 |  |  | 522.97297 | 23.64752 |  |  | 781.63163 | 8.01734 |  |  | 621.17117 | 7.07864 |  |  | 621.17117 | 7.07864
|  | 39.95245 | 30.13386 |  |  | 134.96997 | 6.94023 |  |  | 523.57357 | 23.66807 |  |  | 782.33233 | 8.01733 |  |  | 621.77177 | 7.06888 |  |  | 621.77177 | 7.06888
|  | 39.97247 | 29.91898 |  |  | 135 | 6.92164 |  |  | 524.17417 | 23.6871 |  |  | 783.03303 | 8.01733 |  |  | 622.37237 | 7.05939 |  |  | 622.37237 | 7.05939
|  | 39.99249 | 29.70523 |  |  | 135.05005 | 6.89077 |  |  | 524.77477 | 23.70458 |  |  | 783.73373 | 8.01733 |  |  | 622.97297 | 7.05015 |  |  | 622.97297 | 7.05015
|  | 40.01251 | 29.49267 |  |  | 135.13013 | 6.84165 |  |  | 525.37538 | 23.72052 |  |  | 784.43443 | 8.01733 |  |  | 623.57357 | 7.04115 |  |  | 623.57357 | 7.04115
|  | 40.03253 | 29.28137 |  |  | 135.21021 | 6.79287 |  |  | 525.97598 | 23.73491 |  |  | 785.13514 | 8.01732 |  |  | 624.17417 | 7.0324 |  |  | 624.17417 | 7.0324
|  | 40.05255 | 29.0714 |  |  | 135.29029 | 6.74442 |  |  | 526.57658 | 23.74774 |  |  | 785.83584 | 8.01732 |  |  | 624.77477 | 7.02387 |  |  | 624.77477 | 7.02387
|  | 40.07257 | 28.8628 |  |  | 135.37037 | 6.6963 |  |  | 527.17718 | 23.759 |  |  | 786.53654 | 8.01732 |  |  | 625.37538 | 7.01558 |  |  | 625.37538 | 7.01558
|  | 40.09259 | 28.65565 |  |  | 135.45045 | 6.64853 |  |  | 527.77778 | 23.7687 |  |  | 787.23724 | 8.01732 |  |  | 625.97598 | 7.00751 |  |  | 625.97598 | 7.00751
|  | 40.11261 | 28.45 |  |  | 135.53053 | 6.60108 |  |  | 528.37838 | 23.77683 |  |  | 787.93794 | 8.01732 |  |  | 626.57658 | 6.99966 |  |  | 626.57658 | 6.99966
|  | 40.13263 | 28.24591 |  |  | 135.61061 | 6.55397 |  |  | 528.97898 | 23.78338 |  |  | 788.63864 | 8.01731 |  |  | 627.17718 | 6.99203 |  |  | 627.17718 | 6.99203
|  | 40.15265 | 28.04342 |  |  | 135.69069 | 6.50719 |  |  | 529.57958 | 23.78835 |  |  | 789.33934 | 8.01731 |  |  | 627.77778 | 6.9846 |  |  | 627.77778 | 6.9846
|  | 40.17267 | 27.84259 |  |  | 135.77077 | 6.46075 |  |  | 530.18018 | 23.79175 |  |  | 790.04004 | 8.01731 |  |  | 628.37838 | 6.97738 |  |  | 628.37838 | 6.97738
|  | 40.19269 | 27.64348 |  |  | 135.85085 | 6.41464 |  |  | 530.78078 | 23.79356 |  |  | 790.74074 | 8.01731 |  |  | 628.97898 | 6.97035 |  |  | 628.97898 | 6.97035
|  | 40.21271 | 27.44612 |  |  | 135.93093 | 6.36886 |  |  | 531.38138 | 23.79379 |  |  | 791.44144 | 8.01731 |  |  | 629.57958 | 6.96352 |  |  | 629.57958 | 6.96352
|  | 40.23273 | 27.25056 |  |  | 136.01101 | 6.32342 |  |  | 531.98198 | 23.79244 |  |  | 792.14214 | 8.01731 |  |  | 630.18018 | 6.95688 |  |  | 630.18018 | 6.95688
|  | 40.25275 | 27.05684 |  |  | 136.09109 | 6.2783 |  |  | 532.58258 | 23.78951 |  |  | 792.84284 | 8.01731 |  |  | 630.78078 | 6.95042 |  |  | 630.78078 | 6.95042
|  | 40.27277 | 26.86502 |  |  | 136.17117 | 6.23352 |  |  | 533.18318 | 23.78499 |  |  | 793.54354 | 8.0173 |  |  | 631.38138 | 6.94415 |  |  | 631.38138 | 6.94415
|  | 40.29279 | 26.67512 |  |  | 136.25125 | 6.18906 |  |  | 533.78378 | 23.7789 |  |  | 794.24424 | 8.0173 |  |  | 631.98198 | 6.93805 |  |  | 631.98198 | 6.93805
|  | 40.31281 | 26.48719 |  |  | 136.33133 | 6.14494 |  |  | 534.38438 | 23.77124 |  |  | 794.94494 | 8.0173 |  |  | 632.58258 | 6.93212 |  |  | 632.58258 | 6.93212
|  | 40.33283 | 26.30125 |  |  | 136.41141 | 6.10114 |  |  | 534.98498 | 23.762 |  |  | 795.64565 | 8.0173 |  |  | 633.18318 | 6.92636 |  |  | 633.18318 | 6.92636
|  | 40.35285 | 26.11735 |  |  | 136.49149 | 6.05768 |  |  | 535.58559 | 23.75119 |  |  | 796.34635 | 8.0173 |  |  | 633.78378 | 6.92076 |  |  | 633.78378 | 6.92076
|  | 40.37287 | 25.93552 |  |  | 136.57157 | 6.01454 |  |  | 536.18619 | 23.73881 |  |  | 797.04705 | 8.0173 |  |  | 634.38438 | 6.91532 |  |  | 634.38438 | 6.91532
|  | 40.39289 | 25.75578 |  |  | 136.65165 | 5.97173 |  |  | 536.78679 | 23.72488 |  |  | 797.74775 | 8.0173 |  |  | 634.98498 | 6.91004 |  |  | 634.98498 | 6.91004
|  | 40.41291 | 25.57817 |  |  | 136.73173 | 5.92924 |  |  | 537.38739 | 23.70939 |  |  | 798.44845 | 8.0173 |  |  | 635.58559 | 6.90491 |  |  | 635.58559 | 6.90491
|  | 40.43293 | 25.4027 |  |  | 136.81181 | 5.88708 |  |  | 537.98799 | 23.69236 |  |  | 799.14915 | 8.0173 |  |  | 636.18619 | 6.89992 |  |  | 636.18619 | 6.89992
|  | 40.45295 | 25.22941 |  |  | 136.89189 | 5.84524 |  |  | 538.58859 | 23.67379 |  |  | 799.84985 | 8.0173 |  |  | 636.78679 | 6.89508 |  |  | 636.78679 | 6.89508
|  | 40.47297 | 25.05832 |  |  | 136.97197 | 5.80373 |  |  | 539.18919 | 23.65368 |  |  | 800.55055 | 8.0173 |  |  | 637.38739 | 6.89038 |  |  | 637.38739 | 6.89038
|  | 40.49299 | 24.88944 |  |  | 137.05205 | 5.76254 |  |  | 539.78979 | 23.63204 |  |  | 801.25125 | 8.01729 |  |  | 637.98799 | 6.88582 |  |  | 637.98799 | 6.88582
|  | 40.51301 | 24.7228 |  |  | 137.13213 | 5.72167 |  |  | 540.39039 | 23.60889 |  |  | 801.95195 | 8.01729 |  |  | 638.58859 | 6.88139 |  |  | 638.58859 | 6.88139
|  | 40.53303 | 24.55842 |  |  | 137.21221 | 5.68113 |  |  | 540.99099 | 23.58424 |  |  | 802.65265 | 8.01729 |  |  | 639.18919 | 6.87709 |  |  | 639.18919 | 6.87709
|  | 40.55305 | 24.3963 |  |  | 137.29229 | 5.6409 |  |  | 541.59159 | 23.55808 |  |  | 803.35335 | 8.01729 |  |  | 639.78979 | 6.87292 |  |  | 639.78979 | 6.87292
|  | 40.57307 | 24.23647 |  |  | 137.37237 | 5.601 |  |  | 542.19219 | 23.53044 |  |  | 804.05405 | 8.01729 |  |  | 640.39039 | 6.86886 |  |  | 640.39039 | 6.86886
|  | 40.59309 | 24.07893 |  |  | 137.45245 | 5.56141 |  |  | 542.79279 | 23.50132 |  |  | 804.75475 | 8.01729 |  |  | 640.99099 | 6.86493 |  |  | 640.99099 | 6.86493
|  | 40.61311 | 23.9237 |  |  | 137.53253 | 5.52214 |  |  | 543.39339 | 23.47074 |  |  | 805.45546 | 8.01729 |  |  | 641.59159 | 6.86112 |  |  | 641.59159 | 6.86112
|  | 40.63313 | 23.77078 |  |  | 137.61261 | 5.48319 |  |  | 543.99399 | 23.43871 |  |  | 806.15616 | 8.01729 |  |  | 642.19219 | 6.85742 |  |  | 642.19219 | 6.85742
|  | 40.65315 | 23.62018 |  |  | 137.69269 | 5.44455 |  |  | 544.59459 | 23.40524 |  |  | 806.85686 | 8.01729 |  |  | 642.79279 | 6.85382 |  |  | 642.79279 | 6.85382
|  | 40.67317 | 23.4719 |  |  | 137.77277 | 5.40623 |  |  | 545.1952 | 23.37034 |  |  | 807.55756 | 8.01729 |  |  | 643.39339 | 6.85034 |  |  | 643.39339 | 6.85034
|  | 40.69319 | 23.32596 |  |  | 137.85285 | 5.36822 |  |  | 545.7958 | 23.33403 |  |  | 808.25826 | 8.01729 |  |  | 643.99399 | 6.84696 |  |  | 643.99399 | 6.84696
|  | 40.71321 | 23.18235 |  |  | 137.93293 | 5.33052 |  |  | 546.3964 | 23.29632 |  |  | 808.95896 | 8.01729 |  |  | 644.59459 | 6.84369 |  |  | 644.59459 | 6.84369
|  | 40.73323 | 23.04108 |  |  | 138.01301 | 5.29314 |  |  | 546.997 | 23.25723 |  |  | 809.65966 | 8.01729 |  |  | 645.1952 | 6.84051 |  |  | 645.1952 | 6.84051
|  | 40.75325 | 22.90213 |  |  | 138.09309 | 5.25606 |  |  | 547.5976 | 23.21678 |  |  | 810.36036 | 8.01729 |  |  | 645.7958 | 6.83743 |  |  | 645.7958 | 6.83743
|  | 40.77327 | 22.76552 |  |  | 138.17317 | 5.2193 |  |  | 548.1982 | 23.17497 |  |  | 811.06106 | 8.01729 |  |  | 646.3964 | 6.83444 |  |  | 646.3964 | 6.83444
|  | 40.79329 | 22.63124 |  |  | 138.25325 | 5.18284 |  |  | 548.7988 | 23.13183 |  |  | 811.76176 | 8.01729 |  |  | 646.997 | 6.83155 |  |  | 646.997 | 6.83155
|  | 40.81331 | 22.49929 |  |  | 138.33333 | 5.14669 |  |  | 549.3994 | 23.08737 |  |  | 812.46246 | 8.01729 |  |  | 647.5976 | 6.82874 |  |  | 647.5976 | 6.82874
|  | 40.83333 | 22.36965 |  |  | 138.41341 | 5.11084 |  |  | 550 | 23.0416 |  |  | 813.16316 | 8.01729 |  |  | 648.1982 | 6.82602 |  |  | 648.1982 | 6.82602
|  | 40.85335 | 22.24232 |  |  | 138.49349 | 5.07531 |  |  | 550.6006 | 22.99456 |  |  | 813.86386 | 8.01729 |  |  | 648.7988 | 6.82338 |  |  | 648.7988 | 6.82338
|  | 40.87337 | 22.1173 |  |  | 138.57357 | 5.04007 |  |  | 551.2012 | 22.94625 |  |  | 814.56456 | 8.01729 |  |  | 649.3994 | 6.82083 |  |  | 649.3994 | 6.82083
|  | 40.89339 | 21.99457 |  |  | 138.65365 | 5.00514 |  |  | 551.8018 | 22.8967 |  |  | 815.26527 | 8.01729 |  |  | 650 | 6.81835 |  |  | 650 | 6.81835
|  | 40.91341 | 21.87412 |  |  | 138.73373 | 4.9705 |  |  | 552.4024 | 22.84591 |  |  | 815.96597 | 8.01729 |  |  | 650.6006 | 6.81595 |  |  | 650.6006 | 6.81595
|  | 40.93343 | 21.75595 |  |  | 138.81381 | 4.93617 |  |  | 553.003 | 22.79393 |  |  | 816.66667 | 8.01729 |  |  | 651.2012 | 6.81363 |  |  | 651.2012 | 6.81363
|  | 40.95345 | 21.64004 |  |  | 138.89389 | 4.90214 |  |  | 553.6036 | 22.74075 |  |  | 817.36737 | 8.01729 |  |  | 651.8018 | 6.81138 |  |  | 651.8018 | 6.81138
|  | 40.97347 | 21.52637 |  |  | 138.97397 | 4.8684 |  |  | 554.2042 | 22.68641 |  |  | 818.06807 | 8.01729 |  |  | 652.4024 | 6.8092 |  |  | 652.4024 | 6.8092
|  | 40.99349 | 21.41493 |  |  | 139.05405 | 4.83496 |  |  | 554.8048 | 22.63092 |  |  | 818.76877 | 8.01729 |  |  | 653.003 | 6.80709 |  |  | 653.003 | 6.80709
|  | 41.01351 | 21.30571 |  |  | 139.13413 | 4.80182 |  |  | 555.40541 | 22.5743 |  |  | 819.46947 | 8.01729 |  |  | 653.6036 | 6.80505 |  |  | 653.6036 | 6.80505
|  | 41.03353 | 21.19868 |  |  | 139.21421 | 4.76897 |  |  | 556.00601 | 22.51658 |  |  | 820.17017 | 8.01729 |  |  | 654.2042 | 6.80307 |  |  | 654.2042 | 6.80307
|  | 41.05355 | 21.09384 |  |  | 139.29429 | 4.73641 |  |  | 556.60661 | 22.45778 |  |  | 820.87087 | 8.01729 |  |  | 654.8048 | 6.80115 |  |  | 654.8048 | 6.80115
|  | 41.07357 | 20.99116 |  |  | 139.37437 | 4.70414 |  |  | 557.20721 | 22.39792 |  |  | 821.57157 | 8.01729 |  |  | 655.40541 | 6.7993 |  |  | 655.40541 | 6.7993
|  | 41.09359 | 20.89063 |  |  | 139.45445 | 4.67216 |  |  | 557.80781 | 22.33702 |  |  | 822.27227 | 8.01729 |  |  | 656.00601 | 6.7975 |  |  | 656.00601 | 6.7975
|  | 41.11361 | 20.79222 |  |  | 139.53453 | 4.64047 |  |  | 558.40841 | 22.2751 |  |  | 822.97297 | 8.01729 |  |  | 656.60661 | 6.79577 |  |  | 656.60661 | 6.79577
|  | 41.13363 | 20.69591 |  |  | 139.61461 | 4.60907 |  |  | 559.00901 | 22.2122 |  |  | 823.67367 | 8.01729 |  |  | 657.20721 | 6.79409 |  |  | 657.20721 | 6.79409
|  | 41.15365 | 20.60169 |  |  | 139.69469 | 4.57795 |  |  | 559.60961 | 22.14832 |  |  | 824.37437 | 8.01729 |  |  | 657.80781 | 6.79246 |  |  | 657.80781 | 6.79246
|  | 41.17367 | 20.50953 |  |  | 139.77477 | 4.54711 |  |  | 560.21021 | 22.0835 |  |  | 825.07508 | 8.01729 |  |  | 658.40841 | 6.79089 |  |  | 658.40841 | 6.79089
|  | 41.19369 | 20.4194 |  |  | 139.85485 | 4.51656 |  |  | 560.81081 | 22.01775 |  |  | 825.77578 | 8.01729 |  |  | 659.00901 | 6.78936 |  |  | 659.00901 | 6.78936
|  | 41.21371 | 20.33129 |  |  | 139.93493 | 4.48629 |  |  | 561.41141 | 21.95111 |  |  | 826.47648 | 8.01729 |  |  | 659.60961 | 6.78789 |  |  | 659.60961 | 6.78789
|  | 41.23373 | 20.24518 |  |  | 140.01502 | 4.4563 |  |  | 562.01201 | 21.88359 |  |  | 827.17718 | 8.01729 |  |  | 660.21021 | 6.78647 |  |  | 660.21021 | 6.78647
|  | 41.25375 | 20.16103 |  |  | 140.0951 | 4.42659 |  |  | 562.61261 | 21.81522 |  |  | 827.87788 | 8.01729 |  |  | 660.81081 | 6.78509 |  |  | 660.81081 | 6.78509
|  | 41.27377 | 20.07882 |  |  | 140.17518 | 4.39716 |  |  | 563.21321 | 21.74602 |  |  | 828.57858 | 8.01729 |  |  | 661.41141 | 6.78376 |  |  | 661.41141 | 6.78376
|  | 41.29379 | 19.99854 |  |  | 140.25526 | 4.368 |  |  | 563.81381 | 21.67603 |  |  | 829.27928 | 8.01729 |  |  | 662.01201 | 6.78247 |  |  | 662.01201 | 6.78247
|  | 41.31381 | 19.92014 |  |  | 140.33534 | 4.33912 |  |  | 564.41441 | 21.60526 |  |  | 829.97998 | 8.01729 |  |  | 662.61261 | 6.78122 |  |  | 662.61261 | 6.78122
|  | 41.33383 | 19.84362 |  |  | 140.41542 | 4.3105 |  |  | 565.01502 | 21.53373 |  |  | 830.68068 | 8.01729 |  |  | 663.21321 | 6.78002 |  |  | 663.21321 | 6.78002
|  | 41.35385 | 19.76893 |  |  | 140.4955 | 4.28216 |  |  | 565.61562 | 21.46148 |  |  | 831.38138 | 8.01729 |  |  | 663.81381 | 6.77886 |  |  | 663.81381 | 6.77886
|  | 41.37387 | 19.69606 |  |  | 140.57558 | 4.25409 |  |  | 566.21622 | 21.38853 |  |  | 832.08208 | 8.01729 |  |  | 664.41441 | 6.77773 |  |  | 664.41441 | 6.77773
|  | 41.39389 | 19.62498 |  |  | 140.65566 | 4.22629 |  |  | 566.81682 | 21.3149 |  |  | 832.78278 | 8.01729 |  |  | 665.01502 | 6.77665 |  |  | 665.01502 | 6.77665
|  | 41.41391 | 19.55566 |  |  | 140.73574 | 4.19875 |  |  | 567.41742 | 21.24062 |  |  | 833.48348 | 8.01729 |  |  | 665.61562 | 6.7756 |  |  | 665.61562 | 6.7756
|  | 41.43393 | 19.48807 |  |  | 140.81582 | 4.17148 |  |  | 568.01802 | 21.16572 |  |  | 834.18418 | 8.01729 |  |  | 666.21622 | 6.77458 |  |  | 666.21622 | 6.77458
|  | 41.45395 | 19.42219 |  |  | 140.8959 | 4.14448 |  |  | 568.61862 | 21.09021 |  |  | 834.88488 | 8.01729 |  |  | 666.81682 | 6.7736 |  |  | 666.81682 | 6.7736
|  | 41.47397 | 19.35799 |  |  | 140.97598 | 4.11773 |  |  | 569.21922 | 21.01413 |  |  | 835.58559 | 8.01729 |  |  | 667.41742 | 6.77265 |  |  | 667.41742 | 6.77265
|  | 41.49399 | 19.29545 |  |  | 141.05606 | 4.09125 |  |  | 569.81982 | 20.9375 |  |  | 836.28629 | 8.01729 |  |  | 668.01802 | 6.77174 |  |  | 668.01802 | 6.77174
|  | 41.51401 | 19.23452 |  |  | 141.13614 | 4.06502 |  |  | 570.42042 | 20.86035 |  |  | 836.98699 | 8.01729 |  |  | 668.61862 | 6.77086 |  |  | 668.61862 | 6.77086
|  | 41.53403 | 19.17519 |  |  | 141.21622 | 4.03906 |  |  | 571.02102 | 20.78269 |  |  | 837.68769 | 8.01729 |  |  | 669.21922 | 6.77 |  |  | 669.21922 | 6.77
|  | 41.55405 | 19.11743 |  |  | 141.2963 | 4.01335 |  |  | 571.62162 | 20.70457 |  |  | 838.38839 | 8.01729 |  |  | 669.81982 | 6.76918 |  |  | 669.81982 | 6.76918
|  | 41.57407 | 19.06121 |  |  | 141.37638 | 3.98789 |  |  | 572.22222 | 20.62599 |  |  | 839.08909 | 8.01729 |  |  | 670.42042 | 6.76838 |  |  | 670.42042 | 6.76838
|  | 41.59409 | 19.0065 |  |  | 141.45646 | 3.96269 |  |  | 572.82282 | 20.54699 |  |  | 839.78979 | 8.01729 |  |  | 671.02102 | 6.76761 |  |  | 671.02102 | 6.76761
|  | 41.61411 | 18.95328 |  |  | 141.53654 | 3.93774 |  |  | 573.42342 | 20.4676 |  |  | 840.49049 | 8.01729 |  |  | 671.62162 | 6.76687 |  |  | 671.62162 | 6.76687
|  | 41.63413 | 18.90152 |  |  | 141.61662 | 3.91304 |  |  | 574.02402 | 20.38783 |  |  | 841.19119 | 8.01729 |  |  | 672.22222 | 6.76616 |  |  | 672.22222 | 6.76616
|  | 41.65415 | 18.85118 |  |  | 141.6967 | 3.88858 |  |  | 574.62462 | 20.30771 |  |  | 841.89189 | 8.01729 |  |  | 672.82282 | 6.76547 |  |  | 672.82282 | 6.76547
|  | 41.67417 | 18.80224 |  |  | 141.77678 | 3.86438 |  |  | 575.22523 | 20.22728 |  |  | 842.59259 | 8.01729 |  |  | 673.42342 | 6.7648 |  |  | 673.42342 | 6.7648
|  | 41.69419 | 18.75468 |  |  | 141.85686 | 3.84041 |  |  | 575.82583 | 20.14654 |  |  | 843.29329 | 8.01729 |  |  | 674.02402 | 6.76416 |  |  | 674.02402 | 6.76416
|  | 41.71421 | 18.70846 |  |  | 141.93694 | 3.8167 |  |  | 576.42643 | 20.06553 |  |  | 843.99399 | 8.01729 |  |  | 674.62462 | 6.76354 |  |  | 674.62462 | 6.76354
|  | 41.73423 | 18.66356 |  |  | 142.01702 | 3.79322 |  |  | 577.02703 | 19.98428 |  |  | 844.69469 | 8.01729 |  |  | 675.22523 | 6.76294 |  |  | 675.22523 | 6.76294
|  | 41.75425 | 18.61995 |  |  | 142.0971 | 3.76999 |  |  | 577.62763 | 19.9028 |  |  | 845.3954 | 8.01729 |  |  | 675.82583 | 6.76236 |  |  | 675.82583 | 6.76236
|  | 41.77427 | 18.57761 |  |  | 142.17718 | 3.74699 |  |  | 578.22823 | 19.82112 |  |  | 846.0961 | 8.01729 |  |  | 676.42643 | 6.7618 |  |  | 676.42643 | 6.7618
|  | 41.79429 | 18.5365 |  |  | 142.25726 | 3.72423 |  |  | 578.82883 | 19.73927 |  |  | 846.7968 | 8.01729 |  |  | 677.02703 | 6.76127 |  |  | 677.02703 | 6.76127
|  | 41.81431 | 18.4966 |  |  | 142.33734 | 3.70171 |  |  | 579.42943 | 19.65726 |  |  | 847.4975 | 8.01729 |  |  | 677.62763 | 6.76075 |  |  | 677.62763 | 6.76075
|  | 41.83433 | 18.45789 |  |  | 142.41742 | 3.67942 |  |  | 580.03003 | 19.57513 |  |  | 848.1982 | 8.01729 |  |  | 678.22823 | 6.76025 |  |  | 678.22823 | 6.76025
|  | 41.85435 | 18.42033 |  |  | 142.4975 | 3.65736 |  |  | 580.63063 | 19.49289 |  |  | 848.8989 | 8.01729 |  |  | 678.82883 | 6.75977 |  |  | 678.82883 | 6.75977
|  | 41.87437 | 18.38391 |  |  | 142.57758 | 3.63554 |  |  | 581.23123 | 19.41057 |  |  | 849.5996 | 8.01729 |  |  | 679.42943 | 6.7593 |  |  | 679.42943 | 6.7593
|  | 41.89439 | 18.34859 |  |  | 142.65766 | 3.61394 |  |  | 581.83183 | 19.3282 |  |  | 850 | 8.01729 |  |  | 680.03003 | 6.75886 |  |  | 680.03003 | 6.75886
|  | 41.91441 | 18.31435 |  |  | 142.73774 | 3.59257 |  |  | 582.43243 | 19.24578 |  |  | 850.3003 | 8.01729 |  |  | 680.63063 | 6.75842 |  |  | 680.63063 | 6.75842
|  | 41.93443 | 18.28117 |  |  | 142.81782 | 3.57143 |  |  | 583.03303 | 19.16336 |  |  | 851.001 | 8.01729 |  |  | 681.23123 | 6.75801 |  |  | 681.23123 | 6.75801
|  | 41.95445 | 18.24901 |  |  | 142.8979 | 3.55051 |  |  | 583.63363 | 19.08095 |  |  | 851.7017 | 8.01729 |  |  | 681.83183 | 6.75761 |  |  | 681.83183 | 6.75761
|  | 41.97447 | 18.21786 |  |  | 142.97798 | 3.52982 |  |  | 584.23423 | 18.99857 |  |  | 852.4024 | 8.01729 |  |  | 682.43243 | 6.75722 |  |  | 682.43243 | 6.75722
|  | 41.99449 | 18.1877 |  |  | 143.05806 | 3.50935 |  |  | 584.83483 | 18.91624 |  |  | 853.1031 | 8.01729 |  |  | 683.03303 | 6.75685 |  |  | 683.03303 | 6.75685
|  | 42.01451 | 18.15848 |  |  | 143.13814 | 3.48909 |  |  | 585.43544 | 18.83399 |  |  | 853.8038 | 8.01729 |  |  | 683.63363 | 6.75649 |  |  | 683.63363 | 6.75649
|  | 42.03453 | 18.1302 |  |  | 143.21822 | 3.46906 |  |  | 586.03604 | 18.75184 |  |  | 854.5045 | 8.01729 |  |  | 684.23423 | 6.75615 |  |  | 684.23423 | 6.75615
|  | 42.05455 | 18.10283 |  |  | 143.2983 | 3.44924 |  |  | 586.63664 | 18.6698 |  |  | 855.20521 | 8.01729 |  |  | 684.83483 | 6.75581 |  |  | 684.83483 | 6.75581
|  | 42.07457 | 18.07635 |  |  | 143.37838 | 3.42964 |  |  | 587.23724 | 18.5879 |  |  | 855.90591 | 8.01729 |  |  | 685.43544 | 6.75549 |  |  | 685.43544 | 6.75549
|  | 42.09459 | 18.05073 |  |  | 143.45846 | 3.41024 |  |  | 587.83784 | 18.50616 |  |  | 856.60661 | 8.01729 |  |  | 686.03604 | 6.75519 |  |  | 686.03604 | 6.75519
|  | 42.11461 | 18.02595 |  |  | 143.53854 | 3.39107 |  |  | 588.43844 | 18.4246 |  |  | 857.30731 | 8.01729 |  |  | 686.63664 | 6.75489 |  |  | 686.63664 | 6.75489
|  | 42.13463 | 18.00199 |  |  | 143.61862 | 3.3721 |  |  | 589.03904 | 18.34324 |  |  | 858.00801 | 8.01729 |  |  | 687.23724 | 6.7546 |  |  | 687.23724 | 6.7546
|  | 42.15465 | 17.97883 |  |  | 143.6987 | 3.35334 |  |  | 589.63964 | 18.26209 |  |  | 858.70871 | 8.01729 |  |  | 687.83784 | 6.75433 |  |  | 687.83784 | 6.75433
|  | 42.17467 | 17.95644 |  |  | 143.77878 | 3.33479 |  |  | 590.24024 | 18.18118 |  |  | 859.40941 | 8.01729 |  |  | 688.43844 | 6.75406 |  |  | 688.43844 | 6.75406
|  | 42.19469 | 17.93481 |  |  | 143.85886 | 3.31644 |  |  | 590.84084 | 18.10053 |  |  | 860.11011 | 8.01729 |  |  | 689.03904 | 6.75381 |  |  | 689.03904 | 6.75381
|  | 42.21471 | 17.91391 |  |  | 143.93894 | 3.29829 |  |  | 591.44144 | 18.02015 |  |  | 860.81081 | 8.01729 |  |  | 689.63964 | 6.75356 |  |  | 689.63964 | 6.75356
|  | 42.23473 | 17.89373 |  |  | 144.01902 | 3.28035 |  |  | 592.04204 | 17.94007 |  |  | 861.51151 | 8.01729 |  |  | 690.24024 | 6.75333 |  |  | 690.24024 | 6.75333
|  | 42.25475 | 17.87424 |  |  | 144.0991 | 3.26261 |  |  | 592.64264 | 17.86029 |  |  | 862.21221 | 8.01729 |  |  | 690.84084 | 6.7531 |  |  | 690.84084 | 6.7531
|  | 42.27477 | 17.85542 |  |  | 144.17918 | 3.24507 |  |  | 593.24324 | 17.78084 |  |  | 862.91291 | 8.01729 |  |  | 691.44144 | 6.75288 |  |  | 691.44144 | 6.75288
|  | 42.29479 | 17.83726 |  |  | 144.25926 | 3.22773 |  |  | 593.84384 | 17.70173 |  |  | 863.61361 | 8.01729 |  |  | 692.04204 | 6.75267 |  |  | 692.04204 | 6.75267
|  | 42.31481 | 17.81974 |  |  | 144.33934 | 3.21058 |  |  | 594.44444 | 17.62298 |  |  | 864.31431 | 8.01729 |  |  | 692.64264 | 6.75247 |  |  | 692.64264 | 6.75247
|  | 42.33483 | 17.80283 |  |  | 144.41942 | 3.19362 |  |  | 595.04505 | 17.54461 |  |  | 865.01502 | 8.01729 |  |  | 693.24324 | 6.75228 |  |  | 693.24324 | 6.75228
|  | 42.35485 | 17.78652 |  |  | 144.4995 | 3.17686 |  |  | 595.64565 | 17.46663 |  |  | 865.71572 | 8.01729 |  |  | 693.84384 | 6.75209 |  |  | 693.84384 | 6.75209
|  | 42.37487 | 17.7708 |  |  | 144.57958 | 3.16029 |  |  | 596.24625 | 17.38905 |  |  | 866.41642 | 8.01729 |  |  | 694.44444 | 6.75191 |  |  | 694.44444 | 6.75191
|  | 42.39489 | 17.75564 |  |  | 144.65966 | 3.14391 |  |  | 596.84685 | 17.3119 |  |  | 867.11712 | 8.01729 |  |  | 695.04505 | 6.75174 |  |  | 695.04505 | 6.75174
|  | 42.41491 | 17.74103 |  |  | 144.73974 | 3.12772 |  |  | 597.44745 | 17.23519 |  |  | 867.81782 | 8.01729 |  |  | 695.64565 | 6.75157 |  |  | 695.64565 | 6.75157
|  | 42.43493 | 17.72695 |  |  | 144.81982 | 3.11171 |  |  | 598.04805 | 17.15892 |  |  | 868.51852 | 8.01729 |  |  | 696.24625 | 6.75141 |  |  | 696.24625 | 6.75141
|  | 42.45495 | 17.71338 |  |  | 144.8999 | 3.09589 |  |  | 598.64865 | 17.08312 |  |  | 869.21922 | 8.01729 |  |  | 696.84685 | 6.75126 |  |  | 696.84685 | 6.75126
|  | 42.47497 | 17.70031 |  |  | 144.97998 | 3.08025 |  |  | 599.24925 | 17.0078 |  |  | 869.91992 | 8.01729 |  |  | 697.44745 | 6.75111 |  |  | 697.44745 | 6.75111
|  | 42.49499 | 17.68773 |  |  | 145 | 3.07637 |  |  | 599.84985 | 16.93297 |  |  | 870.62062 | 8.01729 |  |  | 698.04805 | 6.75097 |  |  | 698.04805 | 6.75097
|  | 42.5 | 17.68466 |  |  | 145.06006 | 3.0648 |  |  | 600.45045 | 16.85865 |  |  | 871.32132 | 8.01729 |  |  | 698.64865 | 6.75083 |  |  | 698.64865 | 6.75083
|  | 42.51502 | 17.67562 |  |  | 145.14014 | 3.04952 |  |  | 601.05105 | 16.78484 |  |  | 872.02202 | 8.01729 |  |  | 699.24925 | 6.7507 |  |  | 699.24925 | 6.7507
|  | 42.53504 | 17.66395 |  |  | 145.22022 | 3.03442 |  |  | 601.65165 | 16.71155 |  |  | 872.72272 | 8.01729 |  |  | 699.84985 | 6.75057 |  |  | 699.84985 | 6.75057
|  | 42.55506 | 17.65273 |  |  | 145.3003 | 3.0195 |  |  | 602.25225 | 16.63881 |  |  | 873.42342 | 8.01729 |  |  | 700.45045 | 6.75045 |  |  | 700.45045 | 6.75045
|  | 42.57508 | 17.64194 |  |  | 145.38038 | 3.00476 |  |  | 602.85285 | 16.56661 |  |  | 874.12412 | 8.01729 |  |  | 701.05105 | 6.75034 |  |  | 701.05105 | 6.75034
|  | 42.5951 | 17.63155 |  |  | 145.46046 | 2.99019 |  |  | 603.45345 | 16.49498 |  |  | 874.82482 | 8.01729 |  |  | 701.65165 | 6.75023 |  |  | 701.65165 | 6.75023
|  | 42.61512 | 17.62156 |  |  | 145.54054 | 2.97579 |  |  | 604.05405 | 16.42392 |  |  | 875.52553 | 8.01729 |  |  | 702.25225 | 6.75012 |  |  | 702.25225 | 6.75012
|  | 42.63514 | 17.61196 |  |  | 145.62062 | 2.96157 |  |  | 604.65465 | 16.35344 |  |  | 876.22623 | 8.01729 |  |  | 702.85285 | 6.75002 |  |  | 702.85285 | 6.75002
|  | 42.65516 | 17.60273 |  |  | 145.7007 | 2.94751 |  |  | 605.25526 | 16.28355 |  |  | 876.92693 | 8.01729 |  |  | 703.45345 | 6.74992 |  |  | 703.45345 | 6.74992
|  | 42.67518 | 17.59386 |  |  | 145.78078 | 2.93362 |  |  | 605.85586 | 16.21425 |  |  | 877.62763 | 8.01729 |  |  | 704.05405 | 6.74982 |  |  | 704.05405 | 6.74982
|  | 42.6952 | 17.58533 |  |  | 145.86086 | 2.9199 |  |  | 606.45646 | 16.14557 |  |  | 878.32833 | 8.01729 |  |  | 704.65465 | 6.74973 |  |  | 704.65465 | 6.74973
|  | 42.71522 | 17.57715 |  |  | 145.94094 | 2.90634 |  |  | 607.05706 | 16.0775 |  |  | 879.02903 | 8.01729 |  |  | 705.25526 | 6.74964 |  |  | 705.25526 | 6.74964
|  | 42.73524 | 17.56928 |  |  | 146.02102 | 2.89295 |  |  | 607.65766 | 16.01006 |  |  | 879.72973 | 8.01729 |  |  | 705.85586 | 6.74956 |  |  | 705.85586 | 6.74956
|  | 42.75526 | 17.56173 |  |  | 146.1011 | 2.87972 |  |  | 608.25826 | 15.94324 |  |  | 880.43043 | 8.01729 |  |  | 706.45646 | 6.74948 |  |  | 706.45646 | 6.74948
|  | 42.77528 | 17.55448 |  |  | 146.18118 | 2.86664 |  |  | 608.85886 | 15.87707 |  |  | 881.13113 | 8.01729 |  |  | 707.05706 | 6.7494 |  |  | 707.05706 | 6.7494
|  | 42.7953 | 17.54753 |  |  | 146.26126 | 2.85373 |  |  | 609.45946 | 15.81154 |  |  | 881.83183 | 8.01729 |  |  | 707.65766 | 6.74933 |  |  | 707.65766 | 6.74933
|  | 42.81532 | 17.54085 |  |  | 146.34134 | 2.84098 |  |  | 610.06006 | 15.74666 |  |  | 882.53253 | 8.01729 |  |  | 708.25826 | 6.74926 |  |  | 708.25826 | 6.74926
|  | 42.83534 | 17.53445 |  |  | 146.42142 | 2.82838 |  |  | 610.66066 | 15.68244 |  |  | 883.23323 | 8.01729 |  |  | 708.85886 | 6.74919 |  |  | 708.85886 | 6.74919
|  | 42.85536 | 17.5283 |  |  | 146.5015 | 2.81594 |  |  | 611.26126 | 15.61889 |  |  | 883.93393 | 8.01729 |  |  | 709.45946 | 6.74912 |  |  | 709.45946 | 6.74912
|  | 42.87538 | 17.52242 |  |  | 146.58158 | 2.80365 |  |  | 611.86186 | 15.556 |  |  | 884.63463 | 8.01729 |  |  | 710.06006 | 6.74906 |  |  | 710.06006 | 6.74906
|  | 42.8954 | 17.51677 |  |  | 146.66166 | 2.79151 |  |  | 612.46246 | 15.49378 |  |  | 885.33534 | 8.01729 |  |  | 710.66066 | 6.749 |  |  | 710.66066 | 6.749
|  | 42.91542 | 17.51136 |  |  | 146.74174 | 2.77952 |  |  | 613.06306 | 15.43225 |  |  | 886.03604 | 8.01729 |  |  | 711.26126 | 6.74894 |  |  | 711.26126 | 6.74894
|  | 42.93544 | 17.50617 |  |  | 146.82182 | 2.76768 |  |  | 613.66366 | 15.37139 |  |  | 886.73674 | 8.01729 |  |  | 711.86186 | 6.74889 |  |  | 711.86186 | 6.74889
|  | 42.95546 | 17.5012 |  |  | 146.9019 | 2.75599 |  |  | 614.26426 | 15.31122 |  |  | 887.43744 | 8.01729 |  |  | 712.46246 | 6.74883 |  |  | 712.46246 | 6.74883
|  | 42.97548 | 17.49644 |  |  | 146.98198 | 2.74445 |  |  | 614.86486 | 15.25174 |  |  | 888.13814 | 8.01729 |  |  | 713.06306 | 6.74878 |  |  | 713.06306 | 6.74878
|  | 42.9955 | 17.49189 |  |  | 147.06206 | 2.73305 |  |  | 615.46547 | 15.19296 |  |  | 888.83884 | 8.01729 |  |  | 713.66366 | 6.74874 |  |  | 713.66366 | 6.74874
|  | 43.01552 | 17.48752 |  |  | 147.14214 | 2.72179 |  |  | 616.06607 | 15.13487 |  |  | 889.53954 | 8.01729 |  |  | 714.26426 | 6.74869 |  |  | 714.26426 | 6.74869
|  | 43.03554 | 17.48335 |  |  | 147.22222 | 2.71068 |  |  | 616.66667 | 15.07747 |  |  | 890.24024 | 8.01729 |  |  | 714.86486 | 6.74864 |  |  | 714.86486 | 6.74864
|  | 43.05556 | 17.47935 |  |  | 147.3023 | 2.6997 |  |  | 617.26727 | 15.02078 |  |  | 890.94094 | 8.01729 |  |  | 715.46547 | 6.7486 |  |  | 715.46547 | 6.7486
|  | 43.07558 | 17.47552 |  |  | 147.38238 | 2.68887 |  |  | 617.86787 | 14.96478 |  |  | 891.64164 | 8.01729 |  |  | 716.06607 | 6.74856 |  |  | 716.06607 | 6.74856
|  | 43.0956 | 17.47187 |  |  | 147.46246 | 2.67817 |  |  | 618.46847 | 14.90949 |  |  | 892.34234 | 8.01729 |  |  | 716.66667 | 6.74852 |  |  | 716.66667 | 6.74852
|  | 43.11562 | 17.46837 |  |  | 147.54254 | 2.66761 |  |  | 619.06907 | 14.85491 |  |  | 893.04304 | 8.01729 |  |  | 717.26727 | 6.74848 |  |  | 717.26727 | 6.74848
|  | 43.13564 | 17.46502 |  |  | 147.62262 | 2.65719 |  |  | 619.66967 | 14.80103 |  |  | 893.74374 | 8.01729 |  |  | 717.86787 | 6.74845 |  |  | 717.86787 | 6.74845
|  | 43.15566 | 17.46183 |  |  | 147.7027 | 2.6469 |  |  | 620.27027 | 14.74785 |  |  | 894.44444 | 8.01729 |  |  | 718.46847 | 6.74841 |  |  | 718.46847 | 6.74841
|  | 43.17568 | 17.45877 |  |  | 147.78278 | 2.63674 |  |  | 620.87087 | 14.69538 |  |  | 895.14515 | 8.01729 |  |  | 719.06907 | 6.74838 |  |  | 719.06907 | 6.74838
|  | 43.1957 | 17.45585 |  |  | 147.86286 | 2.62671 |  |  | 621.47147 | 14.64362 |  |  | 895.84585 | 8.01729 |  |  | 719.66967 | 6.74835 |  |  | 719.66967 | 6.74835
|  | 43.21572 | 17.45306 |  |  | 147.94294 | 2.61681 |  |  | 622.07207 | 14.59256 |  |  | 896.54655 | 8.01729 |  |  | 720.27027 | 6.74832 |  |  | 720.27027 | 6.74832
|  | 43.23574 | 17.45039 |  |  | 148.02302 | 2.60704 |  |  | 622.67267 | 14.54221 |  |  | 897.24725 | 8.01729 |  |  | 720.87087 | 6.74829 |  |  | 720.87087 | 6.74829
|  | 43.25576 | 17.44785 |  |  | 148.1031 | 2.5974 |  |  | 623.27327 | 14.49256 |  |  | 897.94795 | 8.01729 |  |  | 721.47147 | 6.74826 |  |  | 721.47147 | 6.74826
|  | 43.27578 | 17.44542 |  |  | 148.18318 | 2.58788 |  |  | 623.87387 | 14.44362 |  |  | 898.64865 | 8.01729 |  |  | 722.07207 | 6.74823 |  |  | 722.07207 | 6.74823
|  | 43.2958 | 17.4431 |  |  | 148.26326 | 2.57849 |  |  | 624.47447 | 14.39538 |  |  | 899.34935 | 8.01729 |  |  | 722.67267 | 6.74821 |  |  | 722.67267 | 6.74821
|  | 43.31582 | 17.44089 |  |  | 148.34334 | 2.56922 |  |  | 625.07508 | 14.34783 |  |  | 900.05005 | 8.01729 |  |  | 723.27327 | 6.74818 |  |  | 723.27327 | 6.74818
|  | 43.33584 | 17.43878 |  |  | 148.42342 | 2.56007 |  |  | 625.67568 | 14.30099 |  |  | 900.75075 | 8.01729 |  |  | 723.87387 | 6.74816 |  |  | 723.87387 | 6.74816
|  | 43.35586 | 17.43677 |  |  | 148.5035 | 2.55104 |  |  | 626.27628 | 14.25484 |  |  | 901.45145 | 8.01729 |  |  | 724.47447 | 6.74814 |  |  | 724.47447 | 6.74814
|  | 43.37588 | 17.43485 |  |  | 148.58358 | 2.54214 |  |  | 626.87688 | 14.20938 |  |  | 902.15215 | 8.01729 |  |  | 725.07508 | 6.74812 |  |  | 725.07508 | 6.74812
|  | 43.3959 | 17.43302 |  |  | 148.66366 | 2.53335 |  |  | 627.47748 | 14.16462 |  |  | 902.85285 | 8.01729 |  |  | 725.67568 | 6.7481 |  |  | 725.67568 | 6.7481
|  | 43.41592 | 17.43127 |  |  | 148.74374 | 2.52467 |  |  | 628.07808 | 14.12054 |  |  | 903.55355 | 8.01729 |  |  | 726.27628 | 6.74808 |  |  | 726.27628 | 6.74808
|  | 43.43594 | 17.42961 |  |  | 148.82382 | 2.51612 |  |  | 628.67868 | 14.07715 |  |  | 904.25425 | 8.01729 |  |  | 726.87688 | 6.74806 |  |  | 726.87688 | 6.74806
|  | 43.45596 | 17.42802 |  |  | 148.9039 | 2.50767 |  |  | 629.27928 | 14.03444 |  |  | 904.95495 | 8.01729 |  |  | 727.47748 | 6.74804 |  |  | 727.47748 | 6.74804
|  | 43.47598 | 17.42651 |  |  | 148.98398 | 2.49934 |  |  | 629.87988 | 13.99241 |  |  | 905.65566 | 8.01729 |  |  | 728.07808 | 6.74802 |  |  | 728.07808 | 6.74802
|  | 43.496 | 17.42508 |  |  | 149.06406 | 2.49113 |  |  | 630.48048 | 13.95106 |  |  | 906.35636 | 8.01729 |  |  | 728.67868 | 6.74801 |  |  | 728.67868 | 6.74801
|  | 43.51602 | 17.42371 |  |  | 149.14414 | 2.48302 |  |  | 631.08108 | 13.91037 |  |  | 907.05706 | 8.01729 |  |  | 729.27928 | 6.74799 |  |  | 729.27928 | 6.74799
|  | 43.53604 | 17.42241 |  |  | 149.22422 | 2.47502 |  |  | 631.68168 | 13.87036 |  |  | 907.75776 | 8.01729 |  |  | 729.87988 | 6.74798 |  |  | 729.87988 | 6.74798
|  | 43.55606 | 17.42116 |  |  | 149.3043 | 2.46713 |  |  | 632.28228 | 13.831 |  |  | 908.45846 | 8.01729 |  |  | 730.48048 | 6.74796 |  |  | 730.48048 | 6.74796
|  | 43.57608 | 17.41998 |  |  | 149.38438 | 2.45935 |  |  | 632.88288 | 13.79231 |  |  | 909.15916 | 8.01729 |  |  | 731.08108 | 6.74795 |  |  | 731.08108 | 6.74795
|  | 43.5961 | 17.41886 |  |  | 149.46446 | 2.45168 |  |  | 633.48348 | 13.75427 |  |  | 909.85986 | 8.01729 |  |  | 731.68168 | 6.74794 |  |  | 731.68168 | 6.74794
|  | 43.61612 | 17.41779 |  |  | 149.54454 | 2.44411 |  |  | 634.08408 | 13.71688 |  |  | 910.56056 | 8.01729 |  |  | 732.28228 | 6.74792 |  |  | 732.28228 | 6.74792
|  | 43.63614 | 17.41678 |  |  | 149.62462 | 2.43664 |  |  | 634.68468 | 13.68013 |  |  | 911.26126 | 8.01729 |  |  | 732.88288 | 6.74791 |  |  | 732.88288 | 6.74791
|  | 43.65616 | 17.41581 |  |  | 149.7047 | 2.42927 |  |  | 635.28529 | 13.64402 |  |  | 911.96196 | 8.01729 |  |  | 733.48348 | 6.7479 |  |  | 733.48348 | 6.7479
|  | 43.67618 | 17.4149 |  |  | 149.78478 | 2.42201 |  |  | 635.88589 | 13.60855 |  |  | 912.66266 | 8.01729 |  |  | 734.08408 | 6.74789 |  |  | 734.08408 | 6.74789
|  | 43.6962 | 17.41402 |  |  | 149.86486 | 2.41485 |  |  | 636.48649 | 13.5737 |  |  | 913.36336 | 8.01729 |  |  | 734.68468 | 6.74788 |  |  | 734.68468 | 6.74788
|  | 43.71622 | 17.41319 |  |  | 149.94494 | 2.40778 |  |  | 637.08709 | 13.53948 |  |  | 914.06406 | 8.01729 |  |  | 735.28529 | 6.74787 |  |  | 735.28529 | 6.74787
|  | 43.73624 | 17.41241 |  |  | 150.02503 | 2.40082 |  |  | 637.68769 | 13.50588 |  |  | 914.76476 | 8.01729 |  |  | 735.88589 | 6.74786 |  |  | 735.88589 | 6.74786
|  | 43.75626 | 17.41166 |  |  | 150.10511 | 2.39395 |  |  | 638.28829 | 13.47289 |  |  | 915.46547 | 8.01729 |  |  | 736.48649 | 6.74785 |  |  | 736.48649 | 6.74785
|  | 43.77628 | 17.41095 |  |  | 150.18519 | 2.38717 |  |  | 638.88889 | 13.44051 |  |  | 916.16617 | 8.01729 |  |  | 737.08709 | 6.74784 |  |  | 737.08709 | 6.74784
|  | 43.7963 | 17.41028 |  |  | 150.26527 | 2.3805 |  |  | 639.48949 | 13.40872 |  |  | 916.86687 | 8.01729 |  |  | 737.68769 | 6.74783 |  |  | 737.68769 | 6.74783
|  | 43.81632 | 17.40964 |  |  | 150.34535 | 2.37391 |  |  | 640.09009 | 13.37754 |  |  | 917.56757 | 8.01729 |  |  | 738.28829 | 6.74783 |  |  | 738.28829 | 6.74783
|  | 43.83634 | 17.40903 |  |  | 150.42543 | 2.36742 |  |  | 640.69069 | 13.34694 |  |  | 918.26827 | 8.01729 |  |  | 738.88889 | 6.74782 |  |  | 738.88889 | 6.74782
|  | 43.85636 | 17.40845 |  |  | 150.50551 | 2.36102 |  |  | 641.29129 | 13.31692 |  |  | 918.96897 | 8.01729 |  |  | 739.48949 | 6.74781 |  |  | 739.48949 | 6.74781
|  | 43.87638 | 17.40791 |  |  | 150.58559 | 2.3547 |  |  | 641.89189 | 13.28748 |  |  | 919.66967 | 8.01729 |  |  | 740.09009 | 6.7478 |  |  | 740.09009 | 6.7478
|  | 43.8964 | 17.40739 |  |  | 150.66567 | 2.34848 |  |  | 642.49249 | 13.25861 |  |  | 920.37037 | 8.01729 |  |  | 740.69069 | 6.7478 |  |  | 740.69069 | 6.7478
|  | 43.91642 | 17.4069 |  |  | 150.74575 | 2.34235 |  |  | 643.09309 | 13.23031 |  |  | 921.07107 | 8.01729 |  |  | 741.29129 | 6.74779 |  |  | 741.29129 | 6.74779
|  | 43.93644 | 17.40644 |  |  | 150.82583 | 2.3363 |  |  | 643.69369 | 13.20256 |  |  | 921.77177 | 8.01729 |  |  | 741.89189 | 6.74779 |  |  | 741.89189 | 6.74779
|  | 43.95646 | 17.40599 |  |  | 150.90591 | 2.33034 |  |  | 644.29429 | 13.17536 |  |  | 922.47247 | 8.01729 |  |  | 742.49249 | 6.74778 |  |  | 742.49249 | 6.74778
|  | 43.97648 | 17.40558 |  |  | 150.98599 | 2.32447 |  |  | 644.89489 | 13.14871 |  |  | 923.17317 | 8.01729 |  |  | 743.09309 | 6.74777 |  |  | 743.09309 | 6.74777
|  | 43.9965 | 17.40518 |  |  | 151.06607 | 2.31868 |  |  | 645.4955 | 13.1226 |  |  | 923.87387 | 8.01729 |  |  | 743.69369 | 6.74777 |  |  | 743.69369 | 6.74777
|  | 44.01652 | 17.40481 |  |  | 151.14615 | 2.31297 |  |  | 646.0961 | 13.09701 |  |  | 924.57457 | 8.01729 |  |  | 744.29429 | 6.74776 |  |  | 744.29429 | 6.74776
|  | 44.03654 | 17.40445 |  |  | 151.22623 | 2.30734 |  |  | 646.6967 | 13.07195 |  |  | 925.27528 | 8.01729 |  |  | 744.89489 | 6.74776 |  |  | 744.89489 | 6.74776
|  | 44.05656 | 17.40412 |  |  | 151.30631 | 2.3018 |  |  | 647.2973 | 13.04741 |  |  | 925.97598 | 8.01729 |  |  | 745.4955 | 6.74776 |  |  | 745.4955 | 6.74776
|  | 44.07658 | 17.4038 |  |  | 151.38639 | 2.29634 |  |  | 647.8979 | 13.02338 |  |  | 926.67668 | 8.01729 |  |  | 746.0961 | 6.74775 |  |  | 746.0961 | 6.74775
|  | 44.0966 | 17.4035 |  |  | 151.46647 | 2.29095 |  |  | 648.4985 | 12.99985 |  |  | 927.37738 | 8.01729 |  |  | 746.6967 | 6.74775 |  |  | 746.6967 | 6.74775
|  | 44.11662 | 17.40321 |  |  | 151.54655 | 2.28564 |  |  | 649.0991 | 12.97682 |  |  | 928.07808 | 8.01729 |  |  | 747.2973 | 6.74774 |  |  | 747.2973 | 6.74774
|  | 44.13664 | 17.40294 |  |  | 151.62663 | 2.28042 |  |  | 649.6997 | 12.95428 |  |  | 928.77878 | 8.01729 |  |  | 747.8979 | 6.74774 |  |  | 747.8979 | 6.74774
|  | 44.15666 | 17.40269 |  |  | 151.70671 | 2.27526 |  |  | 650 | 12.9432 |  |  | 929.47948 | 8.01729 |  |  | 748.4985 | 6.74774 |  |  | 748.4985 | 6.74774
|  | 44.17668 | 17.40245 |  |  | 151.78679 | 2.27019 |  |  | 650.3003 | 12.93223 |  |  | 930.18018 | 8.01729 |  |  | 749.0991 | 6.74773 |  |  | 749.0991 | 6.74773
|  | 44.1967 | 17.40222 |  |  | 151.86687 | 2.26518 |  |  | 650.9009 | 12.91065 |  |  | 930.88088 | 8.01729 |  |  | 749.6997 | 6.74773 |  |  | 749.6997 | 6.74773
|  | 44.21672 | 17.40201 |  |  | 151.94695 | 2.26025 |  |  | 651.5015 | 12.88954 |  |  | 931.58158 | 8.01729 |  |  | 750 | 6.74773 |  |  | 750 | 6.74773
|  | 44.23674 | 17.4018 |  |  | 152.02703 | 2.2554 |  |  | 652.1021 | 12.86889 |  |  | 932.28228 | 8.01729 |  |  | 750.3003 | 6.74773 |  |  | 750.3003 | 6.74773
|  | 44.25676 | 17.40161 |  |  | 152.10711 | 2.25061 |  |  | 652.7027 | 12.8487 |  |  | 932.98298 | 8.01729 |  |  | 750.9009 | 6.74772 |  |  | 750.9009 | 6.74772
|  | 44.27678 | 17.40143 |  |  | 152.18719 | 2.2459 |  |  | 653.3033 | 12.82895 |  |  | 933.68368 | 8.01729 |  |  | 751.5015 | 6.74772 |  |  | 751.5015 | 6.74772
|  | 44.2968 | 17.40126 |  |  | 152.26727 | 2.24126 |  |  | 653.9039 | 12.80965 |  |  | 934.38438 | 8.01729 |  |  | 752.1021 | 6.74772 |  |  | 752.1021 | 6.74772
|  | 44.31682 | 17.4011 |  |  | 152.34735 | 2.23668 |  |  | 654.5045 | 12.79079 |  |  | 935.08509 | 8.01729 |  |  | 752.7027 | 6.74772 |  |  | 752.7027 | 6.74772
|  | 44.33684 | 17.40094 |  |  | 152.42743 | 2.23218 |  |  | 655.10511 | 12.77235 |  |  | 935.78579 | 8.01729 |  |  | 753.3033 | 6.74771 |  |  | 753.3033 | 6.74771
|  | 44.35686 | 17.4008 |  |  | 152.50751 | 2.22774 |  |  | 655.70571 | 12.75433 |  |  | 936.48649 | 8.01729 |  |  | 753.9039 | 6.74771 |  |  | 753.9039 | 6.74771
|  | 44.37688 | 17.40066 |  |  | 152.58759 | 2.22336 |  |  | 656.30631 | 12.73673 |  |  | 937.18719 | 8.01729 |  |  | 754.5045 | 6.74771 |  |  | 754.5045 | 6.74771
|  | 44.3969 | 17.40054 |  |  | 152.66767 | 2.21906 |  |  | 656.90691 | 12.71954 |  |  | 937.88789 | 8.01729 |  |  | 755.10511 | 6.74771 |  |  | 755.10511 | 6.74771
|  | 44.41692 | 17.40042 |  |  | 152.74775 | 2.21482 |  |  | 657.50751 | 12.70275 |  |  | 938.58859 | 8.01729 |  |  | 755.70571 | 6.74771 |  |  | 755.70571 | 6.74771
|  | 44.43694 | 17.4003 |  |  | 152.82783 | 2.21064 |  |  | 658.10811 | 12.68635 |  |  | 939.28929 | 8.01729 |  |  | 756.30631 | 6.7477 |  |  | 756.30631 | 6.7477
|  | 44.45696 | 17.4002 |  |  | 152.90791 | 2.20652 |  |  | 658.70871 | 12.67034 |  |  | 939.98999 | 8.01729 |  |  | 756.90691 | 6.7477 |  |  | 756.90691 | 6.7477
|  | 44.47698 | 17.40009 |  |  | 152.98799 | 2.20247 |  |  | 659.30931 | 12.6547 |  |  | 940.69069 | 8.01729 |  |  | 757.50751 | 6.7477 |  |  | 757.50751 | 6.7477
|  | 44.497 | 17.4 |  |  | 153.06807 | 2.19848 |  |  | 659.90991 | 12.63945 |  |  | 941.39139 | 8.01729 |  |  | 758.10811 | 6.7477 |  |  | 758.10811 | 6.7477
|  | 44.51702 | 17.39991 |  |  | 153.14815 | 2.19455 |  |  | 660.51051 | 12.62456 |  |  | 942.09209 | 8.01729 |  |  | 758.70871 | 6.7477 |  |  | 758.70871 | 6.7477
|  | 44.53704 | 17.39982 |  |  | 153.22823 | 2.19068 |  |  | 661.11111 | 12.61003 |  |  | 942.79279 | 8.01729 |  |  | 759.30931 | 6.7477 |  |  | 759.30931 | 6.7477
|  | 44.55706 | 17.39975 |  |  | 153.30831 | 2.18687 |  |  | 661.71171 | 12.59586 |  |  | 943.49349 | 8.01729 |  |  | 759.90991 | 6.74769 |  |  | 759.90991 | 6.74769
|  | 44.57708 | 17.39967 |  |  | 153.38839 | 2.18312 |  |  | 662.31231 | 12.58203 |  |  | 944.19419 | 8.01729 |  |  | 760.51051 | 6.74769 |  |  | 760.51051 | 6.74769
|  | 44.5971 | 17.3996 |  |  | 153.46847 | 2.17943 |  |  | 662.91291 | 12.56855 |  |  | 944.89489 | 8.01729 |  |  | 761.11111 | 6.74769 |  |  | 761.11111 | 6.74769
|  | 44.61712 | 17.39953 |  |  | 153.54855 | 2.17579 |  |  | 663.51351 | 12.5554 |  |  | 945.5956 | 8.01729 |  |  | 761.71171 | 6.74769 |  |  | 761.71171 | 6.74769
|  | 44.63714 | 17.39947 |  |  | 153.62863 | 2.17221 |  |  | 664.11411 | 12.54258 |  |  | 946.2963 | 8.01729 |  |  | 762.31231 | 6.74769 |  |  | 762.31231 | 6.74769
|  | 44.65716 | 17.39941 |  |  | 153.70871 | 2.16868 |  |  | 664.71471 | 12.53008 |  |  | 946.997 | 8.01729 |  |  | 762.91291 | 6.74769 |  |  | 762.91291 | 6.74769
|  | 44.67718 | 17.39936 |  |  | 153.78879 | 2.16521 |  |  | 665.31532 | 12.5179 |  |  | 947.6977 | 8.01729 |  |  | 763.51351 | 6.74769 |  |  | 763.51351 | 6.74769
|  | 44.6972 | 17.39931 |  |  | 153.86887 | 2.1618 |  |  | 665.91592 | 12.50603 |  |  | 948.3984 | 8.01729 |  |  | 764.11411 | 6.74769 |  |  | 764.11411 | 6.74769
|  | 44.71722 | 17.39926 |  |  | 153.94895 | 2.15843 |  |  | 666.51652 | 12.49446 |  |  | 949.0991 | 8.01729 |  |  | 764.71471 | 6.74769 |  |  | 764.71471 | 6.74769
|  | 44.73724 | 17.39921 |  |  | 154.02903 | 2.15512 |  |  | 667.11712 | 12.48319 |  |  | 949.7998 | 8.01729 |  |  | 765.31532 | 6.74768 |  |  | 765.31532 | 6.74768
|  | 44.75726 | 17.39917 |  |  | 154.10911 | 2.15186 |  |  | 667.71772 | 12.47222 |  |  | 950 | 8.01729 |  |  | 765.91592 | 6.74768 |  |  | 765.91592 | 6.74768
|  | 44.77728 | 17.39913 |  |  | 154.18919 | 2.14866 |  |  | 668.31832 | 12.46153 |  |  | 950.5005 | 8.01729 |  |  | 766.51652 | 6.74768 |  |  | 766.51652 | 6.74768
|  | 44.7973 | 17.39909 |  |  | 154.26927 | 2.1455 |  |  | 668.91892 | 12.45112 |  |  | 951.2012 | 8.01729 |  |  | 767.11712 | 6.74768 |  |  | 767.11712 | 6.74768
|  | 44.81732 | 17.39905 |  |  | 154.34935 | 2.14239 |  |  | 669.51952 | 12.44098 |  |  | 951.9019 | 8.01729 |  |  | 767.71772 | 6.74768 |  |  | 767.71772 | 6.74768
|  | 44.83734 | 17.39902 |  |  | 154.42943 | 2.13933 |  |  | 670.12012 | 12.43111 |  |  | 952.6026 | 8.01729 |  |  | 768.31832 | 6.74768 |  |  | 768.31832 | 6.74768
|  | 44.85736 | 17.39899 |  |  | 154.50951 | 2.13632 |  |  | 670.72072 | 12.42151 |  |  | 953.3033 | 8.01729 |  |  | 768.91892 | 6.74768 |  |  | 768.91892 | 6.74768
|  | 44.87738 | 17.39896 |  |  | 154.58959 | 2.13336 |  |  | 671.32132 | 12.41216 |  |  | 954.004 | 8.01729 |  |  | 769.51952 | 6.74768 |  |  | 769.51952 | 6.74768
|  | 44.8974 | 17.39893 |  |  | 154.66967 | 2.13044 |  |  | 671.92192 | 12.40307 |  |  | 954.7047 | 8.01729 |  |  | 770.12012 | 6.74768 |  |  | 770.12012 | 6.74768
|  | 44.91742 | 17.39891 |  |  | 154.74975 | 2.12757 |  |  | 672.52252 | 12.39422 |  |  | 955.40541 | 8.01729 |  |  | 770.72072 | 6.74768 |  |  | 770.72072 | 6.74768
|  | 44.93744 | 17.39888 |  |  | 154.82983 | 2.12475 |  |  | 673.12312 | 12.38561 |  |  | 956.10611 | 8.01729 |  |  | 771.32132 | 6.74768 |  |  | 771.32132 | 6.74768
|  | 44.95746 | 17.39886 |  |  | 154.90991 | 2.12197 |  |  | 673.72372 | 12.37724 |  |  | 956.80681 | 8.01729 |  |  | 771.92192 | 6.74768 |  |  | 771.92192 | 6.74768
|  | 44.97748 | 17.39884 |  |  | 154.98999 | 2.11924 |  |  | 674.32432 | 12.3691 |  |  | 957.50751 | 8.01729 |  |  | 772.52252 | 6.74768 |  |  | 772.52252 | 6.74768
|  | 44.9975 | 17.39882 |  |  | 155 | 2.1189 |  |  | 674.92492 | 12.36119 |  |  | 958.20821 | 8.01729 |  |  | 773.12312 | 6.74768 |  |  | 773.12312 | 6.74768
|  | 45.01752 | 17.3988 |  |  | 155.07007 | 2.11655 |  |  | 675.52553 | 12.3535 |  |  | 958.90891 | 8.01729 |  |  | 773.72372 | 6.74768 |  |  | 773.72372 | 6.74768
|  | 45.03754 | 17.39878 |  |  | 155.15015 | 2.11391 |  |  | 676.12613 | 12.34602 |  |  | 959.60961 | 8.01729 |  |  | 774.32432 | 6.74768 |  |  | 774.32432 | 6.74768
|  | 45.05756 | 17.39876 |  |  | 155.23023 | 2.1113 |  |  | 676.72673 | 12.33875 |  |  | 960.31031 | 8.01729 |  |  | 774.92492 | 6.74767 |  |  | 774.92492 | 6.74767
|  | 45.07758 | 17.39875 |  |  | 155.31031 | 2.10874 |  |  | 677.32733 | 12.33169 |  |  | 961.01101 | 8.01729 |  |  | 775.52553 | 6.74767 |  |  | 775.52553 | 6.74767
|  | 45.0976 | 17.39873 |  |  | 155.39039 | 2.10622 |  |  | 677.92793 | 12.32483 |  |  | 961.71171 | 8.01729 |  |  | 776.12613 | 6.74767 |  |  | 776.12613 | 6.74767
|  | 45.11762 | 17.39872 |  |  | 155.47047 | 2.10374 |  |  | 678.52853 | 12.31816 |  |  | 962.41241 | 8.01729 |  |  | 776.72673 | 6.74767 |  |  | 776.72673 | 6.74767
|  | 45.13764 | 17.39871 |  |  | 155.55055 | 2.1013 |  |  | 679.12913 | 12.31169 |  |  | 963.11311 | 8.01729 |  |  | 777.32733 | 6.74767 |  |  | 777.32733 | 6.74767
|  | 45.15766 | 17.3987 |  |  | 155.63063 | 2.09891 |  |  | 679.72973 | 12.3054 |  |  | 963.81381 | 8.01729 |  |  | 777.92793 | 6.74767 |  |  | 777.92793 | 6.74767
|  | 45.17768 | 17.39869 |  |  | 155.71071 | 2.09655 |  |  | 680.33033 | 12.2993 |  |  | 964.51451 | 8.01729 |  |  | 778.52853 | 6.74767 |  |  | 778.52853 | 6.74767
|  | 45.1977 | 17.39867 |  |  | 155.79079 | 2.09423 |  |  | 680.93093 | 12.29338 |  |  | 965.21522 | 8.01729 |  |  | 779.12913 | 6.74767 |  |  | 779.12913 | 6.74767
|  | 45.21772 | 17.39867 |  |  | 155.87087 | 2.09194 |  |  | 681.53153 | 12.28763 |  |  | 965.91592 | 8.01729 |  |  | 779.72973 | 6.74767 |  |  | 779.72973 | 6.74767
|  | 45.23774 | 17.39866 |  |  | 155.95095 | 2.0897 |  |  | 682.13213 | 12.28204 |  |  | 966.61662 | 8.01729 |  |  | 780.33033 | 6.74767 |  |  | 780.33033 | 6.74767
|  | 45.25776 | 17.39865 |  |  | 156.03103 | 2.08749 |  |  | 682.73273 | 12.27663 |  |  | 967.31732 | 8.01729 |  |  | 780.93093 | 6.74767 |  |  | 780.93093 | 6.74767
|  | 45.27778 | 17.39864 |  |  | 156.11111 | 2.08532 |  |  | 683.33333 | 12.27137 |  |  | 968.01802 | 8.01729 |  |  | 781.53153 | 6.74767 |  |  | 781.53153 | 6.74767
|  | 45.2978 | 17.39863 |  |  | 156.19119 | 2.08318 |  |  | 683.93393 | 12.26628 |  |  | 968.71872 | 8.01729 |  |  | 782.13213 | 6.74767 |  |  | 782.13213 | 6.74767
|  | 45.31782 | 17.39863 |  |  | 156.27127 | 2.08108 |  |  | 684.53453 | 12.26133 |  |  | 969.41942 | 8.01729 |  |  | 782.73273 | 6.74767 |  |  | 782.73273 | 6.74767
|  | 45.33784 | 17.39862 |  |  | 156.35135 | 2.07902 |  |  | 685.13514 | 12.25654 |  |  | 970.12012 | 8.01729 |  |  | 783.33333 | 6.74767 |  |  | 783.33333 | 6.74767
|  | 45.35786 | 17.39861 |  |  | 156.43143 | 2.07699 |  |  | 685.73574 | 12.25189 |  |  | 970.82082 | 8.01729 |  |  | 783.93393 | 6.74767 |  |  | 783.93393 | 6.74767
|  | 45.37788 | 17.39861 |  |  | 156.51151 | 2.07499 |  |  | 686.33634 | 12.24738 |  |  | 971.52152 | 8.01729 |  |  | 784.53453 | 6.74767 |  |  | 784.53453 | 6.74767
|  | 45.3979 | 17.3986 |  |  | 156.59159 | 2.07303 |  |  | 686.93694 | 12.24301 |  |  | 972.22222 | 8.01729 |  |  | 785.13514 | 6.74767 |  |  | 785.13514 | 6.74767
|  | 45.41792 | 17.3986 |  |  | 156.67167 | 2.0711 |  |  | 687.53754 | 12.23878 |  |  | 972.92292 | 8.01729 |  |  | 785.73574 | 6.74767 |  |  | 785.73574 | 6.74767
|  | 45.43794 | 17.39859 |  |  | 156.75175 | 2.0692 |  |  | 688.13814 | 12.23467 |  |  | 973.62362 | 8.01729 |  |  | 786.33634 | 6.74767 |  |  | 786.33634 | 6.74767
|  | 45.45796 | 17.39859 |  |  | 156.83183 | 2.06733 |  |  | 688.73874 | 12.2307 |  |  | 974.32432 | 8.01729 |  |  | 786.93694 | 6.74767 |  |  | 786.93694 | 6.74767
|  | 45.47798 | 17.39858 |  |  | 156.91191 | 2.0655 |  |  | 689.33934 | 12.22685 |  |  | 975.02503 | 8.01729 |  |  | 787.53754 | 6.74767 |  |  | 787.53754 | 6.74767
|  | 45.498 | 17.39858 |  |  | 156.99199 | 2.06369 |  |  | 689.93994 | 12.22311 |  |  | 975.72573 | 8.01729 |  |  | 788.13814 | 6.74767 |  |  | 788.13814 | 6.74767
|  | 45.51802 | 17.39858 |  |  | 157.07207 | 2.06192 |  |  | 690.54054 | 12.2195 |  |  | 976.42643 | 8.01729 |  |  | 788.73874 | 6.74767 |  |  | 788.73874 | 6.74767
|  | 45.53804 | 17.39857 |  |  | 157.15215 | 2.06018 |  |  | 691.14114 | 12.216 |  |  | 977.12713 | 8.01729 |  |  | 789.33934 | 6.74767 |  |  | 789.33934 | 6.74767
|  | 45.55806 | 17.39857 |  |  | 157.23223 | 2.05847 |  |  | 691.74174 | 12.21262 |  |  | 977.82783 | 8.01729 |  |  | 789.93994 | 6.74767 |  |  | 789.93994 | 6.74767
|  | 45.57808 | 17.39857 |  |  | 157.31231 | 2.05678 |  |  | 692.34234 | 12.20934 |  |  | 978.52853 | 8.01729 |  |  | 790.54054 | 6.74767 |  |  | 790.54054 | 6.74767
|  | 45.5981 | 17.39857 |  |  | 157.39239 | 2.05513 |  |  | 692.94294 | 12.20616 |  |  | 979.22923 | 8.01729 |  |  | 791.14114 | 6.74767 |  |  | 791.14114 | 6.74767
|  | 45.61812 | 17.39856 |  |  | 157.47247 | 2.0535 |  |  | 693.54354 | 12.20309 |  |  | 979.92993 | 8.01729 |  |  | 791.74174 | 6.74767 |  |  | 791.74174 | 6.74767
|  | 45.63814 | 17.39856 |  |  | 157.55255 | 2.0519 |  |  | 694.14414 | 12.20012 |  |  | 980.63063 | 8.01729 |  |  | 792.34234 | 6.74767 |  |  | 792.34234 | 6.74767
|  | 45.65816 | 17.39856 |  |  | 157.63263 | 2.05033 |  |  | 694.74474 | 12.19725 |  |  | 981.33133 | 8.01729 |  |  | 792.94294 | 6.74767 |  |  | 792.94294 | 6.74767
|  | 45.67818 | 17.39856 |  |  | 157.71271 | 2.04878 |  |  | 695.34535 | 12.19446 |  |  | 982.03203 | 8.01729 |  |  | 793.54354 | 6.74767 |  |  | 793.54354 | 6.74767
|  | 45.6982 | 17.39856 |  |  | 157.79279 | 2.04726 |  |  | 695.94595 | 12.19177 |  |  | 982.73273 | 8.01729 |  |  | 794.14414 | 6.74767 |  |  | 794.14414 | 6.74767
|  | 45.71822 | 17.39855 |  |  | 157.87287 | 2.04577 |  |  | 696.54655 | 12.18917 |  |  | 983.43343 | 8.01729 |  |  | 794.74474 | 6.74767 |  |  | 794.74474 | 6.74767
|  | 45.73824 | 17.39855 |  |  | 157.95295 | 2.04431 |  |  | 697.14715 | 12.18666 |  |  | 984.13413 | 8.01729 |  |  | 795.34535 | 6.74767 |  |  | 795.34535 | 6.74767
|  | 45.75826 | 17.39855 |  |  | 158.03303 | 2.04287 |  |  | 697.74775 | 12.18423 |  |  | 984.83483 | 8.01729 |  |  | 795.94595 | 6.74767 |  |  | 795.94595 | 6.74767
|  | 45.77828 | 17.39855 |  |  | 158.11311 | 2.04145 |  |  | 698.34835 | 12.18188 |  |  | 985.53554 | 8.01729 |  |  | 796.54655 | 6.74767 |  |  | 796.54655 | 6.74767
|  | 45.7983 | 17.39855 |  |  | 158.19319 | 2.04006 |  |  | 698.94895 | 12.17961 |  |  | 986.23624 | 8.01729 |  |  | 797.14715 | 6.74767 |  |  | 797.14715 | 6.74767
|  | 45.81832 | 17.39855 |  |  | 158.27327 | 2.03869 |  |  | 699.54955 | 12.17741 |  |  | 986.93694 | 8.01729 |  |  | 797.74775 | 6.74767 |  |  | 797.74775 | 6.74767
|  | 45.83834 | 17.39855 |  |  | 158.35335 | 2.03735 |  |  | 700.15015 | 12.17529 |  |  | 987.63764 | 8.01729 |  |  | 798.34835 | 6.74767 |  |  | 798.34835 | 6.74767
|  | 45.85836 | 17.39854 |  |  | 158.43343 | 2.03603 |  |  | 700.75075 | 12.17324 |  |  | 988.33834 | 8.01729 |  |  | 798.94895 | 6.74767 |  |  | 798.94895 | 6.74767
|  | 45.87838 | 17.39854 |  |  | 158.51351 | 2.03474 |  |  | 701.35135 | 12.17127 |  |  | 989.03904 | 8.01729 |  |  | 799.54955 | 6.74767 |  |  | 799.54955 | 6.74767
|  | 45.8984 | 17.39854 |  |  | 158.59359 | 2.03346 |  |  | 701.95195 | 12.16935 |  |  | 989.73974 | 8.01729 |  |  | 800.15015 | 6.74767 |  |  | 800.15015 | 6.74767
|  | 45.91842 | 17.39854 |  |  | 158.67367 | 2.03221 |  |  | 702.55255 | 12.16751 |  |  | 990.44044 | 8.01729 |  |  | 800.75075 | 6.74767 |  |  | 800.75075 | 6.74767
|  | 45.93844 | 17.39854 |  |  | 158.75375 | 2.03098 |  |  | 703.15315 | 12.16573 |  |  | 991.14114 | 8.01729 |  |  | 801.35135 | 6.74767 |  |  | 801.35135 | 6.74767
|  | 45.95846 | 17.39854 |  |  | 158.83383 | 2.02978 |  |  | 703.75375 | 12.16401 |  |  | 991.84184 | 8.01729 |  |  | 801.95195 | 6.74767 |  |  | 801.95195 | 6.74767
|  | 45.97848 | 17.39854 |  |  | 158.91391 | 2.02859 |  |  | 704.35435 | 12.16235 |  |  | 992.54254 | 8.01729 |  |  | 802.55255 | 6.74767 |  |  | 802.55255 | 6.74767
|  | 45.9985 | 17.39854 |  |  | 158.99399 | 2.02743 |  |  | 704.95495 | 12.16075 |  |  | 993.24324 | 8.01729 |  |  | 803.15315 | 6.74767 |  |  | 803.15315 | 6.74767
|  | 46.01852 | 17.39854 |  |  | 159.07407 | 2.02628 |  |  | 705.55556 | 12.1592 |  |  | 993.94394 | 8.01729 |  |  | 803.75375 | 6.74767 |  |  | 803.75375 | 6.74767
|  | 46.03854 | 17.39854 |  |  | 159.15415 | 2.02516 |  |  | 706.15616 | 12.15771 |  |  | 994.64464 | 8.01729 |  |  | 804.35435 | 6.74767 |  |  | 804.35435 | 6.74767
|  | 46.05856 | 17.39854 |  |  | 159.23423 | 2.02406 |  |  | 706.75676 | 12.15628 |  |  | 995.34535 | 8.01729 |  |  | 804.95495 | 6.74767 |  |  | 804.95495 | 6.74767
|  | 46.07858 | 17.39854 |  |  | 159.31431 | 2.02297 |  |  | 707.35736 | 12.15489 |  |  | 996.04605 | 8.01729 |  |  | 805.55556 | 6.74767 |  |  | 805.55556 | 6.74767
|  | 46.0986 | 17.39854 |  |  | 159.39439 | 2.02191 |  |  | 707.95796 | 12.15355 |  |  | 996.74675 | 8.01729 |  |  | 806.15616 | 6.74767 |  |  | 806.15616 | 6.74767
|  | 46.11862 | 17.39854 |  |  | 159.47447 | 2.02086 |  |  | 708.55856 | 12.15226 |  |  | 997.44745 | 8.01729 |  |  | 806.75676 | 6.74767 |  |  | 806.75676 | 6.74767
|  | 46.13864 | 17.39854 |  |  | 159.55455 | 2.01984 |  |  | 709.15916 | 12.15102 |  |  | 998.14815 | 8.01729 |  |  | 807.35736 | 6.74767 |  |  | 807.35736 | 6.74767
|  | 46.15866 | 17.39854 |  |  | 159.63463 | 2.01883 |  |  | 709.75976 | 12.14982 |  |  | 998.84885 | 8.01729 |  |  | 807.95796 | 6.74767 |  |  | 807.95796 | 6.74767
|  | 46.17868 | 17.39854 |  |  | 159.71471 | 2.01784 |  |  | 710.36036 | 12.14867 |  |  | 999.54955 | 8.01729 |  |  | 808.55856 | 6.74767 |  |  | 808.55856 | 6.74767
|  | 46.1987 | 17.39854 |  |  | 159.79479 | 2.01687 |  |  | 710.96096 | 12.14755 |  |  | 1000.25025 | 8.01729 |  |  | 809.15916 | 6.74767 |  |  | 809.15916 | 6.74767
|  | 46.21872 | 17.39854 |  |  | 159.87487 | 2.01591 |  |  | 711.56156 | 12.14648 |  |  | 1000.95095 | 8.01729 |  |  | 809.75976 | 6.74767 |  |  | 809.75976 | 6.74767
|  | 46.23874 | 17.39853 |  |  | 159.95495 | 2.01498 |  |  | 712.16216 | 12.14545 |  |  | 1001.65165 | 8.01729 |  |  | 810.36036 | 6.74767 |  |  | 810.36036 | 6.74767
|  | 46.25876 | 17.39853 |  |  | 160.03504 | 2.01406 |  |  | 712.76276 | 12.14446 |  |  | 1002.35235 | 8.01729 |  |  | 810.96096 | 6.74767 |  |  | 810.96096 | 6.74767
|  | 46.27878 | 17.39853 |  |  | 160.11512 | 2.01316 |  |  | 713.36336 | 12.1435 |  |  | 1003.05305 | 8.01729 |  |  | 811.56156 | 6.74767 |  |  | 811.56156 | 6.74767
|  | 46.2988 | 17.39853 |  |  | 160.1952 | 2.01227 |  |  | 713.96396 | 12.14258 |  |  | 1003.75375 | 8.01729 |  |  | 812.16216 | 6.74767 |  |  | 812.16216 | 6.74767
|  | 46.31882 | 17.39853 |  |  | 160.27528 | 2.0114 |  |  | 714.56456 | 12.14169 |  |  | 1004.45445 | 8.01729 |  |  | 812.76276 | 6.74767 |  |  | 812.76276 | 6.74767
|  | 46.33884 | 17.39853 |  |  | 160.35536 | 2.01055 |  |  | 715.16517 | 12.14083 |  |  | 1005.15516 | 8.01729 |  |  | 813.36336 | 6.74767 |  |  | 813.36336 | 6.74767
|  | 46.35886 | 17.39853 |  |  | 160.43544 | 2.00971 |  |  | 715.76577 | 12.14001 |  |  | 1005.85586 | 8.01729 |  |  | 813.96396 | 6.74767 |  |  | 813.96396 | 6.74767
|  | 46.37888 | 17.39853 |  |  | 160.51552 | 2.00888 |  |  | 716.36637 | 12.13922 |  |  | 1007.25726 | 8.01729 |  |  | 814.56456 | 6.74767 |  |  | 814.56456 | 6.74767
|  | 46.3989 | 17.39853 |  |  | 160.5956 | 2.00808 |  |  | 716.96697 | 12.13846 |  |  | 1007.95796 | 8.01729 |  |  | 815.16517 | 6.74767 |  |  | 815.16517 | 6.74767
|  | 46.41892 | 17.39853 |  |  | 160.67568 | 2.00728 |  |  | 717.56757 | 12.13773 |  |  | 1008.65866 | 8.01729 |  |  | 815.76577 | 6.74767 |  |  | 815.76577 | 6.74767
|  | 46.43894 | 17.39853 |  |  | 160.75576 | 2.0065 |  |  | 718.16817 | 12.13702 |  |  | 1009.35936 | 8.01729 |  |  | 816.36637 | 6.74767 |  |  | 816.36637 | 6.74767
|  | 46.45896 | 17.39853 |  |  | 160.83584 | 2.00574 |  |  | 718.76877 | 12.13634 |  |  | 1010.06006 | 8.01729 |  |  | 816.96697 | 6.74767 |  |  | 816.96697 | 6.74767
|  | 46.47898 | 17.39853 |  |  | 160.91592 | 2.00499 |  |  | 719.36937 | 12.13569 |  |  | 1010.76076 | 8.01729 |  |  | 817.56757 | 6.74767 |  |  | 817.56757 | 6.74767
|  | 46.499 | 17.39853 |  |  | 160.996 | 2.00426 |  |  | 719.96997 | 12.13506 |  |  | 1011.46146 | 8.01729 |  |  | 818.16817 | 6.74767 |  |  | 818.16817 | 6.74767
|  | 46.51902 | 17.39853 |  |  | 161.07608 | 2.00353 |  |  | 720.57057 | 12.13446 |  |  | 1012.16216 | 8.01729 |  |  | 818.76877 | 6.74767 |  |  | 818.76877 | 6.74767
|  | 46.53904 | 17.39853 |  |  | 161.15616 | 2.00283 |  |  | 721.17117 | 12.13388 |  |  | 1012.86286 | 8.01729 |  |  | 819.36937 | 6.74767 |  |  | 819.36937 | 6.74767
|  | 46.55906 | 17.39853 |  |  | 161.23624 | 2.00213 |  |  | 721.77177 | 12.13333 |  |  | 1013.56356 | 8.01729 |  |  | 819.96997 | 6.74767 |  |  | 819.96997 | 6.74767
|  | 46.57908 | 17.39853 |  |  | 161.31632 | 2.00145 |  |  | 722.37237 | 12.13279 |  |  | 1014.26426 | 8.01729 |  |  | 820.57057 | 6.74767 |  |  | 820.57057 | 6.74767
|  | 46.5991 | 17.39853 |  |  | 161.3964 | 2.00078 |  |  | 722.97297 | 12.13228 |  |  | 1014.96496 | 8.01729 |  |  | 821.17117 | 6.74767 |  |  | 821.17117 | 6.74767
|  | 46.61912 | 17.39853 |  |  | 161.47648 | 2.00012 |  |  | 723.57357 | 12.13178 |  |  | 1015.66567 | 8.01729 |  |  | 821.77177 | 6.74767 |  |  | 821.77177 | 6.74767
|  | 46.63914 | 17.39853 |  |  | 161.55656 | 1.99948 |  |  | 724.17417 | 12.13131 |  |  | 1016.36637 | 8.01729 |  |  | 822.37237 | 6.74767 |  |  | 822.37237 | 6.74767
|  | 46.65916 | 17.39853 |  |  | 161.63664 | 1.99884 |  |  | 724.77477 | 12.13085 |  |  | 1017.06707 | 8.01729 |  |  | 822.97297 | 6.74767 |  |  | 822.97297 | 6.74767
|  | 46.67918 | 17.39853 |  |  | 161.71672 | 1.99822 |  |  | 725.37538 | 12.13042 |  |  | 1017.76777 | 8.01729 |  |  | 823.57357 | 6.74767 |  |  | 823.57357 | 6.74767
|  | 46.6992 | 17.39853 |  |  | 161.7968 | 1.99762 |  |  | 725.97598 | 12.13 |  |  | 1018.46847 | 8.01729 |  |  | 824.17417 | 6.74767 |  |  | 824.17417 | 6.74767
|  | 46.71922 | 17.39853 |  |  | 161.87688 | 1.99702 |  |  | 726.57658 | 12.12959 |  |  | 1019.16917 | 8.01729 |  |  | 824.77477 | 6.74767 |  |  | 824.77477 | 6.74767
|  | 46.73924 | 17.39853 |  |  | 161.95696 | 1.99643 |  |  | 727.17718 | 12.12921 |  |  | 1019.86987 | 8.01729 |  |  | 825.37538 | 6.74767 |  |  | 825.37538 | 6.74767
|  | 46.75926 | 17.39853 |  |  | 162.03704 | 1.99586 |  |  | 727.77778 | 12.12884 |  |  | 1020.57057 | 8.01729 |  |  | 825.97598 | 6.74767 |  |  | 825.97598 | 6.74767
|  | 46.77928 | 17.39853 |  |  | 162.11712 | 1.9953 |  |  | 728.37838 | 12.12848 |  |  | 1021.27127 | 8.01729 |  |  | 826.57658 | 6.74767 |  |  | 826.57658 | 6.74767
|  | 46.7993 | 17.39853 |  |  | 162.1972 | 1.99474 |  |  | 728.97898 | 12.12814 |  |  | 1021.97197 | 8.01729 |  |  | 827.17718 | 6.74767 |  |  | 827.17718 | 6.74767
|  | 46.81932 | 17.39853 |  |  | 162.27728 | 1.9942 |  |  | 729.57958 | 12.12781 |  |  | 1022.67267 | 8.01729 |  |  | 827.77778 | 6.74767 |  |  | 827.77778 | 6.74767
|  | 46.83934 | 17.39853 |  |  | 162.35736 | 1.99367 |  |  | 730.18018 | 12.1275 |  |  | 1023.37337 | 8.01729 |  |  | 828.37838 | 6.74767 |  |  | 828.37838 | 6.74767
|  | 46.85936 | 17.39853 |  |  | 162.43744 | 1.99315 |  |  | 730.78078 | 12.12719 |  |  | 1024.07407 | 8.01729 |  |  | 828.97898 | 6.74767 |  |  | 828.97898 | 6.74767
|  | 46.87938 | 17.39853 |  |  | 162.51752 | 1.99264 |  |  | 731.38138 | 12.1269 |  |  | 1024.77477 | 8.01729 |  |  | 829.57958 | 6.74767 |  |  | 829.57958 | 6.74767
|  | 46.8994 | 17.39853 |  |  | 162.5976 | 1.99213 |  |  | 731.98198 | 12.12663 |  |  | 1025.47548 | 8.01729 |  |  | 830.18018 | 6.74767 |  |  | 830.18018 | 6.74767
|  | 46.91942 | 17.39853 |  |  | 162.67768 | 1.99164 |  |  | 732.58258 | 12.12636 |  |  | 1026.17618 | 8.01729 |  |  | 830.78078 | 6.74767 |  |  | 830.78078 | 6.74767
|  | 46.93944 | 17.39853 |  |  | 162.75776 | 1.99116 |  |  | 733.18318 | 12.12611 |  |  | 1026.87688 | 8.01729 |  |  | 831.38138 | 6.74767 |  |  | 831.38138 | 6.74767
|  | 46.95946 | 17.39853 |  |  | 162.83784 | 1.99069 |  |  | 733.78378 | 12.12586 |  |  | 1027.57758 | 8.01729 |  |  | 831.98198 | 6.74767 |  |  | 831.98198 | 6.74767
|  | 46.97948 | 17.39853 |  |  | 162.91792 | 1.99022 |  |  | 734.38438 | 12.12563 |  |  | 1028.27828 | 8.01729 |  |  | 832.58258 | 6.74767 |  |  | 832.58258 | 6.74767
|  | 46.9995 | 17.39853 |  |  | 162.998 | 1.98977 |  |  | 734.98498 | 12.12541 |  |  | 1028.97898 | 8.01729 |  |  | 833.18318 | 6.74767 |  |  | 833.18318 | 6.74767
|  | 47.01952 | 17.39853 |  |  | 163.07808 | 1.98932 |  |  | 735.58559 | 12.12519 |  |  | 1029.67968 | 8.01729 |  |  | 833.78378 | 6.74767 |  |  | 833.78378 | 6.74767
|  | 47.03954 | 17.39853 |  |  | 163.15816 | 1.98888 |  |  | 736.18619 | 12.12499 |  |  | 1030.38038 | 8.01729 |  |  | 834.38438 | 6.74767 |  |  | 834.38438 | 6.74767
|  | 47.05956 | 17.39853 |  |  | 163.23824 | 1.98846 |  |  | 736.78679 | 12.12479 |  |  | 1031.08108 | 8.01729 |  |  | 834.98498 | 6.74767 |  |  | 834.98498 | 6.74767
|  | 47.07958 | 17.39853 |  |  | 163.31832 | 1.98804 |  |  | 737.38739 | 12.1246 |  |  | 1031.78178 | 8.01729 |  |  | 835.58559 | 6.74767 |  |  | 835.58559 | 6.74767
|  | 47.0996 | 17.39853 |  |  | 163.3984 | 1.98762 |  |  | 737.98799 | 12.12442 |  |  | 1032.48248 | 8.01729 |  |  | 836.18619 | 6.74767 |  |  | 836.18619 | 6.74767
|  | 47.11962 | 17.39853 |  |  | 163.47848 | 1.98722 |  |  | 738.58859 | 12.12425 |  |  | 1033.18318 | 8.01729 |  |  | 836.78679 | 6.74767 |  |  | 836.78679 | 6.74767
|  | 47.13964 | 17.39853 |  |  | 163.55856 | 1.98682 |  |  | 739.18919 | 12.12408 |  |  | 1033.88388 | 8.01729 |  |  | 837.38739 | 6.74767 |  |  | 837.38739 | 6.74767
|  | 47.15966 | 17.39853 |  |  | 163.63864 | 1.98643 |  |  | 739.78979 | 12.12392 |  |  | 1034.58458 | 8.01729 |  |  | 837.98799 | 6.74767 |  |  | 837.98799 | 6.74767
|  | 47.17968 | 17.39853 |  |  | 163.71872 | 1.98605 |  |  | 740.39039 | 12.12377 |  |  | 1035.28529 | 8.01729 |  |  | 838.58859 | 6.74767 |  |  | 838.58859 | 6.74767
|  | 47.1997 | 17.39853 |  |  | 163.7988 | 1.98568 |  |  | 740.99099 | 12.12363 |  |  | 1035.98599 | 8.01729 |  |  | 839.18919 | 6.74767 |  |  | 839.18919 | 6.74767
|  | 47.21972 | 17.39853 |  |  | 163.87888 | 1.98532 |  |  | 741.59159 | 12.12349 |  |  | 1036.68669 | 8.01729 |  |  | 839.78979 | 6.74767 |  |  | 839.78979 | 6.74767
|  | 47.23974 | 17.39853 |  |  | 163.95896 | 1.98496 |  |  | 742.19219 | 12.12336 |  |  | 1037.38739 | 8.01729 |  |  | 840.39039 | 6.74767 |  |  | 840.39039 | 6.74767
|  | 47.25976 | 17.39853 |  |  | 164.03904 | 1.98461 |  |  | 742.79279 | 12.12323 |  |  | 1038.08809 | 8.01729 |  |  | 840.99099 | 6.74767 |  |  | 840.99099 | 6.74767
|  | 47.27978 | 17.39853 |  |  | 164.11912 | 1.98426 |  |  | 743.39339 | 12.12311 |  |  | 1038.78879 | 8.01729 |  |  | 841.59159 | 6.74767 |  |  | 841.59159 | 6.74767
|  | 47.2998 | 17.39853 |  |  | 164.1992 | 1.98392 |  |  | 743.99399 | 12.12299 |  |  | 1039.48949 | 8.01729 |  |  | 842.19219 | 6.74767 |  |  | 842.19219 | 6.74767
|  | 47.31982 | 17.39853 |  |  | 164.27928 | 1.98359 |  |  | 744.59459 | 12.12288 |  |  | 1040.19019 | 8.01729 |  |  | 842.79279 | 6.74767 |  |  | 842.79279 | 6.74767
|  | 47.33984 | 17.39853 |  |  | 164.35936 | 1.98327 |  |  | 745.1952 | 12.12278 |  |  | 1040.89089 | 8.01729 |  |  | 843.39339 | 6.74767 |  |  | 843.39339 | 6.74767
|  | 47.35986 | 17.39853 |  |  | 164.43944 | 1.98295 |  |  | 745.7958 | 12.12268 |  |  | 1041.59159 | 8.01729 |  |  | 843.99399 | 6.74767 |  |  | 843.99399 | 6.74767
|  | 47.37988 | 17.39853 |  |  | 164.51952 | 1.98264 |  |  | 746.3964 | 12.12258 |  |  | 1042.29229 | 8.01729 |  |  | 844.59459 | 6.74767 |  |  | 844.59459 | 6.74767
|  | 47.3999 | 17.39853 |  |  | 164.5996 | 1.98234 |  |  | 746.997 | 12.12249 |  |  | 1042.99299 | 8.01729 |  |  | 845.1952 | 6.74767 |  |  | 845.1952 | 6.74767
|  | 47.41992 | 17.39853 |  |  | 164.67968 | 1.98204 |  |  | 747.5976 | 12.1224 |  |  | 1043.69369 | 8.01729 |  |  | 845.7958 | 6.74767 |  |  | 845.7958 | 6.74767
|  | 47.43994 | 17.39853 |  |  | 164.75976 | 1.98174 |  |  | 748.1982 | 12.12232 |  |  | 1044.39439 | 8.01729 |  |  | 846.3964 | 6.74767 |  |  | 846.3964 | 6.74767
|  | 47.45996 | 17.39853 |  |  | 164.83984 | 1.98146 |  |  | 748.7988 | 12.12224 |  |  | 1045.0951 | 8.01729 |  |  | 846.997 | 6.74767 |  |  | 846.997 | 6.74767
|  | 47.47998 | 17.39853 |  |  | 164.91992 | 1.98118 |  |  | 749.3994 | 12.12216 |  |  | 1045.7958 | 8.01729 |  |  | 847.5976 | 6.74767 |  |  | 847.5976 | 6.74767
|  | 47.5 | 17.39853 |  |  | 165 | 1.9809 |  |  | 750 | 12.12209 |  |  | 1050 | 8.01729 |  |  | 850 | 6.74767 |  |  | 850 | 6.74767

## Fig. S4j
x-axis-Temperature (°C) | y-axis-Residual Weight (%) | x-axis-Temperature (°C) | y-axis-Residual Weight (%) | x-axis-Temperature (°C) | y-axis-Residual Weight (%) | x-axis-Temperature (°C) | y-axis-Residual Weight (%)
P-PLA |  | MRSD-PLA2 |  | MRSD-PLA4 |  | MRSD-PLA6
31.9275 | 100 | 24.31885 | 100 | 30.51797 | 100 | 26.73886 | 100
31.93097 | 100.00831 | 24.31697 | 100.00383 | 30.51732 | 100.00022 | 26.74084 | 99.9997
31.93062 | 100.01671 | 24.31587 | 100.00845 | 30.51756 | 100.00044 | 26.74048 | 99.9994
31.92792 | 100.02581 | 24.31515 | 100.01249 | 30.51708 | 100.00066 | 26.73784 | 99.9991
31.92609 | 100.03451 | 24.31369 | 100.01643 | 30.5169 | 100.00088 | 26.73448 | 99.99879
31.92545 | 100.04312 | 24.3109 | 100.01999 | 30.51756 | 100.0011 | 26.73148 | 99.99849
31.92404 | 100.05202 | 24.30757 | 100.02371 | 30.51673 | 100.00131 | 26.72896 | 99.99818
31.92051 | 100.06033 | 24.30217 | 100.02791 | 30.51832 | 100.00153 | 26.72824 | 99.99787
31.91364 | 100.06784 | 24.29865 | 100.03195 | 30.5224 | 100.00175 | 26.72884 | 99.99755
31.90582 | 100.07546 | 24.29896 | 100.03562 | 30.52831 | 100.00197 | 26.73208 | 99.99724
31.89577 | 100.08406 | 24.29975 | 100.03934 | 30.5341 | 100.00218 | 26.73556 | 99.99692
31.88931 | 100.09247 | 24.30029 | 100.04312 | 30.53977 | 100.0024 | 26.7397 | 99.9966
31.88807 | 100.10117 | 24.30041 | 100.04673 | 30.5435 | 100.00261 | 26.74505 | 99.99628
31.88854 | 100.10928 | 24.29908 | 100.05051 | 30.54574 | 100.00283 | 26.75093 | 99.99595
31.8869 | 100.11679 | 24.29853 | 100.05487 | 30.54739 | 100.00304 | 26.75717 | 99.99563
31.88749 | 100.125 | 24.3009 | 100.05869 | 30.54922 | 100.00326 | 26.76131 | 99.9953
31.89054 | 100.13252 | 24.30526 | 100.06252 | 30.55053 | 100.00347 | 26.76359 | 99.99497
31.89624 | 100.13875 | 24.31127 | 100.06545 | 30.55253 | 100.00368 | 26.76521 | 99.99464
31.90065 | 100.143 | 24.31994 | 100.06736 | 30.55596 | 100.00389 | 26.76743 | 99.9943
31.90747 | 100.14587 | 24.32624 | 100.06821 | 30.55921 | 100.0041 | 26.76719 | 99.99397
31.91616 | 100.14824 | 24.33231 | 100.06858 | 30.56222 | 100.00431 | 26.76485 | 99.99363
31.92145 | 100.14963 | 24.34025 | 100.06917 | 30.56417 | 100.00452 | 26.76125 | 99.99329
31.92486 | 100.15121 | 24.34704 | 100.06906 | 30.5679 | 100.00473 | 26.75639 | 99.99294
31.92809 | 100.1517 | 24.35413 | 100.0688 | 30.57274 | 100.00494 | 26.75333 | 99.9926
31.93197 | 100.1518 | 24.36147 | 100.06874 | 30.57859 | 100.00514 | 26.75369 | 99.99225
31.93361 | 100.15121 | 24.36996 | 100.06869 | 30.58473 | 100.00535 | 26.75633 | 99.9919
31.93309 | 100.15101 | 24.38063 | 100.06832 | 30.59194 | 100.00556 | 26.76095 | 99.99155
31.93373 | 100.15042 | 24.39124 | 100.06763 | 30.5998 | 100.00576 | 26.76659 | 99.99119
31.93614 | 100.15012 | 24.40087 | 100.06693 | 30.6057 | 100.00597 | 26.77223 | 99.99083
31.93596 | 100.14943 | 24.41063 | 100.06603 | 30.61191 | 100.00617 | 26.77847 | 99.99047
31.93373 | 100.14814 | 24.42063 | 100.06534 | 30.61964 | 100.00637 | 26.78663 | 99.99011
31.9332 | 100.14706 | 24.431 | 100.06449 | 30.62797 | 100.00658 | 26.79605 | 99.98975
31.93279 | 100.14607 | 24.44542 | 100.0639 | 30.63423 | 100.00678 | 26.8086 | 99.98938
31.93279 | 100.14518 | 24.46082 | 100.06279 | 30.63961 | 100.00699 | 26.82257 | 99.98901
31.93585 | 100.14419 | 24.47724 | 100.0621 | 30.64475 | 100.00719 | 26.83271 | 99.98864
31.94043 | 100.1431 | 24.49245 | 100.06141 | 30.65018 | 100.00739 | 26.84141 | 99.98827
31.94642 | 100.14221 | 24.50547 | 100.06098 | 30.65709 | 100.0076 | 26.84921 | 99.98789
31.95289 | 100.14112 | 24.51832 | 100.0604 | 30.6663 | 100.0078 | 26.85773 | 99.98751
31.95923 | 100.14092 | 24.53207 | 100.05992 | 30.67817 | 100.008 | 26.86793 | 99.98713
31.96963 | 100.14063 | 24.54673 | 100.05954 | 30.69105 | 100.00821 | 26.88305 | 99.98675
31.98232 | 100.14043 | 24.56315 | 100.05901 | 30.7002 | 100.00841 | 26.90056 | 99.98637
31.99471 | 100.14003 | 24.58029 | 100.05848 | 30.70705 | 100.00861 | 26.91927 | 99.98598
32.00658 | 100.13905 | 24.59591 | 100.05763 | 30.71662 | 100.00881 | 26.93924 | 99.98559
32.01939 | 100.13806 | 24.61221 | 100.05731 | 30.7289 | 100.00902 | 26.96053 | 99.9852
32.02925 | 100.13717 | 24.63007 | 100.05662 | 30.74372 | 100.00922 | 26.98373 | 99.9848
32.03677 | 100.13628 | 24.6483 | 100.05604 | 30.76054 | 100.00942 | 27.00873 | 99.9844
32.04394 | 100.13568 | 24.66822 | 100.05529 | 30.77695 | 100.00962 | 27.03427 | 99.984
32.05257 | 100.13469 | 24.6882 | 100.0546 | 30.79171 | 100.00982 | 27.05963 | 99.9836
32.06285 | 100.13351 | 24.70854 | 100.05407 | 30.80416 | 100.01003 | 27.0875 | 99.9832
32.07236 | 100.13281 | 24.72845 | 100.05332 | 30.81437 | 100.01023 | 27.11464 | 99.98279
32.08246 | 100.13173 | 24.74909 | 100.05263 | 30.82754 | 100.01043 | 27.14083 | 99.98238
32.09485 | 100.13113 | 24.77076 | 100.05173 | 30.84418 | 100.01063 | 27.16629 | 99.98196
32.11053 | 100.13034 | 24.79267 | 100.05093 | 30.86141 | 100.01083 | 27.19301 | 99.98155
32.12521 | 100.12985 | 24.81433 | 100.05029 | 30.87817 | 100.01103 | 27.21811 | 99.98113
32.1403 | 100.12876 | 24.83521 | 100.0496 | 30.89375 | 100.01123 | 27.24279 | 99.98071
32.15491 | 100.12807 | 24.85856 | 100.04907 | 30.90885 | 100.01143 | 27.26542 | 99.98028
32.1693 | 100.12718 | 24.88215 | 100.04838 | 30.92407 | 100.01163 | 27.28734 | 99.97986
32.18063 | 100.12649 | 24.90562 | 100.04769 | 30.93958 | 100.01183 | 27.30896 | 99.97943
32.19201 | 100.1255 | 24.92945 | 100.04716 | 30.95575 | 100.01203 | 27.32746 | 99.979
32.20792 | 100.12471 | 24.95455 | 100.047 | 30.97374 | 100.01223 | 27.34536 | 99.97857
32.22594 | 100.12372 | 24.9791 | 100.04647 | 30.99344 | 100.01243 | 27.36386 | 99.97813
32.24407 | 100.12273 | 25.00383 | 100.04599 | 31.01414 | 100.01263 | 27.38337 | 99.97769
32.25998 | 100.12204 | 25.03098 | 100.0453 | 31.0336 | 100.01283 | 27.39977 | 99.97725
32.27494 | 100.12105 | 25.05902 | 100.04455 | 31.05247 | 100.01303 | 27.41629 | 99.97681
32.28843 | 100.12035 | 25.08864 | 100.04413 | 31.0721 | 100.01323 | 27.43496 | 99.97636
32.30081 | 100.11976 | 25.11577 | 100.04386 | 31.09215 | 100.01343 | 27.45657 | 99.97591
32.31255 | 100.11857 | 25.14297 | 100.0437 | 31.11119 | 100.01363 | 27.47882 | 99.97546
32.32627 | 100.11739 | 25.17209 | 100.04312 | 31.12793 | 100.01383 | 27.5021 | 99.97501
32.33942 | 100.1165 | 25.20435 | 100.04227 | 31.1435 | 100.01403 | 27.52758 | 99.97455
32.3498 | 100.11581 | 25.23618 | 100.04168 | 31.15835 | 100.01423 | 27.55564 | 99.97409
32.35907 | 100.11492 | 25.2659 | 100.0411 | 31.17102 | 100.01443 | 27.58279 | 99.97363
32.36728 | 100.11393 | 25.2947 | 100.04046 | 31.18422 | 100.01463 | 27.6106 | 99.97317
32.37496 | 100.11294 | 25.3223 | 100.03982 | 31.19984 | 100.01483 | 27.64211 | 99.9727
32.38441 | 100.11205 | 25.34886 | 100.03924 | 31.21628 | 100.01503 | 27.67506 | 99.97223
32.39795 | 100.11116 | 25.37609 | 100.03854 | 31.23295 | 100.01523 | 27.70483 | 99.97175
32.41531 | 100.11007 | 25.40579 | 100.03801 | 31.24957 | 100.01543 | 27.73232 | 99.97128
32.43572 | 100.10928 | 25.4382 | 100.03764 | 31.26695 | 100.01562 | 27.75976 | 99.9708
32.45607 | 100.10809 | 25.47145 | 100.03753 | 31.28728 | 100.01582 | 27.7897 | 99.97032
32.47753 | 100.1074 | 25.50264 | 100.03727 | 31.30766 | 100.01602 | 27.82053 | 99.96984
32.50116 | 100.10592 | 25.53286 | 100.03684 | 31.3271 | 100.01622 | 27.84962 | 99.96935
32.52519 | 100.10512 | 25.56411 | 100.03647 | 31.34724 | 100.01641 | 27.87842 | 99.96886
32.54699 | 100.10443 | 25.59589 | 100.03615 | 31.36708 | 100.01661 | 27.90721 | 99.96837
32.56616 | 100.10344 | 25.62876 | 100.03583 | 31.38499 | 100.01681 | 27.93492 | 99.96788
32.58462 | 100.10275 | 25.66771 | 100.03546 | 31.40165 | 100.01701 | 27.96036 | 99.96739
32.60115 | 100.10166 | 25.70918 | 100.03477 | 31.41896 | 100.0172 | 27.98639 | 99.96689
32.61638 | 100.10048 | 25.74975 | 100.0345 | 31.43721 | 100.0174 | 28.01314 | 99.96639
32.63314 | 100.09978 | 25.78531 | 100.03387 | 31.45788 | 100.0176 | 28.03971 | 99.96589
32.64978 | 100.09929 | 25.81766 | 100.03339 | 31.47683 | 100.01779 | 28.06591 | 99.96539
32.66542 | 100.0987 | 25.84995 | 100.03339 | 31.49614 | 100.01799 | 28.09199 | 99.96488
32.67814 | 100.09791 | 25.88309 | 100.03323 | 31.5168 | 100.01818 | 28.12064 | 99.96438
32.69015 | 100.09692 | 25.91802 | 100.03291 | 31.5374 | 100.01838 | 28.14982 | 99.96387
32.70473 | 100.09632 | 25.95397 | 100.03222 | 31.55899 | 100.01857 | 28.18048 | 99.96336
32.72465 | 100.09543 | 25.98938 | 100.03174 | 31.58282 | 100.01877 | 28.21049 | 99.96285
32.74767 | 100.09524 | 26.02062 | 100.03201 | 31.60806 | 100.01896 | 28.24169 | 99.96233
32.77086 | 100.09494 | 26.04747 | 100.03206 | 31.62948 | 100.01915 | 28.27443 | 99.96182
32.79434 | 100.09435 | 26.07323 | 100.03174 | 31.6503 | 100.01935 | 28.3077 | 99.9613
32.81647 | 100.09365 | 26.10122 | 100.03094 | 31.67418 | 100.01954 | 28.34342 | 99.96078
32.83784 | 100.09306 | 26.13233 | 100.03057 | 31.69948 | 100.01973 | 28.3793 | 99.96026
32.86044 | 100.09247 | 26.16373 | 100.0302 | 31.72541 | 100.01992 | 28.41298 | 99.95974
32.88638 | 100.09187 | 26.19616 | 100.02983 | 31.75181 | 100.0201 | 28.44386 | 99.95922
32.9147 | 100.09128 | 26.22876 | 100.02972 | 31.78004 | 100.02029 | 28.47317 | 99.95869
32.94192 | 100.09039 | 26.2595 | 100.02924 | 31.80972 | 100.02048 | 28.50219 | 99.95816
32.96644 | 100.0894 | 26.29179 | 100.0286 | 31.83988 | 100.02066 | 28.53251 | 99.95764
32.98815 | 100.08861 | 26.32859 | 100.02802 | 31.87033 | 100.02085 | 28.56528 | 99.95711
33.01249 | 100.08831 | 26.36886 | 100.02743 | 31.90294 | 100.02103 | 28.59678 | 99.95658
33.03928 | 100.08802 | 26.40745 | 100.02706 | 31.93456 | 100.02121 | 28.62882 | 99.95605
33.06625 | 100.08732 | 26.44694 | 100.02664 | 31.96152 | 100.0214 | 28.66169 | 99.95552
33.09228 | 100.08643 | 26.48623 | 100.02637 | 31.98743 | 100.02158 | 28.69426 | 99.95499
33.11666 | 100.08554 | 26.526 | 100.02573 | 32.01375 | 100.02176 | 28.72736 | 99.95446
33.1369 | 100.08515 | 26.56571 | 100.02547 | 32.03924 | 100.02194 | 28.76123 | 99.95392
33.15222 | 100.08485 | 26.60649 | 100.02488 | 32.06226 | 100.02212 | 28.79735 | 99.95339
33.16818 | 100.08396 | 26.64834 | 100.02435 | 32.08387 | 100.02229 | 28.83436 | 99.95285
33.18683 | 100.08357 | 26.69061 | 100.02392 | 32.10513 | 100.02247 | 28.87256 | 99.95231
33.20946 | 100.08258 | 26.72926 | 100.02371 | 32.12638 | 100.02265 | 28.90843 | 99.95177
33.23261 | 100.08188 | 26.76461 | 100.02286 | 32.1484 | 100.02282 | 28.94536 | 99.95123
33.25476 | 100.08119 | 26.80355 | 100.02254 | 32.1737 | 100.023 | 28.9833 | 99.95069
33.27686 | 100.0809 | 26.84231 | 100.02238 | 32.20217 | 100.02317 | 29.01945 | 99.95014
33.29976 | 100.0801 | 26.88065 | 100.02238 | 32.23192 | 100.02335 | 29.05524 | 99.94959
33.32478 | 100.07882 | 26.91993 | 100.02174 | 32.2622 | 100.02352 | 29.09358 | 99.94905
33.35101 | 100.07783 | 26.96047 | 100.02089 | 32.29207 | 100.02369 | 29.13316 | 99.9485
33.38157 | 100.07664 | 27.00172 | 100.0202 | 32.32287 | 100.02386 | 29.17083 | 99.94795
33.41095 | 100.07625 | 27.04248 | 100.01972 | 32.35461 | 100.02404 | 29.20826 | 99.9474
33.44115 | 100.07565 | 27.08522 | 100.01935 | 32.38646 | 100.02421 | 29.24456 | 99.94684
33.47274 | 100.07506 | 27.12729 | 100.01893 | 32.42071 | 100.02437 | 29.2796 | 99.94629
33.50439 | 100.07397 | 27.16935 | 100.01824 | 32.45525 | 100.02454 | 29.31327 | 99.94573
33.53447 | 100.07308 | 27.20996 | 100.01781 | 32.48761 | 100.02471 | 29.34522 | 99.94518
33.56547 | 100.07209 | 27.25207 | 100.01712 | 32.51651 | 100.02488 | 29.37769 | 99.94462
33.59798 | 100.0715 | 27.29602 | 100.01675 | 32.54225 | 100.02505 | 29.41201 | 99.94406
33.62938 | 100.07091 | 27.34129 | 100.01664 | 32.56681 | 100.02521 | 29.44518 | 99.9435
33.65991 | 100.07021 | 27.38385 | 100.01637 | 32.59248 | 100.02538 | 29.47842 | 99.94294
33.68961 | 100.06982 | 27.42222 | 100.0159 | 32.6192 | 100.02555 | 29.51313 | 99.94237
33.71989 | 100.06923 | 27.46279 | 100.01531 | 32.64679 | 100.02571 | 29.54748 | 99.94181
33.75017 | 100.06873 | 27.50509 | 100.0151 | 32.67386 | 100.02588 | 29.58035 | 99.94124
33.77887 | 100.06834 | 27.54756 | 100.01478 | 32.6987 | 100.02604 | 29.61505 | 99.94067
33.80564 | 100.06814 | 27.59182 | 100.01446 | 32.72219 | 100.02621 | 29.65241 | 99.9401
33.83288 | 100.06745 | 27.63631 | 100.0142 | 32.74825 | 100.02637 | 29.69231 | 99.93953
33.85842 | 100.06665 | 27.68026 | 100.01366 | 32.7766 | 100.02654 | 29.73446 | 99.93896
33.88058 | 100.06596 | 27.72473 | 100.01345 | 32.80793 | 100.0267 | 29.77702 | 99.93839
33.90495 | 100.06527 | 27.77093 | 100.01313 | 32.84311 | 100.02686 | 29.82112 | 99.93781
33.93579 | 100.06487 | 27.81748 | 100.01287 | 32.88023 | 100.02702 | 29.8652 | 99.93723
33.96913 | 100.06428 | 27.8685 | 100.01281 | 32.91734 | 100.02719 | 29.90792 | 99.93665
34.00177 | 100.06309 | 27.92053 | 100.01265 | 32.95345 | 100.02735 | 29.95139 | 99.93607
34.03184 | 100.0627 | 27.96985 | 100.01202 | 32.98897 | 100.02751 | 29.99623 | 99.93549
34.06103 | 100.06171 | 28.01917 | 100.01186 | 33.0236 | 100.02767 | 30.04069 | 99.9349
34.08946 | 100.06102 | 28.06949 | 100.0117 | 33.05829 | 100.02783 | 30.08296 | 99.93432
34.11859 | 100.06023 | 28.12058 | 100.01148 | 33.09228 | 100.02799 | 30.12315 | 99.93373
34.1494 | 100.05953 | 28.17118 | 100.01143 | 33.12362 | 100.02814 | 30.16257 | 99.93314
34.18429 | 100.05855 | 28.21944 | 100.01116 | 33.15409 | 100.0283 | 30.20186 | 99.93255
34.21975 | 100.05805 | 28.26429 | 100.01106 | 33.18484 | 100.02846 | 30.24103 | 99.93195
34.25178 | 100.05795 | 28.31235 | 100.01074 | 33.21636 | 100.02861 | 30.28066 | 99.93136
34.28077 | 100.05795 | 28.36267 | 100.01069 | 33.25055 | 100.02877 | 30.32188 | 99.93076
34.31011 | 100.05736 | 28.41209 | 100.01058 | 33.28691 | 100.02891 | 30.36452 | 99.93015
34.34148 | 100.05686 | 28.45959 | 100.01031 | 33.32513 | 100.02903 | 30.40697 | 99.92954
34.37518 | 100.05627 | 28.50654 | 100.00978 | 33.36422 | 100.02914 | 30.45024 | 99.92891
34.41003 | 100.05548 | 28.55092 | 100.00957 | 33.404 | 100.02924 | 30.49622 | 99.92828
34.44535 | 100.05499 | 28.59422 | 100.00914 | 33.44337 | 100.02931 | 30.54367 | 99.92764
34.48095 | 100.05459 | 28.63704 | 100.00898 | 33.48372 | 100.02938 | 30.59253 | 99.92699
34.5162 | 100.0538 | 28.68283 | 100.00867 | 33.52752 | 100.02942 | 30.64162 | 99.92634
34.54993 | 100.05321 | 28.73069 | 100.00851 | 33.57317 | 100.02946 | 30.68898 | 99.92567
34.58506 | 100.05291 | 28.7773 | 100.00813 | 33.61643 | 100.02948 | 30.73592 | 99.925
34.62256 | 100.05202 | 28.82401 | 100.00755 | 33.65471 | 100.02948 | 30.78327 | 99.92433
34.66058 | 100.05152 | 28.87024 | 100.00707 | 33.69188 | 100.02947 | 30.82895 | 99.92364
34.69824 | 100.05073 | 28.91753 | 100.00691 | 33.72771 | 100.02944 | 30.87362 | 99.92295
34.73509 | 100.04974 | 28.96618 | 100.00654 | 33.76329 | 100.0294 | 30.9187 | 99.92225
34.77274 | 100.04875 | 29.01797 | 100.00595 | 33.8008 | 100.02935 | 30.96354 | 99.92154
34.8101 | 100.04786 | 29.06974 | 100.00532 | 33.84028 | 100.02928 | 31.00919 | 99.92082
34.84687 | 100.04697 | 29.12068 | 100.005 | 33.88291 | 100.0292 | 31.05495 | 99.9201
34.8837 | 100.04697 | 29.17232 | 100.00463 | 33.92454 | 100.02911 | 31.10076 | 99.91936
34.92237 | 100.04688 | 29.22448 | 100.00399 | 33.964 | 100.029 | 31.1475 | 99.91863
34.96169 | 100.04678 | 29.27782 | 100.00314 | 34.00247 | 100.02889 | 31.19277 | 99.91789
34.99844 | 100.04608 | 29.32966 | 100.00255 | 34.0418 | 100.02878 | 31.23578 | 99.91716
35.03315 | 100.04549 | 29.38132 | 100.00191 | 34.07565 | 100.02866 | 31.2795 | 99.91642
35.06739 | 100.04519 | 29.43302 | 100.00128 | 34.10723 | 100.02854 | 31.32421 | 99.91568
35.10239 | 100.0449 | 29.48453 | 100.00074 | 34.14172 | 100.02842 | 31.36956 | 99.91495
35.13604 | 100.0451 | 29.53544 | 100.00043 | 34.17649 | 100.02829 | 31.41502 | 99.91421
35.17016 | 100.0446 | 29.58788 | 100.00011 | 34.21166 | 100.02817 | 31.46111 | 99.91348
35.20624 | 100.0447 | 29.64144 | 99.99957 | 34.24747 | 100.02804 | 31.50697 | 99.91275
35.24348 | 100.0446 | 29.69534 | 99.99899 | 34.28397 | 100.02791 | 31.55123 | 99.91202
35.27938 | 100.04529 | 29.74733 | 99.99862 | 34.321 | 100.02778 | 31.59506 | 99.91129
35.31626 | 100.04539 | 29.79611 | 99.99819 | 34.35929 | 100.02765 | 31.64124 | 99.91057
35.35527 | 100.04549 | 29.84488 | 99.99777 | 34.3991 | 100.02752 | 31.69007 | 99.90984
35.39603 | 100.0449 | 29.89435 | 99.99729 | 34.44262 | 100.02739 | 31.73946 | 99.90912
35.43782 | 100.0445 | 29.94435 | 99.99686 | 34.49038 | 100.02726 | 31.78991 | 99.9084
35.48209 | 100.04421 | 29.99581 | 99.99665 | 34.53673 | 100.02713 | 31.83953 | 99.90768
35.52601 | 100.04411 | 30.04543 | 99.99633 | 34.58256 | 100.02699 | 31.88884 | 99.90697
35.56951 | 100.04411 | 30.09456 | 99.99607 | 34.62779 | 100.02686 | 31.93702 | 99.90626
35.61191 | 100.04411 | 30.14511 | 99.99569 | 34.66924 | 100.02673 | 31.98543 | 99.90555
35.65135 | 100.04401 | 30.19576 | 99.99559 | 34.70911 | 100.0266 | 32.03595 | 99.90484
35.6902 | 100.04421 | 30.24718 | 99.995 | 34.7488 | 100.02647 | 32.08816 | 99.90414
35.72876 | 100.04401 | 30.30041 | 99.99474 | 34.78901 | 100.02633 | 32.14088 | 99.90343
35.76436 | 100.04401 | 30.35583 | 99.99426 | 34.83107 | 100.0262 | 32.19219 | 99.90273
35.80047 | 100.04381 | 30.41099 | 99.99421 | 34.87481 | 100.02606 | 32.24319 | 99.90203
35.83791 | 100.04371 | 30.46655 | 99.99378 | 34.91848 | 100.02593 | 32.29313 | 99.90134
35.87391 | 100.04381 | 30.52069 | 99.99341 | 34.96221 | 100.02579 | 32.34452 | 99.90064
35.91006 | 100.04361 | 30.57634 | 99.99314 | 35.00639 | 100.02565 | 32.39696 | 99.89995
35.94812 | 100.04312 | 30.63347 | 99.99309 | 35.04969 | 100.02551 | 32.44897 | 99.89926
35.98722 | 100.04332 | 30.6901 | 99.99272 | 35.09409 | 100.02538 | 32.49992 | 99.89858
36.02799 | 100.04332 | 30.74714 | 99.99261 | 35.13622 | 100.02524 | 32.54934 | 99.89789
36.06979 | 100.04312 | 30.80446 | 99.99266 | 35.17625 | 100.02511 | 32.59693 | 99.89721
36.11165 | 100.04272 | 30.86265 | 99.9925 | 35.21402 | 100.02497 | 32.64492 | 99.89653
36.15546 | 100.04213 | 30.91982 | 99.99266 | 35.25189 | 100.02484 | 32.69184 | 99.89585
36.20111 | 100.04163 | 30.97563 | 99.99277 | 35.28906 | 100.02471 | 32.73912 | 99.89518
36.24474 | 100.04104 | 31.0336 | 99.99272 | 35.32634 | 100.02457 | 32.78907 | 99.8945
36.28812 | 100.04035 | 31.09097 | 99.99272 | 35.36496 | 100.02444 | 32.84066 | 99.89383
36.33387 | 100.03976 | 31.14638 | 99.99245 | 35.40449 | 100.02431 | 32.8924 | 99.89316
36.3784 | 100.03936 | 31.19978 | 99.99213 | 35.4446 | 100.02417 | 32.94806 | 99.89249
36.42193 | 100.03936 | 31.25481 | 99.99171 | 35.48557 | 100.02404 | 33.00558 | 99.89182
36.46523 | 100.03916 | 31.31101 | 99.9916 | 35.52995 | 100.02391 | 33.06432 | 99.89115
36.50898 | 100.03867 | 31.36738 | 99.99123 | 35.57936 | 100.02378 | 33.12292 | 99.89048
36.55336 | 100.03817 | 31.42285 | 99.99091 | 35.63102 | 100.02364 | 33.17958 | 99.88982
36.59929 | 100.03709 | 31.47813 | 99.99064 | 35.68001 | 100.02351 | 33.23611 | 99.88916
36.64216 | 100.03629 | 31.53322 | 99.99064 | 35.72696 | 100.02337 | 33.29316 | 99.8885
36.68565 | 100.0359 | 31.58412 | 99.99059 | 35.77391 | 100.02324 | 33.34879 | 99.88784
36.72937 | 100.03521 | 31.6346 | 99.99016 | 35.82154 | 100.02311 | 33.40301 | 99.88718
36.77054 | 100.03461 | 31.68818 | 99.99 | 35.86997 | 100.02297 | 33.45592 | 99.88652
36.81222 | 100.03412 | 31.74552 | 99.98995 | 35.9192 | 100.02284 | 33.50539 | 99.88587
36.85453 | 100.03362 | 31.80355 | 99.98947 | 35.96854 | 100.02271 | 33.55268 | 99.88522
36.8973 | 100.03323 | 31.86227 | 99.98905 | 36.0188 | 100.02257 | 33.60108 | 99.88457
36.94052 | 100.03214 | 31.92116 | 99.98878 | 36.06667 | 100.02244 | 33.65139 | 99.88392
36.98235 | 100.03175 | 31.97921 | 99.98852 | 36.11459 | 100.02231 | 33.70321 | 99.88327
37.02221 | 100.03105 | 32.03559 | 99.98814 | 36.16396 | 100.02217 | 33.75659 | 99.88262
37.06207 | 100.03066 | 32.09397 | 99.98783 | 36.21556 | 100.02204 | 33.81182 | 99.88197
37.1021 | 100.02967 | 32.1555 | 99.98783 | 36.26941 | 100.02191 | 33.86787 | 99.88133
37.14096 | 100.02947 | 32.21807 | 99.98767 | 36.32099 | 100.02177 | 33.92442 | 99.88069
37.18086 | 100.02848 | 32.28016 | 99.98761 | 36.36754 | 100.02164 | 33.98055 | 99.88005
37.22484 | 100.02769 | 32.34047 | 99.98713 | 36.412 | 100.02151 | 34.03638 | 99.87941
37.2706 | 100.02739 | 32.39971 | 99.98708 | 36.45553 | 100.02137 | 34.09453 | 99.87877
37.31899 | 100.0269 | 32.45742 | 99.98703 | 36.50032 | 100.02124 | 34.15278 | 99.87813
37.36956 | 100.02631 | 32.51446 | 99.98697 | 36.54713 | 100.02111 | 34.21003 | 99.87749
37.42214 | 100.02561 | 32.57267 | 99.98692 | 36.59427 | 100.02097 | 34.26493 | 99.87686
37.47407 | 100.02522 | 32.63144 | 99.98671 | 36.64037 | 100.02084 | 34.31669 | 99.87622
37.52622 | 100.02492 | 32.6898 | 99.98628 | 36.68576 | 100.0207 | 34.36837 | 99.87559
37.57963 | 100.02453 | 32.74884 | 99.98591 | 36.72937 | 100.02056 | 34.42051 | 99.87496
37.6344 | 100.02433 | 32.80904 | 99.98559 | 36.77377 | 100.02043 | 34.47293 | 99.87433
37.68917 | 100.02354 | 32.86911 | 99.98522 | 36.82196 | 100.02029 | 34.52685 | 99.87371
37.74116 | 100.02294 | 32.92711 | 99.98464 | 36.87269 | 100.02015 | 34.5825 | 99.87308
37.7909 | 100.02215 | 32.98633 | 99.98432 | 36.92456 | 100.02002 | 34.63622 | 99.87246
37.83909 | 100.02136 | 33.04578 | 99.98384 | 36.97486 | 100.01988 | 34.68912 | 99.87184
37.88692 | 100.02047 | 33.10585 | 99.98378 | 37.02083 | 100.01974 | 34.74212 | 99.87122
37.93302 | 100.01978 | 33.16549 | 99.98363 | 37.06507 | 100.0196 | 34.79906 | 99.8706
37.97837 | 100.01919 | 33.22548 | 99.98378 | 37.11091 | 100.01947 | 34.85977 | 99.86998
38.02325 | 100.01849 | 33.28539 | 99.98347 | 37.15847 | 100.01933 | 34.91878 | 99.86937
38.0676 | 100.0183 | 33.34382 | 99.98309 | 37.20786 | 100.01919 | 34.9762 | 99.86876
38.1135 | 100.018 | 33.40178 | 99.98293 | 37.2607 | 100.01906 | 35.03147 | 99.86815
38.1599 | 100.0176 | 33.45815 | 99.98262 | 37.31272 | 100.01892 | 35.08649 | 99.86754
38.20676 | 100.01691 | 33.51637 | 99.9823 | 37.36346 | 100.01879 | 35.14011 | 99.86693
38.2555 | 100.01671 | 33.57457 | 99.98182 | 37.41529 | 100.01865 | 35.19725 | 99.86632
38.30434 | 100.01582 | 33.633 | 99.98118 | 37.4655 | 100.01851 | 35.25734 | 99.86572
38.34991 | 100.01563 | 33.69014 | 99.98091 | 37.51628 | 100.01838 | 35.31771 | 99.86511
38.39519 | 100.01563 | 33.74865 | 99.98054 | 37.56911 | 100.01824 | 35.37411 | 99.86451
38.44194 | 100.01572 | 33.80873 | 99.98044 | 37.62262 | 100.0181 | 35.42901 | 99.86391
38.49127 | 100.01533 | 33.87025 | 99.98028 | 37.67457 | 100.01796 | 35.4858 | 99.86332
38.54237 | 100.01503 | 33.9334 | 99.97985 | 37.72485 | 100.01782 | 35.5435 | 99.86272
38.59373 | 100.01434 | 33.99769 | 99.97927 | 37.77264 | 100.01769 | 35.60305 | 99.86213
38.6455 | 100.01444 | 34.06319 | 99.979 | 37.82014 | 100.01755 | 35.66125 | 99.86154
38.69702 | 100.01464 | 34.12989 | 99.97857 | 37.86924 | 100.01741 | 35.72222 | 99.86096
38.74647 | 100.01454 | 34.19635 | 99.97831 | 37.91844 | 100.01727 | 35.78247 | 99.86037
38.79505 | 100.01424 | 34.26156 | 99.97794 | 37.96976 | 100.01713 | 35.83994 | 99.85978
38.8454 | 100.01414 | 34.32728 | 99.97746 | 38.02428 | 100.01699 | 35.89525 | 99.8592
38.9002 | 100.01404 | 34.39211 | 99.97709 | 38.07747 | 100.01685 | 35.95044 | 99.85862
38.95802 | 100.01394 | 34.45722 | 99.97645 | 38.1264 | 100.01671 | 36.00602 | 99.85804
39.01617 | 100.01414 | 34.52196 | 99.97602 | 38.17505 | 100.01657 | 36.0602 | 99.85746
39.07362 | 100.01434 | 34.58529 | 99.97597 | 38.2243 | 100.01643 | 36.11436 | 99.85689
39.12878 | 100.01434 | 34.64895 | 99.9757 | 38.2743 | 100.01629 | 36.17014 | 99.85631
39.18003 | 100.01444 | 34.71446 | 99.97523 | 38.32613 | 100.01616 | 36.22746 | 99.85574
39.23208 | 100.01474 | 34.77873 | 99.97485 | 38.3784 | 100.01602 | 36.28367 | 99.85517
39.2868 | 100.01493 | 34.84211 | 99.97432 | 38.43043 | 100.01588 | 36.33872 | 99.8546
39.34305 | 100.01533 | 34.90519 | 99.97411 | 38.48251 | 100.01575 | 36.3926 | 99.85403
39.39935 | 100.01533 | 34.96569 | 99.97411 | 38.53314 | 100.01561 | 36.44739 | 99.85346
39.45375 | 100.01523 | 35.02682 | 99.97395 | 38.58469 | 100.01547 | 36.50546 | 99.85289
39.50517 | 100.01543 | 35.08916 | 99.97368 | 38.63851 | 100.01534 | 36.56565 | 99.85233
39.55527 | 100.01533 | 35.15252 | 99.97331 | 38.69513 | 100.0152 | 36.62894 | 99.85176
39.60645 | 100.01572 | 35.21599 | 99.9732 | 38.75253 | 100.01506 | 36.69228 | 99.8512
39.66058 | 100.01553 | 35.27955 | 99.97278 | 38.8101 | 100.01492 | 36.75364 | 99.85064
39.71818 | 100.01553 | 35.34101 | 99.97251 | 38.86502 | 100.01478 | 36.81389 | 99.85008
39.7744 | 100.01563 | 35.40374 | 99.97235 | 38.91742 | 100.01464 | 36.87436 | 99.84952
39.82764 | 100.01533 | 35.46673 | 99.97198 | 38.96974 | 100.0145 | 36.93562 | 99.84896
39.8807 | 100.01543 | 35.53001 | 99.97177 | 39.02366 | 100.01436 | 36.9979 | 99.84841
39.93301 | 100.01563 | 35.59477 | 99.9715 | 39.07865 | 100.01422 | 37.06034 | 99.84785
39.98486 | 100.01612 | 35.66085 | 99.9715 | 39.13335 | 100.01408 | 37.12081 | 99.84729
40.03703 | 100.01612 | 35.72395 | 99.97134 | 39.189 | 100.01394 | 37.17965 | 99.84674
40.09028 | 100.01592 | 35.78577 | 99.97129 | 39.24459 | 100.01381 | 37.23635 | 99.84619
40.14238 | 100.01592 | 35.84752 | 99.97103 | 39.29976 | 100.01367 | 37.29431 | 99.84564
40.1951 | 100.01622 | 35.91053 | 99.97113 | 39.35527 | 100.01353 | 37.35311 | 99.84509
40.24706 | 100.01602 | 35.97346 | 99.97087 | 39.41088 | 100.01339 | 37.41242 | 99.84453
40.29987 | 100.01612 | 36.03476 | 99.97076 | 39.46642 | 100.01325 | 37.47154 | 99.84399
40.35301 | 100.01582 | 36.09604 | 99.97081 | 39.52052 | 100.01311 | 37.53209 | 99.84344
40.40517 | 100.01582 | 36.15708 | 99.97087 | 39.57307 | 100.01296 | 37.59204 | 99.84289
40.45658 | 100.01592 | 36.21816 | 99.97049 | 39.62516 | 100.01282 | 37.65302 | 99.84235
40.50878 | 100.01632 | 36.27876 | 99.97039 | 39.67872 | 100.01268 | 37.71548 | 99.84181
40.55983 | 100.01652 | 36.34103 | 99.97039 | 39.73209 | 100.01253 | 37.7793 | 99.84126
40.60951 | 100.01701 | 36.40386 | 99.97049 | 39.78534 | 100.01239 | 37.84495 | 99.84072
40.6585 | 100.01731 | 36.46667 | 99.97039 | 39.83813 | 100.01225 | 37.91063 | 99.84018
40.7064 | 100.01741 | 36.52803 | 99.97012 | 39.89233 | 100.0121 | 37.97492 | 99.83964
40.7544 | 100.01741 | 36.58925 | 99.97007 | 39.9464 | 100.01196 | 38.03788 | 99.8391
40.80598 | 100.0175 | 36.65433 | 99.96991 | 40.00172 | 100.01181 | 38.10065 | 99.83855
40.86038 | 100.0176 | 36.71875 | 99.97012 | 40.05981 | 100.01166 | 38.16214 | 99.83801
40.9171 | 100.01741 | 36.78449 | 99.97017 | 40.11921 | 100.01152 | 38.22402 | 99.83747
40.97608 | 100.01721 | 36.85009 | 99.97007 | 40.17677 | 100.01137 | 38.28479 | 99.83694
41.03635 | 100.01741 | 36.91488 | 99.96986 | 40.23557 | 100.01122 | 38.34556 | 99.8364
41.09729 | 100.01731 | 36.98102 | 99.96959 | 40.29515 | 100.01108 | 38.40705 | 99.83586
41.15781 | 100.018 | 37.04813 | 99.96938 | 40.35574 | 100.01093 | 38.46733 | 99.83533
41.21878 | 100.0181 | 37.11471 | 99.96927 | 40.41416 | 100.01079 | 38.5253 | 99.83479
41.27917 | 100.01839 | 37.18046 | 99.96906 | 40.4708 | 100.01064 | 38.58394 | 99.83426
41.34017 | 100.01859 | 37.24625 | 99.969 | 40.52845 | 100.0105 | 38.64355 | 99.83373
41.40007 | 100.01839 | 37.31111 | 99.96885 | 40.5874 | 100.01035 | 38.70383 | 99.8332
41.45714 | 100.01849 | 37.3775 | 99.96853 | 40.64622 | 100.01021 | 38.76558 | 99.83267
41.51175 | 100.01879 | 37.44526 | 99.96853 | 40.70418 | 100.01007 | 38.82812 | 99.83214
41.56516 | 100.01909 | 37.51455 | 99.96853 | 40.76218 | 100.00993 | 38.89059 | 99.83161
41.61772 | 100.01928 | 37.58681 | 99.96842 | 40.81898 | 100.00978 | 38.95442 | 99.83108
41.67094 | 100.01899 | 37.6571 | 99.96821 | 40.87645 | 100.00964 | 39.01851 | 99.83055
41.72636 | 100.01849 | 37.72519 | 99.96768 | 40.93294 | 100.0095 | 39.08242 | 99.83003
41.78284 | 100.01859 | 37.79366 | 99.96752 | 40.99123 | 100.00935 | 39.1466 | 99.8295
41.83999 | 100.01879 | 37.86407 | 99.9672 | 41.0507 | 100.00921 | 39.21094 | 99.82898
41.89697 | 100.01928 | 37.93583 | 99.96688 | 41.10812 | 100.00907 | 39.27646 | 99.82845
41.95545 | 100.01928 | 38.00804 | 99.96693 | 41.16479 | 100.00892 | 39.34265 | 99.82793
42.01607 | 100.01899 | 38.07896 | 99.96672 | 41.2223 | 100.00878 | 39.40711 | 99.82741
42.07809 | 100.01859 | 38.14769 | 99.96624 | 41.28167 | 100.00864 | 39.47053 | 99.82689
42.14004 | 100.0182 | 38.21502 | 99.96597 | 41.34221 | 100.0085 | 39.53291 | 99.82638
42.20045 | 100.0179 | 38.28044 | 99.96581 | 41.40342 | 100.00836 | 39.59492 | 99.82586
42.25966 | 100.0175 | 38.34498 | 99.9656 | 41.46445 | 100.00823 | 39.65659 | 99.82534
42.31903 | 100.01642 | 38.41278 | 99.96539 | 41.52597 | 100.00809 | 39.71852 | 99.82483
42.3785 | 100.01563 | 38.48256 | 99.96486 | 41.58827 | 100.00795 | 39.78141 | 99.82432
42.43722 | 100.01474 | 38.55262 | 99.96449 | 41.65333 | 100.00781 | 39.84423 | 99.82381
42.49836 | 100.01355 | 38.62076 | 99.96454 | 41.72132 | 100.00768 | 39.90731 | 99.8233
42.55807 | 100.01276 | 38.68574 | 99.96433 | 41.78816 | 100.00754 | 39.97039 | 99.8228
42.61607 | 100.01157 | 38.7507 | 99.96401 | 41.85363 | 100.0074 | 40.03447 | 99.82229
42.6739 | 100.01118 | 38.81673 | 99.96353 | 41.91699 | 100.00726 | 40.09979 | 99.82179
42.73222 | 100.01068 | 38.88344 | 99.96305 | 41.97762 | 100.00712 | 40.1672 | 99.82129
42.79165 | 100.01009 | 38.95253 | 99.96289 | 42.03688 | 100.00699 | 40.23596 | 99.82079
42.85153 | 100.00989 | 39.02314 | 99.96252 | 42.09782 | 100.00685 | 40.30175 | 99.8203
42.90885 | 100.00979 | 39.09294 | 99.96231 | 42.15943 | 100.00671 | 40.36632 | 99.8198
42.96515 | 100.0089 | 39.15986 | 99.96241 | 42.22046 | 100.00657 | 40.43179 | 99.81931
43.02431 | 100.0085 | 39.22625 | 99.96241 | 42.28102 | 100.00643 | 40.49747 | 99.81881
43.08357 | 100.00732 | 39.29303 | 99.96199 | 42.33936 | 100.0063 | 40.56302 | 99.81832
43.14322 | 100.00682 | 39.36121 | 99.96199 | 42.39843 | 100.00615 | 40.62992 | 99.81783
43.20498 | 100.00672 | 39.42943 | 99.96167 | 42.45986 | 100.00601 | 40.69646 | 99.81734
43.26696 | 100.00633 | 39.49673 | 99.96135 | 42.51952 | 100.00587 | 40.76207 | 99.81685
43.32988 | 100.00623 | 39.56395 | 99.96098 | 42.57968 | 100.00573 | 40.82625 | 99.81636
43.39212 | 100.00583 | 39.62727 | 99.96066 | 42.64124 | 100.00558 | 40.88951 | 99.81588
43.4544 | 100.00564 | 39.69166 | 99.96013 | 42.70272 | 100.00544 | 40.9544 | 99.81539
43.51857 | 100.00524 | 39.75741 | 99.96018 | 42.76183 | 100.00529 | 41.0225 | 99.81491
43.58397 | 100.00494 | 39.82376 | 99.95986 | 42.82176 | 100.00515 | 41.09173 | 99.81443
43.64625 | 100.00425 | 39.89056 | 99.95986 | 42.88163 | 100.005 | 41.16247 | 99.81395
43.70353 | 100.00356 | 39.95916 | 99.95975 | 42.9421 | 100.00485 | 41.2346 | 99.81347
43.75938 | 100.00267 | 40.02838 | 99.9597 | 43.00493 | 100.0047 | 41.30366 | 99.81299
43.81399 | 100.00307 | 40.0966 | 99.95938 | 43.06673 | 100.00456 | 41.37027 | 99.81251
43.86943 | 100.00287 | 40.16538 | 99.95922 | 43.13054 | 100.00441 | 41.43674 | 99.81204
43.92391 | 100.00257 | 40.23232 | 99.95906 | 43.19631 | 100.00426 | 41.50416 | 99.81156
43.9795 | 100.00227 | 40.30226 | 99.95874 | 43.2628 | 100.0041 | 41.57219 | 99.81109
44.0376 | 100.00188 | 40.37184 | 99.95832 | 43.32972 | 100.00395 | 41.64246 | 99.81062
44.09827 | 100.00208 | 40.44055 | 99.95789 | 43.39532 | 100.0038 | 41.71266 | 99.81015
44.15871 | 100.00178 | 40.50827 | 99.95773 | 43.45963 | 100.00365 | 41.78064 | 99.80968
44.22177 | 100.00198 | 40.57609 | 99.95773 | 43.52301 | 100.00349 | 41.84735 | 99.80922
44.28762 | 100.00237 | 40.64253 | 99.95757 | 43.58352 | 100.00334 | 41.91241 | 99.80875
44.35569 | 100.00247 | 40.70833 | 99.95726 | 43.64136 | 100.00318 | 41.97767 | 99.80828
44.42258 | 100.00257 | 40.77531 | 99.9571 | 43.69881 | 100.00302 | 42.04411 | 99.80782
44.48871 | 100.00257 | 40.84266 | 99.95694 | 43.75781 | 100.00286 | 42.11184 | 99.80736
44.55461 | 100.00267 | 40.91301 | 99.95662 | 43.81568 | 100.00271 | 42.17943 | 99.8069
44.62061 | 100.00257 | 40.98737 | 99.95656 | 43.87331 | 100.00255 | 42.2474 | 99.80644
44.68395 | 100.00218 | 41.06069 | 99.95619 | 43.93042 | 100.00239 | 42.3131 | 99.80598
44.74533 | 100.00178 | 41.13326 | 99.95582 | 43.98674 | 100.00222 | 42.37692 | 99.80553
44.80842 | 100.00168 | 41.20682 | 99.95555 | 44.04434 | 100.00206 | 42.44038 | 99.80507
44.87212 | 100.00168 | 41.28087 | 99.95513 | 44.10232 | 100.0019 | 42.50389 | 99.80462
44.93619 | 100.00178 | 41.35451 | 99.95518 | 44.16269 | 100.00174 | 42.56885 | 99.80417
45.00025 | 100.00218 | 41.4266 | 99.95502 | 44.22463 | 100.00157 | 42.63396 | 99.80372
45.06738 | 100.00198 | 41.49606 | 99.95486 | 44.2865 | 100.00141 | 42.70018 | 99.80328
45.13487 | 100.00138 | 41.56386 | 99.95449 | 44.34756 | 100.00124 | 42.76673 | 99.80283
45.20285 | 100.00059 | 41.63148 | 99.95465 | 44.4094 | 100.00108 | 42.83416 | 99.80239
45.27099 | 100.0003 | 41.69681 | 99.95364 | 44.47112 | 100.00092 | 42.90001 | 99.80196
45.33994 | 100.0001 | 41.76275 | 99.95359 | 44.53293 | 100.00075 | 42.96515 | 99.80152
45.40888 | 100 | 41.82885 | 99.953 | 44.59736 | 100.00058 | 43.0309 | 99.80109
45.47569 | 99.9998 | 41.89442 | 99.953 | 44.66301 | 100.00042 | 43.09777 | 99.80066
45.54135 | 99.99921 | 41.96037 | 99.9529 | 44.72903 | 100.00025 | 43.16551 | 99.80023
45.60589 | 99.99901 | 42.02744 | 99.95279 | 44.79426 | 100.00008 | 43.23364 | 99.7998
45.66901 | 99.99862 | 42.09658 | 99.95247 | 44.86126 | 99.99992 | 43.30326 | 99.79938
45.73001 | 99.99832 | 42.16745 | 99.95231 | 44.92802 | 99.99975 | 43.37349 | 99.79895
45.79043 | 99.99792 | 42.24232 | 99.95194 | 44.99511 | 99.99958 | 43.44213 | 99.79853
45.85145 | 99.99792 | 42.31847 | 99.95151 | 45.06173 | 99.99941 | 43.50974 | 99.79811
45.91307 | 99.99723 | 42.39352 | 99.95114 | 45.12838 | 99.99924 | 43.57772 | 99.79769
45.97596 | 99.99684 | 42.46675 | 99.95103 | 45.1929 | 99.99907 | 43.64648 | 99.79728
46.03912 | 99.99595 | 42.54007 | 99.95103 | 45.25406 | 99.9989 | 43.71516 | 99.79686
46.10226 | 99.99545 | 42.61263 | 99.95103 | 45.31547 | 99.99873 | 43.78265 | 99.79645
46.16472 | 99.99506 | 42.68478 | 99.95082 | 45.37699 | 99.99855 | 43.84944 | 99.79604
46.22728 | 99.99426 | 42.75692 | 99.95045 | 45.44128 | 99.99838 | 43.91594 | 99.79563
46.28983 | 99.99377 | 42.82768 | 99.94992 | 45.50584 | 99.99821 | 43.9809 | 99.79522
46.35291 | 99.99308 | 42.89735 | 99.94933 | 45.57111 | 99.99803 | 44.04383 | 99.79481
46.41559 | 99.99248 | 42.96673 | 99.94896 | 45.63854 | 99.99786 | 44.10546 | 99.79441
46.47698 | 99.99199 | 43.03513 | 99.9487 | 45.70724 | 99.99769 | 44.1687 | 99.794
46.53903 | 99.99179 | 43.10295 | 99.94848 | 45.77598 | 99.99752 | 44.23299 | 99.7936
46.60111 | 99.99179 | 43.17188 | 99.94848 | 45.84549 | 99.99734 | 44.29911 | 99.7932
46.66185 | 99.99169 | 43.24174 | 99.94854 | 45.91648 | 99.99717 | 44.36685 | 99.7928
46.72335 | 99.99051 | 43.31137 | 99.94854 | 45.98544 | 99.997 | 44.4362 | 99.7924
46.78712 | 99.99001 | 43.38047 | 99.94843 | 46.05194 | 99.99682 | 44.50603 | 99.792
46.85244 | 99.98952 | 43.44764 | 99.94832 | 46.11586 | 99.99665 | 44.57333 | 99.79161
46.91851 | 99.98922 | 43.51615 | 99.9479 | 46.1782 | 99.99648 | 44.63853 | 99.79121
46.98451 | 99.98892 | 43.58824 | 99.94774 | 46.24059 | 99.99631 | 44.70624 | 99.79082
47.04795 | 99.98882 | 43.66149 | 99.94737 | 46.30079 | 99.99613 | 44.77663 | 99.79042
47.11176 | 99.98823 | 43.73275 | 99.94689 | 46.36165 | 99.99596 | 44.84772 | 99.79003
47.17627 | 99.98793 | 43.80467 | 99.94721 | 46.42433 | 99.99579 | 44.91851 | 99.78964
47.24299 | 99.98764 | 43.87634 | 99.94699 | 46.49006 | 99.99562 | 44.98839 | 99.78924
47.31031 | 99.98744 | 43.94811 | 99.94699 | 46.55605 | 99.99545 | 45.05759 | 99.78885
47.38005 | 99.98704 | 44.02138 | 99.94694 | 46.62297 | 99.99528 | 45.12721 | 99.78846
47.44922 | 99.98704 | 44.09609 | 99.94662 | 46.69344 | 99.99511 | 45.19614 | 99.78807
47.51677 | 99.98655 | 44.17111 | 99.9462 | 46.76372 | 99.99494 | 45.26579 | 99.78768
47.58363 | 99.98576 | 44.24729 | 99.94604 | 46.83465 | 99.99477 | 45.33782 | 99.78729
47.65104 | 99.98566 | 44.32003 | 99.94567 | 46.90423 | 99.99461 | 45.40966 | 99.7869
47.71931 | 99.98546 | 44.39074 | 99.94561 | 46.97135 | 99.99444 | 45.48227 | 99.78651
47.78962 | 99.98536 | 44.46193 | 99.9454 | 47.03567 | 99.99427 | 45.5547 | 99.78612
47.85863 | 99.98546 | 44.53242 | 99.94567 | 47.09909 | 99.99411 | 45.62654 | 99.78573
47.9237 | 99.98526 | 44.60374 | 99.94561 | 47.16139 | 99.99394 | 45.7001 | 99.78535
47.98765 | 99.98497 | 44.67415 | 99.94551 | 47.22384 | 99.99378 | 45.77241 | 99.78496
48.04992 | 99.98517 | 44.74415 | 99.94524 | 47.28767 | 99.99362 | 45.84359 | 99.78458
48.1124 | 99.98477 | 44.8162 | 99.94497 | 47.34959 | 99.99345 | 45.91486 | 99.7842
48.17736 | 99.98507 | 44.88941 | 99.94492 | 47.412 | 99.99329 | 45.98739 | 99.78381
48.24369 | 99.98487 | 44.9612 | 99.94519 | 47.47468 | 99.99313 | 46.0608 | 99.78343
48.3101 | 99.98467 | 45.03471 | 99.9454 | 47.53955 | 99.99296 | 46.13542 | 99.78305
48.37695 | 99.98497 | 45.10987 | 99.94524 | 47.60908 | 99.9928 | 46.20862 | 99.78268
48.44539 | 99.98497 | 45.18575 | 99.94519 | 47.68013 | 99.99263 | 46.28192 | 99.7823
48.51254 | 99.98467 | 45.26165 | 99.94497 | 47.75061 | 99.99247 | 46.35558 | 99.78192
48.58011 | 99.98487 | 45.33738 | 99.94497 | 47.82075 | 99.99231 | 46.42762 | 99.78154
48.64916 | 99.98447 | 45.41346 | 99.94492 | 47.88915 | 99.99214 | 46.50085 | 99.78116
48.71759 | 99.98437 | 45.4892 | 99.94497 | 47.95642 | 99.99198 | 46.57441 | 99.78079
48.78291 | 99.98447 | 45.56195 | 99.94471 | 48.02463 | 99.99182 | 46.64767 | 99.78041
48.8455 | 99.98447 | 45.63525 | 99.9446 | 48.09298 | 99.99165 | 46.72113 | 99.78003
48.90997 | 99.98418 | 45.71037 | 99.9446 | 48.16049 | 99.99149 | 46.79346 | 99.77966
48.97927 | 99.98408 | 45.78429 | 99.94481 | 48.22869 | 99.99133 | 46.86549 | 99.77928
49.0506 | 99.98398 | 45.85803 | 99.94497 | 48.29589 | 99.99116 | 46.93807 | 99.77891
49.1202 | 99.98398 | 45.93058 | 99.9446 | 48.3644 | 99.991 | 47.01123 | 99.77854
49.18962 | 99.98339 | 46.00389 | 99.94466 | 48.43422 | 99.99084 | 47.08388 | 99.77817
49.25979 | 99.98348 | 46.0783 | 99.94466 | 48.50447 | 99.99067 | 47.15623 | 99.7778
49.32984 | 99.98289 | 46.15208 | 99.94481 | 48.57685 | 99.9905 | 47.22751 | 99.77743
49.39871 | 99.982 | 46.22611 | 99.94492 | 48.65054 | 99.99034 | 47.2986 | 99.77706
49.46873 | 99.9818 | 46.30013 | 99.94487 | 48.72355 | 99.99018 | 47.36934 | 99.77668
49.54269 | 99.9818 | 46.37496 | 99.94481 | 48.79621 | 99.99001 | 47.43885 | 99.77632
49.61504 | 99.98151 | 46.44899 | 99.94481 | 48.87128 | 99.98985 | 47.50834 | 99.77595
49.68137 | 99.98131 | 46.52356 | 99.94492 | 48.94313 | 99.98968 | 47.57859 | 99.77558
49.74543 | 99.98091 | 46.59733 | 99.94519 | 49.01563 | 99.98952 | 47.6492 | 99.77521
49.81035 | 99.98072 | 46.67131 | 99.9454 | 49.08518 | 99.98935 | 47.71964 | 99.77485
49.87592 | 99.98012 | 46.74532 | 99.94519 | 49.15351 | 99.98918 | 47.78873 | 99.77448
49.94016 | 99.97983 | 46.81725 | 99.94529 | 49.22132 | 99.98901 | 47.85675 | 99.77412
50.00388 | 99.97943 | 46.88995 | 99.94513 | 49.28642 | 99.98885 | 47.92597 | 99.77376
50.07018 | 99.97923 | 46.96301 | 99.94492 | 49.35061 | 99.98868 | 47.99501 | 99.7734
50.13894 | 99.97933 | 47.03678 | 99.94476 | 49.41409 | 99.98851 | 48.06293 | 99.77304
50.20614 | 99.97903 | 47.11081 | 99.94466 | 49.47892 | 99.98834 | 48.13304 | 99.77268
50.27503 | 99.97874 | 47.18371 | 99.94423 | 49.5423 | 99.98818 | 48.20602 | 99.77232
50.34483 | 99.97844 | 47.25542 | 99.9438 | 49.60876 | 99.98801 | 48.27803 | 99.77196
50.41616 | 99.97824 | 47.32762 | 99.94386 | 49.67399 | 99.98785 | 48.34964 | 99.77161
50.48664 | 99.97805 | 47.39952 | 99.94386 | 49.74157 | 99.98768 | 48.42085 | 99.77126
50.55602 | 99.97785 | 47.47202 | 99.94418 | 49.81112 | 99.98751 | 48.49319 | 99.77091
50.62494 | 99.97716 | 47.54704 | 99.94466 | 49.88043 | 99.98735 | 48.56746 | 99.77056
50.69427 | 99.97636 | 47.62227 | 99.94481 | 49.95192 | 99.98718 | 48.6417 | 99.77021
50.76266 | 99.97597 | 47.69825 | 99.94481 | 50.02637 | 99.98702 | 48.71472 | 99.76987
50.82835 | 99.97557 | 47.7751 | 99.94497 | 50.10151 | 99.98685 | 48.78937 | 99.76952
50.89677 | 99.97547 | 47.85182 | 99.94545 | 50.17564 | 99.98669 | 48.86322 | 99.76918
50.96429 | 99.97547 | 47.92974 | 99.9463 | 50.24817 | 99.98652 | 48.93298 | 99.76884
51.03164 | 99.97518 | 48.00791 | 99.94593 | 50.32039 | 99.98636 | 49.00266 | 99.76851
51.09748 | 99.97498 | 48.08612 | 99.94567 | 50.39332 | 99.98619 | 49.07217 | 99.76817
51.16343 | 99.97478 | 48.16536 | 99.94588 | 50.46518 | 99.98603 | 49.14066 | 99.76784
51.23111 | 99.97538 | 48.24347 | 99.94572 | 50.5356 | 99.98587 | 49.21013 | 99.76751
51.30025 | 99.97528 | 48.32006 | 99.94561 | 50.60562 | 99.98571 | 49.27942 | 99.76718
51.37069 | 99.97547 | 48.39476 | 99.94551 | 50.67409 | 99.98554 | 49.34968 | 99.76685
51.44134 | 99.97538 | 48.46943 | 99.94529 | 50.74029 | 99.98538 | 49.42152 | 99.76653
51.51519 | 99.97528 | 48.54453 | 99.94513 | 50.80549 | 99.98522 | 49.49346 | 99.76621
51.58771 | 99.97518 | 48.6184 | 99.94508 | 50.87216 | 99.98506 | 49.56554 | 99.76588
51.65759 | 99.97478 | 48.6897 | 99.94492 | 50.94242 | 99.9849 | 49.63976 | 99.76556
51.72746 | 99.97458 | 48.76011 | 99.94519 | 51.01339 | 99.98474 | 49.71505 | 99.76525
51.79862 | 99.97488 | 48.8327 | 99.94519 | 51.08488 | 99.98458 | 49.79082 | 99.76493
51.87004 | 99.97518 | 48.90776 | 99.94524 | 51.15603 | 99.98442 | 49.86745 | 99.76461
51.94187 | 99.97547 | 48.98413 | 99.94503 | 51.22591 | 99.98427 | 49.94384 | 99.7643
52.01385 | 99.97538 | 49.05926 | 99.94535 | 51.29615 | 99.98411 | 50.01912 | 99.76399
52.08484 | 99.97528 | 49.13388 | 99.94508 | 51.3673 | 99.98396 | 50.09404 | 99.76368
52.15471 | 99.97538 | 49.20732 | 99.94513 | 51.44156 | 99.9838 | 50.16971 | 99.76337
52.22386 | 99.97538 | 49.27942 | 99.94497 | 51.51858 | 99.98365 | 50.2452 | 99.76306
52.2925 | 99.97508 | 49.35342 | 99.94492 | 51.59592 | 99.98349 | 50.32116 | 99.76275
52.35971 | 99.97498 | 49.42791 | 99.94497 | 51.66886 | 99.98334 | 50.39606 | 99.76244
52.42603 | 99.97528 | 49.50585 | 99.94513 | 51.73976 | 99.98318 | 50.47215 | 99.76213
52.49185 | 99.97478 | 49.58217 | 99.9454 | 51.80747 | 99.98303 | 50.54757 | 99.76183
52.55798 | 99.97468 | 49.65605 | 99.94561 | 51.87468 | 99.98288 | 50.6206 | 99.76153
52.62425 | 99.97468 | 49.73123 | 99.94582 | 51.94286 | 99.98273 | 50.69159 | 99.76123
52.69188 | 99.97449 | 49.80666 | 99.94524 | 52.0102 | 99.98258 | 50.76299 | 99.76093
52.76308 | 99.97419 | 49.88324 | 99.94471 | 52.07632 | 99.98242 | 50.83373 | 99.76063
52.83678 | 99.97389 | 49.95995 | 99.94407 | 52.14096 | 99.98227 | 50.90236 | 99.76034
52.91246 | 99.9734 | 50.03659 | 99.94349 | 52.20351 | 99.98212 | 50.97098 | 99.76004
52.98699 | 99.973 | 50.11212 | 99.9429 | 52.26479 | 99.98197 | 51.04177 | 99.75975
53.06079 | 99.97261 | 50.18784 | 99.94221 | 52.3296 | 99.98182 | 51.11375 | 99.75946
53.1336 | 99.97211 | 50.26146 | 99.94221 | 52.395 | 99.98168 | 51.18539 | 99.75917
53.20579 | 99.97162 | 50.33467 | 99.94226 | 52.46202 | 99.98153 | 51.2575 | 99.75888
53.27888 | 99.97182 | 50.4077 | 99.94178 | 52.52952 | 99.98138 | 51.33156 | 99.7586
53.3518 | 99.97152 | 50.47896 | 99.94189 | 52.59722 | 99.98123 | 51.40665 | 99.75831
53.42339 | 99.97112 | 50.55031 | 99.94189 | 52.66621 | 99.98109 | 51.48056 | 99.75803
53.49296 | 99.97073 | 50.62285 | 99.94205 | 52.7384 | 99.98094 | 51.55681 | 99.75775
53.56088 | 99.97063 | 50.69828 | 99.94178 | 52.81091 | 99.9808 | 51.63436 | 99.75747
53.6271 | 99.97013 | 50.77489 | 99.94189 | 52.88285 | 99.98066 | 51.71161 | 99.75719
53.69521 | 99.96984 | 50.85154 | 99.94173 | 52.95553 | 99.98052 | 51.78873 | 99.75692
53.7665 | 99.96974 | 50.92883 | 99.94178 | 53.02798 | 99.98037 | 51.86534 | 99.75665
53.84158 | 99.96994 | 51.00654 | 99.94184 | 53.10183 | 99.98023 | 51.94187 | 99.75638
53.91756 | 99.96994 | 51.08368 | 99.94178 | 53.17761 | 99.98009 | 52.0173 | 99.75611
53.99065 | 99.97013 | 51.16042 | 99.94168 | 53.25349 | 99.97995 | 52.09259 | 99.75584
54.06242 | 99.96964 | 51.23724 | 99.94136 | 53.32945 | 99.9798 | 52.16885 | 99.75558
54.13477 | 99.96924 | 51.31498 | 99.94136 | 53.40508 | 99.97966 | 52.24706 | 99.75532
54.2077 | 99.96954 | 51.39214 | 99.94131 | 53.47959 | 99.97952 | 52.3254 | 99.75506
54.28147 | 99.96934 | 51.46716 | 99.94109 | 53.55528 | 99.97938 | 52.40138 | 99.75481
54.35566 | 99.96825 | 51.54166 | 99.94115 | 53.6328 | 99.97924 | 52.47822 | 99.75455
54.42962 | 99.96816 | 51.61588 | 99.94125 | 53.71003 | 99.9791 | 52.55465 | 99.7543
54.50107 | 99.96806 | 51.6893 | 99.94162 | 53.78708 | 99.97896 | 52.62954 | 99.75405
54.57104 | 99.96786 | 51.76168 | 99.94168 | 53.86242 | 99.97883 | 52.70392 | 99.75381
54.64056 | 99.96796 | 51.83501 | 99.94162 | 53.93579 | 99.97869 | 52.77817 | 99.75356
54.71213 | 99.96786 | 51.90768 | 99.94157 | 54.01181 | 99.97855 | 52.85181 | 99.75332
54.7841 | 99.96766 | 51.98016 | 99.94093 | 54.0872 | 99.97842 | 52.9239 | 99.75307
54.85531 | 99.96746 | 52.05339 | 99.94109 | 54.16079 | 99.97828 | 52.99603 | 99.75283
54.92466 | 99.96746 | 52.12802 | 99.9412 | 54.23388 | 99.97814 | 53.06771 | 99.7526
54.9935 | 99.96717 | 52.201 | 99.94125 | 54.30391 | 99.97801 | 53.13877 | 99.75236
55.06163 | 99.96697 | 52.27346 | 99.94141 | 54.37127 | 99.97787 | 53.20938 | 99.75212
55.13039 | 99.96657 | 52.34689 | 99.94147 | 54.43748 | 99.97773 | 53.27888 | 99.75189
55.20017 | 99.96687 | 52.42173 | 99.94141 | 54.50367 | 99.9776 | 53.34783 | 99.75166
55.27009 | 99.96736 | 52.49725 | 99.94189 | 54.56985 | 99.97746 | 53.41616 | 99.75142
55.34021 | 99.96756 | 52.57171 | 99.94189 | 54.63802 | 99.97732 | 53.486 | 99.75119
55.4101 | 99.96727 | 52.64671 | 99.94216 | 54.70477 | 99.97718 | 53.55702 | 99.75096
55.48083 | 99.96638 | 52.72266 | 99.942 | 54.77214 | 99.97705 | 53.62981 | 99.75074
55.55317 | 99.96598 | 52.79816 | 99.94184 | 54.8427 | 99.97691 | 53.70254 | 99.75051
55.6276 | 99.96558 | 52.87457 | 99.94157 | 54.91541 | 99.97677 | 53.77519 | 99.75029
55.70174 | 99.96519 | 52.95303 | 99.94157 | 54.98896 | 99.97662 | 53.84869 | 99.75006
55.77678 | 99.96539 | 53.03271 | 99.94168 | 55.06336 | 99.97648 | 53.92527 | 99.74984
55.85266 | 99.96489 | 53.11189 | 99.94184 | 55.13764 | 99.97634 | 54.00367 | 99.74962
55.92863 | 99.96499 | 53.1898 | 99.94194 | 55.21281 | 99.9762 | 54.08438 | 99.7494
56.00555 | 99.9646 | 53.26752 | 99.94205 | 55.28846 | 99.97606 | 54.16519 | 99.74918
56.08413 | 99.9642 | 53.34609 | 99.942 | 55.36359 | 99.97591 | 54.24423 | 99.74897
56.16247 | 99.96331 | 53.42529 | 99.94194 | 55.43855 | 99.97577 | 54.32201 | 99.74875
56.2389 | 99.96262 | 53.50475 | 99.94189 | 55.51382 | 99.97563 | 54.39722 | 99.74854
56.31322 | 99.96232 | 53.58369 | 99.94173 | 55.58976 | 99.97549 | 54.47247 | 99.74832
56.38591 | 99.96123 | 53.66116 | 99.94173 | 55.66462 | 99.97534 | 54.54684 | 99.74811
56.45733 | 99.95995 | 53.73903 | 99.94173 | 55.73977 | 99.9752 | 54.62216 | 99.7479
56.52751 | 99.95995 | 53.81764 | 99.94141 | 55.81566 | 99.97505 | 54.69849 | 99.74769
56.59621 | 99.95926 | 53.89504 | 99.94147 | 55.89321 | 99.97491 | 54.77377 | 99.74748
56.66437 | 99.95926 | 53.97052 | 99.94141 | 55.97111 | 99.97476 | 54.84741 | 99.74727
56.73304 | 99.95856 | 54.04663 | 99.94131 | 56.04689 | 99.97462 | 54.92233 | 99.74706
56.80133 | 99.95926 | 54.12327 | 99.94141 | 56.1212 | 99.97447 | 54.99929 | 99.74685
56.86922 | 99.95935 | 54.19864 | 99.94152 | 56.19603 | 99.97432 | 55.07764 | 99.74664
56.9392 | 99.95807 | 54.27421 | 99.94178 | 56.26729 | 99.97418 | 55.15612 | 99.74644
57.01056 | 99.95738 | 54.35106 | 99.942 | 56.33707 | 99.97403 | 55.23389 | 99.74624
57.08334 | 99.95698 | 54.42832 | 99.94194 | 56.40663 | 99.97388 | 55.31039 | 99.74603
57.15671 | 99.95678 | 54.50362 | 99.94162 | 56.47633 | 99.97374 | 55.38514 | 99.74583
57.23124 | 99.95708 | 54.57787 | 99.94178 | 56.54704 | 99.97359 | 55.45789 | 99.74563
57.30537 | 99.95748 | 54.65339 | 99.94194 | 56.61886 | 99.97344 | 55.53012 | 99.74543
57.38083 | 99.95767 | 54.73156 | 99.94205 | 56.6911 | 99.97329 | 55.6038 | 99.74524
57.4552 | 99.95807 | 54.80981 | 99.94221 | 56.76391 | 99.97314 | 55.67557 | 99.74504
57.52837 | 99.95787 | 54.88728 | 99.94216 | 56.83853 | 99.973 | 55.74657 | 99.74485
57.60243 | 99.95777 | 54.96479 | 99.9421 | 56.91249 | 99.97285 | 55.81755 | 99.74466
57.67685 | 99.95767 | 55.04136 | 99.94248 | 56.98976 | 99.9727 | 55.89046 | 99.74448
57.75099 | 99.95767 | 55.11607 | 99.94248 | 57.06809 | 99.97255 | 55.9654 | 99.74429
57.82521 | 99.95767 | 55.19244 | 99.94274 | 57.14661 | 99.9724 | 56.04317 | 99.7441
57.90087 | 99.95787 | 55.26933 | 99.94301 | 57.2242 | 99.97226 | 56.12292 | 99.74392
57.97378 | 99.95787 | 55.34647 | 99.94317 | 57.29941 | 99.97211 | 56.20217 | 99.74374
58.04806 | 99.95837 | 55.42252 | 99.94311 | 57.37444 | 99.97196 | 56.28064 | 99.74356
58.12157 | 99.95886 | 55.49843 | 99.94343 | 57.44972 | 99.97181 | 56.3578 | 99.74338
58.19432 | 99.95935 | 55.57255 | 99.94375 | 57.52783 | 99.97166 | 56.43521 | 99.74321
58.26801 | 99.95945 | 55.64735 | 99.94402 | 57.60173 | 99.97151 | 56.51352 | 99.74303
58.34223 | 99.95926 | 55.72499 | 99.94391 | 57.67422 | 99.97137 | 56.59094 | 99.74286
58.41562 | 99.95995 | 55.80401 | 99.94396 | 57.74713 | 99.97122 | 56.66679 | 99.74269
58.48766 | 99.95985 | 55.88264 | 99.94391 | 57.81814 | 99.97107 | 56.74122 | 99.74253
58.56102 | 99.95985 | 55.95914 | 99.94407 | 57.88834 | 99.97093 | 56.8131 | 99.74236
58.6327 | 99.96034 | 56.03617 | 99.94418 | 57.95637 | 99.97078 | 56.88427 | 99.7422
58.70608 | 99.96104 | 56.11263 | 99.94418 | 58.02648 | 99.97063 | 56.95602 | 99.74204
58.78099 | 99.96153 | 56.18887 | 99.94428 | 58.09507 | 99.97048 | 57.02818 | 99.74189
58.85514 | 99.96153 | 56.2646 | 99.94434 | 58.16242 | 99.97033 | 57.10172 | 99.74173
58.93001 | 99.96183 | 56.34165 | 99.94418 | 58.22777 | 99.97018 | 57.17663 | 99.74158
59.00604 | 99.96173 | 56.41847 | 99.94434 | 58.29787 | 99.97004 | 57.24976 | 99.74143
59.08115 | 99.96163 | 56.49307 | 99.94423 | 58.3716 | 99.96989 | 57.32206 | 99.74128
59.15395 | 99.96331 | 56.56738 | 99.94396 | 58.44551 | 99.96974 | 57.39548 | 99.74113
59.22774 | 99.96371 | 56.64334 | 99.94364 | 58.5214 | 99.9696 | 57.47049 | 99.74099
59.30151 | 99.96341 | 56.71998 | 99.94354 | 58.59726 | 99.96945 | 57.54912 | 99.74085
59.37538 | 99.96341 | 56.79499 | 99.9437 | 58.67604 | 99.96931 | 57.62892 | 99.74071
59.44933 | 99.96321 | 56.87057 | 99.94375 | 58.75583 | 99.96917 | 57.70907 | 99.74058
59.52183 | 99.96272 | 56.9478 | 99.94322 | 58.83414 | 99.96902 | 57.78845 | 99.74044
59.59415 | 99.96232 | 57.02441 | 99.94306 | 58.91228 | 99.96888 | 57.86749 | 99.74031
59.66896 | 99.96143 | 57.10043 | 99.94285 | 58.99046 | 99.96874 | 57.9456 | 99.74018
59.74466 | 99.96054 | 57.17776 | 99.94274 | 59.0677 | 99.9686 | 58.02498 | 99.74005
59.82082 | 99.96015 | 57.25674 | 99.94248 | 59.14365 | 99.96846 | 58.10396 | 99.73992
59.89919 | 99.96015 | 57.33495 | 99.94258 | 59.21787 | 99.96832 | 58.18297 | 99.7398
59.97691 | 99.96044 | 57.41222 | 99.94263 | 59.29154 | 99.96818 | 58.26122 | 99.73967
60.05275 | 99.96015 | 57.49039 | 99.94242 | 59.36732 | 99.96804 | 58.33757 | 99.73955
60.12708 | 99.95955 | 57.56993 | 99.94237 | 59.44469 | 99.9679 | 58.41289 | 99.73943
60.2016 | 99.95945 | 57.64919 | 99.94221 | 59.52172 | 99.96776 | 58.48899 | 99.73931
60.27765 | 99.95926 | 57.72681 | 99.94216 | 59.59852 | 99.96763 | 58.56641 | 99.7392
60.35566 | 99.95916 | 57.80469 | 99.94189 | 59.67535 | 99.96749 | 58.6427 | 99.73908
60.43279 | 99.95846 | 57.8825 | 99.94184 | 59.75265 | 99.96736 | 58.7181 | 99.73897
60.50793 | 99.95827 | 57.95856 | 99.9412 | 59.82965 | 99.96722 | 58.79467 | 99.73885
60.58306 | 99.95817 | 58.03226 | 99.94088 | 59.90483 | 99.96708 | 58.87228 | 99.73874
60.65801 | 99.95797 | 58.10744 | 99.94083 | 59.97803 | 99.96695 | 58.94998 | 99.73863
60.7339 | 99.95787 | 58.18495 | 99.94099 | 60.04956 | 99.96681 | 59.02734 | 99.73852
60.81168 | 99.95817 | 58.26106 | 99.94093 | 60.11846 | 99.96668 | 59.10314 | 99.73841
60.89072 | 99.95837 | 58.3364 | 99.94072 | 60.18826 | 99.96655 | 59.17823 | 99.73831
60.96852 | 99.95817 | 58.41166 | 99.94051 | 60.25888 | 99.96641 | 59.25249 | 99.7382
61.04646 | 99.95787 | 58.48974 | 99.9403 | 60.33141 | 99.96628 | 59.32642 | 99.7381
61.12384 | 99.95767 | 58.56791 | 99.94003 | 60.40583 | 99.96615 | 59.4014 | 99.738
61.19973 | 99.95817 | 58.64719 | 99.93998 | 60.47892 | 99.96601 | 59.47738 | 99.7379
61.2747 | 99.95846 | 58.72858 | 99.93971 | 60.55081 | 99.96588 | 59.55258 | 99.73781
61.34885 | 99.95876 | 58.81016 | 99.9396 | 60.62402 | 99.96575 | 59.62895 | 99.73771
61.42193 | 99.95757 | 58.88905 | 99.93934 | 60.69874 | 99.96562 | 59.70721 | 99.73761
61.49542 | 99.95659 | 58.96766 | 99.93955 | 60.77436 | 99.96549 | 59.78689 | 99.73752
61.56963 | 99.95678 | 59.04646 | 99.93955 | 60.85224 | 99.96536 | 59.86757 | 99.73742
61.64197 | 99.95718 | 59.12508 | 99.9395 | 60.92813 | 99.96523 | 59.94843 | 99.73733
61.7171 | 99.95728 | 59.20554 | 99.93944 | 61.00205 | 99.96509 | 60.02822 | 99.73723
61.79063 | 99.95738 | 59.28428 | 99.93966 | 61.07489 | 99.96496 | 60.10686 | 99.73714
61.86112 | 99.95718 | 59.36274 | 99.93976 | 61.14649 | 99.96483 | 60.18331 | 99.73704
61.93207 | 99.95777 | 59.44262 | 99.93992 | 61.21893 | 99.9647 | 60.25798 | 99.73695
62.00391 | 99.95827 | 59.523 | 99.94014 | 61.29209 | 99.96457 | 60.33311 | 99.73685
62.07488 | 99.95896 | 59.60508 | 99.94024 | 61.36624 | 99.96444 | 60.40488 | 99.73676
62.14785 | 99.95916 | 59.68835 | 99.93998 | 61.44149 | 99.9643 | 60.47525 | 99.73667
62.22213 | 99.95926 | 59.77028 | 99.93971 | 61.51868 | 99.96417 | 60.54321 | 99.73657
62.29607 | 99.95886 | 59.85101 | 99.93966 | 61.59579 | 99.96404 | 60.61105 | 99.73648
62.37078 | 99.95926 | 59.93113 | 99.93944 | 61.67633 | 99.96391 | 60.68016 | 99.73639
62.44469 | 99.95955 | 60.01002 | 99.93913 | 61.75585 | 99.96378 | 60.75089 | 99.7363
62.51668 | 99.95955 | 60.08909 | 99.93897 | 61.83387 | 99.96364 | 60.82357 | 99.7362
62.59266 | 99.95965 | 60.16841 | 99.93875 | 61.91154 | 99.96351 | 60.89778 | 99.73611
62.66895 | 99.95995 | 60.24516 | 99.93891 | 61.98772 | 99.96338 | 60.97239 | 99.73601
62.74495 | 99.96054 | 60.31998 | 99.93881 | 62.06431 | 99.96324 | 61.04572 | 99.73592
62.82194 | 99.96094 | 60.39462 | 99.93907 | 62.14056 | 99.96311 | 61.12003 | 99.73583
62.89622 | 99.96113 | 60.47031 | 99.9395 | 62.2161 | 99.96297 | 61.19544 | 99.73573
62.96806 | 99.96143 | 60.54693 | 99.93939 | 62.29025 | 99.96283 | 61.27242 | 99.73563
63.03861 | 99.96133 | 60.62492 | 99.93966 | 62.36412 | 99.9627 | 61.34901 | 99.73554
63.10978 | 99.96104 | 60.70517 | 99.93929 | 62.43539 | 99.96256 | 61.42517 | 99.73544
63.18105 | 99.96104 | 60.78476 | 99.93939 | 62.50733 | 99.96242 | 61.50119 | 99.73534
63.25467 | 99.96123 | 60.86423 | 99.93944 | 62.58253 | 99.96228 | 61.57673 | 99.73525
63.3298 | 99.96153 | 60.94161 | 99.93966 | 62.6576 | 99.96215 | 61.65288 | 99.73515
63.40744 | 99.96173 | 61.02036 | 99.93976 | 62.73513 | 99.96201 | 61.72997 | 99.73505
63.48475 | 99.96163 | 61.09961 | 99.94008 | 62.81255 | 99.96187 | 61.80836 | 99.73495
63.56251 | 99.96064 | 61.17804 | 99.93976 | 62.88947 | 99.96173 | 61.88906 | 99.73485
63.64157 | 99.96054 | 61.25567 | 99.93987 | 62.96658 | 99.96159 | 61.97027 | 99.73475
63.72298 | 99.96104 | 61.33242 | 99.94024 | 63.04494 | 99.96146 | 62.05013 | 99.73465
63.80473 | 99.96123 | 61.40937 | 99.94056 | 63.12312 | 99.96132 | 62.1294 | 99.73455
63.88584 | 99.96143 | 61.48705 | 99.94046 | 63.19875 | 99.96118 | 62.20828 | 99.73445
63.96703 | 99.96163 | 61.56274 | 99.94051 | 63.27253 | 99.96104 | 62.28597 | 99.73435
64.04673 | 99.96153 | 61.63811 | 99.94056 | 63.34549 | 99.9609 | 62.36502 | 99.73425
64.12279 | 99.96123 | 61.71392 | 99.94072 | 63.42118 | 99.96076 | 62.44543 | 99.73416
64.19572 | 99.96104 | 61.79184 | 99.94099 | 63.49865 | 99.96062 | 62.52634 | 99.73406
64.26896 | 99.96113 | 61.87011 | 99.94115 | 63.57467 | 99.96049 | 62.60787 | 99.73396
64.34155 | 99.96084 | 61.95043 | 99.94141 | 63.64941 | 99.96035 | 62.68848 | 99.73387
64.41386 | 99.96084 | 62.03062 | 99.94189 | 63.7234 | 99.96021 | 62.76796 | 99.73377
64.48647 | 99.96034 | 62.11068 | 99.94242 | 63.79668 | 99.96007 | 62.848 | 99.73367
64.55881 | 99.96015 | 62.1902 | 99.94317 | 63.86754 | 99.95993 | 62.92876 | 99.73358
64.63243 | 99.95975 | 62.26785 | 99.94391 | 63.93985 | 99.95979 | 63.00887 | 99.73348
64.70463 | 99.95935 | 62.34627 | 99.9445 | 64.01608 | 99.95965 | 63.08949 | 99.73338
64.77901 | 99.95896 | 62.42572 | 99.94497 | 64.09304 | 99.95951 | 63.1674 | 99.73329
64.85663 | 99.95827 | 62.50532 | 99.94561 | 64.16788 | 99.95937 | 63.24039 | 99.73319
64.93302 | 99.95797 | 62.58421 | 99.94636 | 64.24091 | 99.95924 | 63.31241 | 99.73309
65.00783 | 99.95718 | 62.66235 | 99.94726 | 64.31592 | 99.9591 | 63.38527 | 99.73299
65.08387 | 99.95649 | 62.73946 | 99.94843 | 64.39312 | 99.95897 | 63.45921 | 99.7329
65.16037 | 99.95579 | 62.8164 | 99.94939 | 64.4702 | 99.95883 | 63.53266 | 99.7328
65.23717 | 99.9554 | 62.89363 | 99.95018 | 64.5471 | 99.9587 | 63.60657 | 99.73271
65.31442 | 99.95451 | 62.9709 | 99.95135 | 64.62535 | 99.95856 | 63.68077 | 99.73261
65.39144 | 99.95392 | 63.04942 | 99.95247 | 64.70552 | 99.95843 | 63.75576 | 99.73251
65.46839 | 99.95312 | 63.12871 | 99.95385 | 64.78274 | 99.9583 | 63.83261 | 99.73242
65.54444 | 99.95273 | 63.20661 | 99.9555 | 64.85783 | 99.95816 | 63.91024 | 99.73232
65.62016 | 99.95223 | 63.28396 | 99.95704 | 64.93344 | 99.95803 | 63.98964 | 99.73223
65.69846 | 99.95154 | 63.36056 | 99.95821 | 65.0094 | 99.9579 | 64.06865 | 99.73213
65.77686 | 99.95075 | 63.43641 | 99.95981 | 65.08424 | 99.95777 | 64.14517 | 99.73204
65.85519 | 99.95026 | 63.51112 | 99.96151 | 65.15801 | 99.95763 | 64.22047 | 99.73194
65.93308 | 99.94947 | 63.58462 | 99.9631 | 65.23267 | 99.9575 | 64.29638 | 99.73184
66.01101 | 99.94907 | 63.65952 | 99.96475 | 65.30814 | 99.95736 | 64.3729 | 99.73174
66.08976 | 99.94897 | 63.73524 | 99.96624 | 65.38416 | 99.95723 | 64.45109 | 99.73165
66.17026 | 99.94838 | 63.80931 | 99.96784 | 65.46002 | 99.9571 | 64.53083 | 99.73155
66.25246 | 99.94759 | 63.88321 | 99.96948 | 65.53648 | 99.95696 | 64.6096 | 99.73145
66.33434 | 99.94699 | 63.95925 | 99.9714 | 65.61335 | 99.95683 | 64.68874 | 99.73135
66.41478 | 99.9466 | 64.03732 | 99.97315 | 65.6902 | 99.95669 | 64.76942 | 99.73124
66.49218 | 99.946 | 64.1169 | 99.97491 | 65.76746 | 99.95656 | 64.85023 | 99.73114
66.5704 | 99.94571 | 64.19698 | 99.97671 | 65.84359 | 99.95643 | 64.93313 | 99.73103
66.64838 | 99.94551 | 64.27668 | 99.97831 | 65.91782 | 99.95629 | 65.01763 | 99.73093
66.72667 | 99.94521 | 64.35746 | 99.98022 | 65.99215 | 99.95616 | 65.10069 | 99.73082
66.80441 | 99.94541 | 64.43964 | 99.98192 | 66.06708 | 99.95603 | 65.1808 | 99.73071
66.88177 | 99.94501 | 64.52043 | 99.98352 | 66.14158 | 99.95589 | 65.25948 | 99.7306
66.95557 | 99.94472 | 64.60094 | 99.98527 | 66.2145 | 99.95576 | 65.33668 | 99.73049
67.02722 | 99.94442 | 64.68102 | 99.98697 | 66.28834 | 99.95563 | 65.41521 | 99.73037
67.10078 | 99.94442 | 64.76144 | 99.98841 | 66.36153 | 99.9555 | 65.49519 | 99.73026
67.17562 | 99.94452 | 64.841 | 99.99006 | 66.4353 | 99.95537 | 65.57343 | 99.73014
67.25155 | 99.94412 | 64.91976 | 99.99176 | 66.50857 | 99.95524 | 65.65008 | 99.73003
67.32819 | 99.94412 | 64.99818 | 99.99335 | 66.58255 | 99.95511 | 65.72562 | 99.72991
67.40469 | 99.94363 | 65.08052 | 99.99484 | 66.65861 | 99.95498 | 65.79716 | 99.72979
67.4813 | 99.94373 | 65.1621 | 99.99617 | 66.73495 | 99.95485 | 65.86905 | 99.72967
67.55658 | 99.94333 | 65.24178 | 99.99766 | 66.81009 | 99.95472 | 65.94448 | 99.72955
67.63284 | 99.94323 | 65.32107 | 99.99926 | 66.88422 | 99.95459 | 66.02173 | 99.72943
67.71333 | 99.94294 | 65.40118 | 100.00043 | 66.95891 | 99.95446 | 66.09822 | 99.7293
67.79491 | 99.94294 | 65.48048 | 100.00181 | 67.03217 | 99.95433 | 66.1749 | 99.72917
67.87595 | 99.94274 | 65.55852 | 100.00308 | 67.10578 | 99.95421 | 66.24865 | 99.72904
67.95587 | 99.94274 | 65.63627 | 100.0042 | 67.18026 | 99.95408 | 66.32113 | 99.72891
68.03307 | 99.94234 | 65.71426 | 100.00516 | 67.25457 | 99.95395 | 66.39703 | 99.72878
68.10678 | 99.94185 | 65.79203 | 100.00627 | 67.32943 | 99.95382 | 66.47527 | 99.72864
68.18063 | 99.94145 | 65.86962 | 100.00734 | 67.40392 | 99.95369 | 66.55516 | 99.72851
68.25488 | 99.94145 | 65.94793 | 100.0084 | 67.48005 | 99.95357 | 66.63513 | 99.72837
68.33025 | 99.94126 | 66.02643 | 100.00936 | 67.55726 | 99.95344 | 66.71295 | 99.72823
68.40695 | 99.94066 | 66.10381 | 100.01063 | 67.63705 | 99.95331 | 66.78845 | 99.72808
68.4812 | 99.94007 | 66.18211 | 100.01132 | 67.71864 | 99.95319 | 66.86509 | 99.72794
68.5584 | 99.93977 | 66.26186 | 100.01249 | 67.80052 | 99.95306 | 66.94061 | 99.72779
68.63644 | 99.93918 | 66.34097 | 100.0134 | 67.88098 | 99.95293 | 67.01669 | 99.72764
68.71469 | 99.93878 | 66.4213 | 100.01414 | 67.95514 | 99.95281 | 67.09453 | 99.7275
68.79406 | 99.93829 | 66.50241 | 100.01478 | 68.02856 | 99.95268 | 67.1713 | 99.72735
68.87455 | 99.93799 | 66.58464 | 100.01568 | 68.10486 | 99.95255 | 67.24744 | 99.7272
68.9574 | 99.9374 | 66.66554 | 100.01653 | 68.18343 | 99.95243 | 67.32579 | 99.72704
69.04163 | 99.93681 | 66.74377 | 100.01738 | 68.2638 | 99.9523 | 67.40698 | 99.72689
69.12455 | 99.93582 | 66.82109 | 100.01818 | 68.34322 | 99.95217 | 67.48848 | 99.72673
69.20532 | 99.93493 | 66.90043 | 100.01903 | 68.42014 | 99.95205 | 67.57052 | 99.72657
69.28603 | 99.93433 | 66.98012 | 100.01983 | 68.49578 | 99.95192 | 67.6525 | 99.72642
69.36542 | 99.93364 | 67.05863 | 100.02015 | 68.57167 | 99.95179 | 67.73611 | 99.72626
69.44381 | 99.93305 | 67.13828 | 100.02084 | 68.64998 | 99.95166 | 67.82022 | 99.72609
69.52223 | 99.93216 | 67.21708 | 100.02153 | 68.73283 | 99.95154 | 67.90536 | 99.72593
69.60162 | 99.93137 | 67.29507 | 100.02212 | 68.81878 | 99.95141 | 67.99026 | 99.72576
69.68295 | 99.93058 | 67.37196 | 100.02249 | 68.90108 | 99.95128 | 68.07354 | 99.7256
69.76422 | 99.93018 | 67.44945 | 100.02302 | 68.98051 | 99.95115 | 68.1556 | 99.72543
69.84252 | 99.92929 | 67.52953 | 100.02345 | 69.05666 | 99.95103 | 68.23696 | 99.72526
69.92152 | 99.9286 | 67.61099 | 100.02376 | 69.13263 | 99.9509 | 68.31893 | 99.72509
70.00165 | 99.92781 | 67.69436 | 100.02398 | 69.2105 | 99.95077 | 68.40062 | 99.72492
70.08041 | 99.92731 | 67.77599 | 100.02435 | 69.28944 | 99.95064 | 68.48161 | 99.72475
70.15513 | 99.92642 | 67.85828 | 100.02472 | 69.36847 | 99.95051 | 68.56083 | 99.72457
70.22916 | 99.92573 | 67.93903 | 100.02493 | 69.44629 | 99.95038 | 68.63909 | 99.7244
70.3023 | 99.92504 | 68.02019 | 100.02536 | 69.52467 | 99.95024 | 68.71557 | 99.72422
70.37315 | 99.92425 | 68.10184 | 100.02557 | 69.60209 | 99.95011 | 68.79126 | 99.72405
70.4444 | 99.92385 | 68.18234 | 100.026 | 69.6798 | 99.94998 | 68.86895 | 99.72387
70.51682 | 99.92316 | 68.26162 | 100.02621 | 69.75854 | 99.94985 | 68.94626 | 99.72369
70.58862 | 99.92286 | 68.34047 | 100.02632 | 69.83807 | 99.94971 | 69.0219 | 99.72351
70.66044 | 99.92257 | 68.41795 | 100.02642 | 69.91636 | 99.94958 | 69.09591 | 99.72333
70.73127 | 99.92177 | 68.49397 | 100.02685 | 69.9924 | 99.94945 | 69.17053 | 99.72315
70.80188 | 99.92177 | 68.57001 | 100.02738 | 70.0676 | 99.94931 | 69.24736 | 99.72297
70.87614 | 99.92148 | 68.64599 | 100.02781 | 70.14212 | 99.94918 | 69.32614 | 99.72278
70.95244 | 99.92158 | 68.72319 | 100.02754 | 70.2161 | 99.94904 | 69.40604 | 99.7226
71.03011 | 99.92168 | 68.80287 | 100.0277 | 70.29115 | 99.94891 | 69.4884 | 99.72241
71.11039 | 99.92088 | 68.88227 | 100.02802 | 70.36732 | 99.94877 | 69.5724 | 99.72222
71.19173 | 99.92059 | 68.96315 | 100.02823 | 70.44559 | 99.94864 | 69.65524 | 99.72204
71.26987 | 99.92029 | 69.0436 | 100.02828 | 70.52343 | 99.9485 | 69.73781 | 99.72185
71.35165 | 99.91999 | 69.12507 | 100.02866 | 70.60192 | 99.94837 | 69.82024 | 99.72165
71.4372 | 99.9198 | 69.20765 | 100.02882 | 70.68111 | 99.94823 | 69.90324 | 99.72146
71.5249 | 99.9197 | 69.29017 | 100.02871 | 70.7623 | 99.9481 | 69.98714 | 99.72127
71.61397 | 99.9197 | 69.37468 | 100.02903 | 70.84465 | 99.94796 | 70.06998 | 99.72107
71.70322 | 99.9198 | 69.46156 | 100.02887 | 70.92751 | 99.94782 | 70.15219 | 99.72088
71.78987 | 99.9198 | 69.54747 | 100.02913 | 71.01105 | 99.94769 | 70.2336 | 99.72068
71.87589 | 99.92019 | 69.63187 | 100.02924 | 71.09396 | 99.94755 | 70.31427 | 99.72048
71.96071 | 99.92049 | 69.71532 | 100.02945 | 71.17691 | 99.94741 | 70.39394 | 99.72028
72.0435 | 99.92069 | 69.79978 | 100.02956 | 71.25855 | 99.94727 | 70.47417 | 99.72008
72.1275 | 99.92059 | 69.88696 | 100.02972 | 71.34064 | 99.94713 | 70.55365 | 99.71988
72.20661 | 99.92059 | 69.97344 | 100.02935 | 71.42188 | 99.94699 | 70.63332 | 99.71968
72.28242 | 99.92059 | 70.05743 | 100.02935 | 71.50243 | 99.94685 | 70.71416 | 99.71947
72.35632 | 99.92098 | 70.14171 | 100.02945 | 71.58224 | 99.94671 | 70.79343 | 99.71927
72.43009 | 99.92148 | 70.22441 | 100.02961 | 71.66163 | 99.94657 | 70.87309 | 99.71906
72.50144 | 99.92197 | 70.30421 | 100.02983 | 71.741 | 99.94643 | 70.95248 | 99.71885
72.57657 | 99.92197 | 70.38358 | 100.03025 | 71.82066 | 99.94629 | 71.03248 | 99.71863
72.65276 | 99.92197 | 70.46277 | 100.03004 | 71.90025 | 99.94615 | 71.11317 | 99.71842
72.72888 | 99.92197 | 70.54117 | 100.02988 | 71.97797 | 99.94601 | 71.19297 | 99.7182
72.80566 | 99.92207 | 70.61723 | 100.03004 | 72.05367 | 99.94587 | 71.27132 | 99.71798
72.88446 | 99.92227 | 70.6922 | 100.03014 | 72.12833 | 99.94573 | 71.34835 | 99.71776
72.96504 | 99.92207 | 70.7674 | 100.03004 | 72.20379 | 99.94558 | 71.42553 | 99.71754
73.04698 | 99.92148 | 70.84481 | 100.0303 | 72.28037 | 99.94544 | 71.50387 | 99.71731
73.12973 | 99.92158 | 70.92281 | 100.03014 | 72.35837 | 99.9453 | 71.58379 | 99.71708
73.20995 | 99.92128 | 71.00163 | 100.02999 | 72.43778 | 99.94516 | 71.66312 | 99.71685
73.2905 | 99.92148 | 71.08135 | 100.02993 | 72.51801 | 99.94502 | 71.74316 | 99.71661
73.37022 | 99.92148 | 71.16235 | 100.03009 | 72.59888 | 99.94487 | 71.82327 | 99.71638
73.44952 | 99.92138 | 71.24368 | 100.0302 | 72.68152 | 99.94473 | 71.90173 | 99.71614
73.53028 | 99.92148 | 71.32535 | 100.03014 | 72.76558 | 99.94459 | 71.97956 | 99.71589
73.61301 | 99.92118 | 71.40813 | 100.02988 | 72.85141 | 99.94444 | 72.0586 | 99.71565
73.69501 | 99.92138 | 71.49301 | 100.02956 | 72.93666 | 99.9443 | 72.1388 | 99.7154
73.77731 | 99.92128 | 71.57669 | 100.02913 | 73.01958 | 99.94415 | 72.21914 | 99.71515
73.85906 | 99.92177 | 71.65993 | 100.02882 | 73.10197 | 99.944 | 72.29751 | 99.7149
73.94009 | 99.92128 | 71.74346 | 100.02866 | 73.18517 | 99.94386 | 72.37535 | 99.71464
74.02304 | 99.92138 | 71.82569 | 100.0285 | 73.2683 | 99.94371 | 72.45512 | 99.71439
74.10561 | 99.92088 | 71.90857 | 100.02834 | 73.35094 | 99.94356 | 72.53365 | 99.71413
74.18822 | 99.92069 | 71.99281 | 100.02823 | 73.4333 | 99.94341 | 72.61062 | 99.71387
74.26763 | 99.92059 | 72.07657 | 100.02844 | 73.51524 | 99.94327 | 72.68823 | 99.7136
74.34055 | 99.92029 | 72.15954 | 100.02839 | 73.59619 | 99.94312 | 72.76645 | 99.71334
74.41071 | 99.92019 | 72.24336 | 100.02828 | 73.67641 | 99.94297 | 72.84505 | 99.71307
74.48289 | 99.92009 | 72.32527 | 100.02775 | 73.75687 | 99.94282 | 72.92319 | 99.7128
74.55684 | 99.9195 | 72.40649 | 100.0277 | 73.83832 | 99.94267 | 73.00048 | 99.71253
74.63205 | 99.9195 | 72.48779 | 100.0277 | 73.92155 | 99.94253 | 73.07689 | 99.71226
74.70831 | 99.9198 | 72.56944 | 100.0277 | 74.0023 | 99.94238 | 73.15379 | 99.71198
74.78568 | 99.9199 | 72.65199 | 100.02749 | 74.07916 | 99.94222 | 73.23262 | 99.71171
74.86513 | 99.9198 | 72.7337 | 100.02743 | 74.15233 | 99.94207 | 73.31297 | 99.71143
74.94399 | 99.9198 | 72.8138 | 100.0269 | 74.22482 | 99.94192 | 73.3954 | 99.71115
75.02192 | 99.92009 | 72.89317 | 100.02685 | 74.29769 | 99.94177 | 73.47883 | 99.71086
75.10523 | 99.92019 | 72.97349 | 100.0268 | 74.37209 | 99.94162 | 73.56322 | 99.71058
75.19138 | 99.92039 | 73.05333 | 100.02664 | 74.44912 | 99.94147 | 73.6461 | 99.71029
75.27556 | 99.92029 | 73.13203 | 100.02616 | 74.52834 | 99.94132 | 73.7286 | 99.71
75.35734 | 99.91999 | 73.21184 | 100.02563 | 74.60783 | 99.94117 | 73.81456 | 99.70971
75.43793 | 99.9198 | 73.29092 | 100.02525 | 74.68864 | 99.94101 | 73.90438 | 99.70941
75.5191 | 99.9199 | 73.36869 | 100.0252 | 74.76963 | 99.94086 | 73.99336 | 99.70912
75.5991 | 99.92039 | 73.4466 | 100.02531 | 74.85269 | 99.94071 | 74.07932 | 99.70882
75.67913 | 99.92049 | 73.52415 | 100.02504 | 74.93742 | 99.94056 | 74.16351 | 99.70852
75.75949 | 99.92009 | 73.60258 | 100.02477 | 75.02386 | 99.9404 | 74.24579 | 99.70821
75.84035 | 99.9195 | 73.68331 | 100.02435 | 75.10971 | 99.94025 | 74.32612 | 99.70791
75.92104 | 99.91901 | 73.76581 | 100.02408 | 75.19244 | 99.94009 | 74.40459 | 99.7076
76.00124 | 99.91871 | 73.84777 | 100.02371 | 75.27287 | 99.93994 | 74.48325 | 99.70729
76.08281 | 99.91891 | 73.93085 | 100.02398 | 75.35159 | 99.93978 | 74.56337 | 99.70698
76.1638 | 99.91881 | 74.01344 | 100.02408 | 75.43156 | 99.93963 | 74.64347 | 99.70667
76.24583 | 99.91861 | 74.09652 | 100.02366 | 75.51036 | 99.93947 | 74.72086 | 99.70635
76.32541 | 99.91891 | 74.17821 | 100.02307 | 75.58965 | 99.93931 | 74.79766 | 99.70603
76.40314 | 99.91861 | 74.25911 | 100.0227 | 75.6684 | 99.93916 | 74.87547 | 99.70571
76.4795 | 99.91881 | 74.34229 | 100.02291 | 75.74755 | 99.939 | 74.95331 | 99.70539
76.55594 | 99.9192 | 74.42667 | 100.02307 | 75.82541 | 99.93884 | 75.03139 | 99.70507
76.63306 | 99.91901 | 74.5091 | 100.02249 | 75.90346 | 99.93868 | 75.11089 | 99.70474
76.71272 | 99.91851 | 74.58978 | 100.02206 | 75.98204 | 99.93852 | 75.19183 | 99.70441
76.79295 | 99.91812 | 74.67033 | 100.02159 | 76.05965 | 99.93836 | 75.27348 | 99.70407
76.87226 | 99.91802 | 74.75031 | 100.02137 | 76.13648 | 99.9382 | 75.35749 | 99.70373
76.95074 | 99.91812 | 74.83093 | 100.02116 | 76.21198 | 99.93804 | 75.44047 | 99.70339
77.0276 | 99.91812 | 74.91256 | 100.02095 | 76.28598 | 99.93788 | 75.52303 | 99.70305
77.10432 | 99.91821 | 74.99737 | 100.02063 | 76.35865 | 99.93772 | 75.60602 | 99.70271
77.18372 | 99.91802 | 75.08328 | 100.02047 | 76.43288 | 99.93756 | 75.68696 | 99.70236
77.26588 | 99.91732 | 75.16776 | 100.01962 | 76.50938 | 99.93739 | 75.76737 | 99.70201
77.34726 | 99.91683 | 75.25001 | 100.01972 | 76.58819 | 99.93723 | 75.84747 | 99.70166
77.4304 | 99.91584 | 75.33271 | 100.01972 | 76.66643 | 99.93707 | 75.92566 | 99.7013
77.51321 | 99.91525 | 75.41539 | 100.01951 | 76.7447 | 99.93691 | 76.00327 | 99.70095
77.59465 | 99.91475 | 75.49785 | 100.01882 | 76.82524 | 99.93675 | 76.08103 | 99.70059
77.67616 | 99.91416 | 75.58044 | 100.01845 | 76.90692 | 99.93659 | 76.15831 | 99.70023
77.75948 | 99.91426 | 75.66154 | 100.01797 | 76.98996 | 99.93642 | 76.23528 | 99.69987
77.84409 | 99.91396 | 75.74129 | 100.01781 | 77.07459 | 99.93626 | 76.31277 | 99.69951
77.92979 | 99.91396 | 75.82043 | 100.01776 | 77.16042 | 99.93609 | 76.39102 | 99.69914
78.01406 | 99.91386 | 75.89873 | 100.0176 | 77.24664 | 99.93593 | 76.47148 | 99.69878
78.09554 | 99.91337 | 75.97717 | 100.01738 | 77.33011 | 99.93576 | 76.55244 | 99.69841
78.17613 | 99.91248 | 76.0567 | 100.01707 | 77.41238 | 99.9356 | 76.63398 | 99.69804
78.25656 | 99.91268 | 76.13496 | 100.01685 | 77.49389 | 99.93543 | 76.71839 | 99.69767
78.33601 | 99.91258 | 76.21436 | 100.01659 | 77.57436 | 99.93527 | 76.80279 | 99.6973
78.41373 | 99.91238 | 76.29415 | 100.01675 | 77.65508 | 99.93511 | 76.88737 | 99.69692
78.49052 | 99.91189 | 76.37357 | 100.01627 | 77.73531 | 99.93495 | 76.97157 | 99.69655
78.56387 | 99.91139 | 76.452 | 100.01526 | 77.81513 | 99.93478 | 77.05494 | 99.69617
78.63645 | 99.91119 | 76.53129 | 100.01467 | 77.89579 | 99.93462 | 77.13835 | 99.69579
78.70962 | 99.9104 | 76.6108 | 100.01457 | 77.97733 | 99.93446 | 77.22092 | 99.69541
78.78403 | 99.9103 | 76.69051 | 100.01467 | 78.05912 | 99.93429 | 77.301 | 99.69503
78.86 | 99.90961 | 76.77086 | 100.01467 | 78.14139 | 99.93413 | 77.37935 | 99.69464
78.93745 | 99.90902 | 76.85184 | 100.01414 | 78.22404 | 99.93397 | 77.45883 | 99.69426
79.01626 | 99.90823 | 76.93291 | 100.01372 | 78.30598 | 99.93381 | 77.53603 | 99.69387
79.096 | 99.90803 | 77.01524 | 100.01356 | 78.3884 | 99.93364 | 77.61194 | 99.69348
79.17744 | 99.90734 | 77.09804 | 100.0135 | 78.47009 | 99.93348 | 77.68814 | 99.69308
79.25876 | 99.90743 | 77.18128 | 100.01345 | 78.5499 | 99.93331 | 77.76554 | 99.69269
79.34067 | 99.90724 | 77.26669 | 100.0135 | 78.62944 | 99.93315 | 77.84303 | 99.6923
79.421 | 99.90674 | 77.35283 | 100.01318 | 78.70841 | 99.93298 | 77.91953 | 99.6919
79.5 | 99.90625 | 77.43793 | 100.01308 | 78.7863 | 99.93281 | 77.99719 | 99.6915
79.57753 | 99.90565 | 77.52444 | 100.01276 | 78.86469 | 99.93265 | 78.07726 | 99.6911
79.65554 | 99.90516 | 77.60976 | 100.01271 | 78.94542 | 99.93248 | 78.15876 | 99.6907
79.73429 | 99.90506 | 77.69472 | 100.01271 | 79.02679 | 99.93231 | 78.23682 | 99.69029
79.81122 | 99.90526 | 77.77848 | 100.01265 | 79.10779 | 99.93214 | 78.31587 | 99.68989
79.88914 | 99.90536 | 77.86147 | 100.01217 | 79.18787 | 99.93197 | 78.39728 | 99.68948
79.96693 | 99.90556 | 77.94334 | 100.01228 | 79.26621 | 99.9318 | 78.47948 | 99.68906
80.04794 | 99.90556 | 78.02462 | 100.01212 | 79.34635 | 99.93163 | 78.5607 | 99.68865
80.13103 | 99.90575 | 78.10589 | 100.01202 | 79.4298 | 99.93146 | 78.642 | 99.68824
80.21565 | 99.90565 | 78.18714 | 100.01207 | 79.51303 | 99.93129 | 78.7252 | 99.68782
80.30137 | 99.90546 | 78.26807 | 100.0118 | 79.59509 | 99.93112 | 78.80798 | 99.6874
80.38837 | 99.90457 | 78.34742 | 100.01132 | 79.67606 | 99.93095 | 78.88948 | 99.68697
80.47445 | 99.90407 | 78.427 | 100.01101 | 79.75601 | 99.93078 | 78.97121 | 99.68655
80.5572 | 99.90378 | 78.50717 | 100.01095 | 79.83636 | 99.9306 | 79.05585 | 99.68612
80.63772 | 99.90338 | 78.5901 | 100.0109 | 79.91738 | 99.93043 | 79.14072 | 99.68568
80.71626 | 99.90358 | 78.67392 | 100.01085 | 80.0001 | 99.93026 | 79.22548 | 99.68524
80.7944 | 99.90407 | 78.75641 | 100.01069 | 80.08511 | 99.93009 | 79.30901 | 99.6848
80.8694 | 99.90407 | 78.83958 | 100.01042 | 80.1711 | 99.92991 | 79.3922 | 99.68436
80.94344 | 99.90417 | 78.92168 | 100.01015 | 80.25598 | 99.92974 | 79.47524 | 99.68391
81.02132 | 99.90387 | 79.00321 | 100.01031 | 80.33897 | 99.92956 | 79.55816 | 99.68346
81.10139 | 99.90358 | 79.08673 | 100.01026 | 80.41934 | 99.92938 | 79.64151 | 99.68301
81.1804 | 99.90298 | 79.17165 | 100.0101 | 80.49738 | 99.92921 | 79.72665 | 99.68255
81.25938 | 99.90318 | 79.25841 | 100.00989 | 80.57636 | 99.92903 | 79.81253 | 99.68209
81.3399 | 99.90308 | 79.3446 | 100.00946 | 80.65302 | 99.92885 | 79.89728 | 99.68162
81.42332 | 99.90298 | 79.42839 | 100.00936 | 80.7292 | 99.92868 | 79.98232 | 99.68115
81.50616 | 99.90249 | 79.50976 | 100.00914 | 80.80678 | 99.9285 | 80.06537 | 99.68068
81.58903 | 99.90209 | 79.59226 | 100.00861 | 80.88519 | 99.92832 | 80.14866 | 99.6802
81.67104 | 99.9018 | 79.67445 | 100.00829 | 80.96384 | 99.92815 | 80.23183 | 99.67972
81.75172 | 99.902 | 79.75657 | 100.00782 | 81.04282 | 99.92797 | 80.31312 | 99.67924
81.83029 | 99.902 | 79.84023 | 100.00728 | 81.12109 | 99.9278 | 80.39239 | 99.67875
81.90779 | 99.9017 | 79.92231 | 100.00712 | 81.20284 | 99.92762 | 80.47044 | 99.67826
81.98603 | 99.9014 | 80.00352 | 100.00696 | 81.28773 | 99.92745 | 80.54786 | 99.67776
82.0659 | 99.9015 | 80.08395 | 100.0067 | 81.37005 | 99.92727 | 80.62427 | 99.67726
82.14645 | 99.9019 | 80.16302 | 100.00659 | 81.45235 | 99.9271 | 80.70182 | 99.67676
82.22674 | 99.90259 | 80.24352 | 100.00627 | 81.53564 | 99.92692 | 80.78046 | 99.67626
82.3084 | 99.90229 | 80.32562 | 100.00595 | 81.61845 | 99.92674 | 80.86108 | 99.67575
82.39105 | 99.902 | 80.4081 | 100.00574 | 81.70065 | 99.92657 | 80.94199 | 99.67524
82.47463 | 99.902 | 80.49136 | 100.00537 | 81.78358 | 99.92639 | 81.02393 | 99.67472
82.55934 | 99.9019 | 80.57601 | 100.0051 | 81.86514 | 99.92621 | 81.10736 | 99.6742
82.64209 | 99.9016 | 80.66034 | 100.005 | 81.94769 | 99.92603 | 81.19252 | 99.67368
82.72317 | 99.9015 | 80.74345 | 100.00484 | 82.03101 | 99.92586 | 81.27897 | 99.67315
82.80438 | 99.9017 | 80.82518 | 100.00473 | 82.11342 | 99.92568 | 81.36549 | 99.67262
82.88448 | 99.9016 | 80.90585 | 100.00404 | 82.19517 | 99.9255 | 81.45195 | 99.67209
82.96252 | 99.9016 | 80.98759 | 100.00404 | 82.27939 | 99.92532 | 81.53814 | 99.67155
83.04179 | 99.902 | 81.07008 | 100.00372 | 82.36494 | 99.92514 | 81.622 | 99.67101
83.12134 | 99.9019 | 81.15255 | 100.0033 | 82.45052 | 99.92496 | 81.70515 | 99.67047
83.20147 | 99.9012 | 81.23495 | 100.00287 | 82.53484 | 99.92477 | 81.79023 | 99.66993
83.28308 | 99.90111 | 81.31722 | 100.00287 | 82.61549 | 99.92459 | 81.87415 | 99.66938
83.36582 | 99.90061 | 81.39924 | 100.00223 | 82.69438 | 99.9244 | 81.95693 | 99.66883
83.45009 | 99.90031 | 81.48013 | 100.00191 | 82.77286 | 99.92422 | 82.04091 | 99.66827
83.53523 | 99.90051 | 81.56226 | 100.00149 | 82.85226 | 99.92403 | 82.12482 | 99.66771
83.62051 | 99.90101 | 81.64527 | 100.00117 | 82.934 | 99.92385 | 82.20965 | 99.66715
83.70486 | 99.90061 | 81.72831 | 100.00074 | 83.01741 | 99.92366 | 82.29377 | 99.66658
83.78965 | 99.90041 | 81.81084 | 100.00037 | 83.09891 | 99.92347 | 82.37453 | 99.66601
83.87273 | 99.89992 | 81.89339 | 100 | 83.1784 | 99.92328 | 82.45551 | 99.66544
83.95355 | 99.89992 | 81.97598 | 99.99936 | 83.25803 | 99.92309 | 82.53788 | 99.66487
84.02889 | 99.90022 | 82.0578 | 99.9991 | 83.33823 | 99.9229 | 82.61878 | 99.66429
84.1069 | 99.90031 | 82.14066 | 99.99867 | 83.42071 | 99.92271 | 82.70042 | 99.66371
84.18832 | 99.89982 | 82.22274 | 99.99856 | 83.50421 | 99.92251 | 82.78378 | 99.66312
84.2733 | 99.89942 | 82.30406 | 99.99856 | 83.58581 | 99.92232 | 82.86663 | 99.66254
84.35558 | 99.89903 | 82.38596 | 99.99851 | 83.66609 | 99.92213 | 82.94846 | 99.66195
84.4361 | 99.89903 | 82.4679 | 99.99814 | 83.74602 | 99.92193 | 83.02863 | 99.66135
84.51651 | 99.89903 | 82.55011 | 99.99771 | 83.82513 | 99.92173 | 83.10923 | 99.66075
84.59795 | 99.89942 | 82.63271 | 99.99686 | 83.90466 | 99.92154 | 83.19225 | 99.66015
84.68005 | 99.89893 | 82.71329 | 99.99617 | 83.98543 | 99.92134 | 83.27566 | 99.65954
84.762 | 99.89873 | 82.79501 | 99.99569 | 84.06464 | 99.92114 | 83.35646 | 99.65893
84.84467 | 99.89853 | 82.87869 | 99.99511 | 84.14298 | 99.92094 | 83.43704 | 99.65832
84.92431 | 99.89844 | 82.96262 | 99.99479 | 84.22102 | 99.92074 | 83.51716 | 99.6577
84.9994 | 99.89834 | 83.04727 | 99.99447 | 84.30067 | 99.92054 | 83.59691 | 99.65708
85.07082 | 99.89794 | 83.13315 | 99.99421 | 84.38166 | 99.92034 | 83.67674 | 99.65646
85.1455 | 99.89774 | 83.21761 | 99.99399 | 84.46332 | 99.92014 | 83.75756 | 99.65583
85.22343 | 99.89755 | 83.30161 | 99.99367 | 84.54278 | 99.91994 | 83.83905 | 99.6552
85.30264 | 99.89745 | 83.3857 | 99.99309 | 84.62064 | 99.91974 | 83.92008 | 99.65457
85.38108 | 99.89705 | 83.46866 | 99.99272 | 84.69708 | 99.91954 | 84.00139 | 99.65394
85.45813 | 99.89675 | 83.55345 | 99.99197 | 84.77188 | 99.91933 | 84.08427 | 99.6533
85.53714 | 99.89646 | 83.63723 | 99.99149 | 84.8485 | 99.91913 | 84.16863 | 99.65267
85.6188 | 99.89646 | 83.71854 | 99.99123 | 84.92738 | 99.91892 | 84.25188 | 99.65203
85.70026 | 99.89616 | 83.799 | 99.9907 | 85.00803 | 99.91871 | 84.3354 | 99.65138
85.78091 | 99.89596 | 83.87805 | 99.99043 | 85.08788 | 99.9185 | 84.41877 | 99.65073
85.86327 | 99.89626 | 83.95683 | 99.99027 | 85.1686 | 99.9183 | 84.50047 | 99.65009
85.94546 | 99.89606 | 84.0362 | 99.98995 | 85.25179 | 99.91809 | 84.58131 | 99.64944
86.02798 | 99.89596 | 84.11614 | 99.98958 | 85.3353 | 99.91788 | 84.66228 | 99.64878
86.10979 | 99.89547 | 84.19547 | 99.98926 | 85.42097 | 99.91767 | 84.74284 | 99.64813
86.19125 | 99.89478 | 84.27439 | 99.98868 | 85.50866 | 99.91746 | 84.82255 | 99.64747
86.2755 | 99.89488 | 84.35334 | 99.98809 | 85.59825 | 99.91725 | 84.90258 | 99.64681
86.36067 | 99.89389 | 84.43243 | 99.98767 | 85.68734 | 99.91704 | 84.98185 | 99.64615
86.44558 | 99.89349 | 84.51279 | 99.98708 | 85.77516 | 99.91683 | 85.0615 | 99.64549
86.53191 | 99.89369 | 84.59383 | 99.98682 | 85.8605 | 99.91662 | 85.14153 | 99.64483
86.61999 | 99.89389 | 84.67599 | 99.98623 | 85.94427 | 99.91641 | 85.21976 | 99.64416
86.70736 | 99.89339 | 84.75868 | 99.98575 | 86.02655 | 99.9162 | 85.29788 | 99.64349
86.79466 | 99.8924 | 84.841 | 99.98511 | 86.10762 | 99.91598 | 85.37643 | 99.64282
86.87938 | 99.89191 | 84.92445 | 99.98464 | 86.19011 | 99.91577 | 85.4562 | 99.64214
86.96245 | 99.89102 | 85.00928 | 99.98432 | 86.27238 | 99.91556 | 85.53724 | 99.64147
87.0455 | 99.89043 | 85.09487 | 99.984 | 86.354 | 99.91535 | 85.61826 | 99.64079
87.12675 | 99.88973 | 85.1812 | 99.98352 | 86.43526 | 99.91514 | 85.69952 | 99.64011
87.20667 | 99.88963 | 85.26626 | 99.98309 | 86.51629 | 99.91492 | 85.77957 | 99.63943
87.28844 | 99.88954 | 85.35001 | 99.98272 | 86.59721 | 99.91471 | 85.8605 | 99.63874
87.37152 | 99.88954 | 85.43311 | 99.9824 | 86.67891 | 99.9145 | 85.9418 | 99.63805
87.45405 | 99.88914 | 85.5153 | 99.98198 | 86.76138 | 99.91428 | 86.02283 | 99.63736
87.53596 | 99.88914 | 85.59786 | 99.98129 | 86.84324 | 99.91407 | 86.10574 | 99.63667
87.61717 | 99.88874 | 85.6806 | 99.9807 | 86.92277 | 99.91385 | 86.18987 | 99.63598
87.69743 | 99.88776 | 85.76382 | 99.98012 | 87.00237 | 99.91364 | 86.27501 | 99.63528
87.77939 | 99.88726 | 85.84748 | 99.97943 | 87.08265 | 99.91342 | 86.35899 | 99.63459
87.86114 | 99.88696 | 85.93072 | 99.97889 | 87.16306 | 99.91321 | 86.44326 | 99.63389
87.94499 | 99.88677 | 86.01428 | 99.97841 | 87.244 | 99.913 | 86.52642 | 99.63318
88.02917 | 99.88686 | 86.09842 | 99.97831 | 87.32493 | 99.91278 | 86.61025 | 99.63248
88.11121 | 99.88617 | 86.18319 | 99.97772 | 87.40618 | 99.91257 | 86.69566 | 99.63177
88.19191 | 99.88578 | 86.26646 | 99.97693 | 87.48761 | 99.91236 | 86.78148 | 99.63106
88.27249 | 99.88578 | 86.3498 | 99.97634 | 87.56809 | 99.91215 | 86.86723 | 99.63035
88.3536 | 99.88558 | 86.43288 | 99.9757 | 87.64929 | 99.91194 | 86.95307 | 99.62963
88.43602 | 99.88558 | 86.51629 | 99.97507 | 87.73373 | 99.91173 | 87.03819 | 99.62891
88.51985 | 99.88489 | 86.59885 | 99.9748 | 87.81647 | 99.91152 | 87.12099 | 99.62819
88.60302 | 99.88479 | 86.67965 | 99.97406 | 87.89728 | 99.91131 | 87.20233 | 99.62747
88.68652 | 99.88479 | 86.76074 | 99.97336 | 87.9795 | 99.91109 | 87.2839 | 99.62675
88.76868 | 99.88439 | 86.84132 | 99.97283 | 88.06027 | 99.91088 | 87.36733 | 99.62602
88.84959 | 99.88449 | 86.92138 | 99.97235 | 88.14177 | 99.91067 | 87.45045 | 99.62529
88.93092 | 99.88429 | 87.00212 | 99.97219 | 88.22369 | 99.91046 | 87.53295 | 99.62456
89.01234 | 99.8833 | 87.08423 | 99.97214 | 88.30663 | 99.91024 | 87.61343 | 99.62383
89.09197 | 99.88241 | 87.16578 | 99.9715 | 88.39122 | 99.91003 | 87.69353 | 99.6231
89.16939 | 99.88251 | 87.24598 | 99.97087 | 88.47663 | 99.90981 | 87.77215 | 99.62236
89.24516 | 99.88321 | 87.32527 | 99.97044 | 88.5604 | 99.9096 | 87.84962 | 99.62162
89.32107 | 99.88271 | 87.40682 | 99.96986 | 88.64308 | 99.90938 | 87.92844 | 99.62088
89.39883 | 99.88261 | 87.48795 | 99.96932 | 88.72755 | 99.90917 | 88.00864 | 99.62013
89.47731 | 99.88251 | 87.57026 | 99.96869 | 88.81087 | 99.90895 | 88.09029 | 99.61939
89.55621 | 99.88222 | 87.6519 | 99.9681 | 88.89276 | 99.90873 | 88.17026 | 99.61864
89.63643 | 99.88172 | 87.73496 | 99.96757 | 88.97325 | 99.90851 | 88.24962 | 99.61789
89.71746 | 99.88172 | 87.81834 | 99.96709 | 89.05069 | 99.90829 | 88.3296 | 99.61713
89.79646 | 99.88133 | 87.9025 | 99.96635 | 89.12708 | 99.90807 | 88.40986 | 99.61638
89.87453 | 99.88093 | 87.98615 | 99.96566 | 89.20163 | 99.90785 | 88.49006 | 99.61562
89.95438 | 99.88054 | 88.06898 | 99.96496 | 89.27789 | 99.90763 | 88.57225 | 99.61486
90.03584 | 99.88004 | 88.15254 | 99.96443 | 89.35512 | 99.90741 | 88.65556 | 99.6141
90.11659 | 99.88004 | 88.23495 | 99.96374 | 89.43356 | 99.90719 | 88.73777 | 99.61333
90.19807 | 99.88034 | 88.3175 | 99.96316 | 89.51252 | 99.90697 | 88.82085 | 99.61257
90.28011 | 99.88054 | 88.40022 | 99.96284 | 89.59074 | 99.90675 | 88.90195 | 99.6118
90.36205 | 99.88063 | 88.48278 | 99.96241 | 89.6705 | 99.90652 | 88.98258 | 99.61103
90.44479 | 99.88004 | 88.56464 | 99.96172 | 89.75108 | 99.9063 | 89.06493 | 99.61026
90.52669 | 99.87984 | 88.64357 | 99.96151 | 89.83385 | 99.90607 | 89.14764 | 99.60948
90.61087 | 99.88014 | 88.72082 | 99.96108 | 89.91788 | 99.90584 | 89.22906 | 99.6087
90.69685 | 99.87974 | 88.79786 | 99.96066 | 90.00249 | 99.90561 | 89.31278 | 99.60792
90.78241 | 99.87925 | 88.87729 | 99.96013 | 90.08614 | 99.90539 | 89.39731 | 99.60714
90.86629 | 99.87876 | 88.95872 | 99.95954 | 90.16855 | 99.90516 | 89.48093 | 99.60636
90.9504 | 99.87846 | 89.04106 | 99.95874 | 90.25104 | 99.90493 | 89.56509 | 99.60557
91.03151 | 99.87816 | 89.12344 | 99.95805 | 90.33268 | 99.90469 | 89.64815 | 99.60479
91.11173 | 99.87826 | 89.2061 | 99.95768 | 90.4146 | 99.90446 | 89.73196 | 99.604
91.1933 | 99.87846 | 89.28932 | 99.95747 | 90.49841 | 99.90423 | 89.81543 | 99.60321
91.27397 | 99.87876 | 89.37234 | 99.95699 | 90.58324 | 99.90399 | 89.89844 | 99.60241
91.35336 | 99.87885 | 89.45695 | 99.9564 | 90.66799 | 99.90375 | 89.9798 | 99.60162
91.43112 | 99.87876 | 89.54308 | 99.95587 | 90.75278 | 99.90351 | 90.06072 | 99.60082
91.50873 | 99.87856 | 89.62888 | 99.95508 | 90.83852 | 99.90327 | 90.14108 | 99.60002
91.58832 | 99.87866 | 89.71417 | 99.95449 | 90.92416 | 99.90303 | 90.22044 | 99.59922
91.66916 | 99.87836 | 89.79828 | 99.95407 | 91.01124 | 99.90279 | 90.29955 | 99.59841
91.75018 | 99.87816 | 89.88099 | 99.95364 | 91.09742 | 99.90255 | 90.37947 | 99.59761
91.83308 | 99.87885 | 89.96339 | 99.95311 | 91.17963 | 99.9023 | 90.45933 | 99.5968
91.91626 | 99.87856 | 90.04544 | 99.95242 | 91.26001 | 99.90205 | 90.53902 | 99.59599
91.99743 | 99.87846 | 90.12614 | 99.95199 | 91.33974 | 99.90181 | 90.62061 | 99.59519
92.07741 | 99.87895 | 90.20625 | 99.95183 | 91.41902 | 99.90156 | 90.70203 | 99.59437
92.15894 | 99.87836 | 90.28589 | 99.95151 | 91.49882 | 99.90131 | 90.78241 | 99.59356
92.24215 | 99.87856 | 90.36547 | 99.95125 | 91.57851 | 99.90106 | 90.86228 | 99.59274
92.32491 | 99.87856 | 90.44479 | 99.95066 | 91.65755 | 99.90081 | 90.94483 | 99.59193
92.40765 | 99.87826 | 90.52557 | 99.95034 | 91.73691 | 99.90055 | 91.0274 | 99.59111
92.4894 | 99.87767 | 90.60681 | 99.94997 | 91.81674 | 99.9003 | 91.11007 | 99.59028
92.57157 | 99.87757 | 90.6878 | 99.94965 | 91.89594 | 99.90005 | 91.19344 | 99.58946
92.65373 | 99.87727 | 90.76891 | 99.94939 | 91.97715 | 99.89979 | 91.27749 | 99.58863
92.73563 | 99.87698 | 90.84898 | 99.9487 | 92.05869 | 99.89953 | 91.36069 | 99.58781
92.81863 | 99.87648 | 90.92963 | 99.94827 | 92.13886 | 99.89928 | 91.44138 | 99.58698
92.90093 | 99.87648 | 91.01084 | 99.94779 | 92.21901 | 99.89902 | 91.52161 | 99.58614
92.98385 | 99.87628 | 91.09219 | 99.94747 | 92.29919 | 99.89876 | 91.60368 | 99.58531
93.06666 | 99.87589 | 91.17337 | 99.94726 | 92.37877 | 99.8985 | 91.68779 | 99.58447
93.15051 | 99.87539 | 91.25737 | 99.94678 | 92.45878 | 99.89825 | 91.76954 | 99.58364
93.23222 | 99.8751 | 91.34258 | 99.94604 | 92.53964 | 99.89799 | 91.84991 | 99.5828
93.31366 | 99.87431 | 91.42727 | 99.94545 | 92.62132 | 99.89773 | 91.93065 | 99.58195
93.39445 | 99.87421 | 91.51185 | 99.94513 | 92.70507 | 99.89746 | 92.01069 | 99.58111
93.47315 | 99.8744 | 91.59598 | 99.94481 | 92.79115 | 99.8972 | 92.09042 | 99.58026
93.55022 | 99.8744 | 91.6795 | 99.94428 | 92.87934 | 99.89694 | 92.17078 | 99.57941
93.62724 | 99.87421 | 91.76227 | 99.94375 | 92.96674 | 99.89668 | 92.25301 | 99.57856
93.70608 | 99.87381 | 91.84551 | 99.94327 | 93.05299 | 99.89641 | 92.33737 | 99.5777
93.78709 | 99.87381 | 91.93016 | 99.94311 | 93.13856 | 99.89615 | 92.42075 | 99.57684
93.86649 | 99.87411 | 92.01502 | 99.94274 | 93.22425 | 99.89589 | 92.50347 | 99.57598
93.94437 | 99.87431 | 92.09802 | 99.94248 | 93.30647 | 99.89562 | 92.58642 | 99.57511
94.02358 | 99.87431 | 92.17915 | 99.94242 | 93.38581 | 99.89535 | 92.67091 | 99.57424
94.10424 | 99.87421 | 92.26047 | 99.94205 | 93.46436 | 99.89509 | 92.75578 | 99.57337
94.18455 | 99.8747 | 92.34464 | 99.94184 | 93.5427 | 99.89482 | 92.84169 | 99.57249
94.26663 | 99.8745 | 92.4283 | 99.94136 | 93.61981 | 99.89456 | 92.92759 | 99.57162
94.35199 | 99.8745 | 92.51472 | 99.94131 | 93.69788 | 99.89429 | 93.01147 | 99.57073
94.43671 | 99.8746 | 92.60146 | 99.94104 | 93.77773 | 99.89403 | 93.09714 | 99.56985
94.52165 | 99.8746 | 92.68765 | 99.94067 | 93.85926 | 99.89376 | 93.18201 | 99.56896
94.60367 | 99.8747 | 92.77178 | 99.9403 | 93.94209 | 99.89349 | 93.26609 | 99.56807
94.68625 | 99.8748 | 92.8556 | 99.94003 | 94.02465 | 99.89323 | 93.34923 | 99.56718
94.77065 | 99.8747 | 92.94048 | 99.93923 | 94.10827 | 99.89296 | 93.43206 | 99.56628
94.85635 | 99.8749 | 93.02596 | 99.93907 | 94.19371 | 99.8927 | 93.51511 | 99.56538
94.94131 | 99.87529 | 93.11134 | 99.93854 | 94.27967 | 99.89243 | 93.59728 | 99.56448
95.02808 | 99.87579 | 93.1946 | 99.93801 | 94.36387 | 99.89216 | 93.67768 | 99.56358
95.1145 | 99.87618 | 93.27654 | 99.93753 | 94.44563 | 99.8919 | 93.75681 | 99.56267
95.19771 | 99.87609 | 93.35744 | 99.93737 | 94.52664 | 99.89163 | 93.83756 | 99.56176
95.28085 | 99.87638 | 93.43789 | 99.93721 | 94.60585 | 99.89136 | 93.9155 | 99.56085
95.3633 | 99.87658 | 93.51944 | 99.93721 | 94.68431 | 99.89109 | 93.9922 | 99.55993
95.44656 | 99.87678 | 93.60063 | 99.93695 | 94.7618 | 99.89082 | 94.07014 | 99.55901
95.52743 | 99.87668 | 93.682 | 99.93641 | 94.83984 | 99.89055 | 94.14813 | 99.55809
95.60746 | 99.87668 | 93.76404 | 99.93583 | 94.92151 | 99.89028 | 94.22726 | 99.55717
95.68584 | 99.87658 | 93.84606 | 99.93519 | 95.00345 | 99.89 | 94.30517 | 99.55625
95.76367 | 99.87717 | 93.92738 | 99.93487 | 95.08488 | 99.88973 | 94.38427 | 99.55532
95.84168 | 99.87717 | 94.00835 | 99.93445 | 95.16679 | 99.88946 | 94.46607 | 99.55438
95.92107 | 99.87767 | 94.09003 | 99.93418 | 95.25256 | 99.88918 | 94.54932 | 99.55345
96.0032 | 99.87806 | 94.17223 | 99.93381 | 95.33839 | 99.88891 | 94.63142 | 99.55252
96.08605 | 99.87806 | 94.25504 | 99.93312 | 95.42398 | 99.88863 | 94.71497 | 99.55158
96.1693 | 99.87836 | 94.3374 | 99.93296 | 95.51041 | 99.88835 | 94.79937 | 99.55064
96.25304 | 99.87806 | 94.42081 | 99.93232 | 95.59576 | 99.88808 | 94.88181 | 99.54969
96.33708 | 99.87767 | 94.50503 | 99.93179 | 95.67966 | 99.8878 | 94.96541 | 99.54875
96.4228 | 99.87737 | 94.58812 | 99.9311 | 95.7614 | 99.88752 | 95.04879 | 99.5478
96.50864 | 99.87668 | 94.66978 | 99.93025 | 95.84341 | 99.88724 | 95.13361 | 99.54685
96.5937 | 99.87688 | 94.75167 | 99.92929 | 95.92542 | 99.88696 | 95.21749 | 99.5459
96.67614 | 99.87638 | 94.83495 | 99.92876 | 96.00707 | 99.88669 | 95.30203 | 99.54495
96.75788 | 99.87599 | 94.92025 | 99.92807 | 96.08691 | 99.88641 | 95.38704 | 99.54399
96.83851 | 99.87539 | 95.00713 | 99.92743 | 96.16737 | 99.88613 | 95.47203 | 99.54303
96.9182 | 99.8752 | 95.09393 | 99.92658 | 96.24758 | 99.88585 | 95.55841 | 99.54207
96.99894 | 99.8751 | 95.17962 | 99.92583 | 96.32762 | 99.88556 | 95.64472 | 99.5411
97.07889 | 99.8744 | 95.2645 | 99.92541 | 96.40746 | 99.88528 | 95.73048 | 99.54013
97.1595 | 99.87391 | 95.34914 | 99.92429 | 96.48656 | 99.88499 | 95.8156 | 99.53916
97.23913 | 99.87361 | 95.43259 | 99.92365 | 96.56752 | 99.8847 | 95.90051 | 99.53819
97.32043 | 99.87322 | 95.51656 | 99.92302 | 96.64851 | 99.88441 | 95.98597 | 99.53721
97.40456 | 99.87262 | 95.60191 | 99.92238 | 96.73027 | 99.88413 | 96.07069 | 99.53623
97.49088 | 99.87203 | 95.687 | 99.9219 | 96.8108 | 99.88383 | 96.15425 | 99.53525
97.577 | 99.87094 | 95.77077 | 99.92153 | 96.89301 | 99.88354 | 96.23667 | 99.53427
97.65958 | 99.87065 | 95.85284 | 99.92073 | 96.975 | 99.88325 | 96.31894 | 99.53328
97.73801 | 99.87045 | 95.93281 | 99.92025 | 97.05804 | 99.88296 | 96.40032 | 99.53229
97.81288 | 99.87025 | 96.01305 | 99.91935 | 97.1412 | 99.88267 | 96.48048 | 99.5313
97.88763 | 99.86946 | 96.09483 | 99.91775 | 97.22527 | 99.88237 | 96.56197 | 99.5303
97.96583 | 99.86887 | 96.17737 | 99.91685 | 97.31124 | 99.88208 | 96.64529 | 99.52931
98.04738 | 99.86817 | 96.26056 | 99.91621 | 97.39652 | 99.88178 | 96.7293 | 99.52831
98.12944 | 99.86817 | 96.34485 | 99.91563 | 97.48025 | 99.88149 | 96.81263 | 99.5273
98.21 | 99.86808 | 96.43008 | 99.91504 | 97.56146 | 99.88119 | 96.89358 | 99.5263
98.29189 | 99.86867 | 96.51419 | 99.91456 | 97.64333 | 99.88089 | 96.97254 | 99.52529
98.37357 | 99.86857 | 96.59814 | 99.91393 | 97.7246 | 99.88059 | 97.05356 | 99.52428
98.45528 | 99.86817 | 96.68236 | 99.91361 | 97.80576 | 99.88028 | 97.13567 | 99.52326
98.53919 | 99.86798 | 96.76767 | 99.91345 | 97.88739 | 99.87998 | 97.21862 | 99.52224
98.62394 | 99.86738 | 96.85291 | 99.91281 | 97.96857 | 99.87967 | 97.30215 | 99.52122
98.71266 | 99.86699 | 96.938 | 99.91233 | 98.04959 | 99.87937 | 97.3858 | 99.52019
98.80122 | 99.8659 | 97.02216 | 99.91153 | 98.13017 | 99.87906 | 97.46914 | 99.51916
98.88635 | 99.86521 | 97.10634 | 99.911 | 98.21077 | 99.87875 | 97.55246 | 99.51813
98.96907 | 99.86521 | 97.1895 | 99.91063 | 98.29449 | 99.87844 | 97.63525 | 99.5171
99.05125 | 99.86442 | 97.27105 | 99.91036 | 98.37914 | 99.87813 | 97.71931 | 99.51606
99.13202 | 99.86432 | 97.35311 | 99.90999 | 98.4623 | 99.87782 | 97.80614 | 99.51502
99.2133 | 99.86382 | 97.43502 | 99.90967 | 98.54543 | 99.87751 | 97.88965 | 99.51397
99.29716 | 99.86392 | 97.51701 | 99.90919 | 98.62874 | 99.8772 | 97.97025 | 99.51292
99.3831 | 99.86382 | 97.59898 | 99.90872 | 98.71079 | 99.87688 | 98.05099 | 99.51187
99.47128 | 99.86343 | 97.68118 | 99.9084 | 98.79417 | 99.87656 | 98.13113 | 99.51082
99.55691 | 99.86372 | 97.76384 | 99.90802 | 98.87695 | 99.87625 | 98.21101 | 99.50976
99.6384 | 99.86402 | 97.84807 | 99.90744 | 98.95766 | 99.87593 | 98.29021 | 99.5087
99.7205 | 99.86442 | 97.93036 | 99.90696 | 99.03931 | 99.87561 | 98.36843 | 99.50764
99.80296 | 99.86461 | 98.01283 | 99.90643 | 99.1208 | 99.87528 | 98.44611 | 99.50657
99.88675 | 99.86471 | 98.09538 | 99.906 | 99.20348 | 99.87496 | 98.52551 | 99.5055
99.97034 | 99.86442 | 98.1782 | 99.90558 | 99.28834 | 99.87464 | 98.60763 | 99.50442
100.0528 | 99.86491 | 98.2626 | 99.90473 | 99.37314 | 99.87431 | 98.69102 | 99.50334
100.13463 | 99.86501 | 98.34707 | 99.90393 | 99.45686 | 99.87399 | 98.77416 | 99.50225
100.21506 | 99.86511 | 98.43032 | 99.90313 | 99.54082 | 99.87366 | 98.85527 | 99.50116
100.29633 | 99.86531 | 98.51514 | 99.90239 | 99.62365 | 99.87333 | 98.93642 | 99.50007
100.37897 | 99.8654 | 98.59818 | 99.90234 | 99.70532 | 99.873 | 99.0185 | 99.49897
100.46117 | 99.8662 | 98.67936 | 99.9025 | 99.78574 | 99.87267 | 99.10062 | 99.49787
100.54307 | 99.86679 | 98.75986 | 99.90175 | 99.86536 | 99.87234 | 99.18455 | 99.49676
100.62547 | 99.86659 | 98.84021 | 99.90122 | 99.94498 | 99.872 | 99.26961 | 99.49565
100.70653 | 99.86689 | 98.92131 | 99.90069 | 100.02415 | 99.87167 | 99.35493 | 99.49454
100.78638 | 99.8661 | 99.00259 | 99.89994 | 100.10278 | 99.87133 | 99.43775 | 99.49342
100.86759 | 99.8658 | 99.08116 | 99.89936 | 100.18302 | 99.87099 | 99.52008 | 99.4923
100.94712 | 99.8658 | 99.15871 | 99.89867 | 100.26311 | 99.87065 | 99.60364 | 99.49117
101.02716 | 99.8655 | 99.23913 | 99.89776 | 100.34384 | 99.87031 | 99.68943 | 99.49004
101.10781 | 99.8655 | 99.31866 | 99.89713 | 100.42395 | 99.86997 | 99.77482 | 99.4889
101.18839 | 99.8656 | 99.39896 | 99.89665 | 100.50561 | 99.86962 | 99.86115 | 99.48776
101.26953 | 99.8655 | 99.48014 | 99.89622 | 100.59094 | 99.86928 | 99.9502 | 99.48662
101.35276 | 99.8659 | 99.56519 | 99.8958 | 100.67816 | 99.86893 | 100.03774 | 99.48547
101.43654 | 99.86531 | 99.65137 | 99.89516 | 100.76384 | 99.86858 | 100.12463 | 99.48432
101.52087 | 99.8655 | 99.73672 | 99.89452 | 100.84926 | 99.86823 | 100.21252 | 99.48316
101.60572 | 99.8655 | 99.82114 | 99.89378 | 100.93299 | 99.86787 | 100.29953 | 99.482
101.68998 | 99.8656 | 99.90579 | 99.89293 | 101.0169 | 99.86752 | 100.38628 | 99.48083
101.77389 | 99.8657 | 99.99152 | 99.89229 | 101.10022 | 99.86716 | 100.4726 | 99.47966
101.85812 | 99.86531 | 100.07452 | 99.89149 | 101.1841 | 99.8668 | 100.55692 | 99.47848
101.94128 | 99.86521 | 100.15849 | 99.89075 | 101.26968 | 99.86644 | 100.64234 | 99.4773
102.02166 | 99.86521 | 100.24341 | 99.88995 | 101.35567 | 99.86608 | 100.72511 | 99.47611
102.10179 | 99.86432 | 100.32769 | 99.88947 | 101.44083 | 99.86571 | 100.80323 | 99.47492
102.1812 | 99.86333 | 100.4099 | 99.88878 | 101.52588 | 99.86535 | 100.88053 | 99.47372
102.2584 | 99.86273 | 100.49084 | 99.88814 | 101.61011 | 99.86498 | 100.95743 | 99.47252
102.3373 | 99.86194 | 100.57211 | 99.88766 | 101.6936 | 99.86461 | 101.03384 | 99.47131
102.41609 | 99.86115 | 100.65289 | 99.88697 | 101.77827 | 99.86424 | 101.11186 | 99.4701
102.49482 | 99.86076 | 100.73566 | 99.88628 | 101.86217 | 99.86387 | 101.19116 | 99.46888
102.57515 | 99.86036 | 100.81841 | 99.88575 | 101.94461 | 99.8635 | 101.26982 | 99.46766
102.65694 | 99.85977 | 100.90292 | 99.88511 | 102.02595 | 99.86312 | 101.34961 | 99.46643
102.73862 | 99.85888 | 100.98598 | 99.88463 | 102.10489 | 99.86275 | 101.42791 | 99.4652
102.82072 | 99.85838 | 101.06782 | 99.88426 | 102.18329 | 99.86237 | 101.50734 | 99.46397
102.90223 | 99.85749 | 101.14965 | 99.88346 | 102.26397 | 99.86199 | 101.59057 | 99.46272
102.98187 | 99.8569 | 101.23242 | 99.88256 | 102.34553 | 99.8616 | 101.67516 | 99.46148
103.06255 | 99.85641 | 101.3159 | 99.88192 | 102.42812 | 99.86122 | 101.76012 | 99.46022
103.14372 | 99.85561 | 101.40121 | 99.88149 | 102.51028 | 99.86084 | 101.8453 | 99.45897
103.22523 | 99.85472 | 101.48927 | 99.88102 | 102.59122 | 99.86045 | 101.93032 | 99.45771
103.31046 | 99.85433 | 101.57584 | 99.88048 | 102.67126 | 99.86006 | 102.01424 | 99.45644
103.39838 | 99.85433 | 101.66182 | 99.87953 | 102.75303 | 99.85967 | 102.0976 | 99.45517
103.48524 | 99.85492 | 101.74621 | 99.87894 | 102.83584 | 99.85928 | 102.18101 | 99.45389
103.57252 | 99.85502 | 101.83044 | 99.87862 | 102.92029 | 99.85888 | 102.26653 | 99.45262
103.66148 | 99.85482 | 101.91508 | 99.87783 | 103.00454 | 99.85849 | 102.3521 | 99.45133
103.75038 | 99.85443 | 101.99924 | 99.87708 | 103.08615 | 99.8581 | 102.43721 | 99.45004
103.83874 | 99.85433 | 102.0837 | 99.87628 | 103.16619 | 99.8577 | 102.52174 | 99.44875
103.92595 | 99.85423 | 102.16659 | 99.87549 | 103.24379 | 99.8573 | 102.60758 | 99.44745
104.00991 | 99.85453 | 102.24836 | 99.87448 | 103.32256 | 99.8569 | 102.69327 | 99.44615
104.09367 | 99.85423 | 102.32825 | 99.87373 | 103.40298 | 99.8565 | 102.77798 | 99.44484
104.175 | 99.85443 | 102.40852 | 99.87294 | 103.48501 | 99.8561 | 102.86298 | 99.44353
104.25233 | 99.85443 | 102.48949 | 99.8723 | 103.56782 | 99.8557 | 102.94847 | 99.44221
104.32998 | 99.85403 | 102.57149 | 99.87145 | 103.65114 | 99.85529 | 103.03461 | 99.44089
104.40577 | 99.85492 | 102.65528 | 99.87076 | 103.73534 | 99.85488 | 103.11845 | 99.43956
104.48206 | 99.85492 | 102.73786 | 99.87022 | 103.82067 | 99.85448 | 103.20309 | 99.43822
104.5628 | 99.85433 | 102.82043 | 99.86943 | 103.90746 | 99.85406 | 103.28667 | 99.43688
104.64603 | 99.85403 | 102.9037 | 99.86847 | 103.99393 | 99.85365 | 103.3699 | 99.43554
104.73123 | 99.85364 | 102.989 | 99.86751 | 104.08025 | 99.85324 | 103.4524 | 99.43419
104.81879 | 99.85344 | 103.07433 | 99.86661 | 104.16443 | 99.85282 | 103.53318 | 99.43283
104.90543 | 99.85364 | 103.15868 | 99.86576 | 104.24726 | 99.85241 | 103.61395 | 99.43148
104.9912 | 99.85344 | 103.2436 | 99.86485 | 104.33135 | 99.85199 | 103.69374 | 99.43011
105.07633 | 99.85265 | 103.32916 | 99.8639 | 104.41562 | 99.85157 | 103.77391 | 99.42874
105.15985 | 99.85215 | 103.41396 | 99.86273 | 104.49888 | 99.85115 | 103.85358 | 99.42737
105.24477 | 99.85156 | 103.49801 | 99.86177 | 104.58099 | 99.85073 | 103.93462 | 99.42599
105.32981 | 99.85107 | 103.58414 | 99.86076 | 104.66217 | 99.8503 | 104.01711 | 99.42461
105.41162 | 99.85107 | 103.67107 | 99.85991 | 104.74359 | 99.84987 | 104.09969 | 99.42322
105.492 | 99.85008 | 103.75787 | 99.85938 | 104.82542 | 99.84945 | 104.18291 | 99.42183
105.57209 | 99.84968 | 103.84325 | 99.85874 | 104.9093 | 99.84902 | 104.26474 | 99.42043
105.65169 | 99.84998 | 103.92955 | 99.85794 | 104.99393 | 99.84858 | 104.3484 | 99.41903
105.73155 | 99.84998 | 104.01631 | 99.8573 | 105.07837 | 99.84815 | 104.43233 | 99.41762
105.81287 | 99.84958 | 104.10249 | 99.8564 | 105.16136 | 99.84771 | 104.51659 | 99.41621
105.89663 | 99.84929 | 104.18613 | 99.85555 | 105.24354 | 99.84728 | 104.60072 | 99.41479
105.98169 | 99.84869 | 104.2709 | 99.85465 | 105.32565 | 99.84684 | 104.68428 | 99.41336
106.06787 | 99.84869 | 104.35599 | 99.85364 | 105.40746 | 99.84639 | 104.76697 | 99.41193
106.15408 | 99.84879 | 104.43992 | 99.85273 | 105.4894 | 99.84595 | 104.84808 | 99.41049
106.23882 | 99.84849 | 104.52303 | 99.85178 | 105.57006 | 99.8455 | 104.92903 | 99.40904
106.32387 | 99.8482 | 104.6056 | 99.85077 | 105.65018 | 99.84506 | 105.01002 | 99.40759
106.40909 | 99.8482 | 104.68778 | 99.85002 | 105.7298 | 99.84461 | 105.09147 | 99.40614
106.49311 | 99.8483 | 104.77032 | 99.8496 | 105.8091 | 99.84415 | 105.17262 | 99.40468
106.57627 | 99.8484 | 104.85267 | 99.84917 | 105.8895 | 99.8437 | 105.25314 | 99.40321
106.65867 | 99.848 | 104.93353 | 99.84832 | 105.97192 | 99.84324 | 105.33586 | 99.40174
106.74076 | 99.8478 | 105.01517 | 99.84758 | 106.05386 | 99.84278 | 105.41909 | 99.40027
106.82426 | 99.8479 | 105.09691 | 99.84688 | 106.13554 | 99.84232 | 105.50358 | 99.39878
106.90675 | 99.84721 | 105.179 | 99.84598 | 106.21651 | 99.84186 | 105.58919 | 99.39729
106.9888 | 99.84691 | 105.26197 | 99.84497 | 106.29646 | 99.84139 | 105.6753 | 99.3958
107.07031 | 99.84681 | 105.34418 | 99.84412 | 106.3773 | 99.84093 | 105.7623 | 99.3943
107.15125 | 99.84632 | 105.42618 | 99.84338 | 106.45907 | 99.84046 | 105.84961 | 99.3928
107.2319 | 99.84632 | 105.50803 | 99.84252 | 106.54026 | 99.83998 | 105.93694 | 99.39129
107.31455 | 99.84652 | 105.589 | 99.84215 | 106.62383 | 99.83951 | 106.02332 | 99.38977
107.39864 | 99.84711 | 105.66997 | 99.84173 | 106.70824 | 99.83903 | 106.1077 | 99.38826
107.48221 | 99.84711 | 105.75124 | 99.84125 | 106.78996 | 99.83855 | 106.18839 | 99.38673
107.56448 | 99.84731 | 105.83256 | 99.84072 | 106.87174 | 99.83807 | 106.26698 | 99.3852
107.64478 | 99.8476 | 105.91329 | 99.83987 | 106.95248 | 99.83759 | 106.34613 | 99.38366
107.72538 | 99.848 | 105.99222 | 99.83933 | 107.03382 | 99.83711 | 106.42644 | 99.38212
107.80682 | 99.8483 | 106.07076 | 99.8387 | 107.11721 | 99.83662 | 106.50806 | 99.38057
107.88922 | 99.848 | 106.15244 | 99.83817 | 107.1989 | 99.83614 | 106.59013 | 99.37901
107.9726 | 99.8484 | 106.23637 | 99.83721 | 107.27972 | 99.83565 | 106.6712 | 99.37745
108.05649 | 99.84899 | 106.32217 | 99.83599 | 107.36326 | 99.83516 | 106.75226 | 99.37588
108.14111 | 99.84849 | 106.40937 | 99.83524 | 107.44669 | 99.83467 | 106.83264 | 99.37431
108.2258 | 99.8478 | 106.49556 | 99.83412 | 107.5293 | 99.83417 | 106.91447 | 99.37273
108.30851 | 99.84751 | 106.58306 | 99.83317 | 107.61246 | 99.83368 | 107.00001 | 99.37115
108.39008 | 99.84751 | 106.67125 | 99.8321 | 107.69524 | 99.83318 | 107.08736 | 99.36956
108.47469 | 99.8476 | 106.75862 | 99.83115 | 107.77898 | 99.83268 | 107.17225 | 99.36796
108.56167 | 99.84681 | 106.84659 | 99.82998 | 107.86299 | 99.83218 | 107.25539 | 99.36636
108.64615 | 99.84572 | 106.93459 | 99.82929 | 107.94638 | 99.83168 | 107.33756 | 99.36475
108.72729 | 99.84513 | 107.02167 | 99.82838 | 108.03116 | 99.83118 | 107.41822 | 99.36314
108.80657 | 99.84464 | 107.10671 | 99.82769 | 108.11677 | 99.83067 | 107.49754 | 99.36152
108.88515 | 99.84424 | 107.19014 | 99.827 | 108.20039 | 99.83017 | 107.57775 | 99.3599
108.96375 | 99.84414 | 107.27332 | 99.8262 | 108.28254 | 99.82966 | 107.66044 | 99.35827
109.04517 | 99.84345 | 107.35545 | 99.82498 | 108.36585 | 99.82915 | 107.74325 | 99.35664
109.12899 | 99.84207 | 107.43596 | 99.82402 | 108.44933 | 99.82864 | 107.82459 | 99.355
109.2159 | 99.84157 | 107.51782 | 99.82307 | 108.53242 | 99.82812 | 107.90412 | 99.35335
109.30096 | 99.84108 | 107.60094 | 99.82216 | 108.61658 | 99.82761 | 107.98618 | 99.3517
109.38302 | 99.84088 | 107.68442 | 99.82115 | 108.70049 | 99.82709 | 108.07016 | 99.35005
109.46482 | 99.84088 | 107.76788 | 99.8202 | 108.7841 | 99.82657 | 108.1536 | 99.34838
109.54947 | 99.84048 | 107.85077 | 99.81913 | 108.86742 | 99.82605 | 108.23703 | 99.34672
109.63621 | 99.84029 | 107.93266 | 99.81833 | 108.95189 | 99.82553 | 108.32359 | 99.34504
109.7248 | 99.84029 | 108.0141 | 99.81732 | 109.03738 | 99.82501 | 108.4107 | 99.34337
109.81193 | 99.84019 | 108.09521 | 99.81637 | 109.12295 | 99.82448 | 108.49694 | 99.34168
109.8967 | 99.84019 | 108.17714 | 99.81514 | 109.20751 | 99.82395 | 108.58603 | 99.33999
109.97939 | 99.83969 | 108.26127 | 99.81382 | 109.2916 | 99.82342 | 108.67529 | 99.3383
110.06301 | 99.83989 | 108.34486 | 99.81243 | 109.3758 | 99.82289 | 108.76482 | 99.3366
110.14741 | 99.83969 | 108.42563 | 99.81121 | 109.45854 | 99.82236 | 108.85259 | 99.33489
110.23263 | 99.8394 | 108.50708 | 99.81025 | 109.54089 | 99.82183 | 108.93796 | 99.33318
110.31924 | 99.8394 | 108.5888 | 99.80924 | 109.62436 | 99.82129 | 109.02209 | 99.33146
110.40635 | 99.8391 | 108.67008 | 99.80818 | 109.70734 | 99.82075 | 109.10593 | 99.32973
110.49331 | 99.8394 | 108.75215 | 99.80706 | 109.78955 | 99.82021 | 109.19012 | 99.328
110.57903 | 99.8391 | 108.83468 | 99.80605 | 109.86997 | 99.81967 | 109.2751 | 99.32627
110.66427 | 99.8392 | 108.91821 | 99.80531 | 109.95042 | 99.81913 | 109.35936 | 99.32453
110.74879 | 99.839 | 109.00277 | 99.80435 | 110.03246 | 99.81858 | 109.43999 | 99.32278
110.83223 | 99.839 | 109.08704 | 99.80334 | 110.11546 | 99.81804 | 109.52103 | 99.32102
110.91415 | 99.839 | 109.16982 | 99.80217 | 110.19816 | 99.81749 | 109.60239 | 99.31926
110.99461 | 99.8391 | 109.25527 | 99.801 | 110.28104 | 99.81694 | 109.68509 | 99.31749
111.07423 | 99.8387 | 109.34206 | 99.80015 | 110.36544 | 99.81639 | 109.77026 | 99.31572
111.15527 | 99.8389 | 109.42884 | 99.79909 | 110.44904 | 99.81583 | 109.85569 | 99.31394
111.23742 | 99.8391 | 109.51363 | 99.79824 | 110.53159 | 99.81528 | 109.94135 | 99.31215
111.31979 | 99.8391 | 109.59865 | 99.79707 | 110.61272 | 99.81472 | 110.0267 | 99.31035
111.40181 | 99.83949 | 109.68191 | 99.7959 | 110.69244 | 99.81416 | 110.11041 | 99.30855
111.48261 | 99.8391 | 109.76408 | 99.79468 | 110.77164 | 99.8136 | 110.19344 | 99.30675
111.56307 | 99.8387 | 109.8461 | 99.79356 | 110.85017 | 99.81304 | 110.27744 | 99.30493
111.64497 | 99.8392 | 109.92801 | 99.79218 | 110.92966 | 99.81247 | 110.36212 | 99.30311
111.7281 | 99.8394 | 110.01238 | 99.79106 | 111.01157 | 99.8119 | 110.44721 | 99.30128
111.8123 | 99.8393 | 110.09543 | 99.78994 | 111.09379 | 99.81133 | 110.53285 | 99.29944
111.89574 | 99.8393 | 110.17823 | 99.78877 | 111.17432 | 99.81076 | 110.61655 | 99.2976
111.97832 | 99.83831 | 110.26172 | 99.78745 | 111.25422 | 99.81018 | 110.69936 | 99.29575
112.06046 | 99.83821 | 110.34669 | 99.78628 | 111.33463 | 99.8096 | 110.78145 | 99.2939
112.1431 | 99.83781 | 110.43132 | 99.78511 | 111.41572 | 99.80902 | 110.86184 | 99.29204
112.22643 | 99.83791 | 110.51826 | 99.78399 | 111.49894 | 99.80844 | 110.94096 | 99.29017
112.31133 | 99.83762 | 110.60609 | 99.78282 | 111.58289 | 99.80786 | 111.02086 | 99.28829
112.39799 | 99.83663 | 110.69165 | 99.78176 | 111.66749 | 99.80727 | 111.10065 | 99.28641
112.4829 | 99.83574 | 110.77612 | 99.7808 | 111.75127 | 99.80668 | 111.17982 | 99.28452
112.56747 | 99.83544 | 110.85904 | 99.77963 | 111.83323 | 99.80609 | 111.25916 | 99.28262
112.64999 | 99.83495 | 110.94245 | 99.77857 | 111.91619 | 99.80549 | 111.33813 | 99.28071
112.73295 | 99.83445 | 111.02544 | 99.7774 | 111.99854 | 99.80489 | 111.41689 | 99.2788
112.81502 | 99.83425 | 111.10719 | 99.77628 | 112.08189 | 99.80429 | 111.4968 | 99.27688
112.89502 | 99.83376 | 111.18944 | 99.77511 | 112.16621 | 99.80369 | 111.57889 | 99.27496
112.9726 | 99.83346 | 111.27256 | 99.77378 | 112.25154 | 99.80308 | 111.66241 | 99.27302
113.04834 | 99.83317 | 111.35571 | 99.77261 | 112.33774 | 99.80247 | 111.74564 | 99.27108
113.12659 | 99.83257 | 111.43937 | 99.77118 | 112.42387 | 99.80186 | 111.82815 | 99.26914
113.20524 | 99.83188 | 111.52296 | 99.7699 | 112.50897 | 99.80124 | 111.91199 | 99.26718
113.28587 | 99.83148 | 111.60757 | 99.76847 | 112.59442 | 99.80063 | 111.99607 | 99.26522
113.36696 | 99.83139 | 111.69356 | 99.76735 | 112.68037 | 99.80001 | 112.07989 | 99.26325
113.44966 | 99.83109 | 111.77995 | 99.76655 | 112.76627 | 99.79938 | 112.16337 | 99.26128
113.53327 | 99.83109 | 111.86558 | 99.76559 | 112.85344 | 99.79876 | 112.24702 | 99.25929
113.61664 | 99.83069 | 111.95091 | 99.76432 | 112.93948 | 99.79813 | 112.33173 | 99.2573
113.69944 | 99.8302 | 112.03526 | 99.76299 | 113.0249 | 99.7975 | 112.41647 | 99.25531
113.78362 | 99.8303 | 112.11954 | 99.76177 | 113.10934 | 99.79687 | 112.50301 | 99.2533
113.86945 | 99.82931 | 112.20235 | 99.76054 | 113.19273 | 99.79623 | 112.59131 | 99.25129
113.956 | 99.82891 | 112.28456 | 99.7598 | 113.27885 | 99.7956 | 112.67921 | 99.24928
114.04143 | 99.82911 | 112.36707 | 99.75852 | 113.36473 | 99.79496 | 112.7657 | 99.24725
114.1261 | 99.82901 | 112.44994 | 99.75746 | 113.44808 | 99.79431 | 112.85125 | 99.24522
114.20988 | 99.82862 | 112.53168 | 99.75608 | 113.529 | 99.79367 | 112.93618 | 99.24318
114.29239 | 99.82891 | 112.61411 | 99.75486 | 113.60944 | 99.79302 | 113.01988 | 99.24114
114.37377 | 99.82881 | 112.69782 | 99.75374 | 113.69159 | 99.79238 | 113.10329 | 99.23908
114.45523 | 99.82881 | 112.78106 | 99.75278 | 113.77525 | 99.79173 | 113.18562 | 99.23702
114.53923 | 99.82931 | 112.86493 | 99.75167 | 113.85905 | 99.79108 | 113.26761 | 99.23495
114.62428 | 99.82951 | 112.94799 | 99.7505 | 113.94305 | 99.79042 | 113.3486 | 99.23288
114.71005 | 99.82911 | 113.03323 | 99.74911 | 114.02816 | 99.78977 | 113.42828 | 99.23079
114.79387 | 99.82862 | 113.11873 | 99.748 | 114.11102 | 99.78911 | 113.50972 | 99.2287
114.87767 | 99.82842 | 113.20356 | 99.74688 | 114.19257 | 99.78845 | 113.59365 | 99.22661
114.96252 | 99.82852 | 113.28861 | 99.74566 | 114.27606 | 99.78779 | 113.67728 | 99.2245
115.04703 | 99.82891 | 113.37505 | 99.74459 | 114.36172 | 99.78713 | 113.76067 | 99.22239
115.13158 | 99.82901 | 113.46114 | 99.74337 | 114.44795 | 99.78646 | 113.8435 | 99.22027
115.21577 | 99.82911 | 113.54461 | 99.7422 | 114.53278 | 99.7858 | 113.92644 | 99.21814
115.30048 | 99.82862 | 113.6289 | 99.74087 | 114.61797 | 99.78513 | 114.0102 | 99.216
115.38577 | 99.82832 | 113.71262 | 99.73954 | 114.70338 | 99.78445 | 114.09372 | 99.21386
115.47089 | 99.82842 | 113.79712 | 99.73827 | 114.78864 | 99.78378 | 114.17625 | 99.21171
115.55541 | 99.82832 | 113.88063 | 99.73678 | 114.87318 | 99.7831 | 114.25997 | 99.20956
115.63992 | 99.82812 | 113.96561 | 99.73566 | 114.95728 | 99.78243 | 114.34349 | 99.20739
115.72237 | 99.82842 | 114.0515 | 99.7346 | 115.04087 | 99.78174 | 114.42603 | 99.20522
115.80296 | 99.82822 | 114.13631 | 99.7337 | 115.12204 | 99.78106 | 114.5098 | 99.20304
115.88381 | 99.82783 | 114.2212 | 99.73258 | 115.20175 | 99.78038 | 114.5955 | 99.20085
115.9653 | 99.82802 | 114.30453 | 99.73136 | 115.28183 | 99.77969 | 114.68165 | 99.19865
116.04839 | 99.82783 | 114.39032 | 99.73008 | 115.36208 | 99.779 | 114.76801 | 99.19645
116.13123 | 99.82812 | 114.4767 | 99.72865 | 115.44138 | 99.77831 | 114.8539 | 99.19424
116.21204 | 99.82792 | 114.56361 | 99.72742 | 115.5198 | 99.77762 | 114.9401 | 99.19202
116.29204 | 99.82743 | 114.65005 | 99.72609 | 115.60014 | 99.77693 | 115.02615 | 99.18979
116.37193 | 99.82773 | 114.73679 | 99.72471 | 115.68084 | 99.77624 | 115.11134 | 99.18755
116.45228 | 99.82792 | 114.82217 | 99.72365 | 115.76144 | 99.77554 | 115.19523 | 99.18531
116.53574 | 99.82812 | 114.90699 | 99.72221 | 115.84433 | 99.77484 | 115.2778 | 99.18305
116.62188 | 99.82842 | 114.99151 | 99.72115 | 115.93031 | 99.77414 | 115.36031 | 99.18079
116.70883 | 99.82792 | 115.07417 | 99.72003 | 116.01729 | 99.77344 | 115.44286 | 99.17852
116.79613 | 99.82743 | 115.15597 | 99.71897 | 116.10249 | 99.77274 | 115.5284 | 99.17624
116.88439 | 99.82703 | 115.23795 | 99.71791 | 116.18626 | 99.77203 | 115.61504 | 99.17396
116.97272 | 99.82664 | 115.31996 | 99.71658 | 116.27014 | 99.77132 | 115.70313 | 99.17167
117.06145 | 99.82684 | 115.40127 | 99.71551 | 116.3554 | 99.77061 | 115.7914 | 99.16937
117.14952 | 99.82644 | 115.4827 | 99.7144 | 116.43999 | 99.7699 | 115.88049 | 99.16706
117.23817 | 99.82634 | 115.56249 | 99.71317 | 116.52545 | 99.76918 | 115.96983 | 99.16474
117.32677 | 99.82595 | 115.64214 | 99.7119 | 116.6132 | 99.76846 | 116.06045 | 99.16241
117.41263 | 99.82604 | 115.72269 | 99.71083 | 116.69891 | 99.76774 | 116.15092 | 99.16007
117.49543 | 99.82624 | 115.80439 | 99.70935 | 116.7833 | 99.76702 | 116.23975 | 99.15773
117.57951 | 99.82604 | 115.88732 | 99.70823 | 116.86765 | 99.76629 | 116.32861 | 99.15538
117.66514 | 99.82555 | 115.97135 | 99.70711 | 116.95312 | 99.76556 | 116.41534 | 99.15302
117.74891 | 99.82496 | 116.0555 | 99.706 | 117.04093 | 99.76483 | 116.50126 | 99.15065
117.83143 | 99.82506 | 116.13937 | 99.70467 | 117.12905 | 99.7641 | 116.5862 | 99.14827
117.91406 | 99.82486 | 116.22317 | 99.70339 | 117.21494 | 99.76337 | 116.66988 | 99.14588
117.99725 | 99.82466 | 116.30774 | 99.70217 | 117.2981 | 99.76263 | 116.75355 | 99.14349
118.08078 | 99.82417 | 116.39326 | 99.70095 | 117.37981 | 99.76189 | 116.83701 | 99.14108
118.16338 | 99.82407 | 116.47915 | 99.69983 | 117.46023 | 99.76115 | 116.91853 | 99.13867
118.24554 | 99.82347 | 116.56501 | 99.69861 | 117.54063 | 99.7604 | 117.00021 | 99.13625
118.32968 | 99.82298 | 116.65192 | 99.69749 | 117.62234 | 99.75965 | 117.0834 | 99.13381
118.41206 | 99.82298 | 116.73956 | 99.696 | 117.70493 | 99.7589 | 117.16382 | 99.13138
118.49165 | 99.82278 | 116.82723 | 99.69462 | 117.78736 | 99.75815 | 117.24477 | 99.12893
118.57363 | 99.82239 | 116.91525 | 99.69329 | 117.86775 | 99.75739 | 117.32525 | 99.12647
118.65767 | 99.82159 | 117.00127 | 99.69212 | 117.94776 | 99.75663 | 117.40461 | 99.12401
118.74197 | 99.8212 | 117.08594 | 99.69084 | 118.02928 | 99.75587 | 117.48524 | 99.12154
118.82716 | 99.821 | 117.17 | 99.68957 | 118.11382 | 99.7551 | 117.56707 | 99.11906
118.91166 | 99.8207 | 117.2532 | 99.68835 | 118.19899 | 99.75433 | 117.64819 | 99.11657
118.99651 | 99.82041 | 117.33719 | 99.68686 | 118.28217 | 99.75356 | 117.7309 | 99.11408
119.0836 | 99.81942 | 117.42042 | 99.68558 | 118.36376 | 99.75278 | 117.81549 | 99.11158
119.17012 | 99.81863 | 117.5028 | 99.68436 | 118.44447 | 99.75201 | 117.90044 | 99.10906
119.25598 | 99.81794 | 117.58425 | 99.68287 | 118.52697 | 99.75122 | 117.98629 | 99.10654
119.34265 | 99.81774 | 117.66537 | 99.68149 | 118.61138 | 99.75044 | 118.07198 | 99.10402
119.4277 | 99.81744 | 117.74513 | 99.68 | 118.69572 | 99.74965 | 118.15762 | 99.10148
119.51146 | 99.81734 | 117.8253 | 99.67846 | 118.77804 | 99.74886 | 118.24348 | 99.09893
119.59438 | 99.81665 | 117.90758 | 99.67707 | 118.86163 | 99.74806 | 118.32835 | 99.09637
119.67503 | 99.81566 | 117.99034 | 99.67569 | 118.94529 | 99.74726 | 118.41247 | 99.09381
119.75576 | 99.81507 | 118.07415 | 99.67415 | 119.02982 | 99.74646 | 118.49671 | 99.09123
119.83689 | 99.81467 | 118.15997 | 99.67272 | 119.11588 | 99.74565 | 118.57984 | 99.08865
119.91819 | 99.81467 | 118.24725 | 99.67117 | 119.20245 | 99.74485 | 118.66203 | 99.08606
120.00095 | 99.81378 | 118.33382 | 99.6699 | 119.28954 | 99.74403 | 118.74463 | 99.08346
120.08506 | 99.81339 | 118.41997 | 99.66841 | 119.3746 | 99.74322 | 118.82786 | 99.08085
120.16976 | 99.81339 | 118.5066 | 99.66697 | 119.45543 | 99.74241 | 118.91281 | 99.07823
120.25302 | 99.81329 | 118.59455 | 99.66538 | 119.53514 | 99.74159 | 118.99798 | 99.0756
120.33536 | 99.81319 | 118.68391 | 99.66384 | 119.61915 | 99.74077 | 119.0836 | 99.07296
120.41722 | 99.81339 | 118.7706 | 99.66256 | 119.70255 | 99.73994 | 119.16856 | 99.07031
120.50008 | 99.8124 | 118.85593 | 99.66091 | 119.78502 | 99.73912 | 119.25235 | 99.06765
120.58324 | 99.81171 | 118.94097 | 99.65974 | 119.86646 | 99.73829 | 119.33568 | 99.06499
120.6674 | 99.81121 | 119.02509 | 99.65815 | 119.94707 | 99.73746 | 119.42032 | 99.06231
120.75314 | 99.81151 | 119.10789 | 99.65666 | 120.02854 | 99.73662 | 119.50517 | 99.05962
120.83736 | 99.812 | 119.19119 | 99.65538 | 120.11059 | 99.73579 | 119.58786 | 99.05692
120.91905 | 99.8122 | 119.27361 | 99.65389 | 120.19254 | 99.73495 | 119.67017 | 99.05422
121.001 | 99.8122 | 119.35601 | 99.6523 | 120.2768 | 99.73411 | 119.75214 | 99.0515
121.0844 | 99.8121 | 119.43831 | 99.65071 | 120.36289 | 99.73326 | 119.83322 | 99.04877
121.1694 | 99.8118 | 119.52142 | 99.64948 | 120.44859 | 99.73242 | 119.91443 | 99.04603
121.25601 | 99.81161 | 119.60782 | 99.64815 | 120.53401 | 99.73157 | 119.99819 | 99.04327
121.34528 | 99.81141 | 119.69517 | 99.64661 | 120.61813 | 99.73071 | 120.08341 | 99.04051
121.43543 | 99.81151 | 119.78194 | 99.64534 | 120.70168 | 99.72986 | 120.16889 | 99.03774
121.52466 | 99.81101 | 119.86835 | 99.64417 | 120.78436 | 99.729 | 120.25311 | 99.03495
121.61167 | 99.81082 | 119.95322 | 99.64289 | 120.86656 | 99.72814 | 120.33865 | 99.03216
121.69845 | 99.81052 | 120.03835 | 99.64156 | 120.95094 | 99.72728 | 120.42505 | 99.02935
121.78539 | 99.81052 | 120.12402 | 99.64007 | 121.03623 | 99.72642 | 120.51084 | 99.02654
121.87045 | 99.81062 | 120.20912 | 99.63864 | 121.12392 | 99.72555 | 120.59615 | 99.02371
121.95453 | 99.81062 | 120.29403 | 99.63709 | 121.2101 | 99.72469 | 120.6825 | 99.02088
122.03905 | 99.81032 | 120.37823 | 99.63561 | 121.29415 | 99.72382 | 120.77022 | 99.01804
122.12311 | 99.81062 | 120.46238 | 99.63422 | 121.37943 | 99.72295 | 120.85649 | 99.01518
122.20551 | 99.81042 | 120.54702 | 99.63268 | 121.46523 | 99.72207 | 120.94225 | 99.01232
122.28679 | 99.81062 | 120.63402 | 99.63125 | 121.55075 | 99.7212 | 121.02754 | 99.00945
122.36693 | 99.81062 | 120.72188 | 99.62976 | 121.63708 | 99.72032 | 121.11345 | 99.00657
122.44719 | 99.81052 | 120.81049 | 99.62838 | 121.72294 | 99.71945 | 121.19862 | 99.00367
122.52679 | 99.81032 | 120.89787 | 99.62694 | 121.80769 | 99.71857 | 121.28341 | 99.00077
122.60693 | 99.81012 | 120.98403 | 99.62556 | 121.89256 | 99.71768 | 121.36836 | 98.99786
122.68679 | 99.80993 | 121.07187 | 99.62386 | 121.97507 | 99.7168 | 121.45184 | 98.99494
122.76768 | 99.80973 | 121.15993 | 99.62237 | 122.05832 | 99.71591 | 121.53371 | 98.99201
122.84866 | 99.80973 | 121.24632 | 99.62088 | 122.14406 | 99.71502 | 121.61382 | 98.98907
122.92976 | 99.80973 | 121.32959 | 99.61966 | 122.22883 | 99.71414 | 121.69429 | 98.98612
123.0118 | 99.80983 | 121.41102 | 99.61849 | 122.31198 | 99.71324 | 121.77538 | 98.98316
123.09409 | 99.80933 | 121.49106 | 99.61679 | 122.39577 | 99.71235 | 121.85725 | 98.9802
123.17711 | 99.80953 | 121.57104 | 99.61562 | 122.47958 | 99.71146 | 121.93882 | 98.97722
123.26244 | 99.80943 | 121.65198 | 99.61402 | 122.56516 | 99.71056 | 122.02015 | 98.97424
123.34948 | 99.80913 | 121.73344 | 99.61205 | 122.65099 | 99.70966 | 122.10128 | 98.97124
123.43769 | 99.80923 | 121.8165 | 99.61019 | 122.73504 | 99.70876 | 122.18382 | 98.96824
123.52748 | 99.80894 | 121.89877 | 99.6086 | 122.81916 | 99.70785 | 122.26826 | 98.96523
123.61744 | 99.80864 | 121.98001 | 99.6069 | 122.90282 | 99.70694 | 122.35365 | 98.96221
123.70651 | 99.80844 | 122.0612 | 99.60514 | 122.98577 | 99.70603 | 122.43993 | 98.95918
123.79453 | 99.80815 | 122.1436 | 99.60344 | 123.06757 | 99.70512 | 122.5262 | 98.95614
123.88244 | 99.80815 | 122.22759 | 99.60179 | 123.15046 | 99.70421 | 122.61191 | 98.9531
123.96896 | 99.80785 | 122.31226 | 99.60025 | 123.23492 | 99.70329 | 122.69687 | 98.95004
124.05366 | 99.80795 | 122.39709 | 99.59871 | 123.31979 | 99.70237 | 122.78242 | 98.94698
124.13625 | 99.80755 | 122.4814 | 99.59696 | 123.40636 | 99.70145 | 122.86662 | 98.94391
124.21651 | 99.80716 | 122.56593 | 99.59525 | 123.49442 | 99.70053 | 122.95127 | 98.94083
124.2968 | 99.80696 | 122.65009 | 99.59323 | 123.58143 | 99.6996 | 123.03526 | 98.93774
124.37726 | 99.80716 | 122.73467 | 99.59153 | 123.66824 | 99.69867 | 123.11806 | 98.93464
124.45844 | 99.80666 | 122.82076 | 99.58967 | 123.75412 | 99.69774 | 123.20061 | 98.93153
124.53973 | 99.80627 | 122.90847 | 99.58781 | 123.83889 | 99.6968 | 123.28152 | 98.92842
124.62056 | 99.80538 | 122.99702 | 99.58616 | 123.92274 | 99.69586 | 123.36246 | 98.92529
124.70147 | 99.80508 | 123.08571 | 99.58435 | 124.00586 | 99.69492 | 123.44475 | 98.92216
124.78259 | 99.80498 | 123.17355 | 99.58281 | 124.08932 | 99.69397 | 123.5283 | 98.91902
124.86711 | 99.80449 | 123.25961 | 99.58101 | 124.17099 | 99.69302 | 123.61138 | 98.91587
124.95393 | 99.80419 | 123.34492 | 99.57914 | 124.25152 | 99.69207 | 123.69495 | 98.91272
125.04182 | 99.80429 | 123.42872 | 99.57723 | 124.33007 | 99.69111 | 123.77842 | 98.90955
125.1292 | 99.80399 | 123.51022 | 99.5751 | 124.41044 | 99.69015 | 123.86073 | 98.90638
125.21453 | 99.80369 | 123.59117 | 99.57367 | 124.49179 | 99.68919 | 123.94399 | 98.90319
125.29843 | 99.8034 | 123.67206 | 99.57213 | 124.57471 | 99.68823 | 124.02819 | 98.9
125.38092 | 99.8033 | 123.75239 | 99.57053 | 124.65941 | 99.68726 | 124.11397 | 98.89681
125.46452 | 99.8032 | 123.83248 | 99.56867 | 124.74622 | 99.68629 | 124.19936 | 98.8936
125.54893 | 99.80271 | 123.91219 | 99.56692 | 124.83382 | 99.68532 | 124.28325 | 98.89038
125.63332 | 99.80241 | 123.99316 | 99.565 | 124.91965 | 99.68435 | 124.36662 | 98.88716
125.71748 | 99.80201 | 124.07631 | 99.5632 | 125.00542 | 99.68337 | 124.45025 | 98.88393
125.80175 | 99.80172 | 124.16067 | 99.56139 | 125.09158 | 99.68239 | 124.53351 | 98.88069
125.88633 | 99.80162 | 124.24506 | 99.55958 | 125.17713 | 99.68141 | 124.61625 | 98.87744
125.97176 | 99.80102 | 124.33357 | 99.55788 | 125.26113 | 99.68043 | 124.69993 | 98.87419
126.05849 | 99.80043 | 124.42421 | 99.55634 | 125.34303 | 99.67944 | 124.78355 | 98.87092
126.14461 | 99.80013 | 124.51396 | 99.55458 | 125.42501 | 99.67846 | 124.86752 | 98.86765
126.22923 | 99.79984 | 124.60334 | 99.55267 | 125.50784 | 99.67747 | 124.95312 | 98.86437
126.31224 | 99.79964 | 124.69257 | 99.55102 | 125.59074 | 99.67648 | 125.03915 | 98.86108
126.39533 | 99.79934 | 124.7821 | 99.54921 | 125.67427 | 99.67548 | 125.12571 | 98.85779
126.48013 | 99.79924 | 124.87016 | 99.54746 | 125.75868 | 99.67449 | 125.21262 | 98.85448
126.56451 | 99.79895 | 124.95638 | 99.5457 | 125.84368 | 99.67349 | 125.29961 | 98.85117
126.64883 | 99.79875 | 125.03983 | 99.54379 | 125.92893 | 99.67249 | 125.38699 | 98.84785
126.73156 | 99.79855 | 125.12553 | 99.54198 | 126.01421 | 99.67149 | 125.47391 | 98.84452
126.81296 | 99.79855 | 125.21113 | 99.54028 | 126.1004 | 99.67049 | 125.56086 | 98.84118
126.89385 | 99.79796 | 125.29381 | 99.53858 | 126.18737 | 99.66948 | 125.64878 | 98.83784
126.9769 | 99.79816 | 125.37529 | 99.53683 | 126.27302 | 99.66847 | 125.73615 | 98.83449
127.06382 | 99.79756 | 125.45704 | 99.53528 | 126.35757 | 99.66746 | 125.8222 | 98.83113
127.15358 | 99.79727 | 125.53899 | 99.53326 | 126.4416 | 99.66645 | 125.90822 | 98.82776
127.24265 | 99.79687 | 125.6204 | 99.53135 | 126.52509 | 99.66543 | 125.99514 | 98.82439
127.32876 | 99.79628 | 125.70188 | 99.52965 | 126.60806 | 99.66441 | 126.08163 | 98.821
127.41454 | 99.79568 | 125.78421 | 99.52789 | 126.69196 | 99.66339 | 126.16698 | 98.81761
127.49828 | 99.79519 | 125.86848 | 99.5264 | 126.77744 | 99.66237 | 126.25169 | 98.81421
127.58218 | 99.7947 | 125.953 | 99.5247 | 126.86377 | 99.66135 | 126.33765 | 98.8108
127.66665 | 99.7943 | 126.03669 | 99.52295 | 126.94949 | 99.66032 | 126.42332 | 98.80739
127.7508 | 99.7941 | 126.12251 | 99.5213 | 127.03515 | 99.65929 | 126.50694 | 98.80397
127.83493 | 99.79381 | 126.20956 | 99.51939 | 127.12093 | 99.65826 | 126.58887 | 98.80054
127.9186 | 99.79361 | 126.29711 | 99.51742 | 127.20557 | 99.65722 | 126.67052 | 98.79711
128.00189 | 99.79311 | 126.38528 | 99.51492 | 127.28902 | 99.65619 | 126.75346 | 98.79366
128.08458 | 99.79272 | 126.47362 | 99.51253 | 127.37228 | 99.65515 | 126.83599 | 98.79021
128.16759 | 99.79222 | 126.56298 | 99.51067 | 127.45657 | 99.65411 | 126.91733 | 98.78676
128.25107 | 99.79203 | 126.65214 | 99.50838 | 127.54201 | 99.65306 | 126.99956 | 98.78329
128.33458 | 99.79153 | 126.7393 | 99.50626 | 127.62708 | 99.65202 | 127.08327 | 98.77982
128.4192 | 99.79094 | 126.82631 | 99.50455 | 127.71046 | 99.65097 | 127.1675 | 98.77634
128.50346 | 99.79064 | 126.91135 | 99.50248 | 127.79483 | 99.64992 | 127.25331 | 98.77286
128.58739 | 99.79015 | 126.99499 | 99.50046 | 127.88036 | 99.64886 | 127.34096 | 98.76936
128.673 | 99.78975 | 127.07983 | 99.49865 | 127.96781 | 99.6478 | 127.42968 | 98.76586
128.75853 | 99.78975 | 127.16257 | 99.49685 | 128.05714 | 99.64675 | 127.51847 | 98.76236
128.84448 | 99.78945 | 127.2445 | 99.49488 | 128.14755 | 99.64569 | 127.60562 | 98.75884
128.93219 | 99.78916 | 127.32663 | 99.4927 | 128.2374 | 99.64463 | 127.69163 | 98.75532
129.02051 | 99.78886 | 127.40862 | 99.49057 | 128.32474 | 99.64356 | 127.77988 | 98.75179
129.10782 | 99.78837 | 127.49064 | 99.48834 | 128.40915 | 99.6425 | 127.86884 | 98.74826
129.19479 | 99.78748 | 127.57386 | 99.48605 | 128.49069 | 99.64143 | 127.95702 | 98.74472
129.2811 | 99.78659 | 127.65784 | 99.48409 | 128.57249 | 99.64036 | 128.0446 | 98.74117
129.36674 | 99.78649 | 127.74335 | 99.48207 | 128.65434 | 99.63929 | 128.13107 | 98.73761
129.45233 | 99.78619 | 127.82983 | 99.47989 | 128.73531 | 99.63822 | 128.21533 | 98.73404
129.53458 | 99.7857 | 127.91345 | 99.47771 | 128.81604 | 99.63715 | 128.30006 | 98.73047
129.61636 | 99.7854 | 127.99995 | 99.47574 | 128.89664 | 99.63608 | 128.38383 | 98.72689
129.69975 | 99.7853 | 128.08635 | 99.47414 | 128.97639 | 99.635 | 128.4671 | 98.72331
129.78056 | 99.7849 | 128.17273 | 99.47218 | 129.05713 | 99.63393 | 128.5491 | 98.71972
129.86087 | 99.7854 | 128.25981 | 99.4701 | 129.14137 | 99.63285 | 128.62895 | 98.71613
129.94409 | 99.7854 | 128.34532 | 99.46803 | 129.22809 | 99.63178 | 128.7084 | 98.71253
130.0295 | 99.785 | 128.43034 | 99.46574 | 129.31712 | 99.6307 | 128.7885 | 98.70892
130.11552 | 99.78451 | 128.5146 | 99.46346 | 129.40596 | 99.62962 | 128.86914 | 98.7053
130.20279 | 99.78421 | 128.59834 | 99.46138 | 129.49397 | 99.62855 | 128.95012 | 98.70168
130.29248 | 99.78382 | 128.68193 | 99.45931 | 129.58269 | 99.62747 | 129.03209 | 98.69805
130.38443 | 99.78322 | 128.76746 | 99.45713 | 129.67027 | 99.62639 | 129.11264 | 98.69442
130.47598 | 99.78283 | 128.85228 | 99.45516 | 129.75775 | 99.62531 | 129.19507 | 98.69078
130.56476 | 99.78263 | 128.93724 | 99.45341 | 129.84464 | 99.62424 | 129.27983 | 98.68713
130.65289 | 99.78223 | 129.02222 | 99.45181 | 129.9301 | 99.62316 | 129.36742 | 98.68348
130.74121 | 99.78194 | 129.10489 | 99.45011 | 130.01326 | 99.62208 | 129.45634 | 98.67983
130.82591 | 99.78174 | 129.18845 | 99.44831 | 130.09515 | 99.621 | 129.54362 | 98.67617
130.90817 | 99.78164 | 129.27286 | 99.4466 | 130.1786 | 99.61992 | 129.63068 | 98.6725
130.98947 | 99.78134 | 129.3586 | 99.44448 | 130.26294 | 99.61884 | 129.71788 | 98.66883
131.07045 | 99.78115 | 129.44472 | 99.44267 | 130.3479 | 99.61777 | 129.80518 | 98.66515
131.15215 | 99.78085 | 129.5307 | 99.44065 | 130.43153 | 99.61669 | 129.89177 | 98.66147
131.23332 | 99.78036 | 129.6165 | 99.43863 | 130.51367 | 99.61562 | 129.97845 | 98.65779
131.31485 | 99.77996 | 129.70052 | 99.4365 | 130.59464 | 99.61454 | 130.06444 | 98.6541
131.39592 | 99.77976 | 129.78484 | 99.43443 | 130.67667 | 99.61347 | 130.14691 | 98.6504
131.47836 | 99.77986 | 129.86974 | 99.43262 | 130.75975 | 99.6124 | 130.2272 | 98.6467
131.56174 | 99.77976 | 129.95668 | 99.43076 | 130.84283 | 99.61132 | 130.30794 | 98.643
131.64604 | 99.77927 | 130.04402 | 99.42906 | 130.92694 | 99.61025 | 130.39078 | 98.63929
131.72974 | 99.77897 | 130.13158 | 99.4272 | 131.00842 | 99.60917 | 130.4744 | 98.63558
131.81415 | 99.77858 | 130.21713 | 99.42518 | 131.09056 | 99.6081 | 130.55653 | 98.63186
131.89854 | 99.77828 | 130.30087 | 99.42311 | 131.1721 | 99.60703 | 130.63763 | 98.62814
131.98172 | 99.77828 | 130.38434 | 99.42135 | 131.25383 | 99.60597 | 130.71866 | 98.62441
132.06425 | 99.77828 | 130.46748 | 99.41949 | 131.33768 | 99.6049 | 130.80135 | 98.62068
132.14598 | 99.77769 | 130.55228 | 99.4172 | 131.4239 | 99.60383 | 130.8846 | 98.61694
132.23024 | 99.7768 | 130.63731 | 99.41513 | 131.50975 | 99.60276 | 130.96977 | 98.61319
132.31677 | 99.77719 | 130.72226 | 99.41295 | 131.59483 | 99.60169 | 131.05663 | 98.60944
132.40457 | 99.77689 | 130.80655 | 99.41088 | 131.68114 | 99.60062 | 131.14308 | 98.60568
132.49301 | 99.7764 | 130.89137 | 99.40902 | 131.76628 | 99.59955 | 131.22807 | 98.60192
132.5829 | 99.7765 | 130.97699 | 99.40716 | 131.85072 | 99.59849 | 131.31171 | 98.59815
132.67345 | 99.7762 | 131.06152 | 99.40514 | 131.93602 | 99.59742 | 131.39627 | 98.59437
132.76204 | 99.77591 | 131.14766 | 99.40317 | 132.02448 | 99.59636 | 131.4807 | 98.59058
132.84863 | 99.776 | 131.23418 | 99.40094 | 132.11296 | 99.59529 | 131.5659 | 98.58679
132.93372 | 99.776 | 131.3205 | 99.3986 | 132.20027 | 99.59423 | 131.65115 | 98.58299
133.01883 | 99.776 | 131.40466 | 99.39663 | 132.28703 | 99.59316 | 131.73619 | 98.57918
133.10211 | 99.77581 | 131.48975 | 99.39434 | 132.37418 | 99.5921 | 131.8215 | 98.57536
133.18367 | 99.77541 | 131.57506 | 99.39211 | 132.46158 | 99.59104 | 131.9059 | 98.57153
133.26567 | 99.77462 | 131.6593 | 99.38982 | 132.54968 | 99.58997 | 131.98984 | 98.56769
133.34676 | 99.77393 | 131.74338 | 99.3878 | 132.6384 | 99.58891 | 132.07457 | 98.56384
133.42999 | 99.77353 | 131.82684 | 99.38552 | 132.72795 | 99.58785 | 132.15919 | 98.55999
133.51352 | 99.77333 | 131.91106 | 99.38339 | 132.81372 | 99.58678 | 132.24452 | 98.55612
133.5984 | 99.77304 | 131.99606 | 99.3811 | 132.89565 | 99.58572 | 132.33096 | 98.55224
133.68401 | 99.77225 | 132.08052 | 99.37877 | 132.97733 | 99.58466 | 132.41756 | 98.54835
133.77103 | 99.77175 | 132.16605 | 99.37643 | 133.06177 | 99.58359 | 132.50424 | 98.54446
133.85857 | 99.77136 | 132.25281 | 99.37425 | 133.14513 | 99.58253 | 132.5914 | 98.54056
133.94644 | 99.77126 | 132.33826 | 99.37212 | 133.22641 | 99.58147 | 132.67885 | 98.53665
134.03462 | 99.77096 | 132.4229 | 99.36967 | 133.30881 | 99.58041 | 132.76711 | 98.53274
134.11998 | 99.77017 | 132.50903 | 99.36718 | 133.39084 | 99.57935 | 132.85524 | 98.52882
134.20711 | 99.76968 | 132.59467 | 99.36494 | 133.47351 | 99.57828 | 132.94231 | 98.5249
134.29306 | 99.76968 | 132.68167 | 99.3626 | 133.55659 | 99.57723 | 133.0285 | 98.52097
134.37819 | 99.76958 | 132.7697 | 99.36048 | 133.64032 | 99.57617 | 133.11397 | 98.51705
134.46339 | 99.76958 | 132.8578 | 99.3584 | 133.72479 | 99.57511 | 133.19959 | 98.51312
134.55043 | 99.76997 | 132.94606 | 99.35622 | 133.80957 | 99.57405 | 133.28525 | 98.50919
134.63695 | 99.76977 | 133.03374 | 99.35372 | 133.89281 | 99.57299 | 133.37027 | 98.50526
134.7247 | 99.76918 | 133.12152 | 99.35139 | 133.97586 | 99.57193 | 133.45546 | 98.50133
134.81339 | 99.76928 | 133.20908 | 99.34921 | 134.06007 | 99.57088 | 133.54095 | 98.4974
134.90147 | 99.76859 | 133.29562 | 99.34708 | 134.1443 | 99.56982 | 133.62575 | 98.49348
134.98915 | 99.76819 | 133.38208 | 99.3449 | 134.22923 | 99.56877 | 133.71135 | 98.48956
135.07378 | 99.76809 | 133.46815 | 99.34272 | 134.31349 | 99.56771 | 133.79648 | 98.48563
135.15607 | 99.7677 | 133.55342 | 99.34022 | 134.39786 | 99.56666 | 133.88232 | 98.48172
135.23546 | 99.7675 | 133.63768 | 99.33778 | 134.48325 | 99.56561 | 133.96832 | 98.47781
135.31374 | 99.76701 | 133.72095 | 99.33533 | 134.56956 | 99.56456 | 134.05338 | 98.4739
135.39342 | 99.76661 | 133.80318 | 99.33294 | 134.65604 | 99.56351 | 134.13783 | 98.47
135.47388 | 99.76661 | 133.88495 | 99.33054 | 134.74268 | 99.56246 | 134.22179 | 98.4661
135.5535 | 99.76621 | 133.96573 | 99.32815 | 134.83011 | 99.56141 | 134.3047 | 98.46221
135.6342 | 99.76631 | 134.04828 | 99.32592 | 134.91748 | 99.56037 | 134.3876 | 98.45833
135.71548 | 99.76582 | 134.1322 | 99.32358 | 135.00208 | 99.55932 | 134.47112 | 98.45445
135.79707 | 99.76592 | 134.21638 | 99.32124 | 135.08336 | 99.55828 | 134.55396 | 98.45058
135.87891 | 99.76552 | 134.30074 | 99.31895 | 135.16476 | 99.55724 | 134.63718 | 98.44672
135.96269 | 99.76513 | 134.38524 | 99.31688 | 135.24585 | 99.5562 | 134.71994 | 98.44287
136.04935 | 99.76542 | 134.47049 | 99.31454 | 135.3275 | 99.55517 | 134.8018 | 98.43902
136.13826 | 99.76513 | 134.55595 | 99.3122 | 135.40953 | 99.55414 | 134.884 | 98.43518
136.22485 | 99.76443 | 134.64061 | 99.30981 | 135.49289 | 99.55311 | 134.96553 | 98.43135
136.3105 | 99.76394 | 134.72632 | 99.30752 | 135.5779 | 99.55208 | 135.04802 | 98.42753
136.39648 | 99.76354 | 134.81259 | 99.30524 | 135.66266 | 99.55106 | 135.13237 | 98.42371
136.48125 | 99.76295 | 134.8989 | 99.30285 | 135.74736 | 99.55003 | 135.21492 | 98.4199
136.56477 | 99.76236 | 134.98479 | 99.30024 | 135.83272 | 99.54901 | 135.29659 | 98.4161
136.6489 | 99.76196 | 135.06985 | 99.29801 | 135.92055 | 99.54799 | 135.37898 | 98.41229
136.73572 | 99.76147 | 135.15599 | 99.29588 | 136.00735 | 99.54698 | 135.46283 | 98.4085
136.82269 | 99.76117 | 135.24272 | 99.29354 | 136.09366 | 99.54597 | 135.54802 | 98.4047
136.90869 | 99.76048 | 135.32838 | 99.29115 | 136.17972 | 99.54496 | 135.63661 | 98.40091
136.9949 | 99.75959 | 135.41313 | 99.28849 | 136.26572 | 99.54396 | 135.72577 | 98.39712
137.08141 | 99.7588 | 135.49953 | 99.2861 | 136.34993 | 99.54295 | 135.81416 | 98.39332
137.16789 | 99.75801 | 135.58461 | 99.28365 | 136.43257 | 99.54195 | 135.90218 | 98.38953
137.25499 | 99.75741 | 135.6696 | 99.28131 | 136.51468 | 99.54096 | 135.98912 | 98.38574
137.3423 | 99.75623 | 135.75577 | 99.27876 | 136.59796 | 99.53996 | 136.07648 | 98.38195
137.42937 | 99.75563 | 135.84201 | 99.27632 | 136.68292 | 99.53897 | 136.1646 | 98.37815
137.51434 | 99.75514 | 135.92728 | 99.27371 | 136.76842 | 99.53798 | 136.25282 | 98.37436
137.59779 | 99.75435 | 136.01007 | 99.27105 | 136.8557 | 99.537 | 136.33945 | 98.37056
137.68105 | 99.75385 | 136.0912 | 99.26861 | 136.94383 | 99.53601 | 136.42542 | 98.36676
137.76465 | 99.75316 | 136.17384 | 99.26627 | 137.03305 | 99.53503 | 136.51001 | 98.36295
137.84811 | 99.75227 | 136.25772 | 99.26388 | 137.12114 | 99.53406 | 136.59396 | 98.35915
137.93147 | 99.75187 | 136.34317 | 99.26154 | 137.20807 | 99.53308 | 136.6772 | 98.35534
138.01433 | 99.75089 | 136.43027 | 99.25882 | 137.29401 | 99.53211 | 136.76054 | 98.35152
138.09651 | 99.75019 | 136.51717 | 99.25638 | 137.37918 | 99.53114 | 136.84344 | 98.3477
138.17815 | 99.74871 | 136.60205 | 99.25399 | 137.46495 | 99.53018 | 136.92696 | 98.34388
138.25928 | 99.74792 | 136.68578 | 99.25175 | 137.54926 | 99.52921 | 137.01018 | 98.34005
138.34192 | 99.74683 | 136.77005 | 99.24957 | 137.63376 | 99.52825 | 137.09294 | 98.33622
138.42595 | 99.74653 | 136.85472 | 99.24723 | 137.71822 | 99.5273 | 137.17638 | 98.33238
138.5106 | 99.74614 | 136.94009 | 99.24463 | 137.80196 | 99.52634 | 137.26009 | 98.32854
138.59604 | 99.74555 | 137.02448 | 99.24213 | 137.88452 | 99.52538 | 137.3414 | 98.32469
138.68137 | 99.74485 | 137.11035 | 99.2399 | 137.96645 | 99.52443 | 137.42137 | 98.32083
138.76605 | 99.74466 | 137.19547 | 99.23772 | 138.04935 | 99.52348 | 137.50423 | 98.31697
138.85039 | 99.74386 | 137.27864 | 99.23527 | 138.13312 | 99.52253 | 137.58975 | 98.3131
138.93529 | 99.74357 | 137.36089 | 99.23288 | 138.2178 | 99.52158 | 137.67439 | 98.30922
139.02078 | 99.74278 | 137.44383 | 99.23012 | 138.30217 | 99.52063 | 137.75734 | 98.30534
139.10893 | 99.74179 | 137.52637 | 99.22799 | 138.38612 | 99.51969 | 137.84071 | 98.30145
139.19896 | 99.74119 | 137.60936 | 99.2256 | 138.47198 | 99.51874 | 137.92464 | 98.29755
139.28799 | 99.7405 | 137.6936 | 99.2232 | 138.55751 | 99.5178 | 138.00941 | 98.29364
139.37372 | 99.73981 | 137.77791 | 99.22081 | 138.64107 | 99.51686 | 138.09344 | 98.28972
139.45844 | 99.73902 | 137.86235 | 99.21842 | 138.72533 | 99.51592 | 138.1777 | 98.2858
139.54192 | 99.73842 | 137.94518 | 99.21603 | 138.81122 | 99.51499 | 138.26225 | 98.28187
139.62419 | 99.73803 | 138.02776 | 99.21369 | 138.89815 | 99.51405 | 138.34576 | 98.27793
139.70631 | 99.73734 | 138.11131 | 99.21135 | 138.98524 | 99.51312 | 138.42848 | 98.27398
139.78989 | 99.73635 | 138.19569 | 99.20896 | 139.07132 | 99.51219 | 138.51251 | 98.27002
139.87451 | 99.73556 | 138.2795 | 99.20662 | 139.15617 | 99.51125 | 138.59869 | 98.26606
139.95705 | 99.73486 | 138.36359 | 99.20422 | 139.24147 | 99.51033 | 138.68423 | 98.26209
140.03966 | 99.73417 | 138.44655 | 99.20204 | 139.32515 | 99.5094 | 138.76961 | 98.25811
140.1226 | 99.73338 | 138.52849 | 99.1996 | 139.40671 | 99.50848 | 138.85246 | 98.25412
140.20763 | 99.73219 | 138.61092 | 99.19737 | 139.48953 | 99.50756 | 138.93533 | 98.25012
140.29364 | 99.73091 | 138.69455 | 99.19492 | 139.57326 | 99.50664 | 139.02057 | 98.24612
140.38141 | 99.72943 | 138.77876 | 99.19253 | 139.6557 | 99.50572 | 139.10623 | 98.2421
140.47 | 99.72794 | 138.86433 | 99.19003 | 139.7388 | 99.50481 | 139.19139 | 98.23808
140.55881 | 99.72656 | 138.9487 | 99.18758 | 139.82179 | 99.5039 | 139.27567 | 98.23405
140.6454 | 99.72428 | 139.03392 | 99.18514 | 139.9053 | 99.50299 | 139.36035 | 98.23001
140.73073 | 99.7229 | 139.12105 | 99.18296 | 139.98956 | 99.50208 | 139.44496 | 98.22596
140.81442 | 99.72112 | 139.20949 | 99.18083 | 140.07367 | 99.50118 | 139.5291 | 98.22191
140.89624 | 99.71973 | 139.29884 | 99.17839 | 140.15723 | 99.50028 | 139.61049 | 98.21784
140.97713 | 99.71835 | 139.3895 | 99.17605 | 140.24162 | 99.49938 | 139.69315 | 98.21377
141.0593 | 99.71657 | 139.47931 | 99.17392 | 140.32715 | 99.49848 | 139.77734 | 98.20969
141.14368 | 99.71449 | 139.56808 | 99.17158 | 140.41139 | 99.49759 | 139.86148 | 98.2056
141.22815 | 99.71251 | 139.65633 | 99.16914 | 140.49635 | 99.4967 | 139.94662 | 98.2015
141.3123 | 99.71044 | 139.74239 | 99.16653 | 140.5811 | 99.49581 | 140.03374 | 98.19739
141.39705 | 99.70816 | 139.82874 | 99.16419 | 140.66579 | 99.49493 | 140.12115 | 98.19327
141.48395 | 99.70628 | 139.91609 | 99.16164 | 140.74983 | 99.49404 | 140.2077 | 98.18915
141.56996 | 99.70401 | 140.00352 | 99.15941 | 140.83308 | 99.49316 | 140.29306 | 98.18502
141.65648 | 99.70203 | 140.08948 | 99.15685 | 140.91698 | 99.49228 | 140.37898 | 98.18088
141.74263 | 99.69986 | 140.17513 | 99.1542 | 141.00188 | 99.4914 | 140.46643 | 98.17673
141.82864 | 99.69788 | 140.26057 | 99.15186 | 141.08676 | 99.49052 | 140.5533 | 98.17258
141.91469 | 99.69541 | 140.34729 | 99.14957 | 141.17102 | 99.48964 | 140.63918 | 98.16841
141.99922 | 99.69293 | 140.43434 | 99.14712 | 141.25711 | 99.48877 | 140.7234 | 98.16424
142.08334 | 99.69026 | 140.52042 | 99.145 | 141.34404 | 99.48789 | 140.80719 | 98.16006
142.16737 | 99.6868 | 140.6048 | 99.14261 | 141.4304 | 99.48702 | 140.89099 | 98.15587
142.25226 | 99.68364 | 140.68744 | 99.14027 | 141.51656 | 99.48615 | 140.97343 | 98.15167
142.33621 | 99.68057 | 140.76959 | 99.13771 | 141.60204 | 99.48528 | 141.05501 | 98.14746
142.42007 | 99.6777 | 140.85098 | 99.13506 | 141.68669 | 99.48442 | 141.13618 | 98.14325
142.50343 | 99.67444 | 140.93312 | 99.13277 | 141.76976 | 99.48356 | 141.21797 | 98.13902
142.58722 | 99.67068 | 141.01511 | 99.13006 | 141.8511 | 99.4827 | 141.30089 | 98.13479
142.6714 | 99.66752 | 141.09624 | 99.12767 | 141.93234 | 99.48184 | 141.3855 | 98.13055
142.7549 | 99.66376 | 141.17751 | 99.12517 | 142.01314 | 99.48099 | 141.47015 | 98.12631
142.8391 | 99.6597 | 141.2583 | 99.12278 | 142.0929 | 99.48013 | 141.55479 | 98.12205
142.92216 | 99.65575 | 141.34019 | 99.12049 | 142.17415 | 99.47928 | 141.64027 | 98.11778
143.00591 | 99.65169 | 141.42482 | 99.11815 | 142.25635 | 99.47843 | 141.72379 | 98.11351
143.08913 | 99.64715 | 141.51189 | 99.1156 | 142.33983 | 99.47759 | 141.80777 | 98.10923
143.17169 | 99.64319 | 141.59811 | 99.11315 | 142.42416 | 99.47674 | 141.89444 | 98.10494
143.25522 | 99.63923 | 141.68436 | 99.11071 | 142.51025 | 99.4759 | 141.98166 | 98.10064
143.34109 | 99.63498 | 141.76976 | 99.10831 | 142.59734 | 99.47505 | 142.06886 | 98.09633
143.42937 | 99.63093 | 141.85489 | 99.1055 | 142.68507 | 99.47421 | 142.1536 | 98.09202
143.51953 | 99.62648 | 141.94093 | 99.1031 | 142.7728 | 99.47338 | 142.23672 | 98.08769
143.6087 | 99.62203 | 142.02599 | 99.1005 | 142.86081 | 99.47254 | 142.31906 | 98.08336
143.6969 | 99.61797 | 142.11147 | 99.09768 | 142.94934 | 99.47171 | 142.40218 | 98.07902
143.78513 | 99.6152 | 142.19673 | 99.09497 | 143.03636 | 99.47088 | 142.48369 | 98.07467
143.87259 | 99.61451 | 142.28192 | 99.09247 | 143.12244 | 99.47005 | 142.56581 | 98.07032
143.96162 | 99.6158 | 142.36632 | 99.08992 | 143.20746 | 99.46923 | 142.64853 | 98.06595
144.05096 | 99.61817 | 142.45035 | 99.08737 | 143.29286 | 99.46841 | 142.73116 | 98.06158
144.13927 | 99.62183 | 142.53502 | 99.08487 | 143.37799 | 99.46759 | 142.81517 | 98.05719
144.22533 | 99.62618 | 142.61937 | 99.08253 | 143.46367 | 99.46678 | 142.89839 | 98.0528
144.31062 | 99.63152 | 142.70319 | 99.08024 | 143.54974 | 99.46596 | 142.9827 | 98.0484
144.39406 | 99.63716 | 142.78734 | 99.0779 | 143.63531 | 99.46515 | 143.06715 | 98.04399
144.47775 | 99.64339 | 142.87215 | 99.07551 | 143.72043 | 99.46435 | 143.15157 | 98.03957
144.56131 | 99.65001 | 142.95708 | 99.07312 | 143.8051 | 99.46354 | 143.23474 | 98.03514
144.64705 | 99.65733 | 143.04216 | 99.07057 | 143.88966 | 99.46275 | 143.31865 | 98.0307
144.73404 | 99.66495 | 143.12697 | 99.06796 | 143.97128 | 99.46195 | 143.40294 | 98.02626
144.81966 | 99.67296 | 143.21155 | 99.06568 | 144.05202 | 99.46116 | 143.48602 | 98.0218
144.90413 | 99.68097 | 143.29677 | 99.06323 | 144.13229 | 99.46037 | 143.56883 | 98.01734
144.98889 | 99.69036 | 143.38145 | 99.06137 | 144.21361 | 99.45958 | 143.65071 | 98.01287
145.07434 | 99.69995 | 143.46675 | 99.0593 | 144.29579 | 99.4588 | 143.73294 | 98.00839
145.15903 | 99.71044 | 143.55241 | 99.05701 | 144.37868 | 99.45802 | 143.81537 | 98.0039
145.2435 | 99.72112 | 143.6382 | 99.05504 | 144.46246 | 99.45724 | 143.89769 | 97.99941
145.32826 | 99.73279 | 143.72342 | 99.05324 | 144.54799 | 99.45647 | 143.9809 | 97.99491
145.41435 | 99.74475 | 143.80882 | 99.05137 | 144.63364 | 99.4557 | 144.06526 | 97.99039
145.49992 | 99.75712 | 143.89418 | 99.04983 | 144.71909 | 99.45493 | 144.14992 | 97.98587
145.58351 | 99.76977 | 143.97919 | 99.04787 | 144.80467 | 99.45416 | 144.23383 | 97.98134
145.66905 | 99.78303 | 144.06535 | 99.04686 | 144.88971 | 99.4534 | 144.31821 | 97.97681
145.75446 | 99.79618 | 144.15045 | 99.04574 | 144.9747 | 99.45264 | 144.40262 | 97.97226
145.83957 | 99.80973 | 144.23572 | 99.04457 | 145.06146 | 99.45188 | 144.48868 | 97.96771
145.92517 | 99.82298 | 144.32001 | 99.04351 | 145.14694 | 99.45113 | 144.57472 | 97.96315
146.01144 | 99.83584 | 144.40472 | 99.04255 | 145.23224 | 99.45038 | 144.66068 | 97.95858
146.09753 | 99.84909 | 144.49034 | 99.04159 | 145.31683 | 99.44963 | 144.74872 | 97.954
146.18304 | 99.86244 | 144.57582 | 99.04106 | 145.3997 | 99.44888 | 144.83684 | 97.94942
146.26668 | 99.87549 | 144.66138 | 99.04064 | 145.4836 | 99.44814 | 144.92392 | 97.94482
146.34801 | 99.88785 | 144.74574 | 99.04058 | 145.56915 | 99.44739 | 145.01057 | 97.94022
146.42995 | 99.89755 | 144.83131 | 99.04032 | 145.65781 | 99.44666 | 145.09734 | 97.93562
146.51039 | 99.90585 | 144.91631 | 99.04026 | 145.74771 | 99.44592 | 145.18605 | 97.931
146.592 | 99.91278 | 145.00212 | 99.04016 | 145.83821 | 99.44519 | 145.2758 | 97.92638
146.67538 | 99.91831 | 145.08804 | 99.04021 | 145.92625 | 99.44446 | 145.36349 | 97.92175
146.75911 | 99.92355 | 145.17366 | 99.04037 | 146.01372 | 99.44373 | 145.44963 | 97.91711
146.84125 | 99.928 | 145.25983 | 99.04048 | 146.10152 | 99.443 | 145.53516 | 97.91247
146.92322 | 99.93166 | 145.34485 | 99.04058 | 146.18951 | 99.44228 | 145.61971 | 97.90782
147.00626 | 99.93414 | 145.43103 | 99.04079 | 146.27711 | 99.44156 | 145.70392 | 97.90316
147.09193 | 99.93691 | 145.51871 | 99.04095 | 146.36292 | 99.44084 | 145.78867 | 97.8985
147.17928 | 99.93938 | 145.60591 | 99.04143 | 146.44673 | 99.44013 | 145.87343 | 97.89382
147.26585 | 99.94195 | 145.6929 | 99.04202 | 146.52826 | 99.43941 | 145.95609 | 97.88914
147.35272 | 99.94412 | 145.77843 | 99.0425 | 146.60938 | 99.4387 | 146.03772 | 97.88446
147.4391 | 99.9467 | 145.86276 | 99.04281 | 146.69049 | 99.43799 | 146.11926 | 97.87976
147.52504 | 99.94768 | 145.94659 | 99.04351 | 146.7713 | 99.43728 | 146.20132 | 97.87505
147.61197 | 99.94877 | 146.03134 | 99.04377 | 146.85295 | 99.43657 | 146.28319 | 97.87034
147.70058 | 99.94927 | 146.11729 | 99.04409 | 146.93513 | 99.43586 | 146.36658 | 97.86562
147.78883 | 99.94927 | 146.20369 | 99.04473 | 147.01686 | 99.43516 | 146.44948 | 97.86088
147.87685 | 99.94897 | 146.28975 | 99.04553 | 147.09892 | 99.43445 | 146.53314 | 97.85615
147.96397 | 99.94808 | 146.37318 | 99.04643 | 147.18272 | 99.43375 | 146.61765 | 97.8514
148.05002 | 99.94719 | 146.45747 | 99.04664 | 147.2682 | 99.43305 | 146.70168 | 97.84664
148.13507 | 99.9462 | 146.54193 | 99.04739 | 147.3546 | 99.43235 | 146.78758 | 97.84188
148.22122 | 99.94531 | 146.62689 | 99.04787 | 147.44147 | 99.43166 | 146.87549 | 97.8371
148.30777 | 99.94462 | 146.7123 | 99.04813 | 147.528 | 99.43096 | 146.96146 | 97.83232
148.39424 | 99.94393 | 146.79811 | 99.04781 | 147.61319 | 99.43027 | 147.04457 | 97.82753
148.47769 | 99.94353 | 146.88304 | 99.04792 | 147.69696 | 99.42957 | 147.12895 | 97.82273
148.55968 | 99.94393 | 146.96652 | 99.04856 | 147.77841 | 99.42888 | 147.21367 | 97.81792
148.64159 | 99.94472 | 147.04956 | 99.0493 | 147.8598 | 99.42819 | 147.29958 | 97.8131
148.72351 | 99.946 | 147.13266 | 99.04898 | 147.94202 | 99.4275 | 147.38567 | 97.80827
148.80539 | 99.94788 | 147.21646 | 99.04866 | 148.024 | 99.42681 | 147.47118 | 97.80343
148.88786 | 99.95026 | 147.30103 | 99.04872 | 148.10527 | 99.42612 | 147.55757 | 97.79859
148.97238 | 99.95312 | 147.38496 | 99.04866 | 148.18666 | 99.42544 | 147.64336 | 97.79373
149.05696 | 99.95609 | 147.47026 | 99.04866 | 148.2697 | 99.42475 | 147.72691 | 97.78886
149.14197 | 99.95896 | 147.55679 | 99.04845 | 148.35239 | 99.42407 | 147.81097 | 97.78399
149.22592 | 99.96272 | 147.6445 | 99.04834 | 148.43492 | 99.42339 | 147.89716 | 97.77911
149.30965 | 99.96598 | 147.7338 | 99.04813 | 148.51727 | 99.42271 | 147.9836 | 97.77421
149.39441 | 99.96944 | 147.82327 | 99.04723 | 148.60036 | 99.42203 | 148.07005 | 97.76931
149.47845 | 99.97271 | 147.91255 | 99.04659 | 148.68411 | 99.42135 | 148.157 | 97.76439
149.56354 | 99.97627 | 148.00085 | 99.04558 | 148.7674 | 99.42067 | 148.24457 | 97.75946
149.64917 | 99.97943 | 148.08858 | 99.04499 | 148.85057 | 99.42 | 148.3306 | 97.75453
149.73436 | 99.98348 | 148.17586 | 99.04441 | 148.93431 | 99.41933 | 148.41681 | 97.74959
149.8188 | 99.98734 | 148.26208 | 99.04367 | 149.01941 | 99.41866 | 148.50421 | 97.74463
149.90257 | 99.9913 | 148.34619 | 99.04287 | 149.1037 | 99.418 | 148.59268 | 97.73967
149.98546 | 99.99486 | 148.42952 | 99.04212 | 149.18839 | 99.41733 | 148.68024 | 97.7347
150.06947 | 99.99871 | 148.51152 | 99.04106 | 149.27495 | 99.41667 | 148.76665 | 97.72971
150.15669 | 100.00247 | 148.59261 | 99.04032 | 149.36383 | 99.41601 | 148.85132 | 97.72472
150.2438 | 100.00672 | 148.6738 | 99.03973 | 149.45264 | 99.41536 | 148.93408 | 97.71972
150.32996 | 100.01068 | 148.75412 | 99.03909 | 149.54149 | 99.4147 | 149.01454 | 97.7147
150.41504 | 100.01474 | 148.83521 | 99.0383 | 149.63026 | 99.41405 | 149.09299 | 97.70968
150.49921 | 100.01889 | 148.91789 | 99.03697 | 149.71928 | 99.4134 | 149.17308 | 97.70465
150.58316 | 100.02304 | 148.99957 | 99.0359 | 149.80789 | 99.41275 | 149.25446 | 97.69961
150.66821 | 100.027 | 149.0822 | 99.03473 | 149.89436 | 99.41211 | 149.33614 | 97.69455
150.75304 | 100.03105 | 149.16638 | 99.03394 | 149.98 | 99.41147 | 149.41907 | 97.68949
150.8389 | 100.03501 | 149.2502 | 99.03287 | 150.06505 | 99.41083 | 149.50375 | 97.68442
150.92566 | 100.03827 | 149.33366 | 99.03239 | 150.14987 | 99.41019 | 149.59044 | 97.67933
151.01028 | 100.04144 | 149.41733 | 99.03138 | 150.2339 | 99.40955 | 149.67868 | 97.67424
151.09384 | 100.04351 | 149.50224 | 99.02984 | 150.31905 | 99.40892 | 149.76799 | 97.66913
151.17845 | 100.04559 | 149.58949 | 99.02804 | 150.40327 | 99.40829 | 149.85851 | 97.66402
151.26482 | 100.04747 | 149.67638 | 99.0274 | 150.48798 | 99.40766 | 149.94987 | 97.65889
151.35268 | 100.04866 | 149.76222 | 99.02623 | 150.57396 | 99.40704 | 150.04028 | 97.65376
151.44028 | 100.04935 | 149.84912 | 99.02538 | 150.65854 | 99.40642 | 150.1292 | 97.64861
151.52847 | 100.04974 | 149.93559 | 99.02394 | 150.74232 | 99.4058 | 150.21762 | 97.64345
151.61652 | 100.04955 | 150.0213 | 99.02245 | 150.82388 | 99.40518 | 150.3045 | 97.63828
151.70416 | 100.05014 | 150.1067 | 99.02144 | 150.90488 | 99.40456 | 150.38995 | 97.6331
151.78915 | 100.04984 | 150.19286 | 99.02017 | 150.98531 | 99.40395 | 150.4736 | 97.62791
151.87479 | 100.04964 | 150.27888 | 99.01894 | 151.0674 | 99.40334 | 150.55563 | 97.62271
151.96161 | 100.04895 | 150.36325 | 99.01756 | 151.15034 | 99.40273 | 150.63745 | 97.6175
152.04938 | 100.04816 | 150.4463 | 99.01618 | 151.23421 | 99.40213 | 150.71959 | 97.61228
152.1367 | 100.04737 | 150.52873 | 99.01533 | 151.31943 | 99.40153 | 150.80206 | 97.60705
152.22189 | 100.04678 | 150.61223 | 99.01458 | 151.40408 | 99.40092 | 150.8851 | 97.6018
152.30756 | 100.04648 | 150.69533 | 99.01357 | 151.49059 | 99.40033 | 150.96829 | 97.59655
152.39233 | 100.04559 | 150.77916 | 99.01246 | 151.578 | 99.39973 | 151.05083 | 97.59128
152.4765 | 100.0447 | 150.8638 | 99.01123 | 151.6673 | 99.39914 | 151.13422 | 97.586
152.56052 | 100.04421 | 150.95021 | 99.01001 | 151.75658 | 99.39855 | 151.21881 | 97.58071
152.64444 | 100.04312 | 151.03755 | 99.00874 | 151.84421 | 99.39796 | 151.30525 | 97.57541
152.72827 | 100.04243 | 151.12508 | 99.00794 | 151.93034 | 99.39737 | 151.3929 | 97.5701
152.81186 | 100.04163 | 151.21313 | 99.00666 | 152.015 | 99.39679 | 151.48135 | 97.56478
152.89528 | 100.04045 | 151.30054 | 99.00517 | 152.09952 | 99.39621 | 151.57024 | 97.55945
152.9792 | 100.03956 | 151.38896 | 99.00347 | 152.1848 | 99.39563 | 151.65807 | 97.5541
153.06346 | 100.03807 | 151.47784 | 99.00198 | 152.27116 | 99.39506 | 151.74518 | 97.54874
153.14778 | 100.03728 | 151.56638 | 99.00076 | 152.35672 | 99.39448 | 151.83281 | 97.54337
153.23177 | 100.03659 | 151.65495 | 98.99927 | 152.44154 | 99.39391 | 151.92009 | 97.53799
153.31659 | 100.0361 | 151.74194 | 98.99768 | 152.52596 | 99.39335 | 152.0079 | 97.5326
153.40269 | 100.03501 | 151.82661 | 98.99614 | 152.61087 | 99.39278 | 152.0948 | 97.52719
153.49152 | 100.03442 | 151.91116 | 98.9947 | 152.69812 | 99.39222 | 152.18022 | 97.52178
153.57951 | 100.03353 | 151.99565 | 98.99316 | 152.78609 | 99.39166 | 152.26544 | 97.51635
153.66835 | 100.03283 | 152.08159 | 98.99146 | 152.87206 | 99.3911 | 152.35132 | 97.51091
153.75795 | 100.03264 | 152.16835 | 98.98986 | 152.95728 | 99.39055 | 152.43578 | 97.50545
153.84767 | 100.03214 | 152.25479 | 98.98768 | 153.04094 | 99.38999 | 152.52129 | 97.49998
153.9389 | 100.03165 | 152.34109 | 98.98593 | 153.12488 | 99.38944 | 152.60927 | 97.4945
154.02838 | 100.03066 | 152.42856 | 98.9838 | 153.20998 | 99.3889 | 152.69756 | 97.48901
154.11797 | 100.02996 | 152.5157 | 98.98237 | 153.29434 | 99.38835 | 152.78722 | 97.4835
154.20778 | 100.02996 | 152.60243 | 98.98093 | 153.37868 | 99.38781 | 152.87665 | 97.47799
154.2964 | 100.02907 | 152.6902 | 98.97939 | 153.46379 | 99.38727 | 152.96671 | 97.47246
154.38272 | 100.02858 | 152.77748 | 98.97769 | 153.55023 | 99.38673 | 153.05766 | 97.46691
154.47046 | 100.02809 | 152.86488 | 98.97583 | 153.63647 | 99.38619 | 153.14891 | 97.46136
154.55672 | 100.02779 | 152.95171 | 98.97429 | 153.72514 | 99.38566 | 153.23863 | 97.45579
154.6427 | 100.02739 | 153.03712 | 98.97237 | 153.81569 | 99.38512 | 153.32964 | 97.45021
154.72906 | 100.0272 | 153.1244 | 98.97046 | 153.90811 | 99.38459 | 153.42192 | 97.44461
154.81308 | 100.0268 | 153.21146 | 98.96844 | 153.99812 | 99.38406 | 153.51248 | 97.43901
154.89967 | 100.0269 | 153.29767 | 98.96631 | 154.08534 | 99.38353 | 153.60132 | 97.43339
154.98929 | 100.0266 | 153.38304 | 98.9645 | 154.17265 | 99.38301 | 153.69089 | 97.42775
155.07951 | 100.02631 | 153.46867 | 98.96254 | 154.26192 | 99.38248 | 153.78102 | 97.42211
155.16841 | 100.02561 | 153.55533 | 98.96073 | 154.35144 | 99.38195 | 153.87018 | 97.41645
155.2572 | 100.02581 | 153.64357 | 98.95908 | 154.44026 | 99.38142 | 153.9581 | 97.41078
155.34258 | 100.02571 | 153.7326 | 98.95722 | 154.52846 | 99.3809 | 154.04578 | 97.4051
155.42621 | 100.02522 | 153.82147 | 98.95531 | 154.61682 | 99.38038 | 154.1348 | 97.3994
155.50911 | 100.02492 | 153.91075 | 98.95334 | 154.70538 | 99.37986 | 154.22469 | 97.39368
155.59174 | 100.02443 | 154.00053 | 98.95121 | 154.79446 | 99.37934 | 154.31322 | 97.38796
155.67749 | 100.02433 | 154.08954 | 98.94935 | 154.88326 | 99.37882 | 154.4014 | 97.38222
155.7644 | 100.02383 | 154.1786 | 98.94738 | 154.97205 | 99.3783 | 154.49112 | 97.37646
155.84988 | 100.02324 | 154.26935 | 98.94536 | 155.06215 | 99.37778 | 154.5778 | 97.37069
155.93359 | 100.02265 | 154.36003 | 98.94372 | 155.15152 | 99.37727 | 154.6615 | 97.36491
156.01762 | 100.02215 | 154.45117 | 98.94228 | 155.23953 | 99.37675 | 154.74471 | 97.35911
156.10126 | 100.02166 | 154.54088 | 98.94068 | 155.32698 | 99.37623 | 154.82829 | 97.3533
156.18712 | 100.02136 | 154.63014 | 98.93946 | 155.41428 | 99.37571 | 154.91252 | 97.34747
156.27615 | 100.02116 | 154.72057 | 98.93728 | 155.50166 | 99.3752 | 154.99713 | 97.34162
156.36604 | 100.02067 | 154.81093 | 98.93478 | 155.59001 | 99.37468 | 155.08167 | 97.33576
156.45544 | 100.02047 | 154.89941 | 98.93298 | 155.67737 | 99.37416 | 155.16721 | 97.32989
156.54391 | 100.02027 | 154.98679 | 98.93106 | 155.76596 | 99.37364 | 155.255 | 97.324
156.63054 | 100.01998 | 155.07396 | 98.92957 | 155.85625 | 99.37312 | 155.34196 | 97.3181
156.71616 | 100.02017 | 155.16086 | 98.92761 | 155.94568 | 99.3726 | 155.4303 | 97.31217
156.80147 | 100.01988 | 155.24936 | 98.9259 | 156.0351 | 99.37208 | 155.51871 | 97.30624
156.8884 | 100.01919 | 155.33899 | 98.92447 | 156.12643 | 99.37155 | 155.60762 | 97.30028
156.97678 | 100.01869 | 155.42978 | 98.92266 | 156.21809 | 99.37103 | 155.69562 | 97.29431
157.06497 | 100.0183 | 155.52103 | 98.92038 | 156.30872 | 99.3705 | 155.78287 | 97.28833
157.15363 | 100.0178 | 155.61076 | 98.91862 | 156.39854 | 99.36998 | 155.8705 | 97.28232
157.24219 | 100.0179 | 155.69897 | 98.91655 | 156.48665 | 99.36945 | 155.95811 | 97.2763
157.33151 | 100.0177 | 155.7883 | 98.91453 | 156.57277 | 99.36892 | 156.04611 | 97.27027
157.42043 | 100.01731 | 155.87709 | 98.91261 | 156.6571 | 99.36839 | 156.13297 | 97.26422
157.50916 | 100.01681 | 155.96492 | 98.91065 | 156.74052 | 99.36785 | 156.2206 | 97.25815
157.59613 | 100.01661 | 156.05273 | 98.90857 | 156.826 | 99.36732 | 156.30872 | 97.25206
157.68317 | 100.01632 | 156.14001 | 98.90655 | 156.91272 | 99.36678 | 156.39873 | 97.24596
157.76933 | 100.01612 | 156.22606 | 98.90443 | 156.9993 | 99.36625 | 156.48785 | 97.23985
157.85428 | 100.01612 | 156.31096 | 98.90251 | 157.08559 | 99.36571 | 156.57857 | 97.23371
157.9382 | 100.01602 | 156.39658 | 98.9006 | 157.17464 | 99.36517 | 156.6709 | 97.22756
158.02318 | 100.01602 | 156.48236 | 98.89858 | 157.26619 | 99.36463 | 156.76176 | 97.2214
158.11041 | 100.01582 | 156.57053 | 98.89656 | 157.35628 | 99.36409 | 156.85201 | 97.21522
158.19661 | 100.01582 | 156.65869 | 98.89448 | 157.44649 | 99.36355 | 156.94048 | 97.20903
158.28279 | 100.01543 | 156.74736 | 98.89236 | 157.53809 | 99.36301 | 157.02829 | 97.20282
158.36884 | 100.01563 | 156.83778 | 98.89055 | 157.62964 | 99.36246 | 157.11656 | 97.1966
158.45616 | 100.01533 | 156.92767 | 98.88864 | 157.71942 | 99.36192 | 157.20302 | 97.19037
158.54457 | 100.01533 | 157.01674 | 98.88646 | 157.80769 | 99.36137 | 157.29007 | 97.18412
158.63333 | 100.01582 | 157.10471 | 98.88401 | 157.89522 | 99.36083 | 157.37881 | 97.17786
158.72293 | 100.01612 | 157.19327 | 98.88135 | 157.98242 | 99.36028 | 157.46722 | 97.17158
158.81384 | 100.01622 | 157.28046 | 98.8788 | 158.0692 | 99.35974 | 157.55479 | 97.16529
158.90379 | 100.01612 | 157.36693 | 98.87689 | 158.15433 | 99.35919 | 157.64287 | 97.159
158.991 | 100.01553 | 157.45236 | 98.87465 | 158.23987 | 99.35864 | 157.7323 | 97.15269
159.07961 | 100.01533 | 157.53706 | 98.87269 | 158.32558 | 99.35809 | 157.82048 | 97.14636
159.16798 | 100.01533 | 157.62325 | 98.87029 | 158.41148 | 99.35754 | 157.90829 | 97.14003
159.2561 | 100.01582 | 157.70857 | 98.86806 | 158.49644 | 99.35699 | 157.99452 | 97.13368
159.34476 | 100.01582 | 157.7934 | 98.86609 | 158.58276 | 99.35644 | 158.08142 | 97.12732
159.43382 | 100.01563 | 157.87926 | 98.86413 | 158.67065 | 99.35589 | 158.1698 | 97.12095
159.52101 | 100.01582 | 157.96625 | 98.86168 | 158.75746 | 99.35534 | 158.25832 | 97.11456
159.60715 | 100.01563 | 158.05341 | 98.85929 | 158.8443 | 99.35479 | 158.34787 | 97.10816
159.6946 | 100.01572 | 158.14026 | 98.857 | 158.93138 | 99.35424 | 158.43695 | 97.10174
159.78294 | 100.01563 | 158.22688 | 98.85461 | 159.01849 | 99.35369 | 158.52615 | 97.0953
159.87024 | 100.01563 | 158.31264 | 98.85232 | 159.10535 | 99.35315 | 158.61511 | 97.08885
159.95364 | 100.01533 | 158.39842 | 98.85036 | 159.19325 | 99.35259 | 158.70459 | 97.08238
160.03561 | 100.01523 | 158.48474 | 98.84807 | 159.28397 | 99.35204 | 158.79623 | 97.07588
160.11882 | 100.01533 | 158.57153 | 98.84578 | 159.37515 | 99.35149 | 158.88829 | 97.06937
160.20258 | 100.01503 | 158.65964 | 98.84361 | 159.46602 | 99.35094 | 158.9794 | 97.06284
160.28601 | 100.01513 | 158.74843 | 98.84158 | 159.55519 | 99.35039 | 159.06827 | 97.05628
160.37013 | 100.01503 | 158.83586 | 98.83972 | 159.6454 | 99.34984 | 159.15558 | 97.0497
160.4547 | 100.01464 | 158.92162 | 98.83765 | 159.73665 | 99.34929 | 159.24133 | 97.0431
160.539 | 100.01385 | 159.00771 | 98.83547 | 159.82614 | 99.34873 | 159.32721 | 97.03648
160.62305 | 100.01286 | 159.09357 | 98.83324 | 159.91335 | 99.34818 | 159.41231 | 97.02982
160.70801 | 100.01276 | 159.17998 | 98.83085 | 160.00136 | 99.34762 | 159.49751 | 97.02315
160.79622 | 100.01256 | 159.26616 | 98.82851 | 160.08992 | 99.34706 | 159.584 | 97.01645
160.88715 | 100.01236 | 159.35126 | 98.82643 | 160.17636 | 99.3465 | 159.67009 | 97.00972
160.97716 | 100.01197 | 159.43759 | 98.82431 | 160.26328 | 99.34594 | 159.7562 | 97.00297
161.0657 | 100.01177 | 159.52348 | 98.82223 | 160.35016 | 99.34538 | 159.84244 | 96.99619
161.15331 | 100.01157 | 159.60774 | 98.81989 | 160.43777 | 99.34481 | 159.92763 | 96.98938
161.24214 | 100.01118 | 159.69348 | 98.81755 | 160.52504 | 99.34425 | 160.0141 | 96.98254
161.3324 | 100.01058 | 159.78084 | 98.81516 | 160.61087 | 99.34368 | 160.10245 | 96.97567
161.42363 | 100.00999 | 159.86806 | 98.81277 | 160.69725 | 99.34311 | 160.1909 | 96.96878
161.51306 | 100.00939 | 159.9556 | 98.81038 | 160.78587 | 99.34254 | 160.2796 | 96.96185
161.60167 | 100.0093 | 160.04434 | 98.80814 | 160.87599 | 99.34197 | 160.36731 | 96.95489
161.68997 | 100.0092 | 160.13332 | 98.80575 | 160.9655 | 99.34139 | 160.45389 | 96.94791
161.77686 | 100.009 | 160.22263 | 98.80331 | 161.05388 | 99.34081 | 160.53914 | 96.94089
161.86432 | 100.0086 | 160.3111 | 98.80091 | 161.14034 | 99.34023 | 160.62386 | 96.93384
161.95224 | 100.00831 | 160.39931 | 98.799 | 161.22716 | 99.33964 | 160.70886 | 96.92676
162.03896 | 100.00811 | 160.4882 | 98.79703 | 161.31273 | 99.33905 | 160.79729 | 96.91965
162.12352 | 100.00791 | 160.57686 | 98.79475 | 161.3979 | 99.33846 | 160.88658 | 96.91251
162.20609 | 100.00752 | 160.66684 | 98.79235 | 161.48405 | 99.33787 | 160.97485 | 96.90534
162.2874 | 100.00732 | 160.75705 | 98.78991 | 161.57117 | 99.33728 | 161.06306 | 96.89814
162.36879 | 100.00712 | 160.84726 | 98.78741 | 161.6588 | 99.33668 | 161.15262 | 96.89092
162.45352 | 100.00702 | 160.93651 | 98.78523 | 161.74644 | 99.33608 | 161.242 | 96.88367
162.53958 | 100.00682 | 161.02588 | 98.78305 | 161.83382 | 99.33548 | 161.32903 | 96.8764
162.62498 | 100.00574 | 161.1151 | 98.7806 | 161.92094 | 99.33487 | 161.41536 | 96.8691
162.70851 | 100.00564 | 161.20351 | 98.77816 | 162.00923 | 99.33426 | 161.5024 | 96.86177
162.79091 | 100.00564 | 161.29095 | 98.77593 | 162.09628 | 99.33365 | 161.58952 | 96.85442
162.87415 | 100.00574 | 161.37892 | 98.7738 | 162.18272 | 99.33303 | 161.67398 | 96.84705
162.96054 | 100.00554 | 161.46729 | 98.77173 | 162.26715 | 99.33241 | 161.75864 | 96.83965
163.04852 | 100.00514 | 161.55385 | 98.76933 | 162.35182 | 99.33179 | 161.84244 | 96.83223
163.13612 | 100.00455 | 161.63892 | 98.76673 | 162.43716 | 99.33117 | 161.92627 | 96.82478
163.22536 | 100.00435 | 161.72319 | 98.76407 | 162.52315 | 99.33054 | 162.01115 | 96.81732
163.31233 | 100.00415 | 161.80789 | 98.76157 | 162.60953 | 99.32991 | 162.09654 | 96.80983
163.39696 | 100.00415 | 161.89301 | 98.75939 | 162.69637 | 99.32927 | 162.18196 | 96.80232
163.48196 | 100.00396 | 161.97914 | 98.75711 | 162.78333 | 99.32864 | 162.26784 | 96.79479
163.5687 | 100.00396 | 162.06551 | 98.75461 | 162.86934 | 99.328 | 162.35268 | 96.78723
163.65613 | 100.00376 | 162.15204 | 98.75216 | 162.9556 | 99.32735 | 162.43649 | 96.77966
163.74565 | 100.00425 | 162.23953 | 98.74982 | 163.0421 | 99.3267 | 162.5231 | 96.77207
163.83421 | 100.00435 | 162.32574 | 98.74775 | 163.13084 | 99.32605 | 162.60979 | 96.76445
163.922 | 100.00435 | 162.41212 | 98.74573 | 163.22098 | 99.3254 | 162.69565 | 96.75682
164.00995 | 100.00405 | 162.49821 | 98.7436 | 163.30962 | 99.32475 | 162.78111 | 96.74916
164.09657 | 100.00386 | 162.58589 | 98.74163 | 163.39853 | 99.32409 | 162.86572 | 96.74149
164.18219 | 100.00346 | 162.6741 | 98.73919 | 163.48532 | 99.32343 | 162.94858 | 96.7338
164.2688 | 100.00346 | 162.76259 | 98.73701 | 163.57129 | 99.32277 | 163.03256 | 96.72608
164.3559 | 100.00336 | 162.84976 | 98.73488 | 163.65625 | 99.3221 | 163.11807 | 96.71835
164.44272 | 100.00326 | 162.93643 | 98.73276 | 163.74249 | 99.32144 | 163.20442 | 96.7106
164.52997 | 100.00287 | 163.02383 | 98.73047 | 163.82991 | 99.32077 | 163.2923 | 96.70284
164.61635 | 100.00227 | 163.1097 | 98.72776 | 163.91852 | 99.3201 | 163.37897 | 96.69505
164.7034 | 100.00208 | 163.19579 | 98.72521 | 164.00693 | 99.31943 | 163.46375 | 96.68725
164.78915 | 100.00247 | 163.28183 | 98.72308 | 164.09322 | 99.31875 | 163.55069 | 96.67943
164.8744 | 100.00297 | 163.36969 | 98.72095 | 164.17897 | 99.31807 | 163.63992 | 96.67159
164.96121 | 100.00247 | 163.45813 | 98.71872 | 164.26268 | 99.31739 | 163.72906 | 96.66373
165.04919 | 100.00208 | 163.54533 | 98.7167 | 164.34663 | 99.31671 | 163.8166 | 96.65586
165.1364 | 100.00148 | 163.63138 | 98.71399 | 164.42955 | 99.31603 | 163.90405 | 96.64796
165.22211 | 100.00178 | 163.71626 | 98.71176 | 164.51292 | 99.31534 | 163.9906 | 96.64005
165.30798 | 100.00168 | 163.80101 | 98.70936 | 164.59753 | 99.31465 | 164.07748 | 96.63213
165.39363 | 100.00168 | 163.88634 | 98.70718 | 164.68263 | 99.31396 | 164.16469 | 96.62418
165.47935 | 100.00178 | 163.97293 | 98.70479 | 164.76921 | 99.31327 | 164.25285 | 96.61622
165.56242 | 100.00129 | 164.0607 | 98.70208 | 164.85564 | 99.31257 | 164.34174 | 96.60824
165.64711 | 100.00099 | 164.14854 | 98.69953 | 164.94301 | 99.31187 | 164.4287 | 96.60024
165.73221 | 100.00119 | 164.23535 | 98.69714 | 165.03149 | 99.31117 | 164.51349 | 96.59223
165.81627 | 100.00109 | 164.32207 | 98.69485 | 165.11948 | 99.31046 | 164.59749 | 96.5842
165.89935 | 100.00069 | 164.41014 | 98.69288 | 165.20934 | 99.30976 | 164.68275 | 96.57615
165.98259 | 100.0001 | 164.49875 | 98.6907 | 165.30124 | 99.30904 | 164.76797 | 96.56809
166.06752 | 100.0002 | 164.58836 | 98.68858 | 165.3949 | 99.30833 | 164.85475 | 96.56
166.15384 | 99.9998 | 164.67868 | 98.68624 | 165.48634 | 99.30762 | 164.94168 | 96.55191
166.24158 | 99.9996 | 164.76924 | 98.68395 | 165.57396 | 99.3069 | 165.02827 | 96.54379
166.32973 | 99.99921 | 164.85947 | 98.68161 | 165.6586 | 99.30618 | 165.11526 | 96.53566
166.41948 | 99.99862 | 164.94814 | 98.67922 | 165.74437 | 99.30545 | 165.20395 | 96.52751
166.5085 | 99.99862 | 165.03709 | 98.67672 | 165.83153 | 99.30472 | 165.29335 | 96.51934
166.59709 | 99.99881 | 165.12741 | 98.67422 | 165.91957 | 99.30399 | 165.38307 | 96.51115
166.68517 | 99.99911 | 165.21558 | 98.67188 | 166.00858 | 99.30326 | 165.47252 | 96.50295
166.77228 | 99.99911 | 165.30305 | 98.66949 | 166.09523 | 99.30252 | 165.56197 | 96.49473
166.85939 | 99.99941 | 165.38925 | 98.6672 | 166.1804 | 99.30178 | 165.6508 | 96.48649
166.94582 | 99.99941 | 165.4754 | 98.6647 | 166.26479 | 99.30103 | 165.73843 | 96.47823
167.03169 | 99.99951 | 165.56107 | 98.66215 | 166.34883 | 99.30029 | 165.8264 | 96.46996
167.11728 | 99.99921 | 165.64706 | 98.65987 | 166.43562 | 99.29953 | 165.91588 | 96.46167
167.20313 | 99.99921 | 165.7328 | 98.65769 | 166.52565 | 99.29878 | 166.00636 | 96.45336
167.28769 | 99.99852 | 165.81779 | 98.65561 | 166.61555 | 99.29802 | 166.09554 | 96.44503
167.37267 | 99.99822 | 165.90308 | 98.65338 | 166.70323 | 99.29726 | 166.18417 | 96.43668
167.45872 | 99.99792 | 165.98598 | 98.65093 | 166.78761 | 99.2965 | 166.27187 | 96.42832
167.54634 | 99.99763 | 166.07057 | 98.64838 | 166.87015 | 99.29573 | 166.35904 | 96.41993
167.63518 | 99.99773 | 166.15515 | 98.64599 | 166.95552 | 99.29496 | 166.44604 | 96.41153
167.72438 | 99.99733 | 166.24107 | 98.6437 | 167.04134 | 99.29419 | 166.53506 | 96.40311
167.81407 | 99.99733 | 166.32719 | 98.64142 | 167.12566 | 99.29342 | 166.6239 | 96.39467
167.90355 | 99.99703 | 166.41347 | 98.6394 | 167.21095 | 99.29264 | 166.71222 | 96.38622
167.99179 | 99.99664 | 166.49876 | 98.63711 | 167.29721 | 99.29186 | 166.79764 | 96.37774
168.0779 | 99.99604 | 166.58342 | 98.63467 | 167.38269 | 99.29108 | 166.87836 | 96.36925
168.1646 | 99.99604 | 166.66789 | 98.63222 | 167.46786 | 99.29029 | 166.95949 | 96.36074
168.25298 | 99.99585 | 166.75276 | 98.62999 | 167.55417 | 99.2895 | 167.04396 | 96.35221
168.3418 | 99.99565 | 166.83841 | 98.62781 | 167.64229 | 99.28871 | 167.12921 | 96.34366
168.42892 | 99.99555 | 166.92474 | 98.62531 | 167.73131 | 99.28791 | 167.21599 | 96.33509
168.51468 | 99.99535 | 167.01146 | 98.62276 | 167.81827 | 99.28711 | 167.30397 | 96.3265
168.60077 | 99.99535 | 167.09718 | 98.61983 | 167.90588 | 99.28631 | 167.39233 | 96.3179
168.68698 | 99.99506 | 167.18417 | 98.61712 | 167.9959 | 99.2855 | 167.4809 | 96.30927
168.77296 | 99.99476 | 167.2717 | 98.61452 | 168.08611 | 99.28469 | 167.56981 | 96.30063
168.85893 | 99.99506 | 167.35994 | 98.61212 | 168.17546 | 99.28387 | 167.65953 | 96.29197
168.94411 | 99.99466 | 167.4487 | 98.60978 | 168.2645 | 99.28305 | 167.74979 | 96.28328
169.02798 | 99.99456 | 167.53857 | 98.60713 | 168.35214 | 99.28223 | 167.84024 | 96.27458
169.10945 | 99.99456 | 167.62791 | 98.60463 | 168.4397 | 99.2814 | 167.9281 | 96.26586
169.19008 | 99.99426 | 167.71719 | 98.60197 | 168.5287 | 99.28057 | 168.01601 | 96.25712
169.27225 | 99.99397 | 167.806 | 98.59958 | 168.61771 | 99.27973 | 168.10368 | 96.24836
169.35663 | 99.99357 | 167.89433 | 98.59724 | 168.70619 | 99.2789 | 168.1899 | 96.23957
169.44064 | 99.99328 | 167.98305 | 98.59474 | 168.79419 | 99.27805 | 168.27519 | 96.23077
169.52472 | 99.99248 | 168.07187 | 98.59219 | 168.88055 | 99.2772 | 168.35995 | 96.22195
169.60904 | 99.99219 | 168.15974 | 98.58948 | 168.96608 | 99.27635 | 168.44455 | 96.21311
169.69322 | 99.99179 | 168.24718 | 98.58687 | 169.05005 | 99.27549 | 168.52899 | 96.20425
169.7782 | 99.99209 | 168.33453 | 98.58421 | 169.13338 | 99.27463 | 168.61475 | 96.19537
169.86447 | 99.99248 | 168.42073 | 98.58145 | 169.218 | 99.27376 | 168.70146 | 96.18647
169.95085 | 99.99258 | 168.50653 | 98.57836 | 169.30362 | 99.27289 | 168.78816 | 96.17755
170.03668 | 99.99229 | 168.59305 | 98.57587 | 169.38788 | 99.27201 | 168.87405 | 96.1686
170.12312 | 99.99179 | 168.67964 | 98.57299 | 169.47307 | 99.27113 | 168.95972 | 96.15964
170.20885 | 99.9915 | 168.76584 | 98.57028 | 169.55954 | 99.27025 | 169.04697 | 96.15066
170.29498 | 99.99189 | 168.85135 | 98.56757 | 169.64575 | 99.26936 | 169.13354 | 96.14165
170.38165 | 99.99219 | 168.9368 | 98.56497 | 169.73209 | 99.26846 | 169.22035 | 96.13263
170.4697 | 99.99219 | 169.02292 | 98.56215 | 169.8195 | 99.26756 | 169.30843 | 96.12358
170.558 | 99.99239 | 169.10883 | 98.55938 | 169.90837 | 99.26665 | 169.39809 | 96.11451
170.64694 | 99.99258 | 169.1945 | 98.55646 | 169.99771 | 99.26573 | 169.48753 | 96.10543
170.73698 | 99.99248 | 169.28119 | 98.55386 | 170.08647 | 99.26482 | 169.57632 | 96.09631
170.82768 | 99.99239 | 169.36899 | 98.55136 | 170.17439 | 99.26389 | 169.66422 | 96.08718
170.91992 | 99.99258 | 169.45636 | 98.54854 | 170.26297 | 99.26296 | 169.7522 | 96.07803
171.01102 | 99.99258 | 169.54276 | 98.54561 | 170.35016 | 99.26202 | 169.83931 | 96.06885
171.1008 | 99.99239 | 169.62956 | 98.5428 | 170.43703 | 99.26108 | 169.92439 | 96.05966
171.18925 | 99.99209 | 169.71683 | 98.53993 | 170.52457 | 99.26014 | 170.01051 | 96.05044
171.27733 | 99.99209 | 169.8031 | 98.53721 | 170.61221 | 99.25918 | 170.0968 | 96.0412
171.36287 | 99.99229 | 169.88832 | 98.53461 | 170.69991 | 99.25823 | 170.1832 | 96.03193
171.44717 | 99.99209 | 169.9752 | 98.53169 | 170.78706 | 99.25726 | 170.26778 | 96.02265
171.53172 | 99.99209 | 170.06271 | 98.52876 | 170.87498 | 99.2563 | 170.35217 | 96.01334
171.6161 | 99.99179 | 170.14958 | 98.52573 | 170.96242 | 99.25532 | 170.43648 | 96.00401
171.70085 | 99.9914 | 170.23682 | 98.52281 | 171.04951 | 99.25434 | 170.52174 | 95.99466
171.7852 | 99.9911 | 170.32286 | 98.52015 | 171.136 | 99.25336 | 170.60834 | 95.98528
171.86731 | 99.991 | 170.4086 | 98.51765 | 171.22307 | 99.25237 | 170.69658 | 95.97588
171.95131 | 99.99061 | 170.49539 | 98.51478 | 171.30992 | 99.25137 | 170.78597 | 95.96645
172.0368 | 99.9907 | 170.5838 | 98.51164 | 171.39378 | 99.25037 | 170.87418 | 95.95701
172.12137 | 99.9907 | 170.67305 | 98.50856 | 171.47556 | 99.24936 | 170.96292 | 95.94754
172.2066 | 99.9908 | 170.76358 | 98.50579 | 171.5556 | 99.24835 | 171.0509 | 95.93804
172.29408 | 99.9908 | 170.85167 | 98.50282 | 171.63809 | 99.24733 | 171.1384 | 95.92852
172.3824 | 99.991 | 170.93806 | 98.49984 | 171.72299 | 99.2463 | 171.22446 | 95.91898
172.47066 | 99.99051 | 171.02347 | 98.4966 | 171.80823 | 99.24527 | 171.30992 | 95.90942
172.5592 | 99.99051 | 171.10883 | 98.49341 | 171.8932 | 99.24423 | 171.39503 | 95.89983
172.64786 | 99.99031 | 171.19464 | 98.49043 | 171.97711 | 99.24318 | 171.47838 | 95.89021
172.7386 | 99.99021 | 171.28133 | 98.4874 | 172.06139 | 99.24212 | 171.56276 | 95.88057
172.82942 | 99.98991 | 171.36761 | 98.48474 | 172.14674 | 99.24106 | 171.6478 | 95.87091
172.92027 | 99.98981 | 171.45213 | 98.48176 | 172.23524 | 99.23999 | 171.73288 | 95.86122
173.01233 | 99.98952 | 171.53632 | 98.47879 | 172.32675 | 99.23892 | 171.81874 | 95.85151
173.10265 | 99.98942 | 171.61993 | 98.47554 | 172.41998 | 99.23784 | 171.90483 | 95.84177
173.19102 | 99.98912 | 171.70442 | 98.47246 | 172.51164 | 99.23675 | 171.99135 | 95.832
173.27818 | 99.98882 | 171.79054 | 98.46954 | 172.60008 | 99.23565 | 172.07933 | 95.82222
173.36536 | 99.98882 | 171.87778 | 98.46645 | 172.68672 | 99.23455 | 172.1675 | 95.8124
173.45241 | 99.98833 | 171.9648 | 98.46316 | 172.77521 | 99.23345 | 172.25574 | 95.80256
173.53853 | 99.98833 | 172.05177 | 98.46002 | 172.86505 | 99.23233 | 172.34515 | 95.7927
173.62286 | 99.98853 | 172.13905 | 98.45688 | 172.95354 | 99.23121 | 172.43166 | 95.78281
173.7049 | 99.98813 | 172.22702 | 98.4538 | 173.04164 | 99.23009 | 172.51692 | 95.7729
173.78653 | 99.98784 | 172.31474 | 98.45066 | 173.13071 | 99.22895 | 172.60399 | 95.76295
173.86905 | 99.98774 | 172.40125 | 98.44758 | 173.21841 | 99.22781 | 172.69122 | 95.75299
173.95474 | 99.98774 | 172.48833 | 98.44428 | 173.30586 | 99.22667 | 172.77658 | 95.74299
174.04016 | 99.98754 | 172.57649 | 98.4412 | 173.39383 | 99.22551 | 172.86191 | 95.73297
174.12448 | 99.98714 | 172.66461 | 98.43796 | 173.48184 | 99.22435 | 172.94653 | 95.72293
174.20856 | 99.98685 | 172.75279 | 98.43482 | 173.56941 | 99.22319 | 173.03212 | 95.71286
174.29257 | 99.98615 | 172.84189 | 98.43189 | 173.65439 | 99.22201 | 173.11833 | 95.70276
174.37619 | 99.98596 | 172.93185 | 98.42876 | 173.73738 | 99.22083 | 173.20218 | 95.69263
174.46077 | 99.98576 | 173.02113 | 98.42567 | 173.82288 | 99.21965 | 173.2869 | 95.68248
174.54581 | 99.98566 | 173.10989 | 98.42227 | 173.90874 | 99.21846 | 173.37312 | 95.67231
174.63229 | 99.98546 | 173.19904 | 98.41903 | 173.99257 | 99.21726 | 173.45836 | 95.6621
174.72086 | 99.98507 | 173.28917 | 98.41594 | 174.07782 | 99.21606 | 173.54381 | 95.65187
174.80815 | 99.98477 | 173.37898 | 98.41291 | 174.16583 | 99.21484 | 173.63104 | 95.64161
174.89537 | 99.98428 | 173.46851 | 98.40983 | 174.25278 | 99.21363 | 173.71764 | 95.63132
174.98474 | 99.98348 | 173.5583 | 98.4068 | 174.33951 | 99.2124 | 173.80505 | 95.62101
175.07472 | 99.98309 | 173.64781 | 98.4035 | 174.42703 | 99.21117 | 173.89226 | 95.61067
175.16466 | 99.98269 | 173.73654 | 98.40063 | 174.51479 | 99.20993 | 173.97816 | 95.6003
175.25568 | 99.9825 | 173.82304 | 98.39755 | 174.6032 | 99.20868 | 174.06462 | 95.5899
175.34592 | 99.982 | 173.90936 | 98.39457 | 174.69118 | 99.20743 | 174.15273 | 95.57947
175.43666 | 99.98141 | 173.99609 | 98.39144 | 174.77832 | 99.20618 | 174.24072 | 95.56901
175.52701 | 99.98081 | 174.08218 | 98.38846 | 174.86519 | 99.20491 | 174.32938 | 95.55853
175.61438 | 99.98022 | 174.16591 | 98.38548 | 174.95139 | 99.20364 | 174.41849 | 95.54802
175.70097 | 99.98002 | 174.24939 | 98.38245 | 175.03641 | 99.20236 | 174.5067 | 95.53748
175.78758 | 99.97943 | 174.33293 | 98.37937 | 175.12099 | 99.20108 | 174.59496 | 95.52691
175.87329 | 99.97874 | 174.41635 | 98.37623 | 175.20595 | 99.19978 | 174.68419 | 95.51631
175.95781 | 99.97795 | 174.49963 | 98.37283 | 175.29102 | 99.19848 | 174.77251 | 95.50568
176.04271 | 99.97765 | 174.5831 | 98.36985 | 175.37691 | 99.19717 | 174.86009 | 95.49502
176.12769 | 99.97706 | 174.66716 | 98.36671 | 175.46429 | 99.19585 | 174.94662 | 95.48433
176.21289 | 99.97656 | 174.75166 | 98.36352 | 175.55087 | 99.19452 | 175.03235 | 95.47362
176.2993 | 99.97627 | 174.83699 | 98.3606 | 175.63666 | 99.19319 | 175.1181 | 95.46287
176.38824 | 99.97607 | 174.92361 | 98.35752 | 175.7225 | 99.19185 | 175.2018 | 95.45209
176.47832 | 99.97627 | 175.01318 | 98.35411 | 175.80898 | 99.1905 | 175.28374 | 95.44128
176.56757 | 99.97646 | 175.10526 | 98.35082 | 175.89389 | 99.18914 | 175.36665 | 95.43044
176.65665 | 99.97597 | 175.19666 | 98.34811 | 175.9785 | 99.18778 | 175.45012 | 95.41957
176.74635 | 99.97567 | 175.28619 | 98.34492 | 176.06297 | 99.1864 | 175.53323 | 95.40866
176.83603 | 99.97538 | 175.3754 | 98.34173 | 176.14853 | 99.18502 | 175.61588 | 95.39773
176.92549 | 99.97508 | 175.46341 | 98.33859 | 176.23544 | 99.18363 | 175.69922 | 95.38676
177.0137 | 99.97429 | 175.55017 | 98.33529 | 176.32318 | 99.18223 | 175.78569 | 95.37577
177.10164 | 99.97409 | 175.63678 | 98.33178 | 176.41025 | 99.18082 | 175.87312 | 95.36474
177.18878 | 99.97399 | 175.72205 | 98.32822 | 176.49689 | 99.1794 | 175.9574 | 95.35368
177.27333 | 99.97369 | 175.80585 | 98.32503 | 176.58401 | 99.17797 | 176.04305 | 95.34258
177.35645 | 99.9735 | 175.88863 | 98.32184 | 176.67055 | 99.17653 | 176.13103 | 95.33146
177.43996 | 99.9733 | 175.9698 | 98.31849 | 176.7562 | 99.17508 | 176.2179 | 95.3203
177.5251 | 99.973 | 176.05031 | 98.31514 | 176.84137 | 99.17363 | 176.30507 | 95.30911
177.61061 | 99.973 | 176.13206 | 98.3119 | 176.92592 | 99.17216 | 176.39154 | 95.29788
177.69606 | 99.9731 | 176.21515 | 98.30866 | 177.00969 | 99.17068 | 176.47948 | 95.28662
177.78192 | 99.97251 | 176.29935 | 98.3051 | 177.09322 | 99.16919 | 176.56706 | 95.27533
177.8681 | 99.97231 | 176.38574 | 98.3018 | 177.17719 | 99.1677 | 176.65427 | 95.26401
177.95485 | 99.97191 | 176.47368 | 98.29834 | 177.26236 | 99.16619 | 176.73958 | 95.25265
178.04292 | 99.97132 | 176.56122 | 98.29483 | 177.35081 | 99.16468 | 176.82701 | 95.24125
178.13095 | 99.97112 | 176.64888 | 98.2917 | 177.43971 | 99.16315 | 176.91319 | 95.22982
178.21727 | 99.97063 | 176.73679 | 98.28851 | 177.52885 | 99.16162 | 176.99792 | 95.21836
178.3024 | 99.97093 | 176.82431 | 98.28511 | 177.61923 | 99.16007 | 177.08279 | 95.20686
178.38594 | 99.97093 | 176.9129 | 98.28197 | 177.71022 | 99.15851 | 177.16609 | 95.19533
178.4686 | 99.97073 | 177.00056 | 98.27878 | 177.80196 | 99.15694 | 177.24968 | 95.18376
178.55261 | 99.97083 | 177.08629 | 98.27554 | 177.89384 | 99.15535 | 177.3338 | 95.17216
178.63812 | 99.97043 | 177.17194 | 98.27266 | 177.98631 | 99.15376 | 177.41924 | 95.16052
178.72458 | 99.97023 | 177.25731 | 98.26947 | 178.07668 | 99.15216 | 177.50479 | 95.14885
178.80998 | 99.96964 | 177.34285 | 98.26623 | 178.1667 | 99.15055 | 177.58992 | 95.13714
178.89474 | 99.96924 | 177.42949 | 98.26283 | 178.25366 | 99.14892 | 177.67555 | 95.1254
178.98076 | 99.96865 | 177.51768 | 98.25964 | 178.33963 | 99.14729 | 177.76221 | 95.11361
179.06763 | 99.96756 | 177.60609 | 98.25634 | 178.42496 | 99.14564 | 177.84955 | 95.10179
179.15416 | 99.96687 | 177.69527 | 98.25283 | 178.51109 | 99.14398 | 177.93747 | 95.08994
179.24055 | 99.96657 | 177.78313 | 98.24901 | 178.59727 | 99.14231 | 178.02563 | 95.07804
179.32748 | 99.96618 | 177.87239 | 98.24571 | 178.68365 | 99.14064 | 178.1138 | 95.06611
179.41365 | 99.96568 | 177.96332 | 98.24231 | 178.77086 | 99.13894 | 178.20232 | 95.05414
179.4984 | 99.96469 | 178.05356 | 98.23896 | 178.85718 | 99.13724 | 178.29015 | 95.04214
179.58284 | 99.96489 | 178.14308 | 98.23566 | 178.94286 | 99.13552 | 178.3786 | 95.03009
179.66977 | 99.9645 | 178.23071 | 98.23215 | 179.02782 | 99.1338 | 178.46793 | 95.01801
179.75818 | 99.964 | 178.31752 | 98.2288 | 179.11427 | 99.13206 | 178.55835 | 95.00589
179.8472 | 99.96341 | 178.40302 | 98.22519 | 179.20192 | 99.13031 | 178.64819 | 94.99373
179.93668 | 99.96301 | 178.48816 | 98.22147 | 179.28897 | 99.12854 | 178.73653 | 94.98154
180.02623 | 99.96222 | 178.57234 | 98.21785 | 179.37622 | 99.12677 | 178.8223 | 94.9693
180.1153 | 99.96193 | 178.65627 | 98.21413 | 179.46347 | 99.12498 | 178.90939 | 94.95702
180.20424 | 99.96133 | 178.73889 | 98.21046 | 179.54987 | 99.12319 | 178.99811 | 94.94471
180.293 | 99.96094 | 178.82088 | 98.20685 | 179.63522 | 99.12138 | 179.08598 | 94.93235
180.38089 | 99.96084 | 178.90404 | 98.20302 | 179.72076 | 99.11955 | 179.17343 | 94.91996
180.46664 | 99.96054 | 178.98842 | 98.19908 | 179.80719 | 99.11772 | 179.26056 | 94.90752
180.55106 | 99.96044 | 179.07355 | 98.19536 | 179.8947 | 99.11587 | 179.34778 | 94.89505
180.63376 | 99.96034 | 179.15791 | 98.19132 | 179.9821 | 99.11401 | 179.43336 | 94.88253
180.71762 | 99.96064 | 179.24168 | 98.18739 | 180.06926 | 99.11214 | 179.51906 | 94.86997
180.80217 | 99.96064 | 179.32574 | 98.18303 | 180.15854 | 99.11025 | 179.60529 | 94.85737
180.88812 | 99.96005 | 179.41124 | 98.17888 | 180.24939 | 99.10836 | 179.69321 | 94.84473
180.97495 | 99.95985 | 179.49719 | 98.17473 | 180.33931 | 99.10644 | 179.78108 | 94.83205
181.06178 | 99.95916 | 179.58366 | 98.17069 | 180.42914 | 99.10452 | 179.86723 | 94.81932
181.14973 | 99.95856 | 179.6703 | 98.16671 | 180.51871 | 99.10259 | 179.95309 | 94.80656
181.2393 | 99.95886 | 179.75731 | 98.16224 | 180.60736 | 99.10064 | 180.0401 | 94.79374
181.33031 | 99.95876 | 179.84512 | 98.15788 | 180.69482 | 99.09867 | 180.12769 | 94.78089
181.42059 | 99.95866 | 179.93335 | 98.15357 | 180.78191 | 99.0967 | 180.21437 | 94.76799
181.51054 | 99.95817 | 180.0239 | 98.14943 | 180.868 | 99.09471 | 180.30136 | 94.75505
181.59816 | 99.95807 | 180.11667 | 98.14491 | 180.95381 | 99.0927 | 180.38803 | 94.74206
181.68501 | 99.95767 | 180.20981 | 98.14076 | 181.03838 | 99.09068 | 180.4734 | 94.72903
181.77133 | 99.95767 | 180.30119 | 98.13614 | 181.12096 | 99.08865 | 180.55894 | 94.71595
181.85858 | 99.95728 | 180.39098 | 98.13183 | 181.20184 | 99.0866 | 180.64452 | 94.70283
181.94702 | 99.95688 | 180.48105 | 98.12763 | 181.28311 | 99.08454 | 180.73077 | 94.68967
182.03462 | 99.95688 | 180.57156 | 98.12354 | 181.36565 | 99.08247 | 180.81795 | 94.67646
182.12056 | 99.95708 | 180.66119 | 98.11912 | 181.4493 | 99.08038 | 180.90588 | 94.66321
182.20674 | 99.95748 | 180.75015 | 98.11498 | 181.53488 | 99.07827 | 180.99274 | 94.64991
182.29228 | 99.95767 | 180.83885 | 98.11062 | 181.62059 | 99.07615 | 181.0788 | 94.63657
182.3786 | 99.95757 | 180.927 | 98.10626 | 181.70621 | 99.07402 | 181.16542 | 94.62317
182.46616 | 99.95748 | 181.01299 | 98.10222 | 181.7916 | 99.07187 | 181.25166 | 94.60974
182.55394 | 99.95728 | 181.09784 | 98.09786 | 181.87718 | 99.06971 | 181.33803 | 94.59625
182.64223 | 99.95678 | 181.18222 | 98.09339 | 181.96335 | 99.06753 | 181.42358 | 94.58272
182.72905 | 99.95609 | 181.26892 | 98.08898 | 182.04955 | 99.06533 | 181.50893 | 94.56914
182.81432 | 99.9554 | 181.35765 | 98.0843 | 182.13708 | 99.06312 | 181.59509 | 94.55552
182.8988 | 99.9549 | 181.44519 | 98.07989 | 182.22595 | 99.0609 | 181.68211 | 94.54185
182.98596 | 99.95461 | 181.53207 | 98.07553 | 182.31622 | 99.05866 | 181.76805 | 94.52812
183.07394 | 99.95401 | 181.61856 | 98.07138 | 182.40614 | 99.0564 | 181.85356 | 94.51435
183.1627 | 99.95362 | 181.70392 | 98.06697 | 182.49597 | 99.05413 | 181.93939 | 94.50053
183.25053 | 99.95322 | 181.78981 | 98.06256 | 182.58649 | 99.05185 | 182.02489 | 94.48667
183.33852 | 99.95273 | 181.87549 | 98.05825 | 182.67722 | 99.04954 | 182.11053 | 94.47275
183.42575 | 99.95233 | 181.96091 | 98.054 | 182.767 | 99.04723 | 182.19716 | 94.45878
183.51216 | 99.95174 | 182.04938 | 98.0498 | 182.85518 | 99.04489 | 182.28569 | 94.44476
183.59779 | 99.95115 | 182.13766 | 98.04538 | 182.94313 | 99.04254 | 182.37505 | 94.43069
183.68521 | 99.95085 | 182.2245 | 98.04071 | 183.03087 | 99.04018 | 182.46346 | 94.41657
183.77448 | 99.95075 | 182.31134 | 98.03613 | 183.11652 | 99.03779 | 182.55031 | 94.4024
183.8629 | 99.95006 | 182.39853 | 98.03135 | 183.20006 | 99.0354 | 182.63651 | 94.38818
183.94942 | 99.94966 | 182.48517 | 98.02683 | 183.28392 | 99.03298 | 182.7225 | 94.37391
184.03484 | 99.94867 | 182.5715 | 98.02236 | 183.36641 | 99.03055 | 182.80994 | 94.35958
184.12146 | 99.94808 | 182.65704 | 98.01795 | 183.44875 | 99.0281 | 182.89784 | 94.34521
184.20827 | 99.94768 | 182.7437 | 98.01338 | 183.53146 | 99.02563 | 182.98601 | 94.33078
184.29536 | 99.94778 | 182.83311 | 98.00881 | 183.61549 | 99.02315 | 183.07523 | 94.31629
184.38402 | 99.94749 | 182.92053 | 98.00429 | 183.701 | 99.02065 | 183.16481 | 94.30176
184.47444 | 99.94719 | 183.00554 | 98.00003 | 183.78754 | 99.01813 | 183.25533 | 94.28717
184.56386 | 99.94689 | 183.08867 | 97.99551 | 183.87422 | 99.01559 | 183.34647 | 94.27252
184.65234 | 99.9462 | 183.17134 | 97.99078 | 183.95999 | 99.01304 | 183.43803 | 94.25782
184.74088 | 99.94571 | 183.25443 | 97.98616 | 184.0443 | 99.01047 | 183.52907 | 94.24307
184.82767 | 99.94492 | 183.34035 | 97.98111 | 184.12799 | 99.00787 | 183.61844 | 94.22826
184.91522 | 99.94393 | 183.4277 | 97.97654 | 184.21245 | 99.00526 | 183.70485 | 94.21339
185.00336 | 99.94304 | 183.51633 | 97.97218 | 184.29771 | 99.00264 | 183.79056 | 94.19847
185.09225 | 99.94234 | 183.60432 | 97.9675 | 184.38365 | 98.99999 | 183.87778 | 94.18349
185.18019 | 99.94185 | 183.69104 | 97.96282 | 184.47009 | 98.99733 | 183.96388 | 94.16845
185.26585 | 99.94165 | 183.77757 | 97.95777 | 184.55725 | 98.99464 | 184.0491 | 94.15335
185.35172 | 99.94185 | 183.86525 | 97.95304 | 184.64549 | 98.99194 | 184.13332 | 94.1382
185.43896 | 99.94155 | 183.9538 | 97.94857 | 184.73439 | 98.98922 | 184.216 | 94.12299
185.52646 | 99.94136 | 184.04318 | 97.944 | 184.82416 | 98.98648 | 184.29652 | 94.10772
185.61307 | 99.94116 | 184.13174 | 97.93932 | 184.91502 | 98.98372 | 184.3763 | 94.09239
185.70164 | 99.94076 | 184.21719 | 97.93438 | 185.00607 | 98.98094 | 184.45862 | 94.077
185.79025 | 99.94066 | 184.30226 | 97.9297 | 185.09601 | 98.97814 | 184.54402 | 94.06155
185.87828 | 99.94027 | 184.38654 | 97.92465 | 185.18733 | 98.97531 | 184.63034 | 94.04604
185.9651 | 99.94017 | 184.47093 | 97.91981 | 185.27975 | 98.97247 | 184.71561 | 94.03047
186.05147 | 99.93938 | 184.55638 | 97.91508 | 185.37024 | 98.96961 | 184.80095 | 94.01483
186.13785 | 99.93878 | 184.64194 | 97.90997 | 185.45938 | 98.96673 | 184.88612 | 93.99914
186.22391 | 99.93839 | 184.72775 | 97.90492 | 185.54843 | 98.96382 | 184.96979 | 93.98339
186.30821 | 99.93819 | 184.81499 | 97.89976 | 185.63501 | 98.9609 | 185.05415 | 93.96757
186.39226 | 99.9376 | 184.90428 | 97.89461 | 185.72226 | 98.95795 | 185.14046 | 93.95169
186.47734 | 99.9376 | 184.99596 | 97.88982 | 185.80943 | 98.95499 | 185.22852 | 93.93575
186.56252 | 99.9371 | 185.08952 | 97.88504 | 185.89655 | 98.952 | 185.31734 | 93.91974
186.64984 | 99.9372 | 185.18387 | 97.87983 | 185.98415 | 98.94899 | 185.40691 | 93.90367
186.73834 | 99.93691 | 185.27675 | 97.87467 | 186.07022 | 98.94596 | 185.49646 | 93.88753
186.82658 | 99.93661 | 185.36772 | 97.86925 | 186.15352 | 98.94291 | 185.58575 | 93.87133
186.91536 | 99.93611 | 185.45732 | 97.86414 | 186.23659 | 98.93984 | 185.67509 | 93.85507
187.00511 | 99.93532 | 185.54584 | 97.85872 | 186.32089 | 98.93675 | 185.76392 | 93.83874
187.09427 | 99.93493 | 185.63475 | 97.85325 | 186.40401 | 98.93363 | 185.8535 | 93.82234
187.18323 | 99.93414 | 185.72308 | 97.84761 | 186.48842 | 98.9305 | 185.94264 | 93.80587
187.27068 | 99.93384 | 185.80948 | 97.84224 | 186.57306 | 98.92734 | 186.0302 | 93.78934
187.35623 | 99.93344 | 185.89349 | 97.8365 | 186.65816 | 98.92416 | 186.11725 | 93.77275
187.44102 | 99.93305 | 185.9771 | 97.83118 | 186.7444 | 98.92096 | 186.20284 | 93.75608
187.52487 | 99.93265 | 186.05908 | 97.82608 | 186.8307 | 98.91773 | 186.2858 | 93.73935
187.6067 | 99.93236 | 186.14226 | 97.82044 | 186.91718 | 98.91449 | 186.36787 | 93.72255
187.68884 | 99.93206 | 186.22752 | 97.81475 | 187.00433 | 98.91122 | 186.44986 | 93.70568
187.77155 | 99.93166 | 186.315 | 97.80891 | 187.09218 | 98.90792 | 186.53072 | 93.68874
187.85614 | 99.93117 | 186.40384 | 97.80338 | 187.17976 | 98.9046 | 186.61232 | 93.67173
187.94002 | 99.93058 | 186.49039 | 97.79763 | 187.26701 | 98.90126 | 186.69424 | 93.65466
188.0244 | 99.93008 | 186.57698 | 97.79184 | 187.35313 | 98.8979 | 186.77739 | 93.63751
188.11052 | 99.92939 | 186.6638 | 97.78594 | 187.43758 | 98.89451 | 186.86221 | 93.62029
188.19824 | 99.92919 | 186.75087 | 97.77982 | 187.52162 | 98.8911 | 186.94806 | 93.603
188.28685 | 99.9287 | 186.838 | 97.77419 | 187.60641 | 98.88766 | 187.03394 | 93.58564
188.37393 | 99.92791 | 186.92677 | 97.76818 | 187.69127 | 98.8842 | 187.12247 | 93.56821
188.46121 | 99.92721 | 187.01598 | 97.76244 | 187.77776 | 98.88072 | 187.21248 | 93.55071
188.54915 | 99.92603 | 187.10489 | 97.75664 | 187.86461 | 98.87721 | 187.30281 | 93.53313
188.63747 | 99.92543 | 187.19165 | 97.75058 | 187.95158 | 98.87367 | 187.39293 | 93.51548
188.72452 | 99.92464 | 187.27698 | 97.74426 | 188.03947 | 98.87012 | 187.48259 | 93.49775
188.81229 | 99.92405 | 187.36511 | 97.7383 | 188.12778 | 98.86653 | 187.57275 | 93.47996
188.901 | 99.92346 | 187.45387 | 97.73251 | 188.21735 | 98.86292 | 187.66267 | 93.46209
188.98978 | 99.92296 | 187.54231 | 97.72639 | 188.30888 | 98.85928 | 187.7518 | 93.44414
189.07768 | 99.92227 | 187.63196 | 97.72017 | 188.40138 | 98.85562 | 187.84018 | 93.42612
189.16583 | 99.92158 | 187.72079 | 97.71379 | 188.49174 | 98.85193 | 187.92834 | 93.40802
189.25417 | 99.92108 | 187.8082 | 97.70789 | 188.58115 | 98.84821 | 188.01407 | 93.38984
189.34352 | 99.92059 | 187.89389 | 97.70178 | 188.66852 | 98.84447 | 188.0986 | 93.37159
189.433 | 99.92019 | 187.97896 | 97.69556 | 188.75417 | 98.8407 | 188.18188 | 93.35327
189.52176 | 99.9191 | 188.06456 | 97.6895 | 188.8405 | 98.8369 | 188.26462 | 93.33486
189.60902 | 99.91851 | 188.15068 | 97.68354 | 188.92703 | 98.83308 | 188.34796 | 93.31638
189.69441 | 99.91792 | 188.23584 | 97.67732 | 189.01396 | 98.82923 | 188.43237 | 93.29782
189.77887 | 99.91762 | 188.32133 | 97.67137 | 189.10117 | 98.82535 | 188.51627 | 93.27918
189.86287 | 99.91723 | 188.40541 | 97.66488 | 189.18808 | 98.82145 | 188.59996 | 93.26046
189.94801 | 99.91643 | 188.48895 | 97.65818 | 189.27556 | 98.81751 | 188.68369 | 93.24166
190.03294 | 99.91604 | 188.57253 | 97.6517 | 189.36388 | 98.81355 | 188.76776 | 93.22278
190.11861 | 99.91525 | 188.65727 | 97.6451 | 189.45294 | 98.80956 | 188.85262 | 93.20382
190.20581 | 99.91456 | 188.74193 | 97.6384 | 189.54214 | 98.80555 | 188.93845 | 93.18478
190.29355 | 99.91416 | 188.82785 | 97.63187 | 189.632 | 98.8015 | 189.02649 | 93.16565
190.38086 | 99.91357 | 188.91557 | 97.62511 | 189.7207 | 98.79743 | 189.11668 | 93.14645
190.46808 | 99.91347 | 189.0034 | 97.61884 | 189.80762 | 98.79332 | 189.20778 | 93.12716
190.55615 | 99.91327 | 189.09065 | 97.61235 | 189.89336 | 98.78919 | 189.29871 | 93.10779
190.64589 | 99.91327 | 189.17621 | 97.60571 | 189.97861 | 98.78504 | 189.38843 | 93.08833
190.7366 | 99.91307 | 189.26077 | 97.59917 | 190.06203 | 98.78085 | 189.47719 | 93.06879
190.82788 | 99.91278 | 189.34483 | 97.59274 | 190.14748 | 98.77663 | 189.56573 | 93.04916
190.9191 | 99.91218 | 189.42934 | 97.58609 | 190.23402 | 98.77238 | 189.6537 | 93.02945
191.01039 | 99.91149 | 189.51355 | 97.57934 | 190.32158 | 98.76811 | 189.74252 | 93.00966
191.09991 | 99.911 | 189.59972 | 97.57237 | 190.4084 | 98.7638 | 189.83026 | 92.98977
191.18776 | 99.9105 | 189.68674 | 97.56546 | 190.49484 | 98.75947 | 189.91579 | 92.9698
191.27493 | 99.9103 | 189.77362 | 97.5586 | 190.58163 | 98.7551 | 190.00031 | 92.94975
191.36238 | 99.9106 | 189.8609 | 97.55175 | 190.6687 | 98.75071 | 190.08531 | 92.9296
191.45055 | 99.9108 | 189.9483 | 97.54537 | 190.75684 | 98.74628 | 190.16872 | 92.90937
191.53781 | 99.9102 | 190.0387 | 97.53819 | 190.84361 | 98.74183 | 190.25206 | 92.88905
191.62421 | 99.91001 | 190.13168 | 97.53106 | 190.93123 | 98.73735 | 190.33716 | 92.86864
191.7101 | 99.90951 | 190.22472 | 97.52399 | 191.01785 | 98.73283 | 190.42282 | 92.84814
191.7955 | 99.90902 | 190.31946 | 97.51687 | 191.10258 | 98.72828 | 190.50841 | 92.82756
191.87946 | 99.90813 | 190.41472 | 97.50959 | 191.18645 | 98.72371 | 190.59396 | 92.80688
191.9632 | 99.90763 | 190.50926 | 97.50214 | 191.27083 | 98.7191 | 190.6801 | 92.78611
192.04733 | 99.90734 | 190.60254 | 97.49475 | 191.3582 | 98.71446 | 190.76712 | 92.76525
192.13077 | 99.90674 | 190.69391 | 97.4872 | 191.44731 | 98.70979 | 190.85417 | 92.7443
192.21313 | 99.90625 | 190.78236 | 97.47949 | 191.53737 | 98.70509 | 190.94052 | 92.72325
192.29439 | 99.90595 | 190.86978 | 97.47179 | 191.62646 | 98.70035 | 191.02734 | 92.70211
192.37682 | 99.90536 | 190.95654 | 97.46413 | 191.71501 | 98.69559 | 191.11638 | 92.68088
192.46005 | 99.90526 | 191.04205 | 97.45642 | 191.80544 | 98.69079 | 191.2054 | 92.65956
192.54451 | 99.90476 | 191.12997 | 97.44887 | 191.89496 | 98.68596 | 191.29359 | 92.63814
192.62941 | 99.90378 | 191.21797 | 97.441 | 191.98357 | 98.68109 | 191.38182 | 92.61662
192.71568 | 99.90308 | 191.30478 | 97.43329 | 192.0724 | 98.6762 | 191.46942 | 92.59501
192.80231 | 99.90289 | 191.38919 | 97.42564 | 192.15993 | 98.67127 | 191.55635 | 92.5733
192.88988 | 99.90259 | 191.47237 | 97.41809 | 192.24527 | 98.6663 | 191.6445 | 92.5515
192.97911 | 99.902 | 191.55533 | 97.41038 | 192.32913 | 98.66131 | 191.73367 | 92.5296
193.06915 | 99.90111 | 191.6391 | 97.4024 | 192.41312 | 98.65628 | 191.82339 | 92.5076
193.16052 | 99.90002 | 191.72545 | 97.39454 | 192.49757 | 98.65121 | 191.91292 | 92.48551
193.25009 | 99.89913 | 191.81195 | 97.38646 | 192.58337 | 98.64612 | 192.00148 | 92.46331
193.33974 | 99.89853 | 191.89844 | 97.37821 | 192.66917 | 98.64098 | 192.08885 | 92.44102
193.42822 | 99.89774 | 191.98242 | 97.36992 | 192.75369 | 98.63582 | 192.17719 | 92.41862
193.5162 | 99.89685 | 192.06447 | 97.36152 | 192.83925 | 98.63062 | 192.26588 | 92.39613
193.60451 | 99.89616 | 192.14693 | 97.35301 | 192.92432 | 98.62538 | 192.35437 | 92.37353
193.69398 | 99.89527 | 192.23264 | 97.34467 | 193.00909 | 98.62011 | 192.44328 | 92.35084
193.78378 | 99.89488 | 192.32117 | 97.33605 | 193.0957 | 98.6148 | 192.53056 | 92.32804
193.87364 | 99.89418 | 192.41078 | 97.32787 | 193.1814 | 98.60946 | 192.61636 | 92.30514
193.96457 | 99.89369 | 192.49954 | 97.31931 | 193.26741 | 98.60408 | 192.70105 | 92.28214
194.05608 | 99.8926 | 192.58649 | 97.31054 | 193.35284 | 98.59866 | 192.78601 | 92.25904
194.14824 | 99.89201 | 192.67249 | 97.30187 | 193.43916 | 98.59321 | 192.87125 | 92.23583
194.23831 | 99.89132 | 192.75867 | 97.2931 | 193.52588 | 98.58772 | 192.95685 | 92.21251
194.32674 | 99.89062 | 192.8457 | 97.28443 | 193.6132 | 98.5822 | 193.04166 | 92.18909
194.41512 | 99.89013 | 192.93471 | 97.27545 | 193.70093 | 98.57663 | 193.12711 | 92.16557
194.50197 | 99.88963 | 193.02458 | 97.26673 | 193.78888 | 98.57103 | 193.2128 | 92.14194
194.58784 | 99.88924 | 193.1122 | 97.25806 | 193.87895 | 98.56539 | 193.29726 | 92.1182
194.67317 | 99.88835 | 193.19847 | 97.2495 | 193.96857 | 98.55972 | 193.38342 | 92.09435
194.75879 | 99.88785 | 193.28436 | 97.24089 | 194.05865 | 98.554 | 193.47064 | 92.0704
194.84393 | 99.88716 | 193.37077 | 97.23228 | 194.14726 | 98.54825 | 193.55911 | 92.04633
194.92876 | 99.88667 | 193.45815 | 97.2235 | 194.23607 | 98.54246 | 193.64737 | 92.02216
195.0123 | 99.88637 | 193.54596 | 97.21452 | 194.32188 | 98.53663 | 193.73444 | 91.99788
195.09665 | 99.88548 | 193.63292 | 97.20559 | 194.40578 | 98.53076 | 193.82117 | 91.97349
195.18221 | 99.88518 | 193.72235 | 97.19644 | 194.48978 | 98.52486 | 193.90849 | 91.94899
195.26793 | 99.88459 | 193.81174 | 97.1873 | 194.57288 | 98.51891 | 193.99467 | 91.92438
195.35461 | 99.8838 | 193.89915 | 97.17805 | 194.65552 | 98.51292 | 194.08101 | 91.89966
195.44121 | 99.88321 | 193.98558 | 97.16853 | 194.73901 | 98.5069 | 194.16867 | 91.87483
195.52678 | 99.88281 | 194.07187 | 97.15886 | 194.82323 | 98.50083 | 194.25552 | 91.84988
195.61102 | 99.88192 | 194.15746 | 97.14902 | 194.90771 | 98.49472 | 194.34093 | 91.82482
195.6956 | 99.88123 | 194.24214 | 97.13966 | 194.99265 | 98.48857 | 194.42572 | 91.79965
195.78232 | 99.88054 | 194.32776 | 97.13031 | 195.07721 | 98.48238 | 194.50916 | 91.77436
195.86984 | 99.87994 | 194.41319 | 97.12068 | 195.16388 | 98.47615 | 194.5945 | 91.74896
195.95773 | 99.87945 | 194.49823 | 97.11085 | 195.25249 | 98.46988 | 194.681 | 91.72344
196.04617 | 99.87905 | 194.58099 | 97.10085 | 195.33934 | 98.46357 | 194.76784 | 91.69781
196.13461 | 99.87836 | 194.66249 | 97.09064 | 195.42696 | 98.45721 | 194.856 | 91.67206
196.22368 | 99.87777 | 194.74594 | 97.08054 | 195.51443 | 98.45081 | 194.94403 | 91.6462
196.31299 | 99.87688 | 194.83298 | 97.07065 | 195.60255 | 98.44437 | 195.03169 | 91.62021
196.40196 | 99.87648 | 194.92281 | 97.06071 | 195.68958 | 98.43789 | 195.11963 | 91.59412
196.48984 | 99.87599 | 195.01408 | 97.0505 | 195.77519 | 98.43136 | 195.20718 | 91.5679
196.57655 | 99.87529 | 195.1076 | 97.04083 | 195.86374 | 98.42479 | 195.29477 | 91.54157
196.66139 | 99.8746 | 195.20128 | 97.03067 | 195.95346 | 98.41818 | 195.38316 | 91.51511
196.74724 | 99.87361 | 195.29436 | 97.02036 | 196.04251 | 98.41153 | 195.46951 | 91.48854
196.8349 | 99.87302 | 195.3867 | 97.00967 | 196.13156 | 98.40484 | 195.55495 | 91.46185
196.92081 | 99.87203 | 195.47871 | 96.99909 | 196.22231 | 98.3981 | 195.63969 | 91.43504
197.00586 | 99.87134 | 195.57076 | 96.98825 | 196.31308 | 98.39132 | 195.72443 | 91.40811
197.09178 | 99.87084 | 195.66249 | 96.97735 | 196.40388 | 98.38449 | 195.80992 | 91.38106
197.17722 | 99.87015 | 195.75313 | 96.96661 | 196.49362 | 98.37762 | 195.8963 | 91.35389
197.26256 | 99.86966 | 195.84103 | 96.9556 | 196.58168 | 98.3707 | 195.98117 | 91.3266
197.3494 | 99.86897 | 195.92537 | 96.94487 | 196.67065 | 98.36374 | 196.06656 | 91.29919
197.43748 | 99.86887 | 196.00783 | 96.93354 | 196.75948 | 98.35673 | 196.15283 | 91.27166
197.52557 | 99.86827 | 196.09175 | 96.92232 | 196.84738 | 98.34968 | 196.23918 | 91.24401
197.61282 | 99.86768 | 196.17751 | 96.91089 | 196.93654 | 98.34258 | 196.32642 | 91.21623
197.69922 | 99.86699 | 196.26518 | 96.89957 | 197.02504 | 98.33544 | 196.41331 | 91.18833
197.78577 | 99.8662 | 196.35652 | 96.88809 | 197.11304 | 98.32825 | 196.5002 | 91.16031
197.87215 | 99.8659 | 196.44846 | 96.87687 | 197.20042 | 98.32101 | 196.58713 | 91.13217
197.95909 | 99.86501 | 196.53848 | 96.86517 | 197.28816 | 98.31373 | 196.67322 | 91.10391
198.04793 | 99.86412 | 196.62645 | 96.85353 | 197.37451 | 98.3064 | 196.7583 | 91.07552
198.13739 | 99.86362 | 196.71242 | 96.84183 | 197.4604 | 98.29902 | 196.84511 | 91.04701
198.22568 | 99.86283 | 196.79887 | 96.83014 | 197.54771 | 98.2916 | 196.93434 | 91.01838
198.3127 | 99.86204 | 196.88698 | 96.81849 | 197.63232 | 98.28412 | 197.02232 | 90.98962
198.39911 | 99.86155 | 196.97357 | 96.80642 | 197.71552 | 98.2766 | 197.10976 | 90.96073
198.48538 | 99.86105 | 197.05861 | 96.79446 | 197.79811 | 98.26904 | 197.1973 | 90.93173
198.57059 | 99.86076 | 197.14267 | 96.78218 | 197.88161 | 98.26142 | 197.2845 | 90.9026
198.6553 | 99.85987 | 197.22534 | 96.77001 | 197.96359 | 98.25376 | 197.37199 | 90.87334
198.74126 | 99.85878 | 197.30869 | 96.75799 | 198.04622 | 98.24605 | 197.45882 | 90.84396
198.82584 | 99.85799 | 197.39255 | 96.7456 | 198.12903 | 98.23829 | 197.54503 | 90.81445
198.90663 | 99.857 | 197.4754 | 96.73295 | 198.21335 | 98.23048 | 197.63083 | 90.78482
198.98846 | 99.85591 | 197.55876 | 96.72014 | 198.29968 | 98.22262 | 197.71588 | 90.75506
199.07333 | 99.85502 | 197.6432 | 96.70759 | 198.38698 | 98.21471 | 197.79852 | 90.72517
199.15825 | 99.85433 | 197.72745 | 96.69435 | 198.47487 | 98.20675 | 197.88214 | 90.69516
199.24362 | 99.85354 | 197.81172 | 96.68165 | 198.56548 | 98.19874 | 197.96704 | 90.66502
199.32904 | 99.85265 | 197.89713 | 96.66878 | 198.65404 | 98.19068 | 198.05219 | 90.63475
199.4155 | 99.85186 | 197.98337 | 96.65581 | 198.74118 | 98.18257 | 198.13861 | 90.60435
199.50352 | 99.85077 | 198.06993 | 96.64278 | 198.82899 | 98.1744 | 198.22589 | 90.57382
199.59029 | 99.85008 | 198.15648 | 96.62949 | 198.91757 | 98.16618 | 198.31238 | 90.54317
199.67607 | 99.84938 | 198.2431 | 96.61646 | 199.00615 | 98.15791 | 198.39806 | 90.51239
199.76436 | 99.84849 | 198.33121 | 96.60312 | 199.09344 | 98.14959 | 198.48409 | 90.48148
199.85089 | 99.84731 | 198.42229 | 96.58988 | 199.17969 | 98.14122 | 198.57027 | 90.45045
199.93224 | 99.84592 | 198.51402 | 96.57632 | 199.26532 | 98.13279 | 198.6579 | 90.41929
200.01685 | 99.84464 | 198.60661 | 96.56261 | 199.35178 | 98.12431 | 198.74612 | 90.388
200.10327 | 99.84365 | 198.69899 | 96.54894 | 199.43649 | 98.11577 | 198.83366 | 90.35659
200.19112 | 99.84286 | 198.79002 | 96.53518 | 199.522 | 98.10718 | 198.92082 | 90.32505
200.27942 | 99.84197 | 198.87953 | 96.52141 | 199.60889 | 98.09854 | 199.00745 | 90.29338
200.36647 | 99.84108 | 198.96843 | 96.50742 | 199.69447 | 98.08984 | 199.09288 | 90.26159
200.45476 | 99.83979 | 199.05591 | 96.49291 | 199.78101 | 98.08109 | 199.17973 | 90.22967
200.54317 | 99.8389 | 199.14203 | 96.47871 | 199.86766 | 98.07229 | 199.26826 | 90.19762
200.6312 | 99.83771 | 199.22749 | 96.4642 | 199.9541 | 98.06342 | 199.35684 | 90.16546
200.72055 | 99.83663 | 199.31157 | 96.45006 | 200.04013 | 98.05451 | 199.44435 | 90.13316
200.81311 | 99.83574 | 199.39479 | 96.43581 | 200.12689 | 98.04553 | 199.53011 | 90.10075
200.90378 | 99.83475 | 199.47714 | 96.42124 | 200.21516 | 98.03651 | 199.61473 | 90.06821
200.99121 | 99.83406 | 199.55872 | 96.40652 | 200.30412 | 98.02742 | 199.69949 | 90.03555
201.07538 | 99.83317 | 199.64127 | 96.39184 | 200.39348 | 98.01828 | 199.78551 | 90.00276
201.15944 | 99.83198 | 199.72652 | 96.37706 | 200.48192 | 98.00908 | 199.87221 | 89.96985
201.24405 | 99.83109 | 199.81282 | 96.36223 | 200.57138 | 97.99982 | 199.95934 | 89.93682
201.32678 | 99.83 | 199.89877 | 96.34708 | 200.6601 | 97.9905 | 200.04532 | 89.90366
201.41194 | 99.82881 | 199.98477 | 96.33182 | 200.74719 | 97.98113 | 200.13133 | 89.87039
201.49702 | 99.82802 | 200.07205 | 96.31667 | 200.83435 | 97.97169 | 200.21754 | 89.83699
201.58237 | 99.82694 | 200.1611 | 96.30141 | 200.92252 | 97.96219 | 200.3038 | 89.80347
201.66777 | 99.82634 | 200.25027 | 96.28604 | 201.00986 | 97.95263 | 200.39088 | 89.76983
201.75351 | 99.82506 | 200.33882 | 96.27068 | 201.09424 | 97.94302 | 200.47829 | 89.73607
201.84073 | 99.82397 | 200.42699 | 96.25505 | 201.1774 | 97.93335 | 200.56599 | 89.70219
201.9296 | 99.82308 | 200.51569 | 96.23931 | 201.25844 | 97.92362 | 200.65407 | 89.66819
202.01791 | 99.82209 | 200.60242 | 96.22347 | 201.34074 | 97.91382 | 200.74184 | 89.63407
202.10603 | 99.8211 | 200.68782 | 96.20741 | 201.42355 | 97.90397 | 200.82953 | 89.59983
202.19508 | 99.81952 | 200.77446 | 96.19152 | 201.50644 | 97.89405 | 200.9174 | 89.56546
202.28459 | 99.81813 | 200.8625 | 96.17541 | 201.59041 | 97.88407 | 201.00452 | 89.53098
202.3726 | 99.81675 | 200.95119 | 96.15924 | 201.67453 | 97.87403 | 201.09152 | 89.49638
202.45891 | 99.81546 | 201.03906 | 96.14282 | 201.75954 | 97.86393 | 201.1799 | 89.46166
202.54485 | 99.81457 | 201.12749 | 96.12639 | 201.84537 | 97.85376 | 201.26791 | 89.42681
202.63141 | 99.81388 | 201.21687 | 96.11001 | 201.93279 | 97.84353 | 201.35542 | 89.39185
202.71829 | 99.81309 | 201.30722 | 96.09353 | 202.02055 | 97.83324 | 201.44127 | 89.35676
202.80582 | 99.8122 | 201.39635 | 96.07673 | 202.10919 | 97.82289 | 201.5258 | 89.32156
202.89372 | 99.81141 | 201.48534 | 96.05988 | 202.19795 | 97.81247 | 201.61029 | 89.28623
202.98155 | 99.81052 | 201.57558 | 96.04276 | 202.28908 | 97.80198 | 201.69688 | 89.25078
203.07042 | 99.80953 | 201.66434 | 96.02569 | 202.3806 | 97.79143 | 201.78491 | 89.21521
203.159 | 99.80844 | 201.75092 | 96.00857 | 202.47151 | 97.78082 | 201.87297 | 89.17952
203.24844 | 99.80745 | 201.83583 | 95.99146 | 202.56261 | 97.77014 | 201.96143 | 89.14371
203.33725 | 99.80656 | 201.91994 | 95.97423 | 202.65224 | 97.75939 | 202.04919 | 89.10777
203.42595 | 99.80547 | 202.0041 | 95.95684 | 202.7411 | 97.74858 | 202.13702 | 89.07172
203.51425 | 99.80439 | 202.08899 | 95.93919 | 202.8306 | 97.73771 | 202.22441 | 89.03554
203.60117 | 99.8032 | 202.17294 | 95.92192 | 202.9196 | 97.72676 | 202.31213 | 88.99924
203.68564 | 99.80221 | 202.25781 | 95.90442 | 203.00803 | 97.71575 | 202.40039 | 88.96281
203.77025 | 99.80112 | 202.34344 | 95.88688 | 203.09608 | 97.70467 | 202.48814 | 88.92627
203.85503 | 99.80013 | 202.42867 | 95.86875 | 203.18236 | 97.69353 | 202.5744 | 88.8896
203.94009 | 99.79915 | 202.51443 | 95.85041 | 203.26736 | 97.68231 | 202.65964 | 88.85281
204.02475 | 99.79796 | 202.60165 | 95.83228 | 203.35313 | 97.67103 | 202.7449 | 88.8159
204.10786 | 99.79697 | 202.68942 | 95.81415 | 203.43736 | 97.65968 | 202.82979 | 88.77886
204.19347 | 99.79568 | 202.77805 | 95.79586 | 203.52122 | 97.64826 | 202.91386 | 88.7417
204.27979 | 99.7947 | 202.86664 | 95.77736 | 203.60455 | 97.63677 | 202.99863 | 88.70442
204.36618 | 99.79361 | 202.95419 | 95.75838 | 203.68576 | 97.62522 | 203.08418 | 88.66702
204.45317 | 99.79292 | 203.04161 | 95.73972 | 203.76593 | 97.61359 | 203.1711 | 88.62949
204.54184 | 99.79173 | 203.12901 | 95.72037 | 203.84746 | 97.60189 | 203.25737 | 88.59184
204.6311 | 99.79034 | 203.21701 | 95.70139 | 203.93175 | 97.59013 | 203.34346 | 88.55407
204.72025 | 99.78916 | 203.30489 | 95.68235 | 204.0164 | 97.57829 | 203.42894 | 88.51617
204.80933 | 99.78827 | 203.39311 | 95.66332 | 204.10133 | 97.56638 | 203.51477 | 88.47815
204.89833 | 99.78748 | 203.48073 | 95.64391 | 204.18634 | 97.5544 | 203.5993 | 88.44001
204.9886 | 99.78669 | 203.56845 | 95.62424 | 204.27173 | 97.54235 | 203.68399 | 88.40174
205.07895 | 99.7858 | 203.65665 | 95.60463 | 204.35812 | 97.53023 | 203.77145 | 88.36335
205.1682 | 99.78451 | 203.74396 | 95.58511 | 204.44559 | 97.51803 | 203.85976 | 88.32483
205.25708 | 99.78303 | 203.83133 | 95.56534 | 204.53305 | 97.50577 | 203.94933 | 88.28619
205.34494 | 99.78174 | 203.9178 | 95.54519 | 204.62039 | 97.49343 | 204.03697 | 88.24743
205.43311 | 99.78016 | 204.00513 | 95.52536 | 204.70752 | 97.48102 | 204.12375 | 88.20854
205.52039 | 99.77867 | 204.0921 | 95.50505 | 204.79446 | 97.46853 | 204.21193 | 88.16952
205.60606 | 99.77739 | 204.17815 | 95.48511 | 204.88177 | 97.45598 | 204.30151 | 88.13038
205.68967 | 99.7761 | 204.26198 | 95.46496 | 204.9688 | 97.44335 | 204.38956 | 88.09111
205.77289 | 99.77472 | 204.34619 | 95.44444 | 205.05531 | 97.43064 | 204.47923 | 88.05171
205.85704 | 99.77353 | 204.43193 | 95.42392 | 205.14348 | 97.41786 | 204.57004 | 88.01219
205.94215 | 99.77254 | 204.51723 | 95.40324 | 205.23317 | 97.40501 | 204.65878 | 87.97253
206.02878 | 99.77136 | 204.60339 | 95.38234 | 205.32076 | 97.39208 | 204.74597 | 87.93276
206.11494 | 99.76987 | 204.69116 | 95.36161 | 205.40833 | 97.37908 | 204.83196 | 87.89285
206.20197 | 99.76888 | 204.78149 | 95.34061 | 205.49733 | 97.366 | 204.91829 | 87.85281
206.28851 | 99.7677 | 204.87138 | 95.31924 | 205.58687 | 97.35285 | 205.00555 | 87.81264
206.37491 | 99.76631 | 204.96057 | 95.29733 | 205.67549 | 97.33962 | 205.09114 | 87.77235
206.4623 | 99.76493 | 205.04935 | 95.27575 | 205.76251 | 97.32631 | 205.17476 | 87.73192
206.5502 | 99.76325 | 205.13873 | 95.25421 | 205.8494 | 97.31292 | 205.25807 | 87.69137
206.63834 | 99.76226 | 205.2274 | 95.23263 | 205.93628 | 97.29946 | 205.34123 | 87.65068
206.72528 | 99.76137 | 205.31503 | 95.21073 | 206.02419 | 97.28592 | 205.42422 | 87.60986
206.81123 | 99.76028 | 205.40208 | 95.18861 | 206.1115 | 97.27231 | 205.50844 | 87.56891
206.89616 | 99.75939 | 205.48759 | 95.16623 | 206.19991 | 97.25861 | 205.59358 | 87.52783
206.98193 | 99.7584 | 205.57101 | 95.14422 | 206.28993 | 97.24484 | 205.68021 | 87.48661
207.06725 | 99.75682 | 205.65425 | 95.12173 | 206.37965 | 97.23099 | 205.76822 | 87.44526
207.153 | 99.75543 | 205.73798 | 95.09956 | 206.46877 | 97.21706 | 205.85696 | 87.40378
207.23982 | 99.75425 | 205.82262 | 95.07728 | 206.55736 | 97.20305 | 205.94614 | 87.36216
207.32645 | 99.75306 | 205.90768 | 95.05458 | 206.64491 | 97.18895 | 206.03606 | 87.32041
207.41301 | 99.75187 | 205.99448 | 95.03156 | 206.73083 | 97.17478 | 206.12701 | 87.27852
207.49945 | 99.75098 | 206.0827 | 95.00859 | 206.81557 | 97.16053 | 206.21761 | 87.2365
207.58669 | 99.7498 | 206.1698 | 94.98562 | 206.89998 | 97.14619 | 206.30661 | 87.19434
207.67302 | 99.74851 | 206.25644 | 94.96234 | 206.98378 | 97.13178 | 206.39433 | 87.15204
207.75943 | 99.74752 | 206.34468 | 94.93873 | 207.0685 | 97.11728 | 206.48119 | 87.1096
207.84599 | 99.74653 | 206.43292 | 94.91518 | 207.1532 | 97.10269 | 206.56602 | 87.06703
207.93234 | 99.74555 | 206.52081 | 94.89152 | 207.2393 | 97.08803 | 206.6503 | 87.02432
208.01714 | 99.74466 | 206.60747 | 94.8676 | 207.32623 | 97.07328 | 206.73526 | 86.98146
208.0995 | 99.74347 | 206.69273 | 94.84357 | 207.41293 | 97.05845 | 206.82108 | 86.93847
208.18193 | 99.74228 | 206.77664 | 94.81938 | 207.50085 | 97.04353 | 206.90588 | 86.89534
208.2634 | 99.7408 | 206.86061 | 94.79545 | 207.59033 | 97.02853 | 206.9902 | 86.85207
208.34863 | 99.73961 | 206.94566 | 94.77105 | 207.67944 | 97.01345 | 207.0732 | 86.80866
208.43599 | 99.73833 | 207.03154 | 94.74622 | 207.76782 | 96.99827 | 207.15593 | 86.7651
208.52332 | 99.73704 | 207.11806 | 94.72139 | 207.85562 | 96.98302 | 207.2377 | 86.72141
208.61081 | 99.73595 | 207.2048 | 94.69651 | 207.94145 | 96.96767 | 207.32034 | 86.67756
208.69925 | 99.73486 | 207.2915 | 94.67158 | 208.02571 | 96.95224 | 207.40489 | 86.63358
208.78853 | 99.73378 | 207.37952 | 94.64686 | 208.11029 | 96.93673 | 207.49017 | 86.58945
208.88005 | 99.73249 | 207.46696 | 94.62182 | 208.19405 | 96.92112 | 207.5746 | 86.54518
208.97331 | 99.73111 | 207.55548 | 94.59683 | 208.27684 | 96.90543 | 207.65717 | 86.50077
209.06648 | 99.72982 | 207.64464 | 94.57126 | 208.36143 | 96.88965 | 207.74013 | 86.45621
209.16165 | 99.72873 | 207.73334 | 94.54579 | 208.44624 | 96.87379 | 207.82541 | 86.4115
209.2551 | 99.72735 | 207.8196 | 94.52038 | 208.5323 | 96.85783 | 207.91296 | 86.36665
209.34599 | 99.72587 | 207.90646 | 94.4947 | 208.61879 | 96.84178 | 208.00192 | 86.32166
209.43677 | 99.72478 | 207.99306 | 94.46865 | 208.70518 | 96.82565 | 208.09256 | 86.27652
209.52684 | 99.72349 | 208.08 | 94.44249 | 208.79427 | 96.80942 | 208.18333 | 86.23123
209.61565 | 99.72161 | 208.16786 | 94.41596 | 208.88562 | 96.79311 | 208.27295 | 86.1858
209.70329 | 99.72023 | 208.25482 | 94.38932 | 208.97499 | 96.7767 | 208.36154 | 86.14022
209.79039 | 99.71805 | 208.34169 | 94.36248 | 209.0634 | 96.7602 | 208.44974 | 86.0945
209.87904 | 99.71647 | 208.42873 | 94.33579 | 209.15312 | 96.74361 | 208.53903 | 86.04862
209.96883 | 99.71528 | 208.51582 | 94.30899 | 209.24152 | 96.72693 | 208.62918 | 86.0026
210.0573 | 99.7141 | 208.60364 | 94.2823 | 209.32957 | 96.71016 | 208.7175 | 85.95643
210.14436 | 99.71261 | 208.69225 | 94.25498 | 209.41806 | 96.69329 | 208.80397 | 85.91012
210.23021 | 99.71113 | 208.77959 | 94.2277 | 209.50606 | 96.67633 | 208.88979 | 85.86365
210.31488 | 99.70975 | 208.86737 | 94.20016 | 209.59445 | 96.65927 | 208.97603 | 85.81704
210.3996 | 99.70806 | 208.95528 | 94.17257 | 209.68187 | 96.64212 | 209.06227 | 85.77028
210.48497 | 99.70648 | 209.04248 | 94.14487 | 209.76897 | 96.62488 | 209.14832 | 85.72336
210.57211 | 99.70441 | 209.131 | 94.11653 | 209.85622 | 96.60754 | 209.23386 | 85.6763
210.66092 | 99.70282 | 209.21935 | 94.0883 | 209.94437 | 96.59011 | 209.31923 | 85.62909
210.74883 | 99.70075 | 209.30725 | 94.06007 | 210.03333 | 96.57258 | 209.40424 | 85.58172
210.83582 | 99.69926 | 209.39435 | 94.03195 | 210.1235 | 96.55496 | 209.48936 | 85.53421
210.92412 | 99.69758 | 209.48199 | 94.00356 | 210.21303 | 96.53723 | 209.57459 | 85.48654
211.01361 | 99.6962 | 209.56805 | 93.9748 | 210.3022 | 96.51941 | 209.66002 | 85.43872
211.10353 | 99.69452 | 209.65457 | 93.94598 | 210.3923 | 96.50149 | 209.74599 | 85.39075
211.19116 | 99.69313 | 209.74062 | 93.91685 | 210.48097 | 96.48348 | 209.83228 | 85.34263
211.27922 | 99.69115 | 209.82678 | 93.8876 | 210.56895 | 96.46536 | 209.9183 | 85.29435
211.3678 | 99.68888 | 209.9127 | 93.85836 | 210.65552 | 96.44715 | 210.0045 | 85.24592
211.45517 | 99.6866 | 209.99757 | 93.82849 | 210.74231 | 96.42883 | 210.09128 | 85.19734
211.54065 | 99.68492 | 210.0824 | 93.79807 | 210.82755 | 96.41042 | 210.17781 | 85.1486
211.62473 | 99.68265 | 210.16789 | 93.76793 | 210.91216 | 96.3919 | 210.26373 | 85.09971
211.70831 | 99.68107 | 210.25438 | 93.73763 | 210.99753 | 96.37329 | 210.3497 | 85.05066
211.791 | 99.67938 | 210.34001 | 93.70764 | 211.08286 | 96.35457 | 210.4368 | 85.00146
211.87437 | 99.6777 | 210.42688 | 93.67744 | 211.16829 | 96.33576 | 210.5235 | 84.9521
211.95889 | 99.67612 | 210.51523 | 93.64693 | 211.25336 | 96.31684 | 210.60931 | 84.90258
212.0464 | 99.67464 | 210.60379 | 93.61614 | 211.3405 | 96.29782 | 210.69447 | 84.85291
212.13446 | 99.67236 | 210.69279 | 93.58499 | 211.42844 | 96.27869 | 210.77991 | 84.80308
212.22255 | 99.67029 | 210.78059 | 93.55405 | 211.51607 | 96.25947 | 210.86594 | 84.75309
212.30995 | 99.6687 | 210.86833 | 93.52316 | 211.60419 | 96.24013 | 210.95151 | 84.70294
212.39815 | 99.66702 | 210.95602 | 93.49179 | 211.69301 | 96.2207 | 211.03683 | 84.65263
212.4866 | 99.66524 | 211.04372 | 93.46037 | 211.7809 | 96.20116 | 211.12376 | 84.60217
212.57547 | 99.66346 | 211.13235 | 93.42879 | 211.86694 | 96.18152 | 211.20952 | 84.55155
212.66418 | 99.66158 | 211.22162 | 93.39678 | 211.95363 | 96.16177 | 211.29373 | 84.50076
212.75203 | 99.65951 | 211.31084 | 93.36451 | 212.04117 | 96.14191 | 211.37915 | 84.44982
212.83774 | 99.65753 | 211.39902 | 93.33245 | 212.12935 | 96.12195 | 211.46527 | 84.39872
212.92296 | 99.65545 | 211.48534 | 93.3004 | 212.21815 | 96.10189 | 211.55351 | 84.34746
213.00775 | 99.65328 | 211.57118 | 93.26812 | 212.30753 | 96.08172 | 211.64258 | 84.29604
213.09239 | 99.651 | 211.65808 | 93.23548 | 212.39827 | 96.06143 | 211.73123 | 84.24446
213.17928 | 99.64883 | 211.74609 | 93.20236 | 212.48744 | 96.04104 | 211.81956 | 84.19271
213.26587 | 99.64655 | 211.83443 | 93.16924 | 212.57523 | 96.02055 | 211.90765 | 84.14081
213.35257 | 99.64438 | 211.92314 | 93.13612 | 212.66231 | 95.99994 | 211.99336 | 84.08875
213.43954 | 99.6421 | 212.0103 | 93.10289 | 212.74998 | 95.97922 | 212.08023 | 84.03653
213.52682 | 99.63983 | 212.09688 | 93.06955 | 212.83539 | 95.9584 | 212.16769 | 83.98416
213.61366 | 99.63745 | 212.18385 | 93.03579 | 212.91922 | 95.93746 | 212.25285 | 83.93162
213.701 | 99.63459 | 212.27051 | 93.00187 | 213.00479 | 95.91642 | 212.3383 | 83.87892
213.78941 | 99.63201 | 212.35895 | 92.96779 | 213.09125 | 95.89526 | 212.42107 | 83.82606
213.87993 | 99.62964 | 212.44849 | 92.93372 | 213.17665 | 95.87399 | 212.50273 | 83.77305
213.96997 | 99.62776 | 212.53746 | 92.89953 | 213.26219 | 95.85261 | 212.58469 | 83.71988
214.0582 | 99.62618 | 212.62563 | 92.86529 | 213.34894 | 95.83112 | 212.66834 | 83.66655
214.14554 | 99.62381 | 212.71252 | 92.83058 | 213.43648 | 95.80951 | 212.75319 | 83.61306
214.23283 | 99.62193 | 212.79939 | 92.79581 | 213.52487 | 95.78779 | 212.83994 | 83.55941
214.32019 | 99.61985 | 212.88589 | 92.76114 | 213.61266 | 95.76595 | 212.92648 | 83.50561
214.40771 | 99.61767 | 212.9722 | 92.72632 | 213.70189 | 95.744 | 213.01265 | 83.45165
214.49629 | 99.6157 | 213.05829 | 92.69086 | 213.79146 | 95.72194 | 213.10042 | 83.39753
214.58693 | 99.61283 | 213.14378 | 92.65492 | 213.87906 | 95.69976 | 213.18813 | 83.34326
214.67764 | 99.60937 | 213.2285 | 92.61903 | 213.96617 | 95.67746 | 213.27608 | 83.28883
214.76569 | 99.6062 | 213.3132 | 92.58299 | 214.05261 | 95.65504 | 213.36453 | 83.23425
214.85193 | 99.60353 | 213.39711 | 92.54683 | 214.13936 | 95.63251 | 213.45203 | 83.17951
214.9362 | 99.60126 | 213.4809 | 92.51063 | 214.22502 | 95.60986 | 213.53787 | 83.12462
215.02103 | 99.59898 | 213.56438 | 92.47416 | 214.31186 | 95.58709 | 213.62259 | 83.06958
215.10545 | 99.59641 | 213.64735 | 92.43774 | 214.40034 | 95.5642 | 213.70691 | 83.01438
215.18971 | 99.59384 | 213.73186 | 92.40068 | 214.49028 | 95.5412 | 213.79248 | 82.95902
215.27507 | 99.59087 | 213.81757 | 92.36373 | 214.57957 | 95.51807 | 213.87921 | 82.90352
215.36221 | 99.58791 | 213.90292 | 92.32657 | 214.66933 | 95.49483 | 213.96698 | 82.84786
215.45071 | 99.58524 | 213.98865 | 92.28925 | 214.75963 | 95.47146 | 214.05492 | 82.79205
215.53772 | 99.58247 | 214.076 | 92.25182 | 214.84842 | 95.44797 | 214.14294 | 82.73609
215.62476 | 99.5792 | 214.16266 | 92.21375 | 214.937 | 95.42436 | 214.23111 | 82.67997
215.71294 | 99.57604 | 214.24963 | 92.17574 | 215.02226 | 95.40063 | 214.31984 | 82.62371
215.80298 | 99.57327 | 214.33676 | 92.13746 | 215.10597 | 95.37678 | 214.40982 | 82.56729
215.89186 | 99.5706 | 214.42451 | 92.09924 | 215.19179 | 95.3528 | 214.49956 | 82.51072
215.98007 | 99.56763 | 214.51309 | 92.0609 | 215.27611 | 95.32869 | 214.59019 | 82.454
216.06786 | 99.56496 | 214.60075 | 92.02236 | 215.36031 | 95.30446 | 214.68147 | 82.39712
216.15398 | 99.56229 | 214.68729 | 91.9835 | 215.44391 | 95.28011 | 214.77197 | 82.3401
216.23817 | 99.55933 | 214.77412 | 91.94431 | 215.5276 | 95.25563 | 214.86084 | 82.28292
216.32037 | 99.55646 | 214.86128 | 91.90513 | 215.61067 | 95.23103 | 214.94934 | 82.22559
216.40508 | 99.55359 | 214.94771 | 91.86579 | 215.69508 | 95.2063 | 215.03906 | 82.16811
216.49083 | 99.55092 | 215.03445 | 91.82634 | 215.78003 | 95.18144 | 215.12862 | 82.11048
216.57631 | 99.54786 | 215.12193 | 91.78652 | 215.86673 | 95.15645 | 215.21718 | 82.0527
216.66209 | 99.54449 | 215.20949 | 91.74595 | 215.95529 | 95.13133 | 215.30499 | 81.99476
216.75082 | 99.54103 | 215.29739 | 91.70534 | 216.04213 | 95.10609 | 215.39293 | 81.93668
216.8412 | 99.53787 | 215.3857 | 91.66477 | 216.12813 | 95.08072 | 215.47987 | 81.87844
216.93109 | 99.5346 | 215.47382 | 91.6241 | 216.21361 | 95.05521 | 215.5652 | 81.82004
217.02017 | 99.53114 | 215.56255 | 91.58337 | 216.29927 | 95.02958 | 215.65097 | 81.7615
217.10954 | 99.52758 | 215.6505 | 91.54238 | 216.38655 | 95.00381 | 215.73608 | 81.70279
217.19778 | 99.52452 | 215.73859 | 91.50102 | 216.47545 | 94.97792 | 215.82088 | 81.64394
217.28378 | 99.52195 | 215.82684 | 91.45945 | 216.56335 | 94.95189 | 215.9063 | 81.58493
217.36946 | 99.51898 | 215.91466 | 91.41787 | 216.65137 | 94.92572 | 215.99255 | 81.52576
217.4566 | 99.51591 | 216.0011 | 91.37598 | 216.73985 | 94.89943 | 216.07942 | 81.46644
217.54469 | 99.51225 | 216.08757 | 91.33382 | 216.82877 | 94.873 | 216.16606 | 81.40696
217.63118 | 99.50889 | 216.1748 | 91.29134 | 216.91794 | 94.84643 | 216.25311 | 81.34733
217.71767 | 99.50612 | 216.26282 | 91.24875 | 217.0079 | 94.81973 | 216.34116 | 81.28753
217.80399 | 99.50266 | 216.35118 | 91.20611 | 217.0981 | 94.79289 | 216.4297 | 81.22758
217.89151 | 99.49989 | 216.43877 | 91.16332 | 217.18765 | 94.76592 | 216.51833 | 81.16748
217.97838 | 99.49702 | 216.52637 | 91.12031 | 217.27466 | 94.73881 | 216.60789 | 81.10721
218.06549 | 99.49416 | 216.61394 | 91.07735 | 217.35997 | 94.71156 | 216.69563 | 81.04678
218.15297 | 99.49099 | 216.70151 | 91.03386 | 217.44537 | 94.68417 | 216.78217 | 80.9862
218.24123 | 99.48743 | 216.78851 | 90.99 | 217.53004 | 94.65665 | 216.86717 | 80.92546
218.32932 | 99.48397 | 216.87619 | 90.94598 | 217.61475 | 94.62898 | 216.95134 | 80.86456
218.41719 | 99.48041 | 216.9639 | 90.90185 | 217.70081 | 94.60118 | 217.03548 | 80.8035
218.50476 | 99.47715 | 217.05064 | 90.85725 | 217.7878 | 94.57324 | 217.12074 | 80.74227
218.59195 | 99.47388 | 217.13594 | 90.81259 | 217.87386 | 94.54516 | 217.20647 | 80.68089
218.67993 | 99.47042 | 217.22096 | 90.76745 | 217.95937 | 94.51694 | 217.29201 | 80.61936
218.76793 | 99.46765 | 217.30661 | 90.72258 | 218.04593 | 94.48857 | 217.37613 | 80.55766
218.85672 | 99.46429 | 217.39288 | 90.67755 | 218.1338 | 94.46007 | 217.45978 | 80.4958
218.94559 | 99.46113 | 217.47849 | 90.63241 | 218.22131 | 94.43142 | 217.54544 | 80.43378
219.03392 | 99.45796 | 217.5643 | 90.58679 | 218.30779 | 94.40263 | 217.63177 | 80.3716
219.12225 | 99.4547 | 217.65076 | 90.54075 | 218.39395 | 94.3737 | 217.71878 | 80.30926
219.21101 | 99.45124 | 217.73767 | 90.49434 | 218.47986 | 94.34463 | 217.80577 | 80.24676
219.29913 | 99.44758 | 217.82449 | 90.4483 | 218.56447 | 94.31541 | 217.89473 | 80.1841
219.38664 | 99.44412 | 217.91335 | 90.40205 | 218.64742 | 94.28605 | 217.98277 | 80.12128
219.47102 | 99.44036 | 218.00241 | 90.35563 | 218.73213 | 94.25655 | 218.06914 | 80.0583
219.55495 | 99.4368 | 218.09132 | 90.30895 | 218.81764 | 94.2269 | 218.15404 | 79.99516
219.64006 | 99.43284 | 218.17839 | 90.2618 | 218.90271 | 94.1971 | 218.23987 | 79.93187
219.72557 | 99.42918 | 218.26434 | 90.21437 | 218.98846 | 94.16716 | 218.32693 | 79.86841
219.81007 | 99.42533 | 218.35204 | 90.16647 | 219.07657 | 94.13708 | 218.41371 | 79.80479
219.89528 | 99.42177 | 218.44067 | 90.11852 | 219.16585 | 94.10685 | 218.5006 | 79.74102
219.97984 | 99.41791 | 218.52937 | 90.07061 | 219.25568 | 94.07647 | 218.58714 | 79.67709
220.06404 | 99.41455 | 218.61807 | 90.02234 | 219.34561 | 94.04595 | 218.67421 | 79.613
220.149 | 99.41089 | 218.70665 | 89.97407 | 219.43576 | 94.01528 | 218.761 | 79.54876
220.23438 | 99.40683 | 218.79358 | 89.92547 | 219.52513 | 93.98447 | 218.84575 | 79.48436
220.32259 | 99.40317 | 218.88071 | 89.87656 | 219.61195 | 93.9535 | 218.93048 | 79.4198
220.41151 | 99.39942 | 218.9668 | 89.8276 | 219.69896 | 93.92239 | 219.01633 | 79.35508
220.49924 | 99.39605 | 219.05331 | 89.77879 | 219.78525 | 93.89113 | 219.10201 | 79.29021
220.58647 | 99.39249 | 219.14262 | 89.72924 | 219.8701 | 93.85973 | 219.18761 | 79.22517
220.67525 | 99.38854 | 219.23111 | 89.67948 | 219.95454 | 93.82817 | 219.27307 | 79.15998
220.7645 | 99.38419 | 219.31728 | 89.62934 | 220.03943 | 93.79647 | 219.35924 | 79.09463
220.85361 | 99.38112 | 219.40163 | 89.57916 | 220.12366 | 93.76462 | 219.44559 | 79.02911
220.94243 | 99.37746 | 219.48587 | 89.52875 | 220.20746 | 93.73262 | 219.53206 | 78.96343
221.03058 | 99.3735 | 219.57068 | 89.47804 | 220.29199 | 93.70047 | 219.61824 | 78.89759
221.11932 | 99.36955 | 219.65666 | 89.42758 | 220.37807 | 93.66817 | 219.70554 | 78.83158
221.20686 | 99.36569 | 219.74263 | 89.37612 | 220.46544 | 93.63572 | 219.79329 | 78.76541
221.29561 | 99.36174 | 219.82797 | 89.32497 | 220.55356 | 93.60313 | 219.88023 | 78.69908
221.38507 | 99.35739 | 219.91405 | 89.27351 | 220.64206 | 93.57038 | 219.96638 | 78.63258
221.47496 | 99.35363 | 220.0011 | 89.22141 | 220.73245 | 93.53748 | 220.05336 | 78.56591
221.56429 | 99.34937 | 220.08827 | 89.16904 | 220.82196 | 93.50444 | 220.14305 | 78.49908
221.65309 | 99.34492 | 220.17682 | 89.11667 | 220.90878 | 93.47124 | 220.23286 | 78.43208
221.74057 | 99.34057 | 220.26611 | 89.0643 | 220.99614 | 93.4379 | 220.32298 | 78.36492
221.8279 | 99.33622 | 220.35571 | 89.01151 | 221.08511 | 93.4044 | 220.41277 | 78.2976
221.91331 | 99.33197 | 220.44487 | 88.95824 | 221.17302 | 93.37075 | 220.50073 | 78.23011
221.99742 | 99.32791 | 220.53334 | 88.90497 | 221.26031 | 93.33695 | 220.58707 | 78.16246
222.08124 | 99.32396 | 220.62172 | 88.85111 | 221.34871 | 93.303 | 220.6739 | 78.09465
222.16522 | 99.32 | 220.71101 | 88.79726 | 221.43607 | 93.26889 | 220.76141 | 78.02667
222.2493 | 99.31625 | 220.80119 | 88.74297 | 221.52104 | 93.23464 | 220.84978 | 77.95854
222.33354 | 99.31179 | 220.88869 | 88.68848 | 221.60649 | 93.20023 | 220.93793 | 77.89024
222.41772 | 99.30734 | 220.97554 | 88.63356 | 221.69185 | 93.16567 | 221.02335 | 77.82179
222.50226 | 99.3028 | 221.06213 | 88.57875 | 221.77791 | 93.13096 | 221.10837 | 77.75318
222.589 | 99.29825 | 221.1483 | 88.52367 | 221.86302 | 93.09609 | 221.1933 | 77.68442
222.67517 | 99.2933 | 221.23457 | 88.46854 | 221.9465 | 93.06107 | 221.27818 | 77.6155
222.76288 | 99.28865 | 221.31996 | 88.41319 | 222.02974 | 93.02589 | 221.36412 | 77.54643
222.85197 | 99.28391 | 221.40428 | 88.35742 | 222.11328 | 92.99056 | 221.45113 | 77.47721
222.94171 | 99.27916 | 221.48761 | 88.30138 | 222.19785 | 92.95507 | 221.53903 | 77.40784
223.03098 | 99.27491 | 221.57072 | 88.24476 | 222.28346 | 92.91942 | 221.62747 | 77.33833
223.12039 | 99.26976 | 221.65384 | 88.18798 | 222.37199 | 92.88362 | 221.71651 | 77.26868
223.21062 | 99.26482 | 221.73808 | 88.13099 | 222.46001 | 92.84766 | 221.80629 | 77.1989
223.30052 | 99.26077 | 221.82161 | 88.07378 | 222.54688 | 92.81154 | 221.8942 | 77.12899
223.38991 | 99.25612 | 221.90479 | 88.01621 | 222.6346 | 92.77527 | 221.98143 | 77.05895
223.4791 | 99.25058 | 221.98932 | 87.95863 | 222.72365 | 92.73884 | 222.07002 | 76.98879
223.56882 | 99.24593 | 222.07413 | 87.90084 | 222.8127 | 92.70224 | 222.15948 | 76.91852
223.65834 | 99.24109 | 222.15901 | 87.84273 | 222.90245 | 92.66549 | 222.24867 | 76.84814
223.74678 | 99.23664 | 222.24362 | 87.78435 | 222.99298 | 92.62857 | 222.33827 | 76.77765
223.83534 | 99.23169 | 222.32919 | 87.72593 | 223.08228 | 92.5915 | 222.42625 | 76.70707
223.92345 | 99.22684 | 222.41556 | 87.66702 | 223.16927 | 92.55426 | 222.51375 | 76.63639
224.01073 | 99.2222 | 222.50146 | 87.60769 | 223.25354 | 92.51685 | 222.60191 | 76.56563
224.0999 | 99.21735 | 222.58817 | 87.54825 | 223.33623 | 92.47929 | 222.69006 | 76.49479
224.18904 | 99.21231 | 222.67509 | 87.48865 | 223.41937 | 92.44156 | 222.77974 | 76.42387
224.27736 | 99.20726 | 222.76268 | 87.42863 | 223.50488 | 92.40366 | 222.86925 | 76.35288
224.36473 | 99.20173 | 222.84825 | 87.3685 | 223.59157 | 92.3656 | 222.95808 | 76.28182
224.44965 | 99.19668 | 222.93378 | 87.30799 | 223.67912 | 92.32737 | 223.04585 | 76.21071
224.53537 | 99.19184 | 223.01921 | 87.24739 | 223.76704 | 92.28898 | 223.13361 | 76.13955
224.62236 | 99.18699 | 223.10539 | 87.18625 | 223.85474 | 92.25041 | 223.22104 | 76.06834
224.71011 | 99.18116 | 223.19125 | 87.12516 | 223.94254 | 92.21168 | 223.30791 | 75.9971
224.79866 | 99.17522 | 223.27618 | 87.06407 | 224.03154 | 92.17278 | 223.39351 | 75.92582
224.88618 | 99.16998 | 223.36057 | 87.00261 | 224.12169 | 92.13371 | 223.47708 | 75.85451
224.96982 | 99.16484 | 223.44518 | 86.94068 | 224.21127 | 92.09446 | 223.55948 | 75.78319
225.0544 | 99.1595 | 223.53044 | 86.87837 | 224.29971 | 92.05505 | 223.64177 | 75.71186
225.14186 | 99.15416 | 223.61606 | 86.81579 | 224.38553 | 92.01546 | 223.72786 | 75.64051
225.22839 | 99.14852 | 223.70203 | 86.75327 | 224.46915 | 91.9757 | 223.81476 | 75.56917
225.31645 | 99.14348 | 223.78795 | 86.69059 | 224.5529 | 91.93577 | 223.90121 | 75.49783
225.40411 | 99.13784 | 223.87457 | 86.62791 | 224.63838 | 91.89567 | 223.98767 | 75.4265
225.49133 | 99.13299 | 223.96173 | 86.56421 | 224.72446 | 91.85539 | 224.07486 | 75.35519
225.57843 | 99.12775 | 224.04849 | 86.50047 | 224.81012 | 91.81493 | 224.16182 | 75.28391
225.66531 | 99.12182 | 224.13603 | 86.43656 | 224.89558 | 91.7743 | 224.2491 | 75.21265
225.75404 | 99.11628 | 224.22534 | 86.37255 | 224.98163 | 91.73348 | 224.33769 | 75.14143
225.84454 | 99.11005 | 224.315 | 86.30812 | 225.07036 | 91.6925 | 224.42702 | 75.07024
225.93333 | 99.10412 | 224.40303 | 86.24315 | 225.16068 | 91.65133 | 224.51721 | 74.9991
226.01924 | 99.09858 | 224.48987 | 86.17808 | 225.25107 | 91.60998 | 224.60553 | 74.92801
226.10574 | 99.09225 | 224.57721 | 86.11295 | 225.3409 | 91.56846 | 224.6918 | 74.85696
226.1935 | 99.08622 | 224.66408 | 86.0475 | 225.42903 | 91.52675 | 224.77759 | 74.78597
226.28021 | 99.08018 | 224.75069 | 85.9819 | 225.51459 | 91.48486 | 224.8627 | 74.71504
226.36557 | 99.07356 | 224.83707 | 85.91576 | 225.59837 | 91.44278 | 224.94679 | 74.64417
226.45 | 99.06753 | 224.92343 | 85.84952 | 225.6824 | 91.40052 | 225.03244 | 74.57336
226.53461 | 99.0613 | 225.00877 | 85.78263 | 225.7677 | 91.35807 | 225.11945 | 74.50262
226.61955 | 99.05497 | 225.09398 | 85.71549 | 225.85269 | 91.31544 | 225.20555 | 74.43195
226.7038 | 99.04775 | 225.17816 | 85.64828 | 225.93645 | 91.27262 | 225.29121 | 74.36136
226.78775 | 99.04092 | 225.26328 | 85.58087 | 226.0211 | 91.22962 | 225.37675 | 74.29084
226.8732 | 99.034 | 225.34917 | 85.51319 | 226.10712 | 91.18642 | 225.46143 | 74.22039
226.95935 | 99.02787 | 225.43513 | 85.44525 | 226.19452 | 91.14304 | 225.54659 | 74.15003
227.04482 | 99.02144 | 225.52011 | 85.37704 | 226.28363 | 91.09946 | 225.63336 | 74.07974
227.13113 | 99.01462 | 225.60609 | 85.30829 | 226.37148 | 91.05569 | 225.72069 | 74.00953
227.2186 | 99.00789 | 225.69333 | 85.23982 | 226.45872 | 91.01172 | 225.80898 | 73.93941
227.30663 | 99.00127 | 225.78073 | 85.17076 | 226.5455 | 90.96756 | 225.89647 | 73.86938
227.39583 | 98.99484 | 225.86992 | 85.10122 | 226.63087 | 90.92321 | 225.98224 | 73.79943
227.48366 | 98.98821 | 225.95891 | 85.03125 | 226.71642 | 90.87866 | 226.06783 | 73.72956
227.5708 | 98.98139 | 226.04674 | 84.96113 | 226.80316 | 90.83391 | 226.15376 | 73.65978
227.65858 | 98.97407 | 226.13336 | 84.89058 | 226.88979 | 90.78896 | 226.23918 | 73.59009
227.74681 | 98.96675 | 226.21925 | 84.81997 | 226.976 | 90.74381 | 226.32539 | 73.52049
227.83601 | 98.96013 | 226.3045 | 84.7491 | 227.06308 | 90.69846 | 226.41222 | 73.45097
227.92517 | 98.9532 | 226.39185 | 84.6776 | 227.15019 | 90.65291 | 226.49907 | 73.38154
228.01263 | 98.94668 | 226.47968 | 84.60529 | 227.23898 | 90.60715 | 226.58673 | 73.31219
228.10265 | 98.93985 | 226.56665 | 84.53315 | 227.32796 | 90.56119 | 226.67511 | 73.24293
228.19167 | 98.93244 | 226.65411 | 84.46047 | 227.41756 | 90.51502 | 226.76303 | 73.17375
228.27922 | 98.92482 | 226.74133 | 84.38758 | 227.50813 | 90.46864 | 226.85217 | 73.10464
228.36676 | 98.91731 | 226.82828 | 84.31453 | 227.59747 | 90.42205 | 226.94237 | 73.03563
228.4554 | 98.91009 | 226.91553 | 84.24084 | 227.68657 | 90.37526 | 227.03349 | 72.96669
228.54257 | 98.90277 | 227.00339 | 84.1671 | 227.77583 | 90.32825 | 227.1236 | 72.89783
228.62837 | 98.89486 | 227.09074 | 84.09294 | 227.86476 | 90.28102 | 227.21227 | 72.82905
228.71323 | 98.88734 | 227.17868 | 84.01909 | 227.9507 | 90.23359 | 227.29897 | 72.76035
228.79767 | 98.88032 | 227.26605 | 83.94418 | 228.03537 | 90.18594 | 227.38519 | 72.69173
228.88196 | 98.873 | 227.35294 | 83.86933 | 228.12015 | 90.13807 | 227.47215 | 72.62319
228.96581 | 98.86549 | 227.43806 | 83.79367 | 228.2059 | 90.08998 | 227.55914 | 72.55472
229.0513 | 98.85777 | 227.52286 | 83.71775 | 228.29295 | 90.04168 | 227.64746 | 72.48634
229.13928 | 98.85006 | 227.60883 | 83.64146 | 228.38019 | 89.99316 | 227.7357 | 72.41804
229.22667 | 98.84254 | 227.69502 | 83.56512 | 228.46748 | 89.94441 | 227.82381 | 72.34981
229.31328 | 98.83483 | 227.78145 | 83.48824 | 228.55482 | 89.89544 | 227.91089 | 72.28167
229.4005 | 98.82731 | 227.86723 | 83.41115 | 228.64125 | 89.84625 | 227.99811 | 72.21361
229.48817 | 98.81989 | 227.9532 | 83.33369 | 228.72609 | 89.79683 | 228.08545 | 72.14562
229.57578 | 98.81198 | 228.03964 | 83.25591 | 228.81183 | 89.74719 | 228.17203 | 72.07772
229.66234 | 98.80417 | 228.12584 | 83.1777 | 228.89796 | 89.69732 | 228.25908 | 72.0099
229.74965 | 98.79616 | 228.21164 | 83.09907 | 228.98337 | 89.64722 | 228.34499 | 71.94216
229.83662 | 98.78835 | 228.29793 | 83.02055 | 229.06914 | 89.59688 | 228.43037 | 71.87451
229.92227 | 98.78024 | 228.38394 | 82.94144 | 229.15335 | 89.54632 | 228.5157 | 71.80693
230.00771 | 98.77233 | 228.4696 | 82.86185 | 229.23608 | 89.49552 | 228.60065 | 71.73944
230.09378 | 98.76372 | 228.55423 | 82.78194 | 229.32025 | 89.44449 | 228.68521 | 71.67204
230.18022 | 98.75512 | 228.63896 | 82.70166 | 229.40417 | 89.39322 | 228.76917 | 71.60471
230.26669 | 98.74661 | 228.72409 | 82.62143 | 229.48805 | 89.34171 | 228.85384 | 71.53747
230.35387 | 98.7385 | 228.80952 | 82.54084 | 229.57201 | 89.28997 | 228.93851 | 71.47031
230.44099 | 98.7304 | 228.89561 | 82.45981 | 229.65677 | 89.23799 | 229.02502 | 71.40324
230.52878 | 98.72199 | 228.98087 | 82.37836 | 229.74193 | 89.18576 | 229.11156 | 71.33625
230.61827 | 98.71329 | 229.06569 | 82.29686 | 229.82805 | 89.13329 | 229.19774 | 71.26935
230.70796 | 98.70458 | 229.15022 | 82.21531 | 229.91389 | 89.08058 | 229.28293 | 71.20253
230.79752 | 98.69598 | 229.23573 | 82.13322 | 229.99973 | 89.02762 | 229.368 | 71.13581
230.88719 | 98.68708 | 229.32033 | 82.05055 | 230.08649 | 88.97441 | 229.45345 | 71.06916
230.97475 | 98.67857 | 229.40477 | 81.9674 | 230.17265 | 88.92095 | 229.53975 | 71.00261
231.06001 | 98.66958 | 229.48912 | 81.88377 | 230.25906 | 88.86725 | 229.62653 | 70.93614
231.14543 | 98.66058 | 229.5735 | 81.79977 | 230.34529 | 88.81329 | 229.71446 | 70.86975
231.23288 | 98.65168 | 229.65916 | 81.71582 | 230.43202 | 88.75907 | 229.80356 | 70.80345
231.32101 | 98.64278 | 229.74451 | 81.63123 | 230.51855 | 88.7046 | 229.89316 | 70.73724
231.40919 | 98.63358 | 229.83005 | 81.54665 | 230.60509 | 88.64987 | 229.98323 | 70.6711
231.49678 | 98.62448 | 229.9151 | 81.46164 | 230.69156 | 88.59488 | 230.07309 | 70.60505
231.58536 | 98.61518 | 230.00121 | 81.37636 | 230.7787 | 88.53962 | 230.1627 | 70.53908
231.67281 | 98.60559 | 230.08754 | 81.29087 | 230.86528 | 88.4841 | 230.25169 | 70.47319
231.75876 | 98.59639 | 230.17372 | 81.20501 | 230.94997 | 88.42832 | 230.33989 | 70.40738
231.84541 | 98.587 | 230.25957 | 81.11888 | 231.03325 | 88.37227 | 230.42854 | 70.34165
231.93488 | 98.5777 | 230.34576 | 81.03217 | 231.11667 | 88.31595 | 230.51746 | 70.27599
232.02565 | 98.56771 | 230.43187 | 80.94498 | 231.20197 | 88.25936 | 230.60637 | 70.21041
232.11458 | 98.55782 | 230.51727 | 80.85752 | 231.28914 | 88.20249 | 230.69418 | 70.14489
232.20319 | 98.54714 | 230.60211 | 80.76975 | 231.37567 | 88.14535 | 230.7821 | 70.07945
232.29169 | 98.53696 | 230.68698 | 80.6816 | 231.46185 | 88.08793 | 230.87029 | 70.01408
232.37965 | 98.52657 | 230.77368 | 80.59334 | 231.54805 | 88.03023 | 230.9594 | 69.94878
232.46812 | 98.51619 | 230.86108 | 80.50435 | 231.63406 | 87.97225 | 231.04906 | 69.88354
232.55823 | 98.506 | 230.94786 | 80.41487 | 231.72057 | 87.91398 | 231.1376 | 69.81836
232.64914 | 98.49572 | 231.03407 | 80.32513 | 231.80968 | 87.85543 | 231.22655 | 69.75324
232.73895 | 98.48553 | 231.12132 | 80.23506 | 231.89992 | 87.79659 | 231.31519 | 69.68819
232.82719 | 98.47515 | 231.20842 | 80.14474 | 231.98808 | 87.73746 | 231.40349 | 69.6232
232.91441 | 98.46467 | 231.29492 | 80.05393 | 232.07413 | 87.67803 | 231.49193 | 69.55826
233.00179 | 98.45418 | 231.38107 | 79.96302 | 232.16028 | 87.61831 | 231.58035 | 69.49339
233.08884 | 98.4434 | 231.46732 | 79.87141 | 232.24689 | 87.5583 | 231.66859 | 69.42857
233.1754 | 98.43272 | 231.55322 | 79.7797 | 232.33405 | 87.49798 | 231.75575 | 69.36382
233.2617 | 98.42204 | 231.63898 | 79.68746 | 232.42018 | 87.43736 | 231.84126 | 69.29912
233.34692 | 98.41156 | 231.7251 | 79.59474 | 232.50435 | 87.37643 | 231.9281 | 69.23448
233.42953 | 98.40068 | 231.81093 | 79.50165 | 232.58855 | 87.3152 | 232.01579 | 69.16989
233.51256 | 98.3901 | 231.89659 | 79.40813 | 232.67372 | 87.25366 | 232.10349 | 69.10535
233.59703 | 98.37922 | 231.98265 | 79.3144 | 232.75961 | 87.19181 | 232.18866 | 69.04084
233.68352 | 98.36824 | 232.06905 | 79.2203 | 232.84587 | 87.12965 | 232.27284 | 68.97635
233.77051 | 98.35756 | 232.15575 | 79.12615 | 232.93227 | 87.06716 | 232.35652 | 68.91189
233.85635 | 98.34629 | 232.24185 | 79.03125 | 233.01772 | 87.00436 | 232.43951 | 68.84742
233.94266 | 98.33551 | 232.32721 | 78.93608 | 233.10344 | 86.94124 | 232.524 | 68.78296
234.03021 | 98.32493 | 232.4131 | 78.84033 | 233.18887 | 86.87779 | 232.60941 | 68.71848
234.1192 | 98.31405 | 232.49759 | 78.74426 | 233.27426 | 86.81401 | 232.69611 | 68.65398
234.20799 | 98.30248 | 232.58167 | 78.64782 | 233.36035 | 86.74991 | 232.78072 | 68.58944
234.297 | 98.29121 | 232.66621 | 78.55079 | 233.44609 | 86.68548 | 232.86391 | 68.52487
234.38596 | 98.27954 | 232.75224 | 78.45334 | 233.53192 | 86.62071 | 232.94746 | 68.46024
234.47382 | 98.26806 | 232.83794 | 78.35573 | 233.6181 | 86.5556 | 233.03444 | 68.39556
234.56047 | 98.2564 | 232.92235 | 78.25769 | 233.70677 | 86.49015 | 233.12363 | 68.33082
234.64696 | 98.24473 | 233.00639 | 78.15944 | 233.79599 | 86.42436 | 233.21375 | 68.266
234.73491 | 98.23296 | 233.09152 | 78.06077 | 233.88472 | 86.35822 | 233.30539 | 68.20111
234.82339 | 98.22129 | 233.17657 | 77.96151 | 233.97247 | 86.29173 | 233.39552 | 68.13614
234.911 | 98.20962 | 233.26286 | 77.86204 | 234.05951 | 86.22489 | 233.48477 | 68.07108
234.99721 | 98.19815 | 233.35036 | 77.76225 | 234.14624 | 86.15769 | 233.5733 | 68.00593
235.08435 | 98.18628 | 233.43663 | 77.66208 | 234.23404 | 86.09014 | 233.66209 | 67.94068
235.17197 | 98.17431 | 233.52263 | 77.5616 | 234.32364 | 86.02222 | 233.75232 | 67.87532
235.26054 | 98.16215 | 233.6073 | 77.46038 | 234.4119 | 85.95393 | 233.84282 | 67.80986
235.34981 | 98.14979 | 233.69144 | 77.35904 | 234.49913 | 85.88528 | 233.93233 | 67.74429
235.44054 | 98.13762 | 233.77592 | 77.25739 | 234.58496 | 85.81626 | 234.02101 | 67.67861
235.53174 | 98.12526 | 233.86119 | 77.15558 | 234.66925 | 85.74686 | 234.108 | 67.6128
235.62114 | 98.1127 | 233.94656 | 77.05318 | 234.75323 | 85.67709 | 234.19168 | 67.54688
235.70819 | 98.09994 | 234.03427 | 76.95015 | 234.83786 | 85.60693 | 234.2764 | 67.48082
235.79411 | 98.08719 | 234.12158 | 76.84685 | 234.92281 | 85.5364 | 234.36267 | 67.41464
235.88065 | 98.07403 | 234.20947 | 76.74323 | 235.00859 | 85.46547 | 234.44957 | 67.34833
235.96736 | 98.06088 | 234.29825 | 76.63892 | 235.09523 | 85.39415 | 234.53711 | 67.28189
236.05536 | 98.04743 | 234.38603 | 76.53424 | 235.18092 | 85.32245 | 234.6246 | 67.21533
236.14343 | 98.03408 | 234.47211 | 76.42956 | 235.26642 | 85.25034 | 234.7112 | 67.14864
236.23082 | 98.02024 | 234.55801 | 76.32434 | 235.35078 | 85.17784 | 234.79604 | 67.08185
236.31717 | 98.00649 | 234.64395 | 76.21876 | 235.43594 | 85.10493 | 234.88043 | 67.01494
236.40263 | 97.99264 | 234.73077 | 76.11253 | 235.5217 | 85.03162 | 234.96658 | 66.94795
236.49017 | 97.9791 | 234.8181 | 76.00615 | 235.60837 | 84.9579 | 235.05481 | 66.88087
236.57835 | 97.96515 | 234.9044 | 75.89939 | 235.69577 | 84.88377 | 235.14203 | 66.81372
236.66591 | 97.95121 | 234.99086 | 75.79227 | 235.78282 | 84.80922 | 235.22784 | 66.74651
236.75302 | 97.93667 | 235.07532 | 75.68439 | 235.87079 | 84.73426 | 235.3131 | 66.67924
236.83975 | 97.92253 | 235.15968 | 75.57642 | 235.9579 | 84.65887 | 235.3987 | 66.61193
236.92612 | 97.90819 | 235.2455 | 75.4678 | 236.04442 | 84.58306 | 235.48526 | 66.54459
237.01228 | 97.89424 | 235.3329 | 75.35892 | 236.13179 | 84.50683 | 235.57335 | 66.47723
237.09991 | 97.87981 | 235.42137 | 75.24972 | 236.21973 | 84.43017 | 235.66348 | 66.40985
237.18906 | 97.86527 | 235.50984 | 75.14014 | 236.30641 | 84.35307 | 235.75462 | 66.34247
237.27808 | 97.85034 | 235.5968 | 75.03004 | 236.39322 | 84.27554 | 235.84618 | 66.27509
237.36572 | 97.836 | 235.68182 | 74.91956 | 236.48141 | 84.19758 | 235.93878 | 66.20773
237.4536 | 97.82106 | 235.76767 | 74.80845 | 236.56914 | 84.11918 | 236.03227 | 66.14038
237.54324 | 97.80623 | 235.85265 | 74.69712 | 236.6577 | 84.04033 | 236.12692 | 66.07307
237.63348 | 97.7912 | 235.93723 | 74.58552 | 236.74657 | 83.96104 | 236.22105 | 66.00579
237.72386 | 97.77616 | 236.02214 | 74.47329 | 236.8343 | 83.88131 | 236.31354 | 65.93855
237.81384 | 97.76093 | 236.10655 | 74.36026 | 236.92191 | 83.80112 | 236.40622 | 65.87136
237.90303 | 97.74521 | 236.19131 | 74.24708 | 237.00955 | 83.72048 | 236.49721 | 65.80423
237.9902 | 97.72978 | 236.27579 | 74.13357 | 237.0966 | 83.63939 | 236.58855 | 65.73717
238.07593 | 97.71406 | 236.35876 | 74.01979 | 237.18356 | 83.55784 | 236.68022 | 65.67017
238.16148 | 97.69824 | 236.44186 | 73.9056 | 237.26967 | 83.47583 | 236.77228 | 65.60324
238.24847 | 97.68251 | 236.52632 | 73.7906 | 237.3548 | 83.39336 | 236.86519 | 65.5364
238.33705 | 97.66649 | 236.61084 | 73.67502 | 237.44057 | 83.31042 | 236.9572 | 65.46964
238.4248 | 97.65037 | 236.69501 | 73.55907 | 237.52669 | 83.22702 | 237.04752 | 65.40296
238.51057 | 97.63435 | 236.78093 | 73.44279 | 237.61229 | 83.14314 | 237.13982 | 65.33639
238.59465 | 97.61803 | 236.86682 | 73.32668 | 237.69704 | 83.0588 | 237.23479 | 65.2699
238.6792 | 97.60201 | 236.95183 | 73.2102 | 237.77953 | 82.97397 | 237.32964 | 65.20352
238.76491 | 97.58569 | 237.03717 | 73.09291 | 237.86037 | 82.88867 | 237.42404 | 65.13724
238.8513 | 97.56908 | 237.12277 | 72.97531 | 237.94264 | 82.80289 | 237.51872 | 65.07107
238.93776 | 97.55207 | 237.21021 | 72.85691 | 238.026 | 82.71663 | 237.61314 | 65.00501
239.02411 | 97.53526 | 237.2988 | 72.73846 | 238.11171 | 82.62988 | 237.70625 | 64.93907
239.10919 | 97.51785 | 237.38657 | 72.61969 | 238.19887 | 82.54264 | 237.79868 | 64.87324
239.19354 | 97.50094 | 237.47311 | 72.50018 | 238.28589 | 82.45491 | 237.8924 | 64.80754
239.27815 | 97.48344 | 237.55954 | 72.38023 | 238.37183 | 82.36669 | 237.98814 | 64.74195
239.3642 | 97.46613 | 237.64449 | 72.25982 | 238.45818 | 82.27798 | 238.08273 | 64.67649
239.45236 | 97.44892 | 237.72786 | 72.13876 | 238.54634 | 82.18876 | 238.17757 | 64.61116
239.54126 | 97.43132 | 237.81194 | 72.01754 | 238.63672 | 82.09904 | 238.27292 | 64.54596
239.63004 | 97.41322 | 237.89677 | 71.8959 | 238.72723 | 82.00882 | 238.36972 | 64.48088
239.71861 | 97.39522 | 237.98161 | 71.77373 | 238.81686 | 81.91809 | 238.46667 | 64.41594
239.80652 | 97.37713 | 238.06595 | 71.65097 | 238.90538 | 81.82685 | 238.56328 | 64.35114
239.89441 | 97.35913 | 238.15065 | 71.52768 | 238.99196 | 81.73509 | 238.65869 | 64.28647
239.98331 | 97.34123 | 238.23666 | 71.40407 | 239.07733 | 81.64282 | 238.75352 | 64.22193
240.07069 | 97.32283 | 238.32346 | 71.2803 | 239.15985 | 81.55003 | 238.84781 | 64.15754
240.15791 | 97.30464 | 238.41043 | 71.15605 | 239.2435 | 81.45672 | 238.9406 | 64.09329
240.24608 | 97.28634 | 238.49748 | 71.03122 | 239.32831 | 81.36288 | 239.03369 | 64.02918
240.3336 | 97.26805 | 238.58653 | 70.90581 | 239.4138 | 81.26851 | 239.12613 | 63.96521
240.41913 | 97.24935 | 238.6761 | 70.78012 | 239.49933 | 81.17361 | 239.2187 | 63.90138
240.50348 | 97.23086 | 238.76448 | 70.65391 | 239.58522 | 81.07817 | 239.3096 | 63.8377
240.58813 | 97.21237 | 238.85168 | 70.52748 | 239.67178 | 80.9822 | 239.40041 | 63.77416
240.67438 | 97.19348 | 238.93808 | 70.40063 | 239.7583 | 80.88568 | 239.49176 | 63.71077
240.76178 | 97.174 | 239.02403 | 70.27282 | 239.845 | 80.78863 | 239.58426 | 63.64752
240.84901 | 97.15461 | 239.10916 | 70.14464 | 239.93138 | 80.69102 | 239.67702 | 63.58442
240.9357 | 97.13493 | 239.19455 | 70.01614 | 240.0192 | 80.59287 | 239.76881 | 63.52147
241.02249 | 97.11565 | 239.27998 | 69.88732 | 240.10544 | 80.49416 | 239.8609 | 63.45866
241.10854 | 97.09637 | 239.36591 | 69.75802 | 240.18939 | 80.3949 | 239.95329 | 63.396
241.19466 | 97.07708 | 239.4507 | 69.62819 | 240.27191 | 80.29508 | 240.04541 | 63.33349
241.28156 | 97.0571 | 239.53452 | 69.49778 | 240.35484 | 80.1947 | 240.13673 | 63.27113
241.37013 | 97.03733 | 239.61821 | 69.36699 | 240.43971 | 80.09375 | 240.22829 | 63.20892
241.45937 | 97.01725 | 239.70297 | 69.23562 | 240.52441 | 79.99224 | 240.32025 | 63.14685
241.54837 | 96.99708 | 239.78806 | 69.10404 | 240.60965 | 79.89016 | 240.41289 | 63.08491
241.63615 | 96.9773 | 239.87247 | 68.97203 | 240.69496 | 79.7875 | 240.50496 | 63.02309
241.72389 | 96.95732 | 239.95667 | 68.83949 | 240.78061 | 79.68427 | 240.59689 | 62.9614
241.81302 | 96.93734 | 240.03975 | 68.70621 | 240.86638 | 79.58046 | 240.68985 | 62.89981
241.90253 | 96.91727 | 240.12181 | 68.57276 | 240.95387 | 79.47607 | 240.7831 | 62.83832
241.99295 | 96.8967 | 240.20424 | 68.43857 | 241.04271 | 79.3711 | 240.87653 | 62.77692
242.08385 | 96.87652 | 240.28857 | 68.30449 | 241.13222 | 79.26553 | 240.96921 | 62.7156
242.17519 | 96.85576 | 240.37447 | 68.16993 | 241.21953 | 79.15939 | 241.06166 | 62.65437
242.26563 | 96.83469 | 240.46107 | 68.03489 | 241.30479 | 79.05264 | 241.1546 | 62.59319
242.3546 | 96.81373 | 240.54701 | 67.89942 | 241.38889 | 78.94531 | 241.24788 | 62.53209
242.44019 | 96.79266 | 240.63182 | 67.76337 | 241.47281 | 78.83738 | 241.33957 | 62.47104
242.52271 | 96.7716 | 240.7169 | 67.62722 | 241.55704 | 78.72885 | 241.43167 | 62.41004
242.60469 | 96.75053 | 240.80266 | 67.49074 | 241.64049 | 78.61972 | 241.52385 | 62.34908
242.68767 | 96.72917 | 240.89012 | 67.35337 | 241.72377 | 78.50998 | 241.61498 | 62.28817
242.7708 | 96.70781 | 240.97929 | 67.21567 | 241.80698 | 78.39964 | 241.70609 | 62.2273
242.85426 | 96.68605 | 241.06758 | 67.07744 | 241.88983 | 78.28869 | 241.79718 | 62.16646
242.93959 | 96.664 | 241.15367 | 66.9391 | 241.97244 | 78.17713 | 241.88863 | 62.10566
243.02486 | 96.64214 | 241.24037 | 66.80061 | 242.05655 | 78.06496 | 241.9796 | 62.04489
243.10884 | 96.62039 | 241.32637 | 66.66158 | 242.14159 | 77.95217 | 242.06999 | 61.98415
243.19264 | 96.59853 | 241.41281 | 66.52186 | 242.22855 | 77.83877 | 242.15985 | 61.92344
243.2787 | 96.57589 | 241.50043 | 66.38119 | 242.31679 | 77.72474 | 242.24945 | 61.86275
243.36754 | 96.55373 | 241.58864 | 66.24041 | 242.40494 | 77.6101 | 242.33873 | 61.8021
243.45665 | 96.53109 | 241.67647 | 66.09931 | 242.49098 | 77.49484 | 242.42935 | 61.74147
243.54416 | 96.50874 | 241.76172 | 65.95773 | 242.57742 | 77.37896 | 242.52139 | 61.68087
243.631 | 96.48619 | 241.84752 | 65.81604 | 242.66121 | 77.26245 | 242.61359 | 61.62029
243.71854 | 96.46344 | 241.93454 | 65.67372 | 242.74535 | 77.14532 | 242.70512 | 61.55975
243.80379 | 96.44 | 242.0233 | 65.5307 | 242.83009 | 77.02756 | 242.79799 | 61.49923
243.88879 | 96.41637 | 242.11024 | 65.38769 | 242.91502 | 76.90918 | 242.89098 | 61.43874
243.97519 | 96.39303 | 242.19632 | 65.24383 | 243.00146 | 76.79017 | 242.98387 | 61.37828
244.06276 | 96.36939 | 242.28185 | 65.10001 | 243.08855 | 76.67053 | 243.07648 | 61.31786
244.15169 | 96.34586 | 242.36871 | 64.9553 | 243.17346 | 76.55027 | 243.16974 | 61.25748
244.24046 | 96.32212 | 242.45493 | 64.81032 | 243.25693 | 76.42938 | 243.2637 | 61.19715
244.33057 | 96.29789 | 242.54062 | 64.66486 | 243.34306 | 76.30786 | 243.35706 | 61.13688
244.42221 | 96.27416 | 242.62764 | 64.51897 | 243.42981 | 76.1857 | 243.44987 | 61.07667
244.51219 | 96.25003 | 242.71204 | 64.37261 | 243.5188 | 76.06292 | 243.5421 | 61.01653
244.60013 | 96.2259 | 242.79401 | 64.22614 | 243.60777 | 75.9395 | 243.63387 | 60.95645
244.68958 | 96.20108 | 242.87558 | 64.07914 | 243.69484 | 75.81546 | 243.72398 | 60.89644
244.77718 | 96.17586 | 242.95779 | 63.93155 | 243.78172 | 75.69078 | 243.81355 | 60.8365
244.86064 | 96.15074 | 243.04068 | 63.78327 | 243.86781 | 75.56546 | 243.9034 | 60.77663
244.94411 | 96.12562 | 243.12358 | 63.63494 | 243.95316 | 75.43952 | 243.99361 | 60.71684
245.02786 | 96.1004 | 243.20659 | 63.48587 | 244.03897 | 75.31294 | 244.08278 | 60.65711
245.1115 | 96.07499 | 243.28941 | 63.33626 | 244.12578 | 75.18573 | 244.17043 | 60.59746
245.1945 | 96.04947 | 243.37218 | 63.18623 | 244.21315 | 75.05788 | 244.25769 | 60.53789
245.27412 | 96.02346 | 243.45375 | 63.03593 | 244.30045 | 74.9294 | 244.34497 | 60.4784
245.35136 | 95.99745 | 243.53731 | 62.88478 | 244.38606 | 74.80029 | 244.43118 | 60.41899
245.43317 | 95.97134 | 243.62343 | 62.73342 | 244.47203 | 74.67054 | 244.5181 | 60.35967
245.51762 | 95.94524 | 243.70906 | 62.58153 | 244.55803 | 74.54016 | 244.60533 | 60.30043
245.60349 | 95.91883 | 243.7957 | 62.42926 | 244.64282 | 74.40915 | 244.69267 | 60.24128
245.69202 | 95.89203 | 243.88141 | 62.27588 | 244.7256 | 74.27751 | 244.77982 | 60.18221
245.78143 | 95.86464 | 243.96776 | 62.12271 | 244.80791 | 74.14523 | 244.86604 | 60.12323
245.86975 | 95.83774 | 244.0528 | 61.96912 | 244.89223 | 74.01233 | 244.95372 | 60.06435
245.9579 | 95.81034 | 244.13864 | 61.81526 | 244.97729 | 73.8788 | 245.04245 | 60.00556
246.04594 | 95.78325 | 244.22543 | 61.66081 | 245.06133 | 73.74465 | 245.13145 | 59.94686
246.13524 | 95.75595 | 244.31508 | 61.50584 | 245.14491 | 73.60988 | 245.21986 | 59.88825
246.22873 | 95.72866 | 244.40511 | 61.35033 | 245.22966 | 73.47448 | 245.30919 | 59.82973
246.32191 | 95.70107 | 244.4937 | 61.1945 | 245.31514 | 73.33847 | 245.39767 | 59.77132
246.41185 | 95.67298 | 244.58232 | 61.0382 | 245.40013 | 73.20185 | 245.48552 | 59.713
246.5005 | 95.64499 | 244.67055 | 60.88163 | 245.48514 | 73.06462 | 245.57405 | 59.65477
246.58934 | 95.61691 | 244.75966 | 60.72452 | 245.57147 | 72.92678 | 245.66278 | 59.59664
246.67821 | 95.58872 | 244.84853 | 60.56684 | 245.65811 | 72.78834 | 245.75177 | 59.53862
246.76572 | 95.56014 | 244.93739 | 60.40867 | 245.74329 | 72.64931 | 245.83931 | 59.4807
246.85295 | 95.53136 | 245.0265 | 60.24981 | 245.82809 | 72.50968 | 245.92639 | 59.42288
246.94014 | 95.50189 | 245.11432 | 60.09037 | 245.91341 | 72.36946 | 246.01317 | 59.36517
247.02705 | 95.47272 | 245.20114 | 59.93103 | 245.99785 | 72.22865 | 246.0985 | 59.30757
247.11293 | 95.44315 | 245.28577 | 59.77122 | 246.08183 | 72.08727 | 246.18259 | 59.25011
247.19778 | 95.41338 | 245.37012 | 59.61087 | 246.16544 | 71.94531 | 246.26701 | 59.19278
247.28067 | 95.38371 | 245.45341 | 59.45 | 246.24921 | 71.80278 | 246.35086 | 59.13559
247.36243 | 95.35434 | 245.53683 | 59.28869 | 246.33456 | 71.65968 | 246.43382 | 59.07856
247.44496 | 95.32467 | 245.61961 | 59.12686 | 246.4209 | 71.51602 | 246.51637 | 59.02169
247.52872 | 95.29461 | 245.70251 | 58.96492 | 246.50801 | 71.37181 | 246.59882 | 58.96499
247.61346 | 95.26445 | 245.78644 | 58.8025 | 246.59505 | 71.22704 | 246.68182 | 58.90846
247.69847 | 95.23448 | 245.87051 | 58.63955 | 246.68117 | 71.08174 | 246.76537 | 58.85211
247.78368 | 95.20412 | 245.95428 | 58.47596 | 246.76668 | 70.93589 | 246.84921 | 58.79595
247.86951 | 95.17347 | 246.03838 | 58.31189 | 246.85242 | 70.78951 | 246.93321 | 58.73999
247.95612 | 95.14212 | 246.12483 | 58.14777 | 246.93892 | 70.6426 | 247.01781 | 58.68421
248.0425 | 95.11096 | 246.21236 | 57.9828 | 247.02371 | 70.49518 | 247.10245 | 58.62864
248.1297 | 95.07932 | 246.30113 | 57.8174 | 247.10857 | 70.34724 | 247.18735 | 58.57327
248.21805 | 95.04747 | 246.38972 | 57.65169 | 247.19328 | 70.19879 | 247.27173 | 58.51811
248.30672 | 95.01543 | 246.47823 | 57.48538 | 247.27705 | 70.04985 | 247.35489 | 58.46316
248.39413 | 94.98369 | 246.56714 | 57.31882 | 247.36032 | 69.90041 | 247.43687 | 58.40841
248.48166 | 94.95125 | 246.65504 | 57.15172 | 247.44388 | 69.75049 | 247.51659 | 58.35388
248.57045 | 94.91871 | 246.74109 | 56.98414 | 247.52695 | 69.60008 | 247.59325 | 58.29956
248.6595 | 94.88647 | 246.82645 | 56.8163 | 247.60873 | 69.4492 | 247.66898 | 58.24545
248.74873 | 94.85394 | 246.91229 | 56.64793 | 247.69167 | 69.29784 | 247.74475 | 58.19153
248.83907 | 94.82061 | 246.99762 | 56.47934 | 247.77531 | 69.14602 | 247.81966 | 58.1378
248.92921 | 94.78718 | 247.08261 | 56.31006 | 247.86093 | 68.99374 | 247.89407 | 58.08426
249.0192 | 94.75366 | 247.16789 | 56.1402 | 247.94681 | 68.84101 | 247.96855 | 58.03088
249.1089 | 94.71944 | 247.25275 | 55.96986 | 248.03156 | 68.68783 | 248.04326 | 57.97767
249.19771 | 94.68552 | 247.33748 | 55.7992 | 248.11604 | 68.5342 | 248.11784 | 57.9246
249.28587 | 94.65101 | 247.42155 | 55.62838 | 248.20058 | 68.38013 | 248.19308 | 57.87168
249.37178 | 94.6163 | 247.50554 | 55.45676 | 248.28389 | 68.22563 | 248.26935 | 57.8189
249.45508 | 94.58158 | 247.5892 | 55.28509 | 248.3687 | 68.0707 | 248.34966 | 57.76623
249.5376 | 94.54697 | 247.67314 | 55.11284 | 248.45615 | 67.91535 | 248.43063 | 57.71369
249.62181 | 94.51167 | 247.75703 | 54.94021 | 248.54294 | 67.75957 | 248.51115 | 57.66126
249.7065 | 94.47626 | 247.83987 | 54.76695 | 248.6291 | 67.60339 | 248.59149 | 57.60893
249.79112 | 94.44066 | 247.9229 | 54.59357 | 248.71596 | 67.4468 | 248.67253 | 57.5567
249.87642 | 94.40476 | 248.00584 | 54.41967 | 248.80289 | 67.28981 | 248.75468 | 57.50456
249.96147 | 94.36817 | 248.08875 | 54.24524 | 248.8891 | 67.13242 | 248.83699 | 57.4525
250.0473 | 94.33168 | 248.17273 | 54.07043 | 248.97482 | 66.97465 | 248.92044 | 57.40052
250.13419 | 94.29509 | 248.25746 | 53.8952 | 249.05904 | 66.81649 | 249.00404 | 57.34861
250.22307 | 94.2583 | 248.34207 | 53.71949 | 249.14424 | 66.65796 | 249.08833 | 57.29675
250.31342 | 94.22101 | 248.42853 | 53.5434 | 249.22705 | 66.49905 | 249.17273 | 57.24496
250.40451 | 94.18314 | 248.51628 | 53.367 | 249.30724 | 66.33978 | 249.25761 | 57.19321
250.49336 | 94.14536 | 248.60371 | 53.19039 | 249.38858 | 66.18015 | 249.34314 | 57.14151
250.57996 | 94.10719 | 248.6918 | 53.0134 | 249.4711 | 66.02016 | 249.42921 | 57.08985
250.66711 | 94.06901 | 248.7803 | 52.83604 | 249.5527 | 65.85982 | 249.51546 | 57.03821
250.75441 | 94.03035 | 248.86745 | 52.65831 | 249.63338 | 65.69913 | 249.60121 | 56.98659
250.84175 | 93.99148 | 248.95471 | 52.48005 | 249.715 | 65.53811 | 249.68817 | 56.935
250.92926 | 93.95202 | 249.04092 | 52.30141 | 249.79684 | 65.37675 | 249.77632 | 56.88341
251.01712 | 93.91296 | 249.12624 | 52.1223 | 249.88087 | 65.21506 | 249.86508 | 56.83182
251.10471 | 93.8732 | 249.21198 | 51.94297 | 249.96455 | 65.05305 | 249.95541 | 56.78022
251.19131 | 93.83384 | 249.29713 | 51.76338 | 250.04903 | 64.89071 | 250.04518 | 56.72862
251.27698 | 93.7932 | 249.38177 | 51.58326 | 250.134 | 64.72806 | 250.13419 | 56.67701
251.36481 | 93.75275 | 249.46638 | 51.40297 | 250.21893 | 64.5651 | 250.2235 | 56.62539
251.4532 | 93.71201 | 249.55147 | 51.22253 | 250.30124 | 64.40183 | 250.3138 | 56.57376
251.54251 | 93.67185 | 249.63556 | 51.04087 | 250.38297 | 64.23827 | 250.40404 | 56.52211
251.63162 | 93.63052 | 249.72014 | 50.85936 | 250.46587 | 64.0744 | 250.49333 | 56.47044
251.72015 | 93.58928 | 249.80476 | 50.67754 | 250.5502 | 63.91025 | 250.58199 | 56.41874
251.80763 | 93.54804 | 249.88963 | 50.4955 | 250.6357 | 63.74582 | 250.6711 | 56.36701
251.89293 | 93.50512 | 249.97423 | 50.31304 | 250.72197 | 63.5811 | 250.76102 | 56.31525
251.97719 | 93.46319 | 250.05975 | 50.1302 | 250.80754 | 63.41611 | 250.84943 | 56.26344
252.06146 | 93.42145 | 250.14529 | 49.94668 | 250.89268 | 63.25086 | 250.93764 | 56.21159
252.14713 | 93.37923 | 250.23149 | 49.7632 | 250.97813 | 63.08534 | 251.0266 | 56.15968
252.23277 | 93.33561 | 250.3179 | 49.5792 | 251.06268 | 62.91956 | 251.1161 | 56.10772
252.31804 | 93.2923 | 250.40419 | 49.39493 | 251.14845 | 62.75353 | 251.20502 | 56.05571
252.40248 | 93.24829 | 250.48921 | 49.21013 | 251.2346 | 62.58725 | 251.29439 | 56.00362
252.4875 | 93.20409 | 250.57611 | 49.02506 | 251.31856 | 62.42073 | 251.38455 | 55.95147
252.57243 | 93.16018 | 250.66335 | 48.83972 | 251.40018 | 62.25397 | 251.47472 | 55.89925
252.6579 | 93.11567 | 250.75011 | 48.65407 | 251.48074 | 62.08698 | 251.56387 | 55.84696
252.74466 | 93.07117 | 250.83737 | 48.46799 | 251.56 | 61.91975 | 251.65218 | 55.79459
252.83295 | 93.02608 | 250.92331 | 48.28133 | 251.6394 | 61.7523 | 251.74071 | 55.74214
252.9213 | 92.98098 | 251.00822 | 48.09499 | 251.71831 | 61.58462 | 251.82892 | 55.68961
253.00896 | 92.93569 | 251.09181 | 47.90854 | 251.79747 | 61.41673 | 251.91667 | 55.63699
253.09604 | 92.89029 | 251.17532 | 47.72113 | 251.87706 | 61.24863 | 252.00368 | 55.58428
253.183 | 92.84431 | 251.2579 | 47.53399 | 251.95586 | 61.08031 | 252.09195 | 55.53147
253.2709 | 92.79723 | 251.34062 | 47.346 | 252.03551 | 60.9118 | 252.18076 | 55.47856
253.35666 | 92.75056 | 251.42212 | 47.15763 | 252.11671 | 60.74308 | 252.27031 | 55.42555
253.44202 | 92.70358 | 251.50281 | 46.969 | 252.19865 | 60.57417 | 252.36009 | 55.37242
253.52895 | 92.65641 | 251.58571 | 46.78037 | 252.28088 | 60.40507 | 252.44975 | 55.31918
253.61621 | 92.60874 | 251.66956 | 46.59142 | 252.36369 | 60.23578 | 252.54036 | 55.26582
253.70378 | 92.56117 | 251.75436 | 46.40237 | 252.4458 | 60.0663 | 252.63135 | 55.21233
253.79237 | 92.51262 | 251.84039 | 46.21299 | 252.52759 | 59.89666 | 252.7227 | 55.15872
253.88176 | 92.46386 | 251.92726 | 46.02335 | 252.60846 | 59.72684 | 252.81306 | 55.10498
253.97083 | 92.4153 | 252.01338 | 45.83366 | 252.68971 | 59.55685 | 252.9041 | 55.0511
254.05913 | 92.36645 | 252.1013 | 45.64344 | 252.77293 | 59.3867 | 252.99506 | 54.9971
254.14543 | 92.31611 | 252.18973 | 45.45305 | 252.85625 | 59.2164 | 253.08589 | 54.94298
254.23163 | 92.26597 | 252.27875 | 45.26245 | 252.93958 | 59.04594 | 253.17587 | 54.88875
254.31848 | 92.21574 | 252.36775 | 45.07154 | 253.02336 | 58.87533 | 253.26653 | 54.83442
254.4034 | 92.16481 | 252.45531 | 44.8803 | 253.1076 | 58.70458 | 253.35658 | 54.77999
254.48825 | 92.11457 | 252.5433 | 44.68886 | 253.19173 | 58.53369 | 253.44612 | 54.72547
254.57307 | 92.06403 | 252.63023 | 44.49736 | 253.27649 | 58.36266 | 253.53557 | 54.67086
254.65742 | 92.01221 | 252.71443 | 44.30601 | 253.36151 | 58.1915 | 253.62468 | 54.61618
254.74139 | 91.9594 | 252.79796 | 44.11435 | 253.4463 | 58.02022 | 253.71495 | 54.56143
254.82538 | 91.90649 | 252.88226 | 43.92301 | 253.52945 | 57.84882 | 253.80573 | 54.5066
254.90948 | 91.85319 | 252.96777 | 43.73103 | 253.61227 | 57.6773 | 253.89658 | 54.45172
254.99519 | 91.80097 | 253.05171 | 43.53911 | 253.69351 | 57.50567 | 253.98691 | 54.39677
255.08096 | 91.74816 | 253.13596 | 43.34665 | 253.77391 | 57.33393 | 254.07678 | 54.34176
255.16628 | 91.69446 | 253.22087 | 43.15435 | 253.85385 | 57.1621 | 254.16534 | 54.2867
255.25307 | 91.64047 | 253.30641 | 42.96173 | 253.93378 | 56.99017 | 254.25298 | 54.23158
255.34027 | 91.58647 | 253.39066 | 42.76917 | 254.01569 | 56.81815 | 254.34045 | 54.1764
255.42816 | 91.53149 | 253.47549 | 42.57682 | 254.09698 | 56.64604 | 254.42624 | 54.12117
255.51657 | 91.47601 | 253.56271 | 42.3842 | 254.17908 | 56.47386 | 254.51251 | 54.06589
255.6059 | 91.42043 | 253.65208 | 42.19116 | 254.26285 | 56.30161 | 254.59836 | 54.01056
255.69472 | 91.36406 | 253.74161 | 41.99859 | 254.34761 | 56.12929 | 254.68321 | 53.95518
255.78307 | 91.30759 | 253.82919 | 41.80555 | 254.43152 | 55.95691 | 254.76663 | 53.89976
255.87311 | 91.25122 | 253.91713 | 41.61277 | 254.51515 | 55.78447 | 254.84987 | 53.8443
255.9635 | 91.19416 | 254.00505 | 41.42005 | 254.59935 | 55.61199 | 254.93347 | 53.7888
256.05313 | 91.137 | 254.093 | 41.22733 | 254.68347 | 55.43946 | 255.01749 | 53.73328
256.14172 | 91.07964 | 254.18153 | 41.03439 | 254.76759 | 55.2669 | 255.10146 | 53.67774
256.22974 | 91.02139 | 254.27008 | 40.84188 | 254.84995 | 55.09431 | 255.1839 | 53.62217
256.31668 | 90.96304 | 254.35721 | 40.6491 | 254.93362 | 54.92169 | 255.26671 | 53.56659
256.40173 | 90.9042 | 254.44456 | 40.45617 | 255.01913 | 54.74905 | 255.34868 | 53.51099
256.48502 | 90.84467 | 254.53122 | 40.26323 | 255.10516 | 54.5764 | 255.42896 | 53.45537
256.56903 | 90.78543 | 254.61874 | 40.0704 | 255.19197 | 54.40373 | 255.50793 | 53.39973
256.65326 | 90.7256 | 254.70677 | 39.87768 | 255.27818 | 54.23107 | 255.58641 | 53.34407
256.7355 | 90.66577 | 254.79506 | 39.68543 | 255.36386 | 54.0584 | 255.66479 | 53.28836
256.81796 | 90.60534 | 254.88348 | 39.49303 | 255.44949 | 53.88574 | 255.74521 | 53.23262
256.90308 | 90.54432 | 254.97176 | 39.30084 | 255.53506 | 53.7131 | 255.82736 | 53.17684
256.9888 | 90.48341 | 255.0589 | 39.10923 | 255.62053 | 53.54047 | 255.91013 | 53.121
257.07608 | 90.42229 | 255.14555 | 38.9172 | 255.70348 | 53.36786 | 255.99461 | 53.06511
257.16455 | 90.35999 | 255.23329 | 38.72538 | 255.78329 | 53.19529 | 256.07883 | 53.00917
257.2533 | 90.29818 | 255.32077 | 38.53377 | 255.86046 | 53.02274 | 256.16354 | 52.95316
257.34183 | 90.23558 | 255.4079 | 38.34243 | 255.93669 | 52.85024 | 256.24921 | 52.89709
257.42963 | 90.17288 | 255.49387 | 38.15066 | 256.01273 | 52.67778 | 256.3367 | 52.84096
257.51917 | 90.10968 | 255.57899 | 37.95937 | 256.09042 | 52.50538 | 256.42538 | 52.78475
257.60895 | 90.04639 | 255.66315 | 37.76835 | 256.17047 | 52.33303 | 256.5148 | 52.72848
257.69629 | 89.98241 | 255.74867 | 37.57786 | 256.24973 | 52.16074 | 256.60214 | 52.67214
257.78329 | 89.91813 | 255.83405 | 37.38748 | 256.32886 | 51.98852 | 256.68787 | 52.61573
257.87 | 89.85325 | 255.91907 | 37.1973 | 256.40732 | 51.81638 | 256.77408 | 52.55926
257.95715 | 89.78808 | 256.00522 | 37.00724 | 256.48764 | 51.64431 | 256.8613 | 52.50272
258.04251 | 89.72291 | 256.09177 | 36.81765 | 256.57092 | 51.47232 | 256.94977 | 52.44611
258.12866 | 89.65724 | 256.17767 | 36.62833 | 256.65533 | 51.30042 | 257.0376 | 52.38945
258.21469 | 89.59108 | 256.26321 | 36.4397 | 256.74042 | 51.12861 | 257.12549 | 52.33271
258.30063 | 89.52413 | 256.34888 | 36.25102 | 256.82602 | 50.95691 | 257.21378 | 52.27592
258.38467 | 89.45728 | 256.43475 | 36.06234 | 256.91074 | 50.78532 | 257.30228 | 52.21907
258.46951 | 89.38983 | 256.52182 | 35.87434 | 256.99454 | 50.61383 | 257.39102 | 52.16215
258.55536 | 89.32219 | 256.60706 | 35.68667 | 257.07901 | 50.44247 | 257.47974 | 52.10518
258.64066 | 89.25425 | 256.69037 | 35.49953 | 257.1637 | 50.27122 | 257.56891 | 52.04815
258.72607 | 89.18532 | 256.77417 | 35.31287 | 257.24994 | 50.10011 | 257.65729 | 51.99107
258.8103 | 89.11649 | 256.85883 | 35.12684 | 257.33688 | 49.92912 | 257.74374 | 51.93393
258.89429 | 89.04706 | 256.94427 | 34.94076 | 257.42355 | 49.75828 | 257.8295 | 51.87674
258.97803 | 88.97764 | 257.03079 | 34.75532 | 257.50995 | 49.58758 | 257.91583 | 51.81949
259.06284 | 88.90812 | 257.11786 | 34.57026 | 257.59476 | 49.41703 | 258.00409 | 51.76219
259.14789 | 88.83751 | 257.20508 | 34.38609 | 257.67831 | 49.24663 | 258.09222 | 51.70486
259.23376 | 88.76621 | 257.29117 | 34.20241 | 257.76205 | 49.07639 | 258.17926 | 51.64749
259.31815 | 88.69441 | 257.3772 | 34.01909 | 257.8454 | 48.90633 | 258.26514 | 51.59009
259.40323 | 88.62261 | 257.46478 | 33.83615 | 257.92892 | 48.73643 | 258.35031 | 51.53267
259.48846 | 88.55032 | 257.55383 | 33.65374 | 258.0112 | 48.56671 | 258.43439 | 51.47524
259.57358 | 88.47743 | 257.64365 | 33.47181 | 258.09314 | 48.39718 | 258.51846 | 51.41782
259.65997 | 88.40366 | 257.73264 | 33.29068 | 258.17606 | 48.22784 | 258.60294 | 51.36043
259.74603 | 88.32978 | 257.8212 | 33.11029 | 258.25992 | 48.05869 | 258.68771 | 51.30306
259.83163 | 88.25532 | 257.90952 | 32.93054 | 258.34387 | 47.88975 | 258.77283 | 51.24575
259.91595 | 88.18036 | 257.9982 | 32.75105 | 258.42905 | 47.72101 | 258.85599 | 51.1885
260.00195 | 88.10529 | 258.08786 | 32.57242 | 258.51465 | 47.55249 | 258.93948 | 51.13133
260.08795 | 88.02964 | 258.17896 | 32.39437 | 258.59943 | 47.38419 | 259.02475 | 51.07425
260.17459 | 87.95349 | 258.271 | 32.21743 | 258.68546 | 47.21612 | 259.112 | 51.01727
260.26239 | 87.87675 | 258.36267 | 32.0413 | 258.7724 | 47.04828 | 259.19965 | 50.96041
260.35031 | 87.79971 | 258.45419 | 31.86564 | 258.85995 | 46.88068 | 259.28891 | 50.90367
260.43906 | 87.72198 | 258.54456 | 31.69089 | 258.94742 | 46.71333 | 259.37796 | 50.84707
260.52695 | 87.64395 | 258.63504 | 31.51682 | 259.03281 | 46.54623 | 259.46722 | 50.79061
260.6142 | 87.56573 | 258.72446 | 31.34393 | 259.11688 | 46.3794 | 259.5564 | 50.7343
260.70154 | 87.48701 | 258.81308 | 31.17178 | 259.20056 | 46.21283 | 259.64517 | 50.67816
260.78818 | 87.40769 | 258.90106 | 31.00043 | 259.28467 | 46.04653 | 259.7356 | 50.62218
260.87234 | 87.32759 | 258.98682 | 30.82966 | 259.36981 | 45.88051 | 259.82712 | 50.56638
260.95456 | 87.24739 | 259.07266 | 30.66001 | 259.45761 | 45.71478 | 259.91782 | 50.51076
261.0369 | 87.16659 | 259.15738 | 30.49105 | 259.54636 | 45.54933 | 260.00885 | 50.45532
261.12057 | 87.0852 | 259.24243 | 30.32337 | 259.63461 | 45.38419 | 260.09991 | 50.40008
261.20779 | 87.00332 | 259.32825 | 30.15649 | 259.72327 | 45.21934 | 260.1908 | 50.34504
261.2963 | 86.92123 | 259.41556 | 29.99061 | 259.81381 | 45.0548 | 260.28189 | 50.29019
261.38458 | 86.83796 | 259.50333 | 29.82559 | 259.9061 | 44.89057 | 260.37436 | 50.23556
261.47427 | 86.75499 | 259.5914 | 29.66163 | 259.99902 | 44.72666 | 260.46741 | 50.18113
261.56451 | 86.67123 | 259.67908 | 29.49851 | 260.09186 | 44.56306 | 260.56064 | 50.12692
261.65381 | 86.58707 | 259.76608 | 29.33673 | 260.1842 | 44.39979 | 260.65305 | 50.07292
261.74316 | 86.50212 | 259.8541 | 29.17591 | 260.27603 | 44.23684 | 260.74338 | 50.01915
261.8338 | 86.41677 | 259.94376 | 29.01604 | 260.36514 | 44.07421 | 260.83401 | 49.96561
261.9249 | 86.33034 | 260.03455 | 28.85686 | 260.45361 | 43.91192 | 260.92279 | 49.91229
262.01334 | 86.24321 | 260.12527 | 28.69907 | 260.5423 | 43.74996 | 261.0108 | 49.8592
262.09683 | 86.15619 | 260.21521 | 28.54266 | 260.63113 | 43.58833 | 261.09879 | 49.80634
262.17883 | 86.06857 | 260.30545 | 28.38726 | 260.71964 | 43.42704 | 261.18689 | 49.7537
262.26208 | 85.98095 | 260.39487 | 28.23313 | 260.80765 | 43.26608 | 261.27576 | 49.70128
262.34549 | 85.89244 | 260.48489 | 28.08002 | 260.8959 | 43.10547 | 261.3652 | 49.64906
262.42902 | 85.80343 | 260.57721 | 27.92791 | 260.9856 | 42.9452 | 261.45523 | 49.59705
262.51447 | 85.71453 | 260.66919 | 27.77687 | 261.07501 | 42.78528 | 261.5462 | 49.54523
262.60205 | 85.62463 | 260.7616 | 27.62731 | 261.1636 | 42.6257 | 261.63727 | 49.49359
262.69226 | 85.53355 | 260.85287 | 27.47909 | 261.2532 | 42.46647 | 261.72906 | 49.44213
262.78201 | 85.44276 | 260.94293 | 27.33188 | 261.34268 | 42.30759 | 261.82178 | 49.39083
262.87277 | 85.35099 | 261.03323 | 27.18599 | 261.43082 | 42.14907 | 261.91507 | 49.33969
262.96506 | 85.25882 | 261.1236 | 27.04106 | 261.51859 | 41.9909 | 262.00766 | 49.2887
263.05609 | 85.16606 | 261.21307 | 26.89757 | 261.60724 | 41.8331 | 262.09915 | 49.23786
263.14536 | 85.0725 | 261.30286 | 26.75546 | 261.69742 | 41.67565 | 262.18924 | 49.18715
263.23242 | 84.97865 | 261.39264 | 26.61447 | 261.7869 | 41.51856 | 262.2786 | 49.13657
263.31711 | 84.88401 | 261.47964 | 26.47464 | 261.87537 | 41.36183 | 262.36679 | 49.08612
263.40005 | 84.78917 | 261.56781 | 26.33588 | 261.96426 | 41.20547 | 262.45224 | 49.03577
263.48291 | 84.69344 | 261.6586 | 26.19855 | 262.05566 | 41.04948 | 262.53683 | 48.98555
263.56375 | 84.59722 | 261.75003 | 26.06256 | 262.14743 | 40.89385 | 262.61978 | 48.93542
263.64417 | 84.5004 | 261.84253 | 25.92805 | 262.23965 | 40.7386 | 262.70096 | 48.8854
263.7247 | 84.40289 | 261.93539 | 25.79482 | 262.33234 | 40.58372 | 262.78146 | 48.83548
263.8042 | 84.30499 | 262.02759 | 25.66297 | 262.42584 | 40.42923 | 262.86331 | 48.78564
263.88483 | 84.20678 | 262.12119 | 25.53234 | 262.51819 | 40.27511 | 262.94531 | 48.7359
263.96716 | 84.10829 | 262.21494 | 25.4032 | 262.60831 | 40.12139 | 263.02747 | 48.68623
264.05087 | 84.00919 | 262.3075 | 25.27492 | 262.69849 | 39.96806 | 263.10925 | 48.63665
264.13641 | 83.90921 | 262.4014 | 25.14838 | 262.79001 | 39.81512 | 263.19089 | 48.58715
264.22424 | 83.80873 | 262.49667 | 25.02318 | 262.88205 | 39.66259 | 263.27414 | 48.53771
264.3132 | 83.70836 | 262.58994 | 24.89936 | 262.97226 | 39.51047 | 263.35971 | 48.48835
264.40207 | 83.60778 | 262.68173 | 24.77681 | 263.06226 | 39.35876 | 263.44559 | 48.43905
264.49094 | 83.50622 | 262.77261 | 24.65576 | 263.15265 | 39.20748 | 263.53201 | 48.38982
264.58087 | 83.40445 | 262.86237 | 24.53619 | 263.24344 | 39.05662 | 263.61942 | 48.34065
264.67175 | 83.3018 | 262.95279 | 24.41811 | 263.33456 | 38.9062 | 263.70737 | 48.29153
264.76221 | 83.19885 | 263.04288 | 24.30136 | 263.42639 | 38.75622 | 263.79602 | 48.24247
264.85126 | 83.09462 | 263.13321 | 24.18615 | 263.51932 | 38.60668 | 263.88504 | 48.19347
264.93979 | 82.99048 | 263.22513 | 24.07211 | 263.61288 | 38.45759 | 263.97336 | 48.14451
265.02975 | 82.88615 | 263.31714 | 23.95945 | 263.70602 | 38.30896 | 264.06168 | 48.09561
265.11993 | 82.78033 | 263.40753 | 23.8485 | 263.79926 | 38.16079 | 264.15057 | 48.04675
265.2099 | 82.67452 | 263.49762 | 23.73908 | 263.89377 | 38.01309 | 264.23959 | 47.99793
265.29883 | 82.56771 | 263.58856 | 23.6311 | 263.9884 | 37.86587 | 264.33011 | 47.94916
265.38687 | 82.46041 | 263.68091 | 23.52445 | 264.08243 | 37.71912 | 264.42053 | 47.90043
265.47342 | 82.35311 | 263.77261 | 23.41945 | 264.17572 | 37.57286 | 264.51038 | 47.85173
265.5589 | 82.24522 | 263.86487 | 23.31557 | 264.26865 | 37.42709 | 264.5997 | 47.80308
265.64346 | 82.13683 | 263.95767 | 23.21323 | 264.36157 | 37.28182 | 264.68933 | 47.75446
265.72684 | 82.02804 | 264.04852 | 23.11205 | 264.45502 | 37.13706 | 264.77896 | 47.70587
265.81146 | 81.91817 | 264.13776 | 23.01242 | 264.54837 | 36.9928 | 264.86819 | 47.65732
265.89713 | 81.8083 | 264.22781 | 22.91417 | 264.64282 | 36.84907 | 264.95786 | 47.6088
265.98212 | 81.69794 | 264.3172 | 22.81741 | 264.73819 | 36.70586 | 265.04764 | 47.56031
266.06601 | 81.58707 | 264.4075 | 22.72203 | 264.83252 | 36.56318 | 265.13626 | 47.51185
266.14859 | 81.47523 | 264.4982 | 22.6282 | 264.92499 | 36.42103 | 265.22226 | 47.46342
266.23297 | 81.36298 | 264.58752 | 22.53548 | 265.01822 | 36.27943 | 265.30743 | 47.41501
266.31882 | 81.24965 | 264.67786 | 22.44403 | 265.11169 | 36.13838 | 265.39304 | 47.36664
266.40466 | 81.13622 | 264.76947 | 22.35413 | 265.20511 | 35.99788 | 265.47678 | 47.31829
266.4917 | 81.02239 | 264.86026 | 22.26572 | 265.29941 | 35.85793 | 265.55826 | 47.26997
266.5802 | 80.90747 | 264.95209 | 22.17858 | 265.39297 | 35.71855 | 265.6394 | 47.22167
266.66736 | 80.79187 | 265.04529 | 22.0932 | 265.48645 | 35.57974 | 265.7218 | 47.1734
266.75214 | 80.67596 | 265.13892 | 22.00904 | 265.57986 | 35.44151 | 265.80505 | 47.12516
266.83533 | 80.55917 | 265.23117 | 21.92631 | 265.67206 | 35.30385 | 265.88977 | 47.07695
266.91846 | 80.44188 | 265.32297 | 21.84502 | 265.76328 | 35.16678 | 265.97537 | 47.02876
267.00378 | 80.3237 | 265.41461 | 21.7648 | 265.85574 | 35.03031 | 266.06284 | 46.9806
267.09113 | 80.20532 | 265.50684 | 21.68648 | 265.94769 | 34.89443 | 266.15152 | 46.93247
267.17841 | 80.08635 | 265.59946 | 21.60897 | 266.03848 | 34.75915 | 266.24005 | 46.88437
267.26559 | 79.9662 | 265.69287 | 21.53278 | 266.12985 | 34.62448 | 266.33093 | 46.83629
267.35263 | 79.84574 | 265.7865 | 21.45782 | 266.22104 | 34.49042 | 266.42224 | 46.78825
267.43954 | 79.7249 | 265.88031 | 21.38408 | 266.31177 | 34.35698 | 266.51202 | 46.74025
267.52609 | 79.60326 | 265.97379 | 21.31188 | 266.4035 | 34.22417 | 266.60016 | 46.6923
267.61209 | 79.48122 | 266.06558 | 21.24112 | 266.49496 | 34.09198 | 266.68802 | 46.6444
267.69745 | 79.35829 | 266.15842 | 21.17163 | 266.5863 | 33.96043 | 266.77417 | 46.59657
267.7818 | 79.23468 | 266.25244 | 21.10316 | 266.67874 | 33.82951 | 266.8584 | 46.54881
267.8656 | 79.11037 | 266.34531 | 21.03617 | 266.77188 | 33.69924 | 266.94241 | 46.50114
267.94788 | 78.98576 | 266.43927 | 20.97072 | 266.86676 | 33.56962 | 267.02658 | 46.45357
268.02933 | 78.86066 | 266.53259 | 20.90602 | 266.96295 | 33.44065 | 267.11221 | 46.4061
268.11197 | 78.73407 | 266.62427 | 20.84259 | 267.05899 | 33.31233 | 267.19757 | 46.35874
268.19598 | 78.60709 | 266.71555 | 20.78028 | 267.15442 | 33.18467 | 267.28427 | 46.31151
268.28024 | 78.47922 | 266.8053 | 20.71957 | 267.24939 | 33.05768 | 267.37296 | 46.2644
268.36502 | 78.35155 | 266.89575 | 20.66018 | 267.34384 | 32.93135 | 267.46317 | 46.21743
268.45026 | 78.22309 | 266.98846 | 20.60191 | 267.43671 | 32.80569 | 267.55298 | 46.1706
268.53586 | 78.09324 | 267.08197 | 20.54482 | 267.53021 | 32.68071 | 267.64227 | 46.12392
268.6243 | 77.9629 | 267.17596 | 20.48883 | 267.62436 | 32.55641 | 267.7338 | 46.07739
268.71356 | 77.83196 | 267.26962 | 20.43407 | 267.71878 | 32.43279 | 267.82547 | 46.03102
268.80206 | 77.69994 | 267.362 | 20.38059 | 267.81235 | 32.30987 | 267.91708 | 45.98481
268.89099 | 77.56801 | 267.45425 | 20.32827 | 267.90549 | 32.18763 | 268.00919 | 45.93876
268.9798 | 77.4353 | 267.54755 | 20.27708 | 267.99887 | 32.06609 | 268.10095 | 45.89289
269.06671 | 77.30139 | 267.64124 | 20.22694 | 268.09256 | 31.94524 | 268.1897 | 45.84718
269.15085 | 77.167 | 267.73691 | 20.17766 | 268.18646 | 31.8251 | 268.27731 | 45.80166
269.23434 | 77.0321 | 267.832 | 20.12949 | 268.2807 | 31.70566 | 268.36371 | 45.75631
269.31796 | 76.89662 | 267.92557 | 20.08254 | 268.37476 | 31.58693 | 268.44916 | 45.71114
269.40305 | 76.76064 | 268.01898 | 20.03666 | 268.46713 | 31.4689 | 268.53525 | 45.66616
269.4884 | 76.62387 | 268.11282 | 19.99184 | 268.55844 | 31.35159 | 268.62061 | 45.62135
269.57376 | 76.48631 | 268.20792 | 19.94809 | 268.64954 | 31.235 | 268.70566 | 45.57674
269.65924 | 76.34785 | 268.30444 | 19.90503 | 268.74045 | 31.11912 | 268.7908 | 45.53231
269.746 | 76.20841 | 268.401 | 19.86308 | 268.83179 | 31.00396 | 268.87387 | 45.48806
269.83167 | 76.06838 | 268.49689 | 19.82219 | 268.92307 | 30.88952 | 268.9566 | 45.44401
269.91586 | 75.92795 | 268.59116 | 19.78253 | 269.01553 | 30.77581 | 269.04141 | 45.40014
270.0014 | 75.78663 | 268.68359 | 19.74356 | 269.10785 | 30.66282 | 269.12802 | 45.35646
270.08777 | 75.64472 | 268.77631 | 19.70555 | 269.19995 | 30.55057 | 269.21646 | 45.31295
270.17285 | 75.50191 | 268.86926 | 19.66844 | 269.293 | 30.43905 | 269.30664 | 45.26962
270.25885 | 75.35812 | 268.96198 | 19.63234 | 269.38742 | 30.32827 | 269.39725 | 45.22645
270.34406 | 75.21433 | 269.05283 | 19.59709 | 269.48209 | 30.21823 | 269.48819 | 45.18344
270.42834 | 75.06975 | 269.14224 | 19.56291 | 269.57721 | 30.10893 | 269.58078 | 45.1406
270.51294 | 74.92457 | 269.2316 | 19.52936 | 269.67245 | 30.00037 | 269.67432 | 45.09792
270.59628 | 74.77791 | 269.3208 | 19.49645 | 269.76675 | 29.89255 | 269.76816 | 45.0554
270.67917 | 74.63115 | 269.40961 | 19.46466 | 269.85971 | 29.78549 | 269.86166 | 45.01305
270.76395 | 74.4838 | 269.49945 | 19.43404 | 269.95087 | 29.67917 | 269.95596 | 44.97085
270.85071 | 74.33546 | 269.59036 | 19.4041 | 270.04205 | 29.57361 | 270.04959 | 44.92882
270.93826 | 74.18563 | 269.68121 | 19.37465 | 270.13409 | 29.46881 | 270.14072 | 44.88694
271.02731 | 74.03501 | 269.77197 | 19.34626 | 270.22803 | 29.36475 | 270.23044 | 44.84523
271.11411 | 73.8844 | 269.86249 | 19.31883 | 270.32135 | 29.26146 | 270.32074 | 44.80367
271.20013 | 73.73279 | 269.95328 | 19.29203 | 270.41425 | 29.15893 | 270.40994 | 44.76227
271.28702 | 73.58079 | 270.04483 | 19.26614 | 270.50717 | 29.05715 | 270.4964 | 44.72103
271.37448 | 73.4279 | 270.13641 | 19.24078 | 270.59958 | 28.95614 | 270.58035 | 44.67995
271.46335 | 73.27462 | 270.22827 | 19.21643 | 270.69214 | 28.85589 | 270.66324 | 44.63902
271.55328 | 73.11995 | 270.32059 | 19.19272 | 270.78574 | 28.75641 | 270.74683 | 44.59825
271.6424 | 72.96498 | 270.41278 | 19.16959 | 270.87881 | 28.65769 | 270.83017 | 44.55764
271.73093 | 72.80922 | 270.5036 | 19.14737 | 270.97025 | 28.55973 | 270.91293 | 44.51717
271.81937 | 72.65247 | 270.59497 | 19.12616 | 271.05905 | 28.46254 | 270.99509 | 44.47686
271.90839 | 72.49503 | 270.68655 | 19.10548 | 271.14661 | 28.36612 | 271.07755 | 44.4367
271.99841 | 72.3366 | 270.77856 | 19.08554 | 271.23468 | 28.27047 | 271.15948 | 44.3967
272.08832 | 72.17709 | 270.87241 | 19.06635 | 271.32401 | 28.17557 | 271.24197 | 44.35684
272.17688 | 72.01678 | 270.96683 | 19.04779 | 271.41489 | 28.08145 | 271.32663 | 44.31714
272.26276 | 71.85538 | 271.06082 | 19.03003 | 271.50635 | 27.98808 | 271.41263 | 44.27759
272.34552 | 71.69359 | 271.15378 | 19.01276 | 271.599 | 27.89547 | 271.50018 | 44.23819
272.42642 | 71.53072 | 271.24591 | 18.99611 | 271.69217 | 27.80362 | 271.58728 | 44.19895
272.50818 | 71.36734 | 271.33838 | 18.97985 | 271.7868 | 27.71253 | 271.67319 | 44.15986
272.59152 | 71.20318 | 271.43088 | 18.96422 | 271.88382 | 27.62218 | 271.75919 | 44.12092
272.67447 | 71.03842 | 271.52277 | 18.9496 | 271.98303 | 27.53258 | 271.84869 | 44.08213
272.75699 | 70.87297 | 271.6142 | 18.93551 | 272.08075 | 27.44373 | 271.93982 | 44.0435
272.83859 | 70.70673 | 271.7059 | 18.922 | 272.17682 | 27.35561 | 272.03049 | 44.00502
272.92023 | 70.5395 | 271.79614 | 18.90887 | 272.27316 | 27.26824 | 272.12012 | 43.96668
273.00311 | 70.37158 | 271.88577 | 18.89606 | 272.36804 | 27.1816 | 272.2081 | 43.92847
273.08795 | 70.20276 | 271.97559 | 18.88383 | 272.46143 | 27.09568 | 272.29456 | 43.8904
273.17535 | 70.03306 | 272.06729 | 18.87235 | 272.55505 | 27.0105 | 272.38055 | 43.85245
273.26416 | 69.86237 | 272.15866 | 18.86118 | 272.64847 | 26.92603 | 272.46692 | 43.81461
273.35239 | 69.69079 | 272.24933 | 18.85034 | 272.74191 | 26.84229 | 272.55389 | 43.77688
273.43839 | 69.51851 | 272.34021 | 18.83981 | 272.83481 | 26.75926 | 272.64093 | 43.73925
273.52365 | 69.34545 | 272.43106 | 18.82992 | 272.9285 | 26.67694 | 272.72711 | 43.70171
273.60895 | 69.17189 | 272.52191 | 18.82051 | 273.02179 | 26.59532 | 272.81265 | 43.66427
273.69571 | 68.99734 | 272.61218 | 18.8111 | 273.11621 | 26.51441 | 272.89914 | 43.62691
273.78384 | 68.8223 | 272.70297 | 18.80196 | 273.21106 | 26.43419 | 272.98608 | 43.58963
273.87131 | 68.64607 | 272.79437 | 18.79318 | 273.30573 | 26.35465 | 273.07397 | 43.55243
273.95886 | 68.46925 | 272.88559 | 18.785 | 273.40067 | 26.2758 | 273.16425 | 43.51531
274.04514 | 68.29143 | 272.9758 | 18.77686 | 273.49588 | 26.19763 | 273.2551 | 43.47825
274.13034 | 68.11293 | 273.06531 | 18.76905 | 273.5914 | 26.12013 | 273.34573 | 43.44127
274.21613 | 67.93344 | 273.15521 | 18.76176 | 273.68716 | 26.04329 | 273.43658 | 43.40435
274.30295 | 67.75365 | 273.24622 | 18.75459 | 273.7836 | 25.96712 | 273.52753 | 43.36749
274.38986 | 67.57376 | 273.33798 | 18.74757 | 273.87924 | 25.8916 | 273.61798 | 43.3307
274.47668 | 67.39288 | 273.43054 | 18.74071 | 273.97507 | 25.81674 | 273.70786 | 43.29397
274.56293 | 67.21151 | 273.52359 | 18.73396 | 274.0705 | 25.74252 | 273.79712 | 43.25731
274.6463 | 67.03014 | 273.61609 | 18.72742 | 274.16476 | 25.66894 | 273.88641 | 43.22072
274.72818 | 66.84847 | 273.7074 | 18.72099 | 274.25879 | 25.596 | 273.97574 | 43.18421
274.8096 | 66.6668 | 273.79913 | 18.71466 | 274.35327 | 25.52369 | 274.06354 | 43.1478
274.8924 | 66.48454 | 273.89087 | 18.7087 | 274.44833 | 25.45201 | 274.15054 | 43.11148
274.97745 | 66.30129 | 273.98306 | 18.70264 | 274.54227 | 25.38096 | 274.23734 | 43.07527
275.06268 | 66.11764 | 274.07684 | 18.69674 | 274.6351 | 25.31053 | 274.32538 | 43.03917
275.14703 | 65.9335 | 274.16772 | 18.69116 | 274.72601 | 25.24072 | 274.4147 | 43.00319
275.23184 | 65.74886 | 274.25925 | 18.68563 | 274.81473 | 25.17151 | 274.50458 | 42.96733
275.3175 | 65.56373 | 274.35037 | 18.68015 | 274.90469 | 25.10292 | 274.5943 | 42.9316
275.40338 | 65.37791 | 274.44073 | 18.67441 | 274.99631 | 25.03493 | 274.68268 | 42.896
275.49081 | 65.1914 | 274.53134 | 18.66883 | 275.08707 | 24.96755 | 274.77026 | 42.86053
275.58084 | 65.00429 | 274.62207 | 18.66341 | 275.1781 | 24.90075 | 274.85788 | 42.8252
275.67151 | 64.81619 | 274.71216 | 18.65804 | 275.26913 | 24.83455 | 274.94598 | 42.79001
275.76099 | 64.6278 | 274.80148 | 18.65283 | 275.35925 | 24.76894 | 275.03369 | 42.75496
275.84885 | 64.43901 | 274.89059 | 18.64735 | 275.44916 | 24.70391 | 275.12201 | 42.72005
275.93594 | 64.24953 | 274.97925 | 18.64193 | 275.53998 | 24.63946 | 275.2095 | 42.68529
276.02341 | 64.05925 | 275.07047 | 18.63667 | 275.63159 | 24.57558 | 275.29596 | 42.65067
276.11023 | 63.86799 | 275.16064 | 18.63167 | 275.72473 | 24.51227 | 275.383 | 42.6162
276.19675 | 63.67594 | 275.24936 | 18.62656 | 275.81732 | 24.44953 | 275.47119 | 42.58189
276.28345 | 63.48408 | 275.33798 | 18.62173 | 275.90811 | 24.38734 | 275.5614 | 42.54772
276.36951 | 63.29144 | 275.42593 | 18.61678 | 275.99747 | 24.32572 | 275.65216 | 42.5137
276.45499 | 63.0982 | 275.5145 | 18.61184 | 276.08807 | 24.26464 | 275.7431 | 42.47984
276.54022 | 62.90476 | 275.60352 | 18.60705 | 276.17801 | 24.20411 | 275.83347 | 42.44613
276.62628 | 62.71132 | 275.69382 | 18.60216 | 276.26767 | 24.14413 | 275.92438 | 42.41258
276.71194 | 62.51769 | 275.78482 | 18.59748 | 276.35733 | 24.08468 | 276.01431 | 42.37918
276.7962 | 62.32386 | 275.875 | 18.5927 | 276.44693 | 24.02578 | 276.10416 | 42.34595
276.87857 | 62.13002 | 275.96332 | 18.58797 | 276.5365 | 23.96741 | 276.19452 | 42.31287
276.96124 | 61.9358 | 276.05197 | 18.58313 | 276.62518 | 23.90957 | 276.28421 | 42.27996
277.04373 | 61.74117 | 276.14102 | 18.5785 | 276.71429 | 23.85225 | 276.37207 | 42.2472
277.12515 | 61.54595 | 276.22919 | 18.57409 | 276.80402 | 23.79546 | 276.45953 | 42.2146
277.2074 | 61.35054 | 276.31815 | 18.56973 | 276.89551 | 23.73919 | 276.54727 | 42.18214
277.2905 | 61.15453 | 276.40784 | 18.56521 | 276.98596 | 23.68343 | 276.63446 | 42.14984
277.37384 | 60.95793 | 276.49753 | 18.56064 | 277.07703 | 23.62819 | 276.72144 | 42.11768
277.45633 | 60.76054 | 276.58618 | 18.55628 | 277.16687 | 23.57345 | 276.80811 | 42.08566
277.54071 | 60.56275 | 276.67383 | 18.55181 | 277.25577 | 23.51921 | 276.89514 | 42.05379
277.62744 | 60.36417 | 276.76117 | 18.54745 | 277.34229 | 23.46548 | 276.98288 | 42.02206
277.71399 | 60.16519 | 276.84958 | 18.54288 | 277.42853 | 23.41223 | 277.07098 | 41.99048
277.80096 | 59.96582 | 276.9375 | 18.5382 | 277.51624 | 23.35948 | 277.15918 | 41.95904
277.88867 | 59.76546 | 277.02612 | 18.53347 | 277.60443 | 23.30722 | 277.24893 | 41.92775
277.97589 | 59.56471 | 277.11673 | 18.52895 | 277.6925 | 23.25544 | 277.33933 | 41.8966
278.0625 | 59.36356 | 277.20813 | 18.52486 | 277.78061 | 23.20414 | 277.4296 | 41.8656
278.14679 | 59.16142 | 277.29797 | 18.52071 | 277.86902 | 23.15331 | 277.52094 | 41.83475
278.23001 | 58.95967 | 277.388 | 18.51662 | 277.95676 | 23.10296 | 277.61322 | 41.80405
278.3158 | 58.75654 | 277.47794 | 18.51226 | 278.04608 | 23.05308 | 277.70496 | 41.77349
278.40158 | 58.55322 | 277.56805 | 18.50838 | 278.13715 | 23.00367 | 277.79572 | 41.74308
278.48685 | 58.34989 | 277.65845 | 18.50423 | 278.22952 | 22.95472 | 277.88474 | 41.71283
278.57312 | 58.14577 | 277.74759 | 18.5004 | 278.32196 | 22.90623 | 277.97168 | 41.68272
278.66037 | 57.94165 | 277.83774 | 18.49647 | 278.41345 | 22.85819 | 278.05835 | 41.65276
278.74619 | 57.73734 | 277.92761 | 18.49243 | 278.50412 | 22.81062 | 278.14438 | 41.62295
278.83182 | 57.53263 | 278.0166 | 18.48823 | 278.59427 | 22.76349 | 278.2287 | 41.59329
278.91736 | 57.32752 | 278.10419 | 18.48397 | 278.68457 | 22.71681 | 278.31335 | 41.56379
279.00427 | 57.12202 | 278.19211 | 18.48025 | 278.77493 | 22.67058 | 278.39685 | 41.53445
279.09174 | 56.91573 | 278.28073 | 18.47621 | 278.86438 | 22.6248 | 278.47958 | 41.50527
279.17755 | 56.70884 | 278.3699 | 18.47244 | 278.95309 | 22.57946 | 278.56366 | 41.47626
279.26285 | 56.50136 | 278.4581 | 18.46861 | 279.04153 | 22.53455 | 278.6503 | 41.44742
279.34827 | 56.29309 | 278.54559 | 18.46478 | 279.13141 | 22.49009 | 278.7388 | 41.41875
279.43289 | 56.08363 | 278.63385 | 18.46101 | 279.22211 | 22.44605 | 278.82837 | 41.39025
279.51733 | 55.87318 | 278.72089 | 18.45718 | 279.31229 | 22.40245 | 278.91821 | 41.36194
279.60275 | 55.66175 | 278.80789 | 18.45356 | 279.40137 | 22.35927 | 279.00681 | 41.33381
279.68851 | 55.45031 | 278.89532 | 18.4499 | 279.4903 | 22.31652 | 279.09677 | 41.30587
279.77521 | 55.23769 | 278.98288 | 18.44617 | 279.57779 | 22.27419 | 279.18719 | 41.27811
279.86172 | 55.02447 | 279.07019 | 18.44235 | 279.66394 | 22.23228 | 279.27869 | 41.25053
279.94797 | 54.81027 | 279.15723 | 18.43847 | 279.75201 | 22.19078 | 279.37003 | 41.22314
280.03369 | 54.59606 | 279.24405 | 18.4348 | 279.8403 | 22.14969 | 279.45953 | 41.19591
280.11786 | 54.38107 | 279.33231 | 18.43108 | 279.92737 | 22.10901 | 279.5473 | 41.16886
280.20071 | 54.16607 | 279.4212 | 18.42751 | 280.01468 | 22.06875 | 279.634 | 41.14196
280.28458 | 53.95048 | 279.50986 | 18.42353 | 280.10236 | 22.02888 | 279.7215 | 41.11521
280.36942 | 53.73449 | 279.59824 | 18.42018 | 280.19034 | 21.98942 | 279.8089 | 41.08861
280.45523 | 53.51792 | 279.68616 | 18.41656 | 280.27908 | 21.95036 | 279.89761 | 41.06215
280.54147 | 53.30114 | 279.7724 | 18.41311 | 280.36798 | 21.9117 | 279.98727 | 41.03584
280.62943 | 53.08456 | 279.85907 | 18.40976 | 280.45752 | 21.87342 | 280.07828 | 41.00965
280.71881 | 52.86818 | 279.94635 | 18.40641 | 280.54868 | 21.83554 | 280.16916 | 40.9836
280.80875 | 52.65061 | 280.03339 | 18.40284 | 280.63858 | 21.79804 | 280.25922 | 40.95768
280.89853 | 52.43324 | 280.11874 | 18.39923 | 280.72583 | 21.76092 | 280.35022 | 40.93189
280.98721 | 52.21647 | 280.20367 | 18.39593 | 280.81403 | 21.72419 | 280.4411 | 40.90622
281.07599 | 51.99969 | 280.28934 | 18.39248 | 280.90201 | 21.68783 | 280.53262 | 40.88068
281.16461 | 51.78193 | 280.37503 | 18.38897 | 280.9902 | 21.65184 | 280.62241 | 40.85526
281.25296 | 51.56436 | 280.46185 | 18.38546 | 281.07889 | 21.61622 | 280.7117 | 40.82997
281.33865 | 51.34877 | 280.55051 | 18.38169 | 281.16843 | 21.58096 | 280.80038 | 40.8048
281.42285 | 51.1312 | 280.64041 | 18.37844 | 281.25833 | 21.54606 | 280.88852 | 40.77976
281.50372 | 50.91443 | 280.7305 | 18.37504 | 281.34842 | 21.51152 | 280.9751 | 40.75483
281.58325 | 50.69706 | 280.82022 | 18.37158 | 281.43817 | 21.47733 | 281.06146 | 40.73001
281.66235 | 50.48008 | 280.91013 | 18.36823 | 281.52887 | 21.44349 | 281.1474 | 40.7053
281.74191 | 50.26232 | 281.00012 | 18.36467 | 281.62354 | 21.40999 | 281.23297 | 40.68069
281.82187 | 50.04455 | 281.09 | 18.36116 | 281.71909 | 21.37683 | 281.31964 | 40.65618
281.90231 | 49.82679 | 281.17825 | 18.35739 | 281.81375 | 21.34401 | 281.40625 | 40.63177
281.98288 | 49.60922 | 281.26605 | 18.35388 | 281.90662 | 21.31151 | 281.49283 | 40.60745
282.06329 | 49.39165 | 281.35397 | 18.35032 | 281.99777 | 21.27935 | 281.58105 | 40.58321
282.14468 | 49.1725 | 281.4407 | 18.34697 | 282.0878 | 21.24751 | 281.66876 | 40.55907
282.22723 | 48.95375 | 281.52747 | 18.34357 | 282.17783 | 21.21599 | 281.75613 | 40.53501
282.3114 | 48.7348 | 281.61481 | 18.33968 | 282.26675 | 21.18479 | 281.84216 | 40.51105
282.3963 | 48.51525 | 281.70221 | 18.33612 | 282.35571 | 21.15389 | 281.92694 | 40.48719
282.48291 | 48.29551 | 281.78839 | 18.33272 | 282.44461 | 21.12331 | 282.01282 | 40.46343
282.57028 | 48.07557 | 281.87411 | 18.32916 | 282.53159 | 21.09304 | 282.10062 | 40.43978
282.65851 | 47.85444 | 281.96106 | 18.3256 | 282.61914 | 21.06307 | 282.18884 | 40.41625
282.74777 | 47.63311 | 282.04889 | 18.32198 | 282.70718 | 21.0334 | 282.27655 | 40.39284
282.83627 | 47.41179 | 282.13754 | 18.31858 | 282.79602 | 21.00403 | 282.36493 | 40.36955
282.92538 | 47.19046 | 282.22693 | 18.31496 | 282.88632 | 20.97495 | 282.45264 | 40.3464
283.01443 | 46.96854 | 282.31607 | 18.31156 | 282.97653 | 20.94616 | 282.54022 | 40.32338
283.10367 | 46.74623 | 282.40445 | 18.30805 | 283.06696 | 20.91766 | 282.62732 | 40.3005
283.19287 | 46.52332 | 282.49255 | 18.30454 | 283.15744 | 20.88944 | 282.71417 | 40.27776
283.28174 | 46.29982 | 282.58014 | 18.30077 | 283.24765 | 20.8615 | 282.80148 | 40.25517
283.36893 | 46.07573 | 282.66766 | 18.29715 | 283.33768 | 20.83384 | 282.88828 | 40.23273
283.45551 | 45.85203 | 282.7558 | 18.2938 | 283.42862 | 20.80645 | 282.97424 | 40.21044
283.54312 | 45.62635 | 282.84424 | 18.29024 | 283.51938 | 20.77933 | 283.05899 | 40.1883
283.63034 | 45.40008 | 282.93137 | 18.28663 | 283.60855 | 20.75248 | 283.14511 | 40.16632
283.71725 | 45.17421 | 283.01767 | 18.28306 | 283.69775 | 20.7259 | 283.23373 | 40.14449
283.80292 | 44.94794 | 283.10312 | 18.27945 | 283.78699 | 20.69958 | 283.32278 | 40.12281
283.88763 | 44.7189 | 283.18781 | 18.27615 | 283.87674 | 20.67352 | 283.41281 | 40.10129
283.97141 | 44.48966 | 283.27225 | 18.27264 | 283.96619 | 20.64772 | 283.5025 | 40.07992
284.05615 | 44.26062 | 283.35663 | 18.2694 | 284.05731 | 20.62216 | 283.59283 | 40.05872
284.14233 | 44.0298 | 283.44113 | 18.266 | 284.14877 | 20.59686 | 283.68207 | 40.03767
284.228 | 43.79839 | 283.52597 | 18.26228 | 284.23831 | 20.5718 | 283.77124 | 40.01679
284.31363 | 43.56737 | 283.61328 | 18.25903 | 284.32672 | 20.54699 | 283.86032 | 39.99608
284.3981 | 43.33537 | 283.70026 | 18.25563 | 284.4133 | 20.52241 | 283.94989 | 39.97553
284.48273 | 43.10277 | 283.78763 | 18.25228 | 284.50003 | 20.49807 | 284.03873 | 39.95514
284.5675 | 42.86958 | 283.87628 | 18.24909 | 284.58725 | 20.47397 | 284.12402 | 39.93493
284.65329 | 42.63638 | 283.96454 | 18.2458 | 284.67197 | 20.4501 | 284.20782 | 39.91488
284.74075 | 42.40299 | 284.0531 | 18.24229 | 284.75662 | 20.42646 | 284.29187 | 39.895
284.82971 | 42.16881 | 284.14294 | 18.23915 | 284.8425 | 20.40305 | 284.37726 | 39.87529
284.91745 | 41.93443 | 284.23303 | 18.23607 | 284.9285 | 20.37987 | 284.46411 | 39.85573
285.00284 | 41.69966 | 284.32281 | 18.2332 | 285.01401 | 20.3569 | 284.55286 | 39.83633
285.08893 | 41.46449 | 284.41245 | 18.23016 | 285.10168 | 20.33416 | 284.6424 | 39.81708
285.17691 | 41.22892 | 284.50049 | 18.22687 | 285.19019 | 20.31163 | 284.73239 | 39.79797
285.26413 | 40.99335 | 284.58804 | 18.22347 | 285.27881 | 20.28932 | 284.82394 | 39.77899
285.35107 | 40.757 | 284.67581 | 18.22028 | 285.36847 | 20.26721 | 284.9162 | 39.76015
285.43863 | 40.52044 | 284.76376 | 18.21725 | 285.4585 | 20.24531 | 285.0094 | 39.74144
285.52603 | 40.2829 | 284.85245 | 18.21416 | 285.55038 | 20.22362 | 285.10202 | 39.72284
285.61346 | 40.04575 | 284.94186 | 18.21103 | 285.6441 | 20.20213 | 285.194 | 39.70437
285.69913 | 39.80801 | 285.02988 | 18.20799 | 285.73727 | 20.18084 | 285.2847 | 39.68601
285.78555 | 39.57007 | 285.11749 | 18.20486 | 285.82932 | 20.15974 | 285.37363 | 39.66776
285.87262 | 39.33153 | 285.20538 | 18.2022 | 285.92172 | 20.13883 | 285.46161 | 39.64962
285.9585 | 39.0928 | 285.2934 | 18.19938 | 286.0145 | 20.11812 | 285.55054 | 39.6316
286.04175 | 38.85348 | 285.38184 | 18.19656 | 286.10703 | 20.09759 | 285.64026 | 39.61367
286.12402 | 38.61396 | 285.46991 | 18.19364 | 286.19989 | 20.07724 | 285.7287 | 39.59586
286.20734 | 38.37384 | 285.55707 | 18.19061 | 286.29337 | 20.05707 | 285.815 | 39.57815
286.29156 | 38.13353 | 285.64319 | 18.1879 | 286.38443 | 20.03707 | 285.90067 | 39.56054
286.37659 | 37.89203 | 285.72919 | 18.18503 | 286.47467 | 20.01725 | 285.98718 | 39.54304
286.46085 | 37.65073 | 285.8157 | 18.18221 | 286.56384 | 19.9976 | 286.07355 | 39.52564
286.54614 | 37.40962 | 285.90256 | 18.1795 | 286.65155 | 19.97812 | 286.16034 | 39.50835
286.63138 | 37.16812 | 285.98984 | 18.17657 | 286.73914 | 19.9588 | 286.24869 | 39.49116
286.71637 | 36.92643 | 286.07596 | 18.17392 | 286.8266 | 19.93965 | 286.33804 | 39.47407
286.80292 | 36.68394 | 286.16266 | 18.1711 | 286.91345 | 19.92065 | 286.4252 | 39.45708
286.89038 | 36.44085 | 286.24844 | 18.16876 | 287.00165 | 19.90182 | 286.51035 | 39.4402
286.97653 | 36.19738 | 286.3338 | 18.1661 | 287.0899 | 19.88314 | 286.59525 | 39.42342
287.06299 | 35.9537 | 286.41891 | 18.16334 | 287.17804 | 19.86462 | 286.68143 | 39.40675
287.14975 | 35.70943 | 286.50549 | 18.16057 | 287.26654 | 19.84626 | 286.76895 | 39.39019
287.23718 | 35.46437 | 286.59241 | 18.15797 | 287.35413 | 19.82805 | 286.85782 | 39.37372
287.32523 | 35.21892 | 286.67804 | 18.15536 | 287.44162 | 19.80999 | 286.94717 | 39.35737
287.4136 | 34.97406 | 286.76471 | 18.15254 | 287.53076 | 19.7921 | 287.03558 | 39.34112
287.50183 | 34.7284 | 286.85223 | 18.14983 | 287.62 | 19.77435 | 287.12247 | 39.32498
287.59079 | 34.48295 | 286.93942 | 18.14707 | 287.70853 | 19.75677 | 287.2085 | 39.30895
287.67914 | 34.23749 | 287.02634 | 18.14414 | 287.79651 | 19.73934 | 287.29514 | 39.29302
287.76749 | 33.99144 | 287.11392 | 18.14149 | 287.88336 | 19.72208 | 287.38342 | 39.2772
287.85825 | 33.74559 | 287.20218 | 18.13883 | 287.96945 | 19.70497 | 287.47229 | 39.26148
287.94882 | 33.49855 | 287.2915 | 18.13665 | 288.05359 | 19.68803 | 287.56131 | 39.24587
288.03745 | 33.25231 | 287.38058 | 18.1341 | 288.13724 | 19.67125 | 287.6503 | 39.23036
288.12393 | 33.00547 | 287.46918 | 18.13149 | 288.22311 | 19.65464 | 287.73788 | 39.21496
288.20761 | 32.75863 | 287.55838 | 18.12878 | 288.31097 | 19.6382 | 287.82526 | 39.19966
288.28741 | 32.51159 | 287.64764 | 18.12612 | 288.39984 | 19.62192 | 287.91327 | 39.18446
288.36935 | 32.26396 | 287.73663 | 18.12373 | 288.4895 | 19.60581 | 288.00174 | 39.16936
288.45291 | 32.01672 | 287.82562 | 18.12123 | 288.58026 | 19.58988 | 288.0903 | 39.15437
288.5369 | 31.76889 | 287.91354 | 18.11873 | 288.67191 | 19.57412 | 288.17831 | 39.13947
288.62131 | 31.52106 | 288.00107 | 18.11607 | 288.76288 | 19.55853 | 288.26599 | 39.12467
288.7052 | 31.27363 | 288.0878 | 18.11336 | 288.85263 | 19.54312 | 288.35355 | 39.10996
288.78894 | 31.0258 | 288.17444 | 18.11107 | 288.94217 | 19.52788 | 288.44058 | 39.09536
288.87277 | 30.77777 | 288.26038 | 18.10858 | 289.03137 | 19.51283 | 288.5275 | 39.08084
288.95602 | 30.53014 | 288.34647 | 18.10629 | 289.1192 | 19.49795 | 288.61499 | 39.06643
289.04114 | 30.28251 | 288.43234 | 18.10363 | 289.20609 | 19.48326 | 288.70291 | 39.0521
289.12994 | 30.03448 | 288.5173 | 18.10097 | 289.29333 | 19.46875 | 288.79095 | 39.03786
289.21628 | 29.78685 | 288.60135 | 18.09837 | 289.37946 | 19.45442 | 288.87918 | 39.02371
289.30103 | 29.53962 | 288.68616 | 18.09576 | 289.4657 | 19.44028 | 288.96848 | 39.00965
289.38583 | 29.29238 | 288.77283 | 18.09305 | 289.55154 | 19.42632 | 289.0582 | 38.99568
289.46997 | 29.04554 | 288.86008 | 18.09045 | 289.63785 | 19.41255 | 289.14819 | 38.98179
289.55438 | 28.7989 | 288.9473 | 18.08763 | 289.72488 | 19.39896 | 289.23816 | 38.96798
289.64008 | 28.55246 | 289.03406 | 18.08508 | 289.8129 | 19.38556 | 289.32892 | 38.95425
289.72693 | 28.30601 | 289.12045 | 18.08247 | 289.90402 | 19.37234 | 289.41846 | 38.9406
289.81482 | 28.06055 | 289.20764 | 18.08008 | 289.99506 | 19.35929 | 289.50665 | 38.92703
289.90402 | 27.81549 | 289.29495 | 18.07747 | 290.08426 | 19.34643 | 289.59445 | 38.91354
289.99353 | 27.57043 | 289.38229 | 18.07498 | 290.1709 | 19.33374 | 289.68106 | 38.90012
290.08371 | 27.32577 | 289.4704 | 18.07242 | 290.25589 | 19.32123 | 289.76794 | 38.88679
290.17352 | 27.0815 | 289.55902 | 18.06971 | 290.34082 | 19.30888 | 289.85355 | 38.87352
290.26239 | 26.83763 | 289.647 | 18.06711 | 290.42569 | 19.29671 | 289.9368 | 38.86033
290.35233 | 26.59435 | 289.7356 | 18.0644 | 290.51151 | 19.28469 | 290.02054 | 38.84722
290.44159 | 26.35166 | 289.82437 | 18.06206 | 290.59866 | 19.27284 | 290.10345 | 38.83418
290.52866 | 26.10937 | 289.9126 | 18.05966 | 290.68567 | 19.26115 | 290.18637 | 38.82122
290.61539 | 25.86787 | 289.99985 | 18.05722 | 290.77197 | 19.24961 | 290.26968 | 38.80833
290.70187 | 25.62696 | 290.08649 | 18.05456 | 290.85831 | 19.23823 | 290.35446 | 38.79551
290.78677 | 25.38645 | 290.17224 | 18.05217 | 290.94598 | 19.227 | 290.43918 | 38.78277
290.87131 | 25.14753 | 290.25821 | 18.04967 | 291.03345 | 19.21592 | 290.52457 | 38.7701
290.95715 | 24.90899 | 290.34299 | 18.04717 | 291.12155 | 19.20498 | 290.61011 | 38.7575
291.0437 | 24.67184 | 290.42731 | 18.04446 | 291.20865 | 19.19419 | 290.69611 | 38.74498
291.13046 | 24.43608 | 290.51172 | 18.04185 | 291.29483 | 19.18354 | 290.78558 | 38.73253
291.21683 | 24.20071 | 290.59503 | 18.03904 | 291.38068 | 19.17303 | 290.87558 | 38.72016
291.30286 | 23.96653 | 290.67789 | 18.03622 | 291.4657 | 19.16265 | 290.96561 | 38.70786
291.38956 | 23.73294 | 290.76208 | 18.03367 | 291.55273 | 19.15241 | 291.05435 | 38.69563
291.47684 | 23.50133 | 290.84808 | 18.03127 | 291.64093 | 19.1423 | 291.14224 | 38.68348
291.564 | 23.2713 | 290.93463 | 18.02862 | 291.7316 | 19.13232 | 291.23041 | 38.6714
291.65192 | 23.04286 | 291.02322 | 18.02617 | 291.82217 | 19.12246 | 291.31934 | 38.65939
291.74017 | 22.8154 | 291.11191 | 18.02362 | 291.91241 | 19.11272 | 291.40891 | 38.64746
291.82684 | 22.58972 | 291.20142 | 18.02139 | 292.00351 | 19.10311 | 291.49774 | 38.63559
291.91339 | 22.36504 | 291.29019 | 18.01867 | 292.09515 | 19.09361 | 291.58588 | 38.62381
292.00089 | 22.14213 | 291.37854 | 18.01612 | 292.18674 | 19.08423 | 291.67102 | 38.61209
292.08936 | 21.92041 | 291.46707 | 18.01341 | 292.27856 | 19.07496 | 291.75467 | 38.60045
292.17743 | 21.70027 | 291.55478 | 18.01102 | 292.37103 | 19.0658 | 291.83875 | 38.58888
292.2663 | 21.48171 | 291.64203 | 18.00863 | 292.46072 | 19.05676 | 291.92426 | 38.57739
292.35568 | 21.26494 | 291.72903 | 18.00607 | 292.54941 | 19.04782 | 292.0112 | 38.56596
292.44476 | 21.04994 | 291.81546 | 18.00373 | 292.63617 | 19.03899 | 292.09912 | 38.55461
292.53464 | 20.83633 | 291.90039 | 18.00124 | 292.72293 | 19.03027 | 292.18674 | 38.54333
292.62268 | 20.62529 | 291.98526 | 17.999 | 292.80978 | 19.02165 | 292.27301 | 38.53212
292.71063 | 20.41603 | 292.06998 | 17.99661 | 292.89822 | 19.01313 | 292.35864 | 38.52097
292.79941 | 20.20815 | 292.15604 | 17.99422 | 292.98798 | 19.00472 | 292.44525 | 38.5099
292.88928 | 20.00206 | 292.24301 | 17.99198 | 293.07901 | 18.9964 | 292.53455 | 38.4989
292.97888 | 19.79794 | 292.33057 | 17.98959 | 293.17053 | 18.98817 | 292.6265 | 38.48796
293.06876 | 19.596 | 292.41879 | 17.98736 | 293.26065 | 18.98004 | 292.71909 | 38.47709
293.15945 | 19.39623 | 292.50616 | 17.98513 | 293.35181 | 18.97201 | 292.81009 | 38.46628
293.24985 | 19.19785 | 292.59363 | 17.98273 | 293.44226 | 18.96406 | 292.90054 | 38.45554
293.34042 | 19.00144 | 292.68118 | 17.9805 | 293.53009 | 18.95621 | 292.98975 | 38.44487
293.42963 | 18.80722 | 292.76917 | 17.978 | 293.61691 | 18.94844 | 293.0773 | 38.43425
293.52023 | 18.61556 | 292.85706 | 17.97566 | 293.7037 | 18.94076 | 293.16519 | 38.4237
293.61276 | 18.42548 | 292.94562 | 17.97327 | 293.78888 | 18.93317 | 293.25348 | 38.41322
293.70456 | 18.23719 | 293.03333 | 17.97098 | 293.87335 | 18.92566 | 293.34177 | 38.40279
293.79376 | 18.05068 | 293.12009 | 17.96854 | 293.95773 | 18.91823 | 293.43063 | 38.39243
293.8815 | 17.86634 | 293.20572 | 17.96647 | 294.0415 | 18.91089 | 293.51779 | 38.38212
293.96878 | 17.68318 | 293.29114 | 17.96407 | 294.12564 | 18.90362 | 293.60364 | 38.37188
294.05551 | 17.50241 | 293.37799 | 17.962 | 294.20972 | 18.89644 | 293.68936 | 38.36169
294.14285 | 17.3236 | 293.46375 | 17.95971 | 294.29391 | 18.88934 | 293.77469 | 38.35157
294.23093 | 17.14658 | 293.55038 | 17.95764 | 294.37955 | 18.88232 | 293.85883 | 38.3415
294.32034 | 16.97095 | 293.63806 | 17.95535 | 294.4657 | 18.87538 | 293.94196 | 38.33148
294.41049 | 16.79749 | 293.72617 | 17.9528 | 294.55319 | 18.86852 | 294.02423 | 38.32153
294.49954 | 16.62541 | 293.81403 | 17.95041 | 294.64255 | 18.86173 | 294.10699 | 38.31163
294.58823 | 16.45551 | 293.90231 | 17.94812 | 294.73099 | 18.85502 | 294.19022 | 38.30178
294.67828 | 16.2868 | 293.98978 | 17.94578 | 294.81833 | 18.84838 | 294.2724 | 38.29199
294.76993 | 16.12026 | 294.07736 | 17.94376 | 294.90552 | 18.84181 | 294.35391 | 38.28226
294.86169 | 15.9553 | 294.16556 | 17.94158 | 294.99292 | 18.83532 | 294.43631 | 38.27258
294.9534 | 15.79233 | 294.25436 | 17.93951 | 295.0806 | 18.8289 | 294.52005 | 38.26295
295.04269 | 15.63073 | 294.34479 | 17.93701 | 295.1687 | 18.82255 | 294.60547 | 38.25337
295.12936 | 15.47112 | 294.4346 | 17.93467 | 295.25662 | 18.81628 | 294.69296 | 38.24385
295.21481 | 15.31308 | 294.52277 | 17.93228 | 295.34464 | 18.81007 | 294.78214 | 38.23438
295.30197 | 15.15644 | 294.61066 | 17.93015 | 295.43246 | 18.80394 | 294.87259 | 38.22496
295.39148 | 15.00196 | 294.69717 | 17.92781 | 295.51932 | 18.79788 | 294.96384 | 38.21559
295.48099 | 14.84907 | 294.78302 | 17.92542 | 295.60687 | 18.79189 | 295.05469 | 38.20626
295.57004 | 14.69816 | 294.87042 | 17.92303 | 295.69577 | 18.78597 | 295.14578 | 38.19699
295.65909 | 14.54883 | 294.95819 | 17.92053 | 295.78595 | 18.78012 | 295.23633 | 38.18777
295.7486 | 14.40049 | 295.04538 | 17.91814 | 295.87564 | 18.77434 | 295.3255 | 38.1786
295.83807 | 14.25353 | 295.13187 | 17.91575 | 295.96622 | 18.76862 | 295.41272 | 38.16947
295.92941 | 14.10835 | 295.2171 | 17.91357 | 296.056 | 18.76296 | 295.4985 | 38.16039
296.0228 | 13.96535 | 295.30188 | 17.91107 | 296.14581 | 18.75737 | 295.58359 | 38.15136
296.11676 | 13.82374 | 295.38614 | 17.90862 | 296.23462 | 18.75184 | 295.66937 | 38.14237
296.20935 | 13.68331 | 295.47055 | 17.90623 | 296.32391 | 18.74637 | 295.75531 | 38.13344
296.30035 | 13.54485 | 295.556 | 17.90384 | 296.41336 | 18.74095 | 295.84155 | 38.12454
296.39111 | 13.40779 | 295.64157 | 17.90203 | 296.50214 | 18.7356 | 295.9277 | 38.11569
296.48248 | 13.2723 | 295.72641 | 17.8998 | 296.58997 | 18.73031 | 296.01392 | 38.10689
296.57339 | 13.1384 | 295.81161 | 17.89756 | 296.67679 | 18.72507 | 296.10132 | 38.09813
296.66379 | 13.00628 | 295.89804 | 17.89528 | 296.76334 | 18.71989 | 296.18997 | 38.08941
296.75476 | 12.87574 | 295.9845 | 17.89289 | 296.8486 | 18.71476 | 296.28 | 38.08074
296.84647 | 12.74698 | 296.07159 | 17.8906 | 296.93411 | 18.70969 | 296.37058 | 38.07211
296.93832 | 12.6196 | 296.15802 | 17.88842 | 297.01996 | 18.70466 | 296.46082 | 38.06352
297.03009 | 12.49341 | 296.24496 | 17.88635 | 297.10782 | 18.69969 | 296.55032 | 38.05497
297.12103 | 12.369 | 296.33228 | 17.88395 | 297.19565 | 18.69476 | 296.63843 | 38.04646
297.21133 | 12.24637 | 296.42026 | 17.88145 | 297.28247 | 18.68989 | 296.72623 | 38.038
297.30109 | 12.12473 | 296.508 | 17.87933 | 297.3689 | 18.68507 | 296.81323 | 38.02957
297.39111 | 12.00468 | 296.59543 | 17.87731 | 297.45538 | 18.68029 | 296.89938 | 38.02119
297.47992 | 11.8866 | 296.68137 | 17.87529 | 297.54312 | 18.67556 | 296.98511 | 38.01284
297.56802 | 11.7699 | 296.76666 | 17.87289 | 297.63116 | 18.67088 | 297.07022 | 38.00454
297.65598 | 11.65479 | 296.85275 | 17.87061 | 297.71942 | 18.66625 | 297.15546 | 37.99627
297.74283 | 11.54145 | 296.93906 | 17.86843 | 297.80753 | 18.66165 | 297.24026 | 37.98805
297.82938 | 11.4297 | 297.02557 | 17.86641 | 297.89456 | 18.6571 | 297.32532 | 37.97986
297.9176 | 11.31954 | 297.11322 | 17.86412 | 297.98126 | 18.65259 | 297.40973 | 37.97171
298.0076 | 11.21075 | 297.20038 | 17.86205 | 298.06778 | 18.64812 | 297.49542 | 37.96359
298.09879 | 11.10355 | 297.28741 | 17.85944 | 298.15408 | 18.64369 | 297.58035 | 37.95552
298.1904 | 10.99813 | 297.37488 | 17.85721 | 298.2395 | 18.6393 | 297.66544 | 37.94748
298.28085 | 10.89409 | 297.46298 | 17.85482 | 298.32364 | 18.63494 | 297.75153 | 37.93948
298.37076 | 10.79243 | 297.552 | 17.85253 | 298.4064 | 18.63062 | 297.83801 | 37.93151
298.45999 | 10.69215 | 297.64218 | 17.85057 | 298.48956 | 18.62633 | 297.92404 | 37.92358
298.54935 | 10.59444 | 297.73102 | 17.84839 | 298.57407 | 18.62208 | 298.01013 | 37.91568
298.63968 | 10.49832 | 297.81949 | 17.84615 | 298.65909 | 18.61787 | 298.09702 | 37.90782
298.73074 | 10.40417 | 297.90802 | 17.84392 | 298.74582 | 18.61369 | 298.18478 | 37.89999
298.8204 | 10.312 | 297.99631 | 17.84174 | 298.83243 | 18.60955 | 298.2742 | 37.89219
298.90829 | 10.22221 | 298.08411 | 17.83972 | 298.91959 | 18.60544 | 298.36469 | 37.88443
298.99533 | 10.13439 | 298.17151 | 17.8377 | 299.0087 | 18.60136 | 298.45465 | 37.8767
299.08224 | 10.04874 | 298.25848 | 17.83541 | 299.09863 | 18.59732 | 298.54471 | 37.86901
299.16983 | 9.96508 | 298.34558 | 17.83297 | 299.19025 | 18.59331 | 298.63348 | 37.86134
299.2587 | 9.88438 | 298.43268 | 17.83079 | 299.28247 | 18.58933 | 298.72058 | 37.85371
299.35104 | 9.80606 | 298.51849 | 17.8284 | 299.37384 | 18.58538 | 298.80756 | 37.84611
299.44525 | 9.73011 | 298.60544 | 17.82622 | 299.46448 | 18.58147 | 298.89514 | 37.83855
299.53897 | 9.65633 | 298.69312 | 17.82388 | 299.55453 | 18.57758 | 298.98309 | 37.83101
299.63174 | 9.58533 | 298.78043 | 17.82154 | 299.64383 | 18.57373 | 299.07037 | 37.82351
299.72495 | 9.51689 | 298.86719 | 17.81904 | 299.73425 | 18.5699 | 299.15652 | 37.81604
299.8183 | 9.45063 | 298.95404 | 17.81681 | 299.8259 | 18.56611 | 299.24084 | 37.80859
299.91055 | 9.38694 | 299.04019 | 17.81494 | 299.91614 | 18.56234 | 299.32553 | 37.80118
300.00122 | 9.32642 | 299.12601 | 17.81271 | 300.00623 | 18.55861 | 299.41049 | 37.7938
300.09219 | 9.26847 | 299.21262 | 17.81085 | 300.09567 | 18.5549 | 299.49606 | 37.78644
300.18286 | 9.21309 | 299.29965 | 17.80867 | 300.18427 | 18.55122 | 299.58249 | 37.77912
300.27274 | 9.16028 | 299.38669 | 17.8066 | 300.27399 | 18.54757 | 299.66965 | 37.77182
300.36044 | 9.10984 | 299.47253 | 17.80463 | 300.36411 | 18.54395 | 299.75565 | 37.76456
300.44827 | 9.06297 | 299.55786 | 17.8025 | 300.45367 | 18.54035 | 299.84088 | 37.75732
300.53702 | 9.01787 | 299.64282 | 17.80027 | 300.54208 | 18.53678 | 299.92572 | 37.75011
300.62677 | 8.97574 | 299.7291 | 17.79836 | 300.62839 | 18.53323 | 300.01096 | 37.74293
300.71732 | 8.93539 | 299.81601 | 17.79655 | 300.71173 | 18.52971 | 300.09579 | 37.73578
300.80972 | 8.89781 | 299.90399 | 17.79458 | 300.79529 | 18.52622 | 300.1813 | 37.72865
300.9039 | 8.863 | 299.99133 | 17.79267 | 300.87985 | 18.52276 | 300.26727 | 37.72156
300.99716 | 8.82997 | 300.07922 | 17.79081 | 300.96518 | 18.51931 | 300.3544 | 37.71449
301.09042 | 8.79912 | 300.16666 | 17.78879 | 301.05167 | 18.5159 | 300.44321 | 37.70745
301.18292 | 8.77044 | 300.25446 | 17.78698 | 301.13763 | 18.51251 | 300.53229 | 37.70043
301.27478 | 8.74393 | 300.34384 | 17.78512 | 301.22314 | 18.50914 | 300.62198 | 37.69344
301.36737 | 8.71941 | 300.43237 | 17.78336 | 301.3089 | 18.5058 | 300.71106 | 37.68648
301.45914 | 8.69607 | 300.52109 | 17.78161 | 301.39536 | 18.50248 | 300.80023 | 37.67955
301.54935 | 8.67431 | 300.60947 | 17.77964 | 301.48337 | 18.49918 | 300.88843 | 37.67263
301.63916 | 8.65473 | 300.69757 | 17.77752 | 301.57291 | 18.49591 | 300.97675 | 37.66575
301.72922 | 8.63614 | 300.78513 | 17.77582 | 301.66083 | 18.49266 | 301.065 | 37.65889
301.81964 | 8.61873 | 300.87344 | 17.77401 | 301.74704 | 18.48944 | 301.15436 | 37.65205
301.91101 | 8.60331 | 300.95929 | 17.7722 | 301.83261 | 18.48623 | 301.24472 | 37.64524
302.0014 | 8.58867 | 301.04453 | 17.77029 | 301.91705 | 18.48305 | 301.33398 | 37.63846
302.09238 | 8.57502 | 301.13092 | 17.76832 | 302.00082 | 18.47989 | 301.42163 | 37.6317
302.18359 | 8.56236 | 301.21725 | 17.76641 | 302.08466 | 18.47675 | 301.50797 | 37.62496
302.27368 | 8.55089 | 301.30521 | 17.76433 | 302.16885 | 18.47363 | 301.5936 | 37.61825
302.36392 | 8.54021 | 301.39322 | 17.76268 | 302.25409 | 18.47053 | 301.67923 | 37.61156
302.45508 | 8.53032 | 301.48087 | 17.76093 | 302.34021 | 18.46745 | 301.76617 | 37.6049
302.54626 | 8.52122 | 301.56818 | 17.75891 | 302.42697 | 18.4644 | 301.8544 | 37.59826
302.63721 | 8.51272 | 301.65509 | 17.75694 | 302.51508 | 18.46136 | 301.9426 | 37.59165
302.72751 | 8.50421 | 301.74182 | 17.75482 | 302.60382 | 18.45834 | 302.0304 | 37.58506
302.8168 | 8.4965 | 301.83127 | 17.7529 | 302.69128 | 18.45535 | 302.11703 | 37.57849
302.90848 | 8.48938 | 301.92123 | 17.75083 | 302.77737 | 18.45237 | 302.20273 | 37.57194
302.99948 | 8.48285 | 302.01025 | 17.74902 | 302.86237 | 18.44941 | 302.28812 | 37.56542
303.09061 | 8.47633 | 302.09827 | 17.74695 | 302.94785 | 18.44647 | 302.37332 | 37.55892
303.18262 | 8.47 | 302.18521 | 17.74493 | 303.03207 | 18.44354 | 302.45981 | 37.55244
303.27347 | 8.46367 | 302.27213 | 17.7428 | 303.11856 | 18.44064 | 302.54547 | 37.54598
303.36246 | 8.45734 | 302.35883 | 17.74046 | 303.20508 | 18.43775 | 302.62906 | 37.53955
303.45078 | 8.4518 | 302.44547 | 17.73849 | 303.28964 | 18.43488 | 302.71063 | 37.53313
303.53806 | 8.44606 | 302.53244 | 17.73653 | 303.37357 | 18.43203 | 302.79187 | 37.52674
303.62527 | 8.44072 | 302.6188 | 17.7344 | 303.45761 | 18.42919 | 302.87347 | 37.52036
303.71387 | 8.43558 | 302.70425 | 17.73211 | 303.54248 | 18.42638 | 302.9563 | 37.51401
303.8031 | 8.43064 | 302.78989 | 17.7302 | 303.6282 | 18.42358 | 303.0397 | 37.50768
303.89383 | 8.42549 | 302.87573 | 17.72823 | 303.71564 | 18.42079 | 303.12357 | 37.50137
303.98477 | 8.42035 | 302.96234 | 17.72616 | 303.80356 | 18.41803 | 303.20895 | 37.49508
304.07407 | 8.4158 | 303.04965 | 17.72419 | 303.8931 | 18.41528 | 303.29495 | 37.48881
304.16501 | 8.41106 | 303.13651 | 17.72217 | 303.97992 | 18.41254 | 303.3812 | 37.48257
304.25797 | 8.4069 | 303.2225 | 17.71978 | 304.06592 | 18.40982 | 303.46939 | 37.47634
304.35123 | 8.40235 | 303.30914 | 17.7176 | 304.15259 | 18.40712 | 303.55945 | 37.47013
304.4444 | 8.3984 | 303.39444 | 17.71569 | 304.23843 | 18.40443 | 303.65048 | 37.46394
304.53833 | 8.39464 | 303.47958 | 17.71377 | 304.32449 | 18.40176 | 303.73929 | 37.45778
304.63104 | 8.38989 | 303.56497 | 17.7118 | 304.41077 | 18.3991 | 303.82568 | 37.45163
304.7225 | 8.38613 | 303.6507 | 17.70968 | 304.49826 | 18.39646 | 303.91095 | 37.44551
304.81201 | 8.38218 | 303.7374 | 17.70782 | 304.58652 | 18.39383 | 303.99719 | 37.4394
304.89935 | 8.37862 | 303.82281 | 17.70585 | 304.67395 | 18.39122 | 304.08377 | 37.43331
304.98758 | 8.37526 | 303.9061 | 17.70388 | 304.76044 | 18.38863 | 304.17072 | 37.42724
305.07541 | 8.3717 | 303.98941 | 17.70197 | 304.84814 | 18.38605 | 304.2576 | 37.42119
305.16223 | 8.36794 | 304.07422 | 17.6999 | 304.93533 | 18.38348 | 304.34402 | 37.41516
305.24875 | 8.36418 | 304.15933 | 17.69782 | 305.021 | 18.38093 | 304.42978 | 37.40915
305.33481 | 8.36042 | 304.24533 | 17.69586 | 305.1073 | 18.3784 | 304.51532 | 37.40315
305.42014 | 8.35706 | 304.33218 | 17.69378 | 305.19235 | 18.37588 | 304.60129 | 37.39718
305.50577 | 8.3539 | 304.42001 | 17.69203 | 305.27798 | 18.37337 | 304.68741 | 37.39122
305.59225 | 8.35073 | 304.50739 | 17.69022 | 305.36536 | 18.37088 | 304.77432 | 37.38528
305.67963 | 8.34737 | 304.59402 | 17.68847 | 305.45355 | 18.36839 | 304.86099 | 37.37936
305.77002 | 8.34381 | 304.68027 | 17.68639 | 305.5419 | 18.36593 | 304.94724 | 37.37346
305.86169 | 8.34025 | 304.76822 | 17.68469 | 305.62994 | 18.36347 | 305.03342 | 37.36757
305.95288 | 8.33689 | 304.85651 | 17.68283 | 305.71664 | 18.36103 | 305.11911 | 37.36171
306.04382 | 8.33333 | 304.94446 | 17.68097 | 305.80225 | 18.35861 | 305.20557 | 37.35586
306.13477 | 8.33056 | 305.0318 | 17.67916 | 305.88681 | 18.35619 | 305.29163 | 37.35003
306.22665 | 8.32779 | 305.11957 | 17.67714 | 305.97189 | 18.35379 | 305.37784 | 37.34422
306.31909 | 8.32502 | 305.20749 | 17.6748 | 306.05945 | 18.3514 | 305.46567 | 37.33842
306.41092 | 8.32205 | 305.29355 | 17.67283 | 306.14664 | 18.34902 | 305.55429 | 37.33265
306.50159 | 8.31948 | 305.38028 | 17.67092 | 306.23273 | 18.34666 | 305.6427 | 37.32689
306.59125 | 8.31671 | 305.4664 | 17.66906 | 306.31882 | 18.34431 | 305.72934 | 37.32114
306.68002 | 8.31394 | 305.55313 | 17.66709 | 306.40466 | 18.34196 | 305.81625 | 37.31542
306.76828 | 8.31117 | 305.63947 | 17.66481 | 306.48914 | 18.33963 | 305.90289 | 37.30971
306.85757 | 8.3086 | 305.72443 | 17.66257 | 306.57446 | 18.33731 | 305.98993 | 37.30401
306.94699 | 8.30583 | 305.81018 | 17.66066 | 306.66104 | 18.335 | 306.07663 | 37.29834
307.0351 | 8.30306 | 305.89606 | 17.65864 | 306.75018 | 18.3327 | 306.16339 | 37.29267
307.12186 | 8.30069 | 305.98172 | 17.65651 | 306.84033 | 18.33042 | 306.25018 | 37.28703
307.20721 | 8.29832 | 306.0676 | 17.65444 | 306.93027 | 18.32814 | 306.33612 | 37.2814
307.29361 | 8.29575 | 306.15494 | 17.65226 | 307.01953 | 18.32588 | 306.422 | 37.27578
307.38086 | 8.29357 | 306.24234 | 17.65003 | 307.10724 | 18.32362 | 306.50775 | 37.27019
307.46799 | 8.2912 | 306.32953 | 17.6479 | 307.19336 | 18.32138 | 306.59375 | 37.2646
307.5553 | 8.28882 | 306.41699 | 17.64588 | 307.27966 | 18.31915 | 306.67966 | 37.25903
307.64108 | 8.28684 | 306.5033 | 17.64381 | 307.36554 | 18.31692 | 306.7652 | 37.25348
307.72723 | 8.28447 | 306.59052 | 17.64157 | 307.45059 | 18.31471 | 306.85104 | 37.24794
307.81366 | 8.2823 | 306.67844 | 17.63918 | 307.53506 | 18.3125 | 306.93613 | 37.24242
307.90213 | 8.28032 | 306.76697 | 17.63689 | 307.61908 | 18.31031 | 307.02341 | 37.23691
307.99185 | 8.27775 | 306.85648 | 17.63445 | 307.70361 | 18.30812 | 307.11188 | 37.23142
308.08237 | 8.27577 | 306.94626 | 17.63259 | 307.78845 | 18.30595 | 307.20001 | 37.22594
308.17172 | 8.2734 | 307.03458 | 17.6303 | 307.87378 | 18.30378 | 307.28891 | 37.22047
308.25964 | 8.27142 | 307.12119 | 17.62818 | 307.96017 | 18.30163 | 307.37677 | 37.21503
308.3476 | 8.26944 | 307.20752 | 17.62573 | 308.0477 | 18.29948 | 307.466 | 37.20959
308.43631 | 8.26766 | 307.29471 | 17.62323 | 308.13477 | 18.29734 | 307.55676 | 37.20417
308.52594 | 8.26588 | 307.3819 | 17.62089 | 308.22388 | 18.29522 | 307.6485 | 37.19876
308.61407 | 8.2639 | 307.4696 | 17.61861 | 308.3136 | 18.2931 | 307.74042 | 37.19337
308.70148 | 8.26212 | 307.55661 | 17.61632 | 308.40341 | 18.29099 | 307.83206 | 37.18799
308.78799 | 8.26054 | 307.64307 | 17.61387 | 308.49194 | 18.28889 | 307.91928 | 37.18262
308.87436 | 8.25915 | 307.72906 | 17.61164 | 308.57965 | 18.28679 | 308.00366 | 37.17727
308.96262 | 8.25737 | 307.81299 | 17.60957 | 308.66653 | 18.28471 | 308.08926 | 37.17193
309.0517 | 8.25559 | 307.89694 | 17.60707 | 308.75363 | 18.28264 | 308.17303 | 37.1666
309.14102 | 8.25362 | 307.98181 | 17.605 | 308.83936 | 18.28058 | 308.25723 | 37.16129
309.2301 | 8.25144 | 308.06653 | 17.6026 | 308.92511 | 18.27852 | 308.34137 | 37.15599
309.31723 | 8.24946 | 308.15076 | 17.60016 | 309.01288 | 18.27648 | 308.4241 | 37.15071
309.40115 | 8.24768 | 308.23532 | 17.59792 | 309.1015 | 18.27445 | 308.50601 | 37.14543
309.48404 | 8.2461 | 308.32071 | 17.59569 | 309.19046 | 18.27242 | 308.5874 | 37.14017
309.56668 | 8.24472 | 308.40717 | 17.59351 | 309.27914 | 18.27041 | 308.6702 | 37.13492
309.65009 | 8.24313 | 308.49377 | 17.59117 | 309.36899 | 18.2684 | 308.75714 | 37.12969
309.7345 | 8.24175 | 308.57965 | 17.58899 | 309.45892 | 18.2664 | 308.84637 | 37.12446
309.81882 | 8.24036 | 308.66675 | 17.58703 | 309.547 | 18.26441 | 308.93472 | 37.11925
309.90204 | 8.23819 | 308.75504 | 17.58495 | 309.63303 | 18.26243 | 309.02362 | 37.11406
309.9855 | 8.23641 | 308.84293 | 17.58283 | 309.71896 | 18.26045 | 309.11334 | 37.10887
310.07025 | 8.23483 | 308.93179 | 17.58065 | 309.80374 | 18.25848 | 309.203 | 37.1037
310.15536 | 8.23265 | 309.02084 | 17.57841 | 309.88733 | 18.25653 | 309.29337 | 37.09854
310.24347 | 8.23107 | 309.11041 | 17.57602 | 309.96982 | 18.25458 | 309.38379 | 37.09339
310.33408 | 8.22909 | 309.2002 | 17.57373 | 310.05179 | 18.25263 | 309.47269 | 37.08825
310.42508 | 8.22731 | 309.28882 | 17.57177 | 310.13458 | 18.2507 | 309.56055 | 37.08312
310.51569 | 8.22553 | 309.37656 | 17.5698 | 310.2186 | 18.24878 | 309.64664 | 37.07801
310.60529 | 8.22335 | 309.46457 | 17.56773 | 310.30356 | 18.24686 | 309.73157 | 37.07291
310.69287 | 8.22177 | 309.55109 | 17.56565 | 310.39005 | 18.24495 | 309.81567 | 37.06782
310.78168 | 8.22019 | 309.63736 | 17.56342 | 310.47754 | 18.24305 | 309.89853 | 37.06274
310.87164 | 8.21821 | 309.72409 | 17.56103 | 310.56674 | 18.24116 | 309.97986 | 37.05768
310.96124 | 8.21643 | 309.81027 | 17.5589 | 310.65723 | 18.23927 | 310.06235 | 37.05262
311.05142 | 8.21505 | 309.89539 | 17.55704 | 310.74701 | 18.23739 | 310.14386 | 37.04758
311.14008 | 8.21347 | 309.98059 | 17.55518 | 310.83704 | 18.23552 | 310.22583 | 37.04254
311.22849 | 8.21169 | 310.06555 | 17.55289 | 310.92606 | 18.23366 | 310.31021 | 37.03752
311.31616 | 8.2105 | 310.15118 | 17.55061 | 311.01443 | 18.23181 | 310.3956 | 37.03251
311.40295 | 8.20872 | 310.23682 | 17.54859 | 311.10101 | 18.22996 | 310.48114 | 37.02751
311.49042 | 8.20714 | 310.32294 | 17.54604 | 311.18811 | 18.22812 | 310.56689 | 37.02252
311.57837 | 8.20516 | 310.41083 | 17.54391 | 311.27646 | 18.22629 | 310.65198 | 37.01754
311.66428 | 8.20338 | 310.49832 | 17.54215 | 311.36502 | 18.22446 | 310.73743 | 37.01257
311.7482 | 8.2014 | 310.58533 | 17.53992 | 311.45313 | 18.22264 | 310.82571 | 37.00762
311.83224 | 8.20021 | 310.67297 | 17.5378 | 311.5405 | 18.22083 | 310.91296 | 37.00267
311.91644 | 8.19863 | 310.76172 | 17.53556 | 311.62741 | 18.21902 | 311.00037 | 36.99773
312.00235 | 8.19665 | 310.85123 | 17.5336 | 311.71295 | 18.21722 | 311.08661 | 36.99281
312.08829 | 8.19468 | 310.94144 | 17.53115 | 311.79929 | 18.21543 | 311.17218 | 36.9879
312.17416 | 8.1929 | 311.03079 | 17.52897 | 311.88553 | 18.21364 | 311.25656 | 36.983
312.2612 | 8.19092 | 311.11914 | 17.52684 | 311.97208 | 18.21185 | 311.34125 | 36.9781
312.34662 | 8.18934 | 311.20602 | 17.52466 | 312.05774 | 18.21008 | 311.42606 | 36.97322
312.43225 | 8.18755 | 311.2919 | 17.52259 | 312.14075 | 18.20831 | 311.51221 | 36.96835
312.51892 | 8.18617 | 311.37906 | 17.52036 | 312.224 | 18.20654 | 311.60028 | 36.96349
312.60651 | 8.18439 | 311.46622 | 17.51818 | 312.30695 | 18.20478 | 311.68839 | 36.95864
312.69272 | 8.18241 | 311.55322 | 17.51589 | 312.39069 | 18.20303 | 311.77588 | 36.9538
312.77972 | 8.18043 | 311.63925 | 17.51376 | 312.47623 | 18.20128 | 311.86273 | 36.94897
312.8656 | 8.17885 | 311.72369 | 17.51148 | 312.56305 | 18.19954 | 311.94971 | 36.94416
312.95108 | 8.17687 | 311.8074 | 17.50951 | 312.64932 | 18.19781 | 312.03757 | 36.93935
313.03705 | 8.17509 | 311.89102 | 17.50717 | 312.73544 | 18.19608 | 312.12717 | 36.93455
313.12381 | 8.17371 | 311.97559 | 17.50478 | 312.82214 | 18.19436 | 312.21625 | 36.92976
313.21274 | 8.17252 | 312.06021 | 17.50244 | 312.9082 | 18.19264 | 312.30444 | 36.92498
313.30139 | 8.17094 | 312.14609 | 17.50031 | 312.99579 | 18.19093 | 312.39236 | 36.92022
313.38977 | 8.16916 | 312.23212 | 17.49819 | 313.08282 | 18.18922 | 312.47888 | 36.91546
313.47818 | 8.16778 | 312.31863 | 17.49649 | 313.17026 | 18.18752 | 312.56485 | 36.91071
313.56754 | 8.166 | 312.4053 | 17.49436 | 313.25656 | 18.18582 | 312.65106 | 36.90597
313.65616 | 8.16441 | 312.49179 | 17.49218 | 313.34171 | 18.18413 | 312.73859 | 36.90124
313.74319 | 8.16224 | 312.57852 | 17.48984 | 313.42664 | 18.18244 | 312.82648 | 36.89651
313.82999 | 8.16046 | 312.66452 | 17.48777 | 313.51395 | 18.18076 | 312.91498 | 36.8918
313.91656 | 8.15888 | 312.75143 | 17.48575 | 313.60303 | 18.17908 | 313.00214 | 36.8871
314.0032 | 8.15729 | 312.83859 | 17.48362 | 313.69269 | 18.1774 | 313.08911 | 36.88241
314.08945 | 8.15571 | 312.92697 | 17.48187 | 313.78107 | 18.17573 | 313.17499 | 36.87772
314.17535 | 8.15413 | 313.01425 | 17.48011 | 313.86917 | 18.17407 | 313.25992 | 36.87304
314.26212 | 8.15255 | 313.1008 | 17.47761 | 313.95743 | 18.17241 | 313.345 | 36.86837
314.34909 | 8.15096 | 313.18668 | 17.47543 | 314.04602 | 18.17075 | 313.42957 | 36.86371
314.43674 | 8.14938 | 313.27228 | 17.47336 | 314.1337 | 18.1691 | 313.51321 | 36.85906
314.52371 | 8.1482 | 313.35873 | 17.47075 | 314.22031 | 18.16745 | 313.59784 | 36.85442
314.61176 | 8.14721 | 313.44568 | 17.46847 | 314.30475 | 18.16581 | 313.68405 | 36.84979
314.69983 | 8.14543 | 313.53293 | 17.46623 | 314.38763 | 18.16417 | 313.76953 | 36.84516
314.78714 | 8.14404 | 313.61865 | 17.46406 | 314.47021 | 18.16254 | 313.85452 | 36.84055
314.87381 | 8.14246 | 313.70386 | 17.46188 | 314.55179 | 18.16092 | 313.94153 | 36.83594
314.95972 | 8.14107 | 313.78934 | 17.4598 | 314.63641 | 18.1593 | 314.02954 | 36.83133
315.04651 | 8.13949 | 313.87589 | 17.45757 | 314.72223 | 18.15768 | 314.11807 | 36.82674
315.13193 | 8.13811 | 313.96304 | 17.45544 | 314.8075 | 18.15607 | 314.20767 | 36.82216
315.2171 | 8.13672 | 314.05115 | 17.45326 | 314.89197 | 18.15446 | 314.29816 | 36.81758
315.30081 | 8.13554 | 314.13858 | 17.45114 | 314.97678 | 18.15286 | 314.38815 | 36.81301
315.38577 | 8.13395 | 314.22614 | 17.44848 | 315.06357 | 18.15126 | 314.47672 | 36.80845
315.47275 | 8.13297 | 314.3132 | 17.44614 | 315.15271 | 18.14967 | 314.56448 | 36.80389
315.56183 | 8.13178 | 314.39981 | 17.44375 | 315.24283 | 18.14808 | 314.65125 | 36.79934
315.65216 | 8.13039 | 314.48642 | 17.4413 | 315.33157 | 18.1465 | 314.73694 | 36.7948
315.74228 | 8.12901 | 314.57361 | 17.43907 | 315.41895 | 18.14492 | 314.82251 | 36.79027
315.83209 | 8.12802 | 314.66071 | 17.43694 | 315.50461 | 18.14334 | 314.90802 | 36.78575
315.92056 | 8.12723 | 314.74695 | 17.43476 | 315.58932 | 18.14177 | 314.99377 | 36.78123
316.00885 | 8.12644 | 314.83237 | 17.43242 | 315.67404 | 18.14021 | 315.07788 | 36.77672
316.09689 | 8.12505 | 314.91742 | 17.43003 | 315.75949 | 18.13865 | 315.16013 | 36.77222
316.18484 | 8.12387 | 315.00342 | 17.42764 | 315.84637 | 18.13709 | 315.24393 | 36.76772
316.27127 | 8.12228 | 315.08743 | 17.42524 | 315.93353 | 18.13553 | 315.32809 | 36.76323
316.35455 | 8.1209 | 315.17136 | 17.42312 | 316.01831 | 18.13398 | 315.41165 | 36.75875
316.43674 | 8.11952 | 315.25522 | 17.42088 | 316.10248 | 18.13243 | 315.49579 | 36.75428
316.51901 | 8.11793 | 315.33945 | 17.4186 | 316.1871 | 18.13089 | 315.58115 | 36.74982
316.60172 | 8.11714 | 315.42441 | 17.41647 | 316.27383 | 18.12935 | 315.66559 | 36.74536
316.686 | 8.11576 | 315.50919 | 17.41493 | 316.36047 | 18.12782 | 315.75 | 36.74091
316.77182 | 8.11497 | 315.59427 | 17.41201 | 316.44769 | 18.12629 | 315.83551 | 36.73647
316.85944 | 8.11319 | 315.6814 | 17.41052 | 316.53403 | 18.12477 | 315.92255 | 36.73204
316.9473 | 8.11259 | 315.7688 | 17.40813 | 316.62006 | 18.12325 | 316.01154 | 36.72761
317.03534 | 8.11141 | 315.85541 | 17.40605 | 316.70471 | 18.12173 | 316.10095 | 36.7232
317.12289 | 8.11002 | 315.9436 | 17.40419 | 316.789 | 18.12022 | 316.18973 | 36.71878
317.21072 | 8.10804 | 316.0307 | 17.40222 | 316.87546 | 18.11871 | 316.27762 | 36.71438
317.29852 | 8.10706 | 316.11868 | 17.40026 | 316.96237 | 18.1172 | 316.36411 | 36.70998
317.38504 | 8.10587 | 316.20706 | 17.39733 | 317.04962 | 18.1157 | 316.45038 | 36.70559
317.47104 | 8.10527 | 316.29407 | 17.39521 | 317.13571 | 18.1142 | 316.53644 | 36.7012
317.55536 | 8.10448 | 316.38049 | 17.39287 | 317.22165 | 18.11271 | 316.62167 | 36.69682
317.63849 | 8.1031 | 316.46829 | 17.3909 | 317.30661 | 18.11122 | 316.70538 | 36.69245
317.72208 | 8.10211 | 316.55582 | 17.38883 | 317.39188 | 18.10973 | 316.78931 | 36.68809
317.80579 | 8.10053 | 316.64169 | 17.38707 | 317.47708 | 18.10825 | 316.87247 | 36.68373
317.89044 | 8.09914 | 316.72714 | 17.38484 | 317.56372 | 18.10677 | 316.95383 | 36.67938
317.97705 | 8.09756 | 316.81189 | 17.38298 | 317.65036 | 18.10529 | 317.03571 | 36.67503
318.0658 | 8.09618 | 316.89694 | 17.38106 | 317.73764 | 18.10382 | 317.11865 | 36.67069
318.15494 | 8.09459 | 316.98212 | 17.37883 | 317.82501 | 18.10235 | 317.2041 | 36.66636
318.24481 | 8.09321 | 317.06738 | 17.37665 | 317.91156 | 18.10088 | 317.29074 | 36.66204
318.33374 | 8.09183 | 317.15289 | 17.37442 | 317.99896 | 18.09942 | 317.37857 | 36.65772
318.42252 | 8.09044 | 317.23898 | 17.37261 | 318.08762 | 18.09796 | 317.46689 | 36.65341
318.51172 | 8.08906 | 317.32373 | 17.37027 | 318.17612 | 18.0965 | 317.55469 | 36.6491
318.59924 | 8.08747 | 317.40594 | 17.36836 | 318.2644 | 18.09505 | 317.64178 | 36.6448
318.68588 | 8.08629 | 317.48886 | 17.36639 | 318.35287 | 18.0936 | 317.72943 | 36.64051
318.77231 | 8.0849 | 317.5726 | 17.36448 | 318.44064 | 18.09215 | 317.81882 | 36.63622
318.85873 | 8.08352 | 317.6593 | 17.36304 | 318.52686 | 18.09071 | 317.9082 | 36.63194
318.94495 | 8.08213 | 317.74719 | 17.3607 | 318.61139 | 18.08927 | 317.9989 | 36.62766
319.0307 | 8.08114 | 317.83426 | 17.35815 | 318.6955 | 18.08783 | 318.08887 | 36.62339
319.11584 | 8.07956 | 317.92175 | 17.35602 | 318.78046 | 18.0864 | 318.17816 | 36.61913
319.20154 | 8.07818 | 318.00974 | 17.35395 | 318.86462 | 18.08497 | 318.26709 | 36.61487
319.2872 | 8.07679 | 318.09729 | 17.35097 | 318.94821 | 18.08355 | 318.35593 | 36.61062
319.37177 | 8.07561 | 318.18515 | 17.34938 | 319.03192 | 18.08212 | 318.44666 | 36.60638
319.4567 | 8.07422 | 318.27429 | 17.34709 | 319.11679 | 18.0807 | 318.53763 | 36.60214
319.543 | 8.07264 | 318.36465 | 17.34523 | 319.20218 | 18.07929 | 318.62653 | 36.5979
319.62952 | 8.07106 | 318.45532 | 17.343 | 319.28748 | 18.07787 | 318.71469 | 36.59368
319.71518 | 8.06967 | 318.5441 | 17.34082 | 319.37366 | 18.07646 | 318.80347 | 36.58946
319.79965 | 8.06849 | 318.63235 | 17.33816 | 319.46085 | 18.07505 | 318.8909 | 36.58524
319.88504 | 8.0673 | 318.72119 | 17.33577 | 319.54788 | 18.07365 | 318.97681 | 36.58103
319.97192 | 8.06611 | 318.80972 | 17.33385 | 319.63504 | 18.07224 | 319.06305 | 36.57683
320.06036 | 8.06493 | 318.89795 | 17.33183 | 319.7233 | 18.07084 | 319.14743 | 36.57263
320.14862 | 8.06354 | 318.98587 | 17.33029 | 319.81143 | 18.06944 | 319.22995 | 36.56844
320.23828 | 8.06255 | 319.07266 | 17.32854 | 319.89987 | 18.06805 | 319.31134 | 36.56425
320.32813 | 8.06117 | 319.15805 | 17.32668 | 319.98724 | 18.06665 | 319.39328 | 36.56007
320.41653 | 8.06038 | 319.24277 | 17.32455 | 320.07388 | 18.06526 | 319.47552 | 36.5559
320.50476 | 8.05919 | 319.32712 | 17.32216 | 320.15994 | 18.06387 | 319.55698 | 36.55173
320.59378 | 8.058 | 319.41052 | 17.32014 | 320.24628 | 18.06249 | 319.63788 | 36.54757
320.6835 | 8.05701 | 319.49335 | 17.3178 | 320.33371 | 18.0611 | 319.71887 | 36.54341
320.77197 | 8.05583 | 319.57529 | 17.31556 | 320.4209 | 18.05972 | 319.80255 | 36.53926
320.86053 | 8.05484 | 319.65839 | 17.31317 | 320.50824 | 18.05834 | 319.88635 | 36.53511
320.94705 | 8.05385 | 319.74097 | 17.31094 | 320.59521 | 18.05697 | 319.96967 | 36.53097
321.03427 | 8.05286 | 319.82391 | 17.3086 | 320.68234 | 18.0556 | 320.05405 | 36.52683
321.12167 | 8.05247 | 319.90854 | 17.30653 | 320.76971 | 18.05423 | 320.13922 | 36.5227
321.20853 | 8.05167 | 319.99554 | 17.30472 | 320.85779 | 18.05286 | 320.22455 | 36.51858
321.29602 | 8.05069 | 320.08304 | 17.30281 | 320.94531 | 18.0515 | 320.31219 | 36.51446
321.3844 | 8.05009 | 320.16946 | 17.30052 | 321.03088 | 18.05014 | 320.40179 | 36.51034
321.47147 | 8.04851 | 320.25552 | 17.29765 | 321.11499 | 18.04878 | 320.49146 | 36.50624
321.55768 | 8.04772 | 320.34192 | 17.29547 | 321.19727 | 18.04742 | 320.58142 | 36.50213
321.64407 | 8.04673 | 320.42978 | 17.29371 | 321.28027 | 18.04606 | 320.66983 | 36.49804
321.7291 | 8.04614 | 320.51691 | 17.29148 | 321.36307 | 18.04471 | 320.75717 | 36.49394
321.81525 | 8.04534 | 320.6048 | 17.28914 | 321.44418 | 18.04336 | 320.84579 | 36.48985
321.90085 | 8.04455 | 320.69324 | 17.28664 | 321.52478 | 18.04201 | 320.93442 | 36.48577
321.9863 | 8.04376 | 320.78055 | 17.28436 | 321.60471 | 18.04067 | 321.02209 | 36.48169
322.0723 | 8.04258 | 320.86612 | 17.28196 | 321.68552 | 18.03933 | 321.11142 | 36.47762
322.15729 | 8.04159 | 320.95026 | 17.27989 | 321.76727 | 18.03798 | 321.19968 | 36.47355
322.24185 | 8.0408 | 321.03363 | 17.27771 | 321.85178 | 18.03665 | 321.28754 | 36.46949
322.3269 | 8.04 | 321.11752 | 17.27511 | 321.93991 | 18.03531 | 321.37607 | 36.46543
322.41318 | 8.03921 | 321.20184 | 17.27303 | 322.02859 | 18.03398 | 321.46466 | 36.46137
322.50055 | 8.03822 | 321.28558 | 17.27069 | 322.11649 | 18.03265 | 321.55331 | 36.45733
322.58792 | 8.03704 | 321.36917 | 17.26878 | 322.20499 | 18.03132 | 321.64154 | 36.45328
322.67505 | 8.03585 | 321.45261 | 17.26671 | 322.29474 | 18.02999 | 321.72952 | 36.44924
322.76285 | 8.03486 | 321.53632 | 17.26442 | 322.38589 | 18.02867 | 321.81757 | 36.4452
322.85104 | 8.03407 | 321.62048 | 17.26197 | 322.4761 | 18.02735 | 321.9068 | 36.44117
322.93906 | 8.03348 | 321.70468 | 17.25942 | 322.56601 | 18.02603 | 321.99493 | 36.43715
323.0282 | 8.03269 | 321.79013 | 17.25708 | 322.65683 | 18.02472 | 322.08167 | 36.43313
323.11603 | 8.0317 | 321.87689 | 17.25544 | 322.74759 | 18.02341 | 322.1673 | 36.42911
323.20242 | 8.03051 | 321.9624 | 17.25347 | 322.83682 | 18.02209 | 322.25076 | 36.4251
323.28699 | 8.02972 | 322.04761 | 17.25118 | 322.92679 | 18.02078 | 322.33371 | 36.42109
323.37125 | 8.02913 | 322.13318 | 17.24874 | 323.0163 | 18.01947 | 322.41687 | 36.41709
323.45703 | 8.02834 | 322.21927 | 17.2465 | 323.1048 | 18.01817 | 322.49966 | 36.41309
323.54276 | 8.02735 | 322.30499 | 17.24422 | 323.1922 | 18.01686 | 322.58167 | 36.4091
323.62802 | 8.02596 | 322.38885 | 17.24236 | 323.27866 | 18.01556 | 322.66351 | 36.40511
323.71292 | 8.02458 | 322.47296 | 17.2405 | 323.3653 | 18.01426 | 322.74521 | 36.40112
323.79697 | 8.0226 | 322.55795 | 17.23848 | 323.45145 | 18.01296 | 322.82703 | 36.39714
323.8812 | 8.02141 | 322.6434 | 17.23603 | 323.53571 | 18.01166 | 322.91046 | 36.39317
323.96573 | 8.02042 | 322.72794 | 17.23358 | 323.62018 | 18.01036 | 322.9946 | 36.38919
324.05106 | 8.01963 | 322.81528 | 17.23156 | 323.7037 | 18.00907 | 323.07977 | 36.38523
324.13693 | 8.01864 | 322.90414 | 17.22938 | 323.78696 | 18.00777 | 323.16571 | 36.38126
324.22232 | 8.01726 | 322.9931 | 17.22731 | 323.87091 | 18.00648 | 323.2518 | 36.3773
324.30545 | 8.01568 | 323.08188 | 17.22518 | 323.95615 | 18.00519 | 323.33826 | 36.37335
324.38763 | 8.01469 | 323.17035 | 17.22284 | 324.0419 | 18.00389 | 323.42499 | 36.3694
324.47125 | 8.0137 | 323.25912 | 17.22077 | 324.12671 | 18.00261 | 323.51215 | 36.36546
324.55539 | 8.01251 | 323.34753 | 17.2187 | 324.21173 | 18.00132 | 323.60019 | 36.36151
324.63974 | 8.01093 | 323.43542 | 17.21673 | 324.29865 | 18.00003 | 323.68777 | 36.35758
324.72372 | 8.00994 | 323.52231 | 17.21455 | 324.38763 | 17.99875 | 323.77457 | 36.35365
324.80884 | 8.00875 | 323.61032 | 17.21211 | 324.47504 | 17.99747 | 323.86038 | 36.34972
324.89484 | 8.00796 | 323.69785 | 17.21009 | 324.56403 | 17.99619 | 323.94638 | 36.3458
324.98178 | 8.00717 | 323.78442 | 17.20796 | 324.65228 | 17.99491 | 324.03363 | 36.34188
325.06897 | 8.00539 | 323.87003 | 17.20594 | 324.73981 | 17.99363 | 324.12186 | 36.33797
325.15729 | 8.00401 | 323.95529 | 17.20408 | 324.82703 | 17.99236 | 324.21109 | 36.33406
325.24588 | 8.00282 | 324.0401 | 17.20216 | 324.91318 | 17.99108 | 324.30029 | 36.33015
325.33301 | 8.00144 | 324.12497 | 17.20014 | 325.00119 | 17.98981 | 324.38901 | 36.32625
325.41882 | 8.00064 | 324.20978 | 17.19796 | 325.09064 | 17.98855 | 324.4751 | 36.32236
325.50549 | 7.99966 | 324.29611 | 17.19584 | 325.17944 | 17.98728 | 324.55972 | 36.31847
325.59357 | 7.99847 | 324.38263 | 17.19408 | 325.26657 | 17.98602 | 324.64481 | 36.31458
325.68103 | 7.99748 | 324.46719 | 17.1919 | 325.35379 | 17.98476 | 324.73218 | 36.3107
325.76785 | 7.9961 | 324.55127 | 17.18988 | 325.44098 | 17.9835 | 324.82013 | 36.30682
325.85522 | 7.99511 | 324.63531 | 17.18765 | 325.52832 | 17.98224 | 324.90622 | 36.30294
325.94342 | 7.99412 | 324.71921 | 17.18547 | 325.61609 | 17.98099 | 324.99039 | 36.29907
326.03128 | 7.99333 | 324.80371 | 17.18334 | 325.70288 | 17.97974 | 325.07419 | 36.2952
326.11832 | 7.99234 | 324.8894 | 17.18159 | 325.78839 | 17.97849 | 325.15756 | 36.29134
326.20554 | 7.99095 | 324.97604 | 17.17952 | 325.87283 | 17.97725 | 325.24152 | 36.28748
326.29333 | 7.99016 | 325.06332 | 17.17696 | 325.9563 | 17.976 | 325.327 | 36.28363
326.3801 | 7.98996 | 325.14981 | 17.17457 | 326.04108 | 17.97476 | 325.41318 | 36.27978
326.46478 | 7.98917 | 325.23529 | 17.17223 | 326.12692 | 17.97353 | 325.49927 | 36.27593
326.54996 | 7.98799 | 325.32111 | 17.17016 | 326.21277 | 17.97229 | 325.58493 | 36.27209
326.63513 | 7.9872 | 325.40811 | 17.16803 | 326.29947 | 17.97106 | 325.67081 | 36.26825
326.71942 | 7.9864 | 325.49557 | 17.1658 | 326.38583 | 17.96982 | 325.75763 | 36.26442
326.8027 | 7.98542 | 325.58328 | 17.16362 | 326.47296 | 17.9686 | 325.84531 | 36.26059
326.88562 | 7.98443 | 325.67075 | 17.16139 | 326.56058 | 17.96737 | 325.93182 | 36.25677
326.97034 | 7.98363 | 325.75793 | 17.15942 | 326.64896 | 17.96615 | 326.01797 | 36.25295
327.05695 | 7.98284 | 325.84393 | 17.15729 | 326.73801 | 17.96493 | 326.10309 | 36.24913
327.1452 | 7.98225 | 325.92957 | 17.15495 | 326.82693 | 17.96371 | 326.18845 | 36.24532
327.2348 | 7.98126 | 326.01559 | 17.15245 | 326.91455 | 17.9625 | 326.27509 | 36.24151
327.32458 | 7.98027 | 326.10193 | 17.14985 | 326.99963 | 17.96129 | 326.36246 | 36.2377
327.41333 | 7.97968 | 326.18909 | 17.14724 | 327.08408 | 17.96007 | 326.4487 | 36.23389
327.50183 | 7.97829 | 326.27567 | 17.14501 | 327.16806 | 17.95886 | 326.53397 | 36.23009
327.59064 | 7.97731 | 326.36157 | 17.14278 | 327.25369 | 17.95765 | 326.61877 | 36.2263
327.6796 | 7.97651 | 326.44705 | 17.14033 | 327.3389 | 17.95645 | 326.70337 | 36.2225
327.76926 | 7.97553 | 326.53217 | 17.13799 | 327.42264 | 17.95524 | 326.78793 | 36.21871
327.8584 | 7.97434 | 326.61746 | 17.13549 | 327.50668 | 17.95404 | 326.87231 | 36.21493
327.94675 | 7.97335 | 326.70316 | 17.13294 | 327.59317 | 17.95284 | 326.95752 | 36.21114
328.03394 | 7.97197 | 326.78961 | 17.13087 | 327.67981 | 17.95164 | 327.04376 | 36.20736
328.11859 | 7.97058 | 326.87601 | 17.12896 | 327.76694 | 17.95045 | 327.13043 | 36.20359
328.20209 | 7.9692 | 326.96304 | 17.1263 | 327.85464 | 17.94925 | 327.21811 | 36.19981
328.28668 | 7.9686 | 327.04941 | 17.12359 | 327.94366 | 17.94806 | 327.30655 | 36.19604
328.37341 | 7.96761 | 327.13507 | 17.12071 | 328.03055 | 17.94687 | 327.39487 | 36.19228
328.46042 | 7.96722 | 327.21976 | 17.11848 | 328.11542 | 17.94569 | 327.48288 | 36.18851
328.54788 | 7.96643 | 327.3049 | 17.1163 | 328.19986 | 17.9445 | 327.57019 | 36.18475
328.63452 | 7.96504 | 327.39148 | 17.11433 | 328.28464 | 17.94332 | 327.65674 | 36.18099
328.72031 | 7.96405 | 327.47711 | 17.112 | 328.37109 | 17.94214 | 327.74271 | 36.17724
328.80585 | 7.96247 | 327.56381 | 17.10971 | 328.4556 | 17.94096 | 327.82928 | 36.17348
328.89005 | 7.96128 | 327.6503 | 17.10748 | 328.53796 | 17.93978 | 327.91589 | 36.16973
328.97449 | 7.96049 | 327.73621 | 17.1053 | 328.61984 | 17.9386 | 328.00177 | 36.16598
329.06055 | 7.95911 | 327.82159 | 17.10338 | 328.70224 | 17.93742 | 328.08701 | 36.16223
329.14816 | 7.95812 | 327.90765 | 17.10142 | 328.7854 | 17.93625 | 328.17145 | 36.15849
329.23438 | 7.95674 | 327.99548 | 17.09918 | 328.87061 | 17.93507 | 328.25659 | 36.15474
329.32126 | 7.95555 | 328.08331 | 17.09668 | 328.95709 | 17.9339 | 328.34198 | 36.151
329.40787 | 7.95476 | 328.17029 | 17.09456 | 329.04211 | 17.93273 | 328.42667 | 36.14726
329.49576 | 7.95357 | 328.25638 | 17.09216 | 329.12817 | 17.93156 | 328.51413 | 36.14353
329.58307 | 7.95258 | 328.34189 | 17.09004 | 329.2124 | 17.93039 | 328.60419 | 36.13979
329.67026 | 7.9512 | 328.42703 | 17.08791 | 329.29816 | 17.92922 | 328.69348 | 36.13606
329.75662 | 7.95021 | 328.51312 | 17.08579 | 329.38489 | 17.92805 | 328.78094 | 36.13233
329.84399 | 7.94962 | 328.60098 | 17.08361 | 329.47156 | 17.92689 | 328.8696 | 36.1286
329.93158 | 7.94863 | 328.68903 | 17.08185 | 329.55853 | 17.92572 | 328.95853 | 36.12487
330.01749 | 7.94744 | 328.77689 | 17.08015 | 329.64526 | 17.92456 | 329.04733 | 36.12115
330.10226 | 7.94665 | 328.86295 | 17.0784 | 329.73157 | 17.9234 | 329.13525 | 36.11742
330.18686 | 7.94566 | 328.94971 | 17.07643 | 329.81821 | 17.92224 | 329.22324 | 36.1137
330.27222 | 7.94428 | 329.03857 | 17.07451 | 329.90659 | 17.92108 | 329.31201 | 36.10998
330.35739 | 7.94388 | 329.12823 | 17.07212 | 329.99554 | 17.91992 | 329.39841 | 36.10626
330.44241 | 7.94329 | 329.21817 | 17.0701 | 330.08636 | 17.91877 | 329.48227 | 36.10255
330.52615 | 7.94269 | 329.30783 | 17.0684 | 330.17618 | 17.91761 | 329.56641 | 36.09883
330.61108 | 7.9423 | 329.39609 | 17.06595 | 330.26376 | 17.91646 | 329.65256 | 36.09511
330.69595 | 7.94151 | 329.4816 | 17.0633 | 330.35068 | 17.9153 | 329.73849 | 36.0914
330.78113 | 7.94071 | 329.56619 | 17.06112 | 330.43759 | 17.91415 | 329.82385 | 36.08769
330.86606 | 7.93933 | 329.65125 | 17.05904 | 330.52664 | 17.913 | 329.90817 | 36.08398
330.95236 | 7.93854 | 329.73691 | 17.05718 | 330.61584 | 17.91185 | 329.99246 | 36.08028
331.03851 | 7.93735 | 329.82269 | 17.05506 | 330.70319 | 17.91071 | 330.07748 | 36.07657
331.1235 | 7.93577 | 329.90695 | 17.05304 | 330.79044 | 17.90956 | 330.16254 | 36.07287
331.20734 | 7.93419 | 329.98972 | 17.0507 | 330.87744 | 17.90841 | 330.24933 | 36.06917
331.29138 | 7.933 | 330.07397 | 17.04836 | 330.96475 | 17.90726 | 330.33682 | 36.06547
331.37665 | 7.93201 | 330.15878 | 17.04602 | 331.05179 | 17.90612 | 330.42465 | 36.06177
331.46219 | 7.93083 | 330.24506 | 17.04352 | 331.14011 | 17.90497 | 330.51099 | 36.05808
331.54846 | 7.93083 | 330.33218 | 17.04123 | 331.23004 | 17.90383 | 330.59665 | 36.05438
331.63452 | 7.92865 | 330.41962 | 17.03889 | 331.31726 | 17.90268 | 330.6813 | 36.05069
331.72134 | 7.92806 | 330.50787 | 17.03639 | 331.39981 | 17.90154 | 330.76639 | 36.047
331.80746 | 7.92707 | 330.59637 | 17.03406 | 331.48175 | 17.9004 | 330.85327 | 36.04332
331.89233 | 7.92628 | 330.686 | 17.03198 | 331.56671 | 17.89926 | 330.94009 | 36.03963
331.97778 | 7.92529 | 330.7767 | 17.0297 | 331.6532 | 17.89813 | 331.02661 | 36.03595
332.0643 | 7.92371 | 330.86685 | 17.02784 | 331.73953 | 17.89699 | 331.11298 | 36.03227
332.15076 | 7.92232 | 330.95517 | 17.02571 | 331.82397 | 17.89586 | 331.19882 | 36.02859
332.23575 | 7.92094 | 331.04291 | 17.02326 | 331.90768 | 17.89473 | 331.28445 | 36.02491
332.32031 | 7.92014 | 331.12891 | 17.0205 | 331.9917 | 17.89359 | 331.37051 | 36.02123
332.40582 | 7.91896 | 331.21497 | 17.01811 | 332.07498 | 17.89247 | 331.45752 | 36.01755
332.49118 | 7.91738 | 331.30185 | 17.01539 | 332.16013 | 17.89134 | 331.54535 | 36.01388
332.57596 | 7.91678 | 331.38818 | 17.0129 | 332.2475 | 17.89021 | 331.63321 | 36.01021
332.66129 | 7.9154 | 331.47372 | 17.01024 | 332.33569 | 17.88909 | 331.71912 | 36.00654
332.74756 | 7.91441 | 331.55777 | 17.00779 | 332.42154 | 17.88796 | 331.80493 | 36.00287
332.83362 | 7.91322 | 331.6413 | 17.00508 | 332.50568 | 17.88684 | 331.89154 | 35.9992
332.91757 | 7.91263 | 331.72537 | 17.00269 | 332.58893 | 17.88572 | 331.97772 | 35.99554
333.00143 | 7.91164 | 331.8107 | 17.0004 | 332.67352 | 17.8846 | 332.06424 | 35.99187
333.0882 | 7.91026 | 331.89551 | 16.99801 | 332.76053 | 17.88348 | 332.15082 | 35.98821
333.17697 | 7.90927 | 331.97937 | 16.99556 | 332.84851 | 17.88236 | 332.23929 | 35.98455
333.26508 | 7.90828 | 332.06439 | 16.99322 | 332.93643 | 17.88124 | 332.32703 | 35.9809
333.35199 | 7.90709 | 332.14969 | 16.99089 | 333.02444 | 17.88012 | 332.41223 | 35.97724
333.44043 | 7.9065 | 332.23547 | 16.98849 | 333.11227 | 17.87901 | 332.49774 | 35.97359
333.52905 | 7.90551 | 332.32077 | 16.98637 | 333.2001 | 17.8779 | 332.58344 | 35.96993
333.61685 | 7.90432 | 332.40762 | 16.98419 | 333.28793 | 17.87678 | 332.66711 | 35.96628
333.70401 | 7.90353 | 332.49442 | 16.98195 | 333.3754 | 17.87567 | 332.74878 | 35.96263
333.79218 | 7.90274 | 332.58047 | 16.97961 | 333.46277 | 17.87456 | 332.8313 | 35.95898
333.8812 | 7.90234 | 332.66626 | 16.97722 | 333.54871 | 17.87346 | 332.91418 | 35.95534
333.9689 | 7.90195 | 332.75232 | 16.97472 | 333.63538 | 17.87235 | 332.99683 | 35.95169
334.05649 | 7.90155 | 332.83981 | 16.97265 | 333.72244 | 17.87124 | 333.0813 | 35.94805
334.1434 | 7.89957 | 332.92651 | 16.97052 | 333.81082 | 17.87014 | 333.16675 | 35.94441
334.23123 | 7.89977 | 333.01181 | 16.96824 | 333.8992 | 17.86904 | 333.25421 | 35.94077
334.31873 | 7.89859 | 333.09549 | 16.9659 | 333.98749 | 17.86794 | 333.3411 | 35.93713
334.40735 | 7.89799 | 333.17935 | 16.96335 | 334.07504 | 17.86684 | 333.42883 | 35.93349
334.49496 | 7.8974 | 333.263 | 16.96111 | 334.16312 | 17.86574 | 333.51752 | 35.92985
334.58179 | 7.89621 | 333.34634 | 16.95893 | 334.25168 | 17.86464 | 333.60742 | 35.92622
334.66852 | 7.89562 | 333.4313 | 16.95665 | 334.3403 | 17.86355 | 333.69601 | 35.92258
334.75519 | 7.89483 | 333.51645 | 16.95415 | 334.4313 | 17.86246 | 333.78381 | 35.91895
334.83911 | 7.89423 | 333.60181 | 16.95197 | 334.52036 | 17.86136 | 333.87198 | 35.91532
334.92252 | 7.89344 | 333.6886 | 16.94984 | 334.60776 | 17.86027 | 333.95883 | 35.91169
335.00739 | 7.89265 | 333.77432 | 16.94745 | 334.69458 | 17.85918 | 334.04422 | 35.90807
335.09143 | 7.89127 | 333.86166 | 16.94548 | 334.78168 | 17.85809 | 334.12885 | 35.90444
335.17554 | 7.88949 | 333.9519 | 16.94346 | 334.86911 | 17.857 | 334.21466 | 35.90082
335.25757 | 7.8883 | 334.0423 | 16.94134 | 334.95728 | 17.85591 | 334.29993 | 35.8972
335.3399 | 7.88692 | 334.13159 | 16.93884 | 335.04443 | 17.85482 | 334.3851 | 35.89358
335.42358 | 7.88613 | 334.22006 | 16.93682 | 335.13171 | 17.85373 | 334.47128 | 35.88996
335.5087 | 7.88553 | 334.3074 | 16.93458 | 335.21936 | 17.85264 | 334.55875 | 35.88635
335.59488 | 7.88435 | 334.39502 | 16.93235 | 335.30521 | 17.85155 | 334.64648 | 35.88273
335.68307 | 7.88257 | 334.48215 | 16.9299 | 335.38983 | 17.85047 | 334.7359 | 35.87912
335.7717 | 7.88118 | 334.56729 | 16.92757 | 335.47409 | 17.84938 | 334.82492 | 35.87551
335.85916 | 7.88019 | 334.65384 | 16.92544 | 335.55862 | 17.8483 | 334.91351 | 35.8719
335.94705 | 7.879 | 334.74173 | 16.92353 | 335.64392 | 17.84722 | 335.00189 | 35.86829
336.03479 | 7.87821 | 334.82867 | 16.92119 | 335.72925 | 17.84613 | 335.08884 | 35.86469
336.12259 | 7.87742 | 334.91531 | 16.91874 | 335.814 | 17.84505 | 335.17642 | 35.86109
336.21091 | 7.87643 | 335.00348 | 16.91651 | 335.8992 | 17.84397 | 335.26541 | 35.85749
336.29913 | 7.87564 | 335.09186 | 16.91417 | 335.98575 | 17.84289 | 335.35379 | 35.85389
336.38693 | 7.87485 | 335.18182 | 16.91183 | 336.07419 | 17.84182 | 335.44092 | 35.85029
336.47415 | 7.87406 | 335.27118 | 16.90949 | 336.16425 | 17.84074 | 335.5289 | 35.84669
336.56149 | 7.87307 | 335.36011 | 16.90742 | 336.25598 | 17.83966 | 335.61493 | 35.8431
336.64828 | 7.87248 | 335.44955 | 16.90518 | 336.34753 | 17.83858 | 335.70099 | 35.8395
336.73447 | 7.87169 | 335.53824 | 16.9029 | 336.43762 | 17.8375 | 335.78745 | 35.83591
336.8201 | 7.87109 | 335.62466 | 16.90066 | 336.52563 | 17.83643 | 335.87369 | 35.83232
336.90506 | 7.86991 | 335.71054 | 16.89875 | 336.6134 | 17.83535 | 335.95978 | 35.82873
336.9895 | 7.86892 | 335.79651 | 16.89673 | 336.70206 | 17.83428 | 336.04501 | 35.82515
337.07361 | 7.86773 | 335.8808 | 16.89476 | 336.79083 | 17.8332 | 336.12842 | 35.82156
337.15848 | 7.86734 | 335.96661 | 16.89264 | 336.87946 | 17.83213 | 336.21112 | 35.81798
337.24249 | 7.86635 | 336.05191 | 16.89003 | 336.96442 | 17.83105 | 336.29376 | 35.8144
337.32562 | 7.86575 | 336.13678 | 16.88812 | 337.04614 | 17.82997 | 336.37579 | 35.81082
337.40814 | 7.86516 | 336.22205 | 16.88594 | 337.12622 | 17.8289 | 336.45905 | 35.80724
337.49176 | 7.86417 | 336.3075 | 16.8836 | 337.20807 | 17.82782 | 336.54303 | 35.80367
337.57553 | 7.86358 | 336.39325 | 16.88142 | 337.29135 | 17.82675 | 336.62665 | 35.80009
337.66019 | 7.86338 | 336.47983 | 16.87924 | 337.37665 | 17.82568 | 336.7117 | 35.79652
337.74603 | 7.86318 | 336.56488 | 16.87717 | 337.46347 | 17.8246 | 336.79816 | 35.79294
337.83316 | 7.86298 | 336.6503 | 16.8752 | 337.55005 | 17.82353 | 336.8847 | 35.78937
337.92139 | 7.86259 | 336.73737 | 16.87302 | 337.63461 | 17.82246 | 336.97211 | 35.7858
338.0098 | 7.862 | 336.82404 | 16.87116 | 337.72003 | 17.82139 | 337.05945 | 35.78223
338.09857 | 7.8614 | 336.91122 | 16.86919 | 337.80695 | 17.82032 | 337.14655 | 35.77866
338.18765 | 7.8614 | 336.99799 | 16.86722 | 337.89603 | 17.81925 | 337.23264 | 35.77509
338.27655 | 7.8614 | 337.08475 | 16.86483 | 337.98633 | 17.81818 | 337.31802 | 35.77152
338.36667 | 7.8612 | 337.17258 | 16.86281 | 338.07523 | 17.81711 | 337.40237 | 35.76796
338.45715 | 7.8612 | 337.26016 | 16.86074 | 338.16379 | 17.81604 | 337.48666 | 35.76439
338.54663 | 7.86081 | 337.34747 | 16.85824 | 338.25241 | 17.81498 | 337.57016 | 35.76083
338.63437 | 7.86061 | 337.43594 | 16.85574 | 338.34012 | 17.81391 | 337.65308 | 35.75726
338.72162 | 7.86002 | 337.52402 | 16.85335 | 338.42679 | 17.81284 | 337.73691 | 35.7537
338.80777 | 7.85982 | 337.61139 | 16.85117 | 338.51483 | 17.81178 | 337.82132 | 35.75014
338.89383 | 7.85903 | 337.69797 | 16.84883 | 338.60242 | 17.81071 | 337.90594 | 35.74657
338.97961 | 7.85824 | 337.78296 | 16.84675 | 338.68958 | 17.80965 | 337.99121 | 35.74301
339.0647 | 7.85764 | 337.86844 | 16.84457 | 338.77631 | 17.80859 | 338.07767 | 35.73944
339.147 | 7.85725 | 337.95471 | 16.84218 | 338.8631 | 17.80753 | 338.16458 | 35.73588
339.22998 | 7.85665 | 338.04099 | 16.83968 | 338.94968 | 17.80646 | 338.25107 | 35.73232
339.31317 | 7.85586 | 338.12723 | 16.8374 | 339.03668 | 17.8054 | 338.33737 | 35.72876
339.39722 | 7.85487 | 338.21329 | 16.83511 | 339.12369 | 17.80434 | 338.42355 | 35.7252
339.4816 | 7.85448 | 338.29773 | 16.83293 | 339.21002 | 17.80328 | 338.51074 | 35.72164
339.56497 | 7.85408 | 338.384 | 16.83059 | 339.29437 | 17.80222 | 338.59726 | 35.71807
339.65082 | 7.85369 | 338.47052 | 16.82804 | 339.37769 | 17.80117 | 338.68234 | 35.71451
339.73633 | 7.85329 | 338.55734 | 16.82581 | 339.46094 | 17.80011 | 338.76642 | 35.71095
339.82187 | 7.8529 | 338.64529 | 16.82342 | 339.54532 | 17.79906 | 338.85046 | 35.70739
339.90729 | 7.8527 | 338.73315 | 16.82118 | 339.63101 | 17.798 | 338.93454 | 35.70383
339.99512 | 7.85191 | 338.81982 | 16.81874 | 339.71631 | 17.79695 | 339.01788 | 35.70027
340.08255 | 7.85131 | 338.90567 | 16.81666 | 339.80191 | 17.7959 | 339.10107 | 35.69672
340.1687 | 7.85052 | 338.99075 | 16.81422 | 339.88837 | 17.79485 | 339.18555 | 35.69316
340.255 | 7.84993 | 339.07623 | 16.81167 | 339.9743 | 17.7938 | 339.2709 | 35.6896
340.3407 | 7.84914 | 339.16223 | 16.80933 | 340.06012 | 17.79275 | 339.3558 | 35.68605
340.42828 | 7.84835 | 339.24707 | 16.80704 | 340.1474 | 17.7917 | 339.44083 | 35.68249
340.51462 | 7.84795 | 339.33139 | 16.80486 | 340.23706 | 17.79066 | 339.52737 | 35.67894
340.59988 | 7.84736 | 339.4158 | 16.80257 | 340.32831 | 17.78961 | 339.61563 | 35.67538
340.68567 | 7.84677 | 339.49969 | 16.80018 | 340.41794 | 17.78857 | 339.70462 | 35.67183
340.77243 | 7.84578 | 339.58255 | 16.79763 | 340.50516 | 17.78752 | 339.79395 | 35.66828
340.85962 | 7.84459 | 339.66629 | 16.79545 | 340.59286 | 17.78648 | 339.88376 | 35.66472
340.94745 | 7.84321 | 339.74954 | 16.79364 | 340.68149 | 17.78543 | 339.97424 | 35.66117
341.03555 | 7.84162 | 339.83368 | 16.79146 | 340.76962 | 17.78439 | 340.06375 | 35.65762
341.12308 | 7.84083 | 339.91858 | 16.78928 | 340.85675 | 17.78335 | 340.15228 | 35.65407
341.21103 | 7.84004 | 340.00458 | 16.787 | 340.94342 | 17.78231 | 340.23981 | 35.65052
341.29849 | 7.83905 | 340.09003 | 16.78487 | 341.03009 | 17.78126 | 340.32578 | 35.64697
341.38443 | 7.83806 | 340.1756 | 16.78264 | 341.11533 | 17.78022 | 340.41055 | 35.64342
341.47128 | 7.83727 | 340.26132 | 16.78056 | 341.19965 | 17.77917 | 340.49384 | 35.63988
341.55673 | 7.83628 | 340.34509 | 16.77822 | 341.28452 | 17.77813 | 340.57703 | 35.63633
341.64056 | 7.83569 | 340.42987 | 16.77589 | 341.37137 | 17.77709 | 340.6604 | 35.63278
341.72412 | 7.8347 | 340.51657 | 16.77371 | 341.45819 | 17.77604 | 340.7438 | 35.62924
341.80789 | 7.83391 | 340.60406 | 16.77137 | 341.54318 | 17.775 | 340.82828 | 35.6257
341.89194 | 7.83292 | 340.69046 | 16.76929 | 341.62653 | 17.77396 | 340.91281 | 35.62215
341.97607 | 7.83213 | 340.776 | 16.76733 | 341.71008 | 17.77291 | 340.99811 | 35.61861
342.05896 | 7.83134 | 340.86047 | 16.76525 | 341.79572 | 17.77187 | 341.08371 | 35.61507
342.14172 | 7.83074 | 340.94644 | 16.76313 | 341.88141 | 17.77083 | 341.16974 | 35.61152
342.22552 | 7.83035 | 341.03275 | 16.761 | 341.96774 | 17.76979 | 341.25769 | 35.60798
342.3089 | 7.82956 | 341.11957 | 16.75882 | 342.05624 | 17.76875 | 341.34808 | 35.60444
342.39307 | 7.82877 | 341.20752 | 16.75653 | 342.14435 | 17.76772 | 341.43869 | 35.6009
342.47888 | 7.82778 | 341.29578 | 16.75441 | 342.23032 | 17.76668 | 341.52798 | 35.59736
342.56619 | 7.82758 | 341.38184 | 16.75239 | 342.31586 | 17.76564 | 341.61548 | 35.59381
342.65228 | 7.82679 | 341.46655 | 16.75015 | 342.40262 | 17.76461 | 341.70084 | 35.59027
342.73795 | 7.8258 | 341.55307 | 16.74797 | 342.48978 | 17.76357 | 341.78534 | 35.58673
342.82245 | 7.82521 | 341.6395 | 16.74601 | 342.57602 | 17.76254 | 341.86838 | 35.58318
342.90793 | 7.82481 | 341.72534 | 16.74383 | 342.66138 | 17.7615 | 341.95291 | 35.57964
342.99701 | 7.82422 | 341.81204 | 16.74202 | 342.74631 | 17.76047 | 342.0397 | 35.5761
343.08545 | 7.82362 | 341.89905 | 16.74021 | 342.8316 | 17.75944 | 342.12723 | 35.57255
343.17331 | 7.82303 | 341.98544 | 16.73809 | 342.91583 | 17.75841 | 342.21176 | 35.56901
343.2605 | 7.82224 | 342.07135 | 16.73591 | 343.0004 | 17.75738 | 342.29575 | 35.56547
343.34741 | 7.82165 | 342.15784 | 16.73367 | 343.08652 | 17.75635 | 342.37961 | 35.56192
343.43353 | 7.82086 | 342.24493 | 16.73133 | 343.17374 | 17.75532 | 342.46579 | 35.55838
343.51978 | 7.82046 | 342.33298 | 16.72894 | 343.26035 | 17.75429 | 342.55316 | 35.55484
343.60547 | 7.82066 | 342.42108 | 16.72676 | 343.34741 | 17.75326 | 342.64148 | 35.55129
343.69055 | 7.82046 | 342.50897 | 16.72442 | 343.43546 | 17.75224 | 342.7305 | 35.54775
343.77493 | 7.81967 | 342.59714 | 16.72208 | 343.52328 | 17.75121 | 342.81793 | 35.54421
343.85718 | 7.81888 | 342.68387 | 16.71996 | 343.61017 | 17.75019 | 342.90421 | 35.54066
343.9404 | 7.81868 | 342.76865 | 16.71783 | 343.69641 | 17.74917 | 342.99063 | 35.53712
344.02347 | 7.81848 | 342.85281 | 16.71576 | 343.78036 | 17.74815 | 343.0787 | 35.53358
344.10764 | 7.81848 | 342.93808 | 16.71379 | 343.86395 | 17.74713 | 343.16785 | 35.53003
344.19247 | 7.81809 | 343.02359 | 16.71182 | 343.94547 | 17.74611 | 343.25684 | 35.52649
344.27692 | 7.81749 | 343.10901 | 16.70969 | 344.02469 | 17.74509 | 343.34476 | 35.52295
344.36154 | 7.8167 | 343.1937 | 16.70757 | 344.10577 | 17.74407 | 343.43158 | 35.5194
344.44647 | 7.81611 | 343.27753 | 16.70544 | 344.18933 | 17.74305 | 343.51733 | 35.51586
344.53152 | 7.81591 | 343.36172 | 16.70326 | 344.27399 | 17.74204 | 343.60123 | 35.51231
344.61813 | 7.81591 | 343.44684 | 16.70103 | 344.35931 | 17.74103 | 343.68491 | 35.50877
344.70456 | 7.81512 | 343.53281 | 16.69874 | 344.44489 | 17.74001 | 343.76855 | 35.50522
344.78946 | 7.81472 | 343.61957 | 16.69672 | 344.53036 | 17.73899 | 343.85074 | 35.50168
344.87411 | 7.81393 | 343.70673 | 16.6946 | 344.61835 | 17.73798 | 343.9313 | 35.49813
344.9588 | 7.81334 | 343.79269 | 16.69258 | 344.7067 | 17.73696 | 344.01144 | 35.49458
345.04227 | 7.81255 | 343.87805 | 16.69066 | 344.79611 | 17.73595 | 344.09244 | 35.49104
345.12656 | 7.81215 | 343.96307 | 16.68864 | 344.88757 | 17.73494 | 344.17438 | 35.48749
345.21259 | 7.81195 | 344.04779 | 16.68646 | 344.97797 | 17.73392 | 344.25815 | 35.48395
345.29984 | 7.81136 | 344.13217 | 16.68412 | 345.0658 | 17.73291 | 344.34467 | 35.4804
345.38712 | 7.81097 | 344.21503 | 16.68178 | 345.15161 | 17.7319 | 344.43365 | 35.47686
345.47336 | 7.81017 | 344.29779 | 16.67971 | 345.23541 | 17.73089 | 344.52499 | 35.47331
345.56021 | 7.80978 | 344.38177 | 16.67737 | 345.31833 | 17.72988 | 344.61679 | 35.46977
345.64807 | 7.80938 | 344.46634 | 16.67524 | 345.40207 | 17.72887 | 344.7074 | 35.46623
345.73743 | 7.80879 | 344.55096 | 16.67296 | 345.48694 | 17.72786 | 344.79797 | 35.46269
345.82721 | 7.80859 | 344.63638 | 16.67072 | 345.57214 | 17.72686 | 344.888 | 35.45914
345.91583 | 7.8082 | 344.72293 | 16.66823 | 345.65778 | 17.72585 | 344.97775 | 35.4556
346.00339 | 7.8082 | 344.81049 | 16.66637 | 345.7442 | 17.72485 | 345.06628 | 35.45206
346.08899 | 7.8078 | 344.89844 | 16.66445 | 345.83084 | 17.72385 | 345.15338 | 35.44851
346.1748 | 7.80721 | 344.98734 | 16.66211 | 345.91733 | 17.72285 | 345.23813 | 35.44497
346.26199 | 7.80661 | 345.07773 | 16.65988 | 346.00317 | 17.72185 | 345.32098 | 35.44142
346.34998 | 7.80602 | 345.16748 | 16.65727 | 346.08899 | 17.72085 | 345.40271 | 35.43788
346.43735 | 7.80582 | 345.25507 | 16.65536 | 346.17474 | 17.71985 | 345.48337 | 35.43434
346.52344 | 7.80543 | 345.34073 | 16.65313 | 346.26129 | 17.71885 | 345.56516 | 35.43079
346.60904 | 7.80503 | 345.42645 | 16.65079 | 346.34668 | 17.71785 | 345.64771 | 35.42725
346.69427 | 7.80424 | 345.51202 | 16.64856 | 346.43112 | 17.71686 | 345.73105 | 35.42371
346.78049 | 7.80385 | 345.59732 | 16.64611 | 346.51517 | 17.71586 | 345.81418 | 35.42017
346.86807 | 7.80325 | 345.68152 | 16.64393 | 346.59839 | 17.71486 | 345.89832 | 35.41663
346.95419 | 7.80286 | 345.76572 | 16.6418 | 346.68204 | 17.71387 | 345.98422 | 35.41309
347.03799 | 7.80226 | 345.84985 | 16.63973 | 346.76706 | 17.71287 | 346.07062 | 35.40955
347.12027 | 7.80207 | 345.93491 | 16.63776 | 346.85306 | 17.71188 | 346.15775 | 35.40602
347.20303 | 7.80147 | 346.02011 | 16.63542 | 346.94064 | 17.71088 | 346.24515 | 35.40248
347.28638 | 7.80088 | 346.10565 | 16.63303 | 347.02921 | 17.70989 | 346.33331 | 35.39894
347.37015 | 7.80048 | 346.19083 | 16.63059 | 347.11783 | 17.7089 | 346.42264 | 35.39541
347.45441 | 7.80029 | 346.27444 | 16.62825 | 347.20682 | 17.70791 | 346.51193 | 35.39188
347.53915 | 7.80009 | 346.3576 | 16.62569 | 347.29575 | 17.70692 | 346.60159 | 35.38834
347.62399 | 7.80009 | 346.44119 | 16.6233 | 347.38406 | 17.70593 | 346.69083 | 35.38481
347.70892 | 7.79949 | 346.52567 | 16.62102 | 347.47226 | 17.70494 | 346.77969 | 35.38128
347.79553 | 7.7991 | 346.60995 | 16.61841 | 347.56021 | 17.70395 | 346.8667 | 35.37775
347.8829 | 7.7987 | 346.69492 | 16.61607 | 347.64682 | 17.70296 | 346.95291 | 35.37422
347.97015 | 7.7985 | 346.77975 | 16.61437 | 347.73349 | 17.70197 | 347.03885 | 35.37069
348.05487 | 7.79831 | 346.86478 | 16.6123 | 347.81967 | 17.70098 | 347.12497 | 35.36716
348.13638 | 7.79811 | 346.94977 | 16.61006 | 347.90689 | 17.69999 | 347.2106 | 35.36363
348.21976 | 7.79732 | 347.03555 | 16.60783 | 347.99435 | 17.69899 | 347.2948 | 35.3601
348.30347 | 7.79653 | 347.12219 | 16.60538 | 348.08163 | 17.698 | 347.37784 | 35.35657
348.38782 | 7.79593 | 347.20889 | 16.60299 | 348.16873 | 17.69701 | 347.46082 | 35.35304
348.47296 | 7.79574 | 347.29517 | 16.60081 | 348.2543 | 17.69602 | 347.54453 | 35.34951
348.55817 | 7.79534 | 347.38071 | 16.59831 | 348.33795 | 17.69502 | 347.62854 | 35.34598
348.64307 | 7.79455 | 347.46655 | 16.59592 | 348.4205 | 17.69403 | 347.71265 | 35.34244
348.72913 | 7.79396 | 347.55179 | 16.59374 | 348.50427 | 17.69303 | 347.79782 | 35.33891
348.81717 | 7.79316 | 347.63641 | 16.59167 | 348.58783 | 17.69203 | 347.88306 | 35.33538
348.90756 | 7.79237 | 347.72128 | 16.58975 | 348.6716 | 17.69104 | 347.96814 | 35.33185
349.00079 | 7.79198 | 347.80731 | 16.58763 | 348.75516 | 17.69004 | 348.05295 | 35.32832
349.09268 | 7.79158 | 347.89478 | 16.58529 | 348.83755 | 17.68905 | 348.13861 | 35.32479
349.18335 | 7.79099 | 347.98291 | 16.58316 | 348.91882 | 17.68805 | 348.22552 | 35.32126
349.27185 | 7.7904 | 348.07236 | 16.58114 | 348.99957 | 17.68705 | 348.31253 | 35.31772
349.35959 | 7.78941 | 348.16122 | 16.57917 | 349.08127 | 17.68606 | 348.3989 | 35.31419
349.44659 | 7.78862 | 348.24872 | 16.57726 | 349.16492 | 17.68506 | 348.48416 | 35.31066
349.53403 | 7.78862 | 348.33524 | 16.57513 | 349.24817 | 17.68407 | 348.56952 | 35.30712
349.62039 | 7.78822 | 348.42322 | 16.57301 | 349.33041 | 17.68307 | 348.65512 | 35.30359
349.70538 | 7.78822 | 348.51129 | 16.57088 | 349.41229 | 17.68207 | 348.74203 | 35.30005
349.78915 | 7.78723 | 348.59839 | 16.56817 | 349.4953 | 17.68108 | 348.83029 | 35.29651
349.8736 | 7.78664 | 348.68417 | 16.56626 | 349.57794 | 17.68008 | 348.91968 | 35.29298
349.95813 | 7.78624 | 348.76843 | 16.56418 | 349.66275 | 17.67908 | 349.00891 | 35.28944
350.04242 | 7.78525 | 348.85156 | 16.56216 | 349.74951 | 17.67809 | 349.09561 | 35.2859
350.12759 | 7.78426 | 348.93359 | 16.55993 | 349.83707 | 17.67709 | 349.18127 | 35.28236
350.21371 | 7.78347 | 349.01614 | 16.55791 | 349.92526 | 17.67609 | 349.26749 | 35.27882
350.30103 | 7.78268 | 349.09979 | 16.55605 | 350.01361 | 17.6751 | 349.35431 | 35.27528
350.38699 | 7.78189 | 349.18597 | 16.55403 | 350.10373 | 17.6741 | 349.44189 | 35.27174
350.47131 | 7.7813 | 349.27191 | 16.55249 | 350.19476 | 17.6731 | 349.5289 | 35.2682
350.55557 | 7.78051 | 349.35837 | 16.55041 | 350.28592 | 17.6721 | 349.61511 | 35.26465
350.63922 | 7.77912 | 349.44522 | 16.54797 | 350.37579 | 17.6711 | 349.70026 | 35.26111
350.72034 | 7.77833 | 349.53217 | 16.54552 | 350.4649 | 17.6701 | 349.7836 | 35.25757
350.8027 | 7.77754 | 349.61911 | 16.54329 | 350.55164 | 17.6691 | 349.86533 | 35.25402
350.88806 | 7.77675 | 349.70694 | 16.54116 | 350.63715 | 17.6681 | 349.94751 | 35.25048
350.97379 | 7.77615 | 349.79501 | 16.53909 | 350.72333 | 17.6671 | 350.03058 | 35.24694
351.05829 | 7.77477 | 349.88278 | 16.53696 | 350.8096 | 17.6661 | 350.11404 | 35.24339
351.13937 | 7.77418 | 349.97055 | 16.53468 | 350.89532 | 17.6651 | 350.19711 | 35.23985
351.21924 | 7.77339 | 350.05609 | 16.53255 | 350.98068 | 17.6641 | 350.28064 | 35.23631
351.30087 | 7.7722 | 350.1405 | 16.53042 | 351.06604 | 17.6631 | 350.36548 | 35.23276
351.38406 | 7.7724 | 350.2244 | 16.52808 | 351.15118 | 17.6621 | 350.45108 | 35.22922
351.46841 | 7.77161 | 350.30789 | 16.52574 | 351.23627 | 17.6611 | 350.53659 | 35.22568
351.5546 | 7.77062 | 350.39212 | 16.52324 | 351.3223 | 17.6601 | 350.62192 | 35.22214
351.64212 | 7.76943 | 350.47644 | 16.52085 | 351.40842 | 17.6591 | 350.70801 | 35.21859
351.72687 | 7.76805 | 350.56161 | 16.51851 | 351.49506 | 17.65809 | 350.79459 | 35.21505
351.81183 | 7.76745 | 350.64813 | 16.51623 | 351.582 | 17.65709 | 350.88065 | 35.21151
351.89816 | 7.76725 | 350.73492 | 16.51399 | 351.66785 | 17.65609 | 350.96588 | 35.20797
351.9866 | 7.76686 | 350.82166 | 16.51176 | 351.75388 | 17.65508 | 351.05002 | 35.20442
352.07724 | 7.76627 | 350.90839 | 16.50963 | 351.84097 | 17.65408 | 351.13324 | 35.20088
352.16895 | 7.76528 | 350.99481 | 16.50719 | 351.92749 | 17.65307 | 351.21588 | 35.19734
352.25958 | 7.76449 | 351.08194 | 16.5049 | 352.01379 | 17.65207 | 351.29929 | 35.19379
352.34894 | 7.76369 | 351.16852 | 16.50294 | 352.10046 | 17.65107 | 351.38309 | 35.19025
352.43835 | 7.7635 | 351.25443 | 16.50092 | 352.18747 | 17.65006 | 351.46756 | 35.1867
352.5274 | 7.7635 | 351.3407 | 16.49858 | 352.27551 | 17.64905 | 351.55231 | 35.18316
352.61502 | 7.7633 | 351.42688 | 16.49613 | 352.36267 | 17.64805 | 351.63721 | 35.17962
352.7005 | 7.76271 | 351.51215 | 16.4939 | 352.4491 | 17.64704 | 351.72226 | 35.17607
352.78421 | 7.76231 | 351.59747 | 16.49145 | 352.53543 | 17.64603 | 351.80798 | 35.17253
352.86896 | 7.76172 | 351.68307 | 16.48943 | 352.62277 | 17.64502 | 351.89459 | 35.16898
352.95395 | 7.76132 | 351.76974 | 16.48731 | 352.70905 | 17.64401 | 351.9834 | 35.16544
353.03857 | 7.76073 | 351.85693 | 16.48486 | 352.79575 | 17.643 | 352.07346 | 35.1619
353.12332 | 7.76073 | 351.94351 | 16.48241 | 352.88214 | 17.64199 | 352.16345 | 35.15835
353.20956 | 7.76033 | 352.03024 | 16.48039 | 352.96762 | 17.64098 | 352.25397 | 35.15481
353.29492 | 7.76013 | 352.11725 | 16.47821 | 353.05231 | 17.63997 | 352.34409 | 35.15126
353.37933 | 7.75994 | 352.20398 | 16.47609 | 353.13675 | 17.63896 | 352.4328 | 35.14772
353.46539 | 7.75994 | 352.28918 | 16.47407 | 353.22244 | 17.63795 | 352.52112 | 35.14418
353.55283 | 7.75954 | 352.37433 | 16.47167 | 353.3078 | 17.63693 | 352.60947 | 35.14063
353.6424 | 7.75934 | 352.45877 | 16.46934 | 353.39346 | 17.63592 | 352.69745 | 35.13709
353.73026 | 7.75875 | 352.54321 | 16.4671 | 353.47842 | 17.6349 | 352.78662 | 35.13355
353.81732 | 7.75855 | 352.62704 | 16.46498 | 353.56281 | 17.63389 | 352.87589 | 35.13
353.90387 | 7.75835 | 352.71082 | 16.46264 | 353.64575 | 17.63287 | 352.96356 | 35.12646
353.98923 | 7.75816 | 352.79495 | 16.46056 | 353.72876 | 17.63186 | 353.0488 | 35.12292
354.0733 | 7.75796 | 352.88016 | 16.45838 | 353.81262 | 17.63084 | 353.13235 | 35.11937
354.15878 | 7.75776 | 352.9664 | 16.45615 | 353.89804 | 17.62982 | 353.21375 | 35.11583
354.24487 | 7.75736 | 353.05344 | 16.45408 | 353.98395 | 17.6288 | 353.29474 | 35.11229
354.32858 | 7.75697 | 353.14139 | 16.45211 | 354.06903 | 17.62779 | 353.37769 | 35.10874
354.41156 | 7.75677 | 353.22928 | 16.45004 | 354.15414 | 17.62677 | 353.46249 | 35.1052
354.49469 | 7.75618 | 353.31677 | 16.44796 | 354.23947 | 17.62574 | 353.54929 | 35.10166
354.57913 | 7.75539 | 353.40338 | 16.44557 | 354.32495 | 17.62472 | 353.6362 | 35.09811
354.66495 | 7.7544 | 353.49088 | 16.44355 | 354.41113 | 17.6237 | 353.72043 | 35.09457
354.7511 | 7.75361 | 353.57986 | 16.44126 | 354.49817 | 17.62268 | 353.8031 | 35.09103
354.83813 | 7.75321 | 353.66885 | 16.43935 | 354.58603 | 17.62166 | 353.88666 | 35.08749
354.92471 | 7.75282 | 353.75613 | 16.43728 | 354.67435 | 17.62064 | 353.97153 | 35.08395
355.01007 | 7.75222 | 353.84299 | 16.4351 | 354.76205 | 17.61962 | 354.05899 | 35.08041
355.09451 | 7.75143 | 353.92941 | 16.43286 | 354.84927 | 17.6186 | 354.14847 | 35.07687
355.18057 | 7.75084 | 354.0159 | 16.43058 | 354.93701 | 17.61759 | 354.23642 | 35.07333
355.2692 | 7.75024 | 354.10281 | 16.4285 | 355.02484 | 17.61657 | 354.32233 | 35.06979
355.35831 | 7.74965 | 354.19055 | 16.42654 | 355.11121 | 17.61555 | 354.40674 | 35.06625
355.44644 | 7.74906 | 354.27917 | 16.42436 | 355.19608 | 17.61453 | 354.49033 | 35.06271
355.53424 | 7.74787 | 354.36746 | 16.42197 | 355.28049 | 17.61352 | 354.57431 | 35.05918
355.62195 | 7.74728 | 354.45407 | 16.41984 | 355.36414 | 17.6125 | 354.65976 | 35.05564
355.70926 | 7.74629 | 354.54095 | 16.41777 | 355.44864 | 17.61149 | 354.74548 | 35.0521
355.7962 | 7.7457 | 354.62939 | 16.41553 | 355.53311 | 17.61047 | 354.83102 | 35.04857
355.88318 | 7.7453 | 354.71719 | 16.41351 | 355.61761 | 17.60946 | 354.91696 | 35.04503
355.97076 | 7.74471 | 354.80493 | 16.41133 | 355.70209 | 17.60844 | 355.00345 | 35.0415
356.0582 | 7.74372 | 354.89252 | 16.4091 | 355.78641 | 17.60743 | 355.09131 | 35.03797
356.14429 | 7.74293 | 354.98108 | 16.40671 | 355.87051 | 17.60641 | 355.17944 | 35.03443
356.22861 | 7.74214 | 355.06921 | 16.40447 | 355.95557 | 17.6054 | 355.2677 | 35.0309
356.31363 | 7.74214 | 355.15683 | 16.4024 | 356.04236 | 17.60439 | 355.35541 | 35.02737
356.40018 | 7.74174 | 355.24326 | 16.40017 | 356.12924 | 17.60337 | 355.44302 | 35.02384
356.48611 | 7.74174 | 355.33038 | 16.39804 | 356.21603 | 17.60236 | 355.53027 | 35.02031
356.57199 | 7.74115 | 355.4173 | 16.39565 | 356.30118 | 17.60135 | 355.61795 | 35.01678
356.65961 | 7.74036 | 355.50327 | 16.39336 | 356.3855 | 17.60033 | 355.70569 | 35.01325
356.74707 | 7.73956 | 355.58896 | 16.39102 | 356.46957 | 17.59932 | 355.79138 | 35.00972
356.83456 | 7.73937 | 355.67557 | 16.38911 | 356.55457 | 17.59831 | 355.8765 | 35.00619
356.92261 | 7.73877 | 355.76169 | 16.38704 | 356.64099 | 17.5973 | 355.96124 | 35.00266
357.0105 | 7.73857 | 355.84674 | 16.38475 | 356.72757 | 17.59629 | 356.04626 | 34.99913
357.09909 | 7.73838 | 355.93311 | 16.38246 | 356.81454 | 17.59527 | 356.13208 | 34.99561
357.18661 | 7.73818 | 356.0192 | 16.38018 | 356.90115 | 17.59426 | 356.2186 | 34.99208
357.27142 | 7.73798 | 356.10699 | 16.37794 | 356.9877 | 17.59325 | 356.30551 | 34.98855
357.35471 | 7.73778 | 356.19431 | 16.37587 | 357.07501 | 17.59224 | 356.39267 | 34.98502
357.43732 | 7.73759 | 356.27988 | 16.37374 | 357.16376 | 17.59123 | 356.48001 | 34.98149
357.51907 | 7.73739 | 356.3649 | 16.37125 | 357.25278 | 17.59021 | 356.56729 | 34.97796
357.60181 | 7.73739 | 356.45047 | 16.36901 | 357.34143 | 17.5892 | 356.65469 | 34.97443
357.6857 | 7.73759 | 356.53568 | 16.36689 | 357.42886 | 17.58818 | 356.74139 | 34.97091
357.76999 | 7.73739 | 356.62048 | 16.36465 | 357.51382 | 17.58716 | 356.82639 | 34.96738
357.85452 | 7.73719 | 356.70575 | 16.36242 | 357.59698 | 17.58615 | 356.91025 | 34.96385
357.93887 | 7.7366 | 356.78882 | 16.36024 | 357.67932 | 17.58513 | 356.99316 | 34.96031
358.02338 | 7.7364 | 356.87189 | 16.35801 | 357.76334 | 17.5841 | 357.07523 | 34.95678
358.10986 | 7.7366 | 356.95474 | 16.35577 | 357.84741 | 17.58308 | 357.15723 | 34.95325
358.19769 | 7.7366 | 357.03796 | 16.35386 | 357.93234 | 17.58206 | 357.23956 | 34.94972
358.28659 | 7.7366 | 357.12335 | 16.35211 | 358.01758 | 17.58103 | 357.32281 | 34.94619
358.3761 | 7.7366 | 357.20938 | 16.35019 | 358.10397 | 17.58001 | 357.40622 | 34.94265
358.46478 | 7.736 | 357.29648 | 16.34833 | 358.19125 | 17.57898 | 357.49005 | 34.93912
358.55273 | 7.73561 | 357.3847 | 16.3462 | 358.27722 | 17.57796 | 357.57465 | 34.93559
358.64032 | 7.73501 | 357.47244 | 16.34413 | 358.3634 | 17.57693 | 357.65958 | 34.93205
358.72705 | 7.73462 | 357.55994 | 16.3419 | 358.44974 | 17.57591 | 357.74567 | 34.92852
358.81323 | 7.73442 | 357.64832 | 16.33977 | 358.53619 | 17.57488 | 357.83252 | 34.92498
358.89902 | 7.73403 | 357.73694 | 16.33754 | 358.62253 | 17.57385 | 357.91922 | 34.92145
358.98404 | 7.73363 | 357.82465 | 16.33547 | 358.70926 | 17.57282 | 358.00485 | 34.91791
359.06799 | 7.73323 | 357.91183 | 16.33345 | 358.79486 | 17.57179 | 358.08957 | 34.91437
359.15237 | 7.73284 | 357.99762 | 16.33137 | 358.87988 | 17.57076 | 358.17215 | 34.91083
359.23718 | 7.73304 | 358.08432 | 16.3294 | 358.96448 | 17.56973 | 358.25522 | 34.90729
359.32318 | 7.73264 | 358.17001 | 16.32733 | 359.04828 | 17.56871 | 358.33994 | 34.90376
359.40945 | 7.73225 | 358.2536 | 16.32526 | 359.13486 | 17.56767 | 358.42511 | 34.90022
359.49408 | 7.73165 | 358.33823 | 16.32324 | 359.22202 | 17.56664 | 358.5101 | 34.89668
359.57809 | 7.73106 | 358.42413 | 16.32154 | 359.31042 | 17.56561 | 358.595 | 34.89314
359.66342 | 7.73066 | 358.50946 | 16.31941 | 359.3988 | 17.56458 | 358.67938 | 34.88961
359.74963 | 7.73027 | 358.59464 | 16.31739 | 359.48636 | 17.56355 | 358.76422 | 34.88607
359.8363 | 7.72987 | 358.6814 | 16.31537 | 359.57419 | 17.56252 | 358.85138 | 34.88254
359.92307 | 7.72948 | 358.76819 | 16.31351 | 359.66202 | 17.56149 | 358.93903 | 34.879
360.01001 | 7.72869 | 358.85614 | 16.31186 | 359.74792 | 17.56045 | 359.02695 | 34.87547
360.09604 | 7.72829 | 358.94272 | 16.30984 | 359.8324 | 17.55942 | 359.11438 | 34.87193
360.18179 | 7.7273 | 359.02878 | 16.30835 | 359.91873 | 17.55839 | 359.19968 | 34.8684
360.26837 | 7.72651 | 359.11557 | 16.30692 | 360.00385 | 17.55735 | 359.28412 | 34.86487
360.35635 | 7.72572 | 359.20251 | 16.30521 | 360.08838 | 17.55632 | 359.36926 | 34.86134
360.44543 | 7.72433 | 359.28851 | 16.30309 | 360.17249 | 17.55528 | 359.45377 | 34.85782
360.53439 | 7.72354 | 359.37323 | 16.30101 | 360.25711 | 17.55425 | 359.53848 | 34.85429
360.62311 | 7.72275 | 359.45822 | 16.2991 | 360.34213 | 17.55321 | 359.62332 | 34.85076
360.71066 | 7.72196 | 359.54245 | 16.29708 | 360.42737 | 17.55218 | 359.70612 | 34.84723
360.79813 | 7.72176 | 359.62671 | 16.29458 | 360.51208 | 17.55115 | 359.78845 | 34.84371
360.88654 | 7.72077 | 359.71085 | 16.29208 | 360.59958 | 17.55011 | 359.87195 | 34.84018
360.97513 | 7.72018 | 359.79462 | 16.28958 | 360.68805 | 17.54908 | 359.95636 | 34.83666
361.0629 | 7.71959 | 359.87903 | 16.28714 | 360.7742 | 17.54804 | 360.03998 | 34.83314
361.1503 | 7.71899 | 359.96414 | 16.28485 | 360.85892 | 17.547 | 360.12326 | 34.82962
361.2374 | 7.7186 | 360.04822 | 16.28289 | 360.94348 | 17.54597 | 360.20663 | 34.8261
361.32422 | 7.7186 | 360.1326 | 16.28102 | 361.02933 | 17.54493 | 360.29294 | 34.82258
361.4108 | 7.718 | 360.21869 | 16.27895 | 361.11588 | 17.54389 | 360.38016 | 34.81906
361.49741 | 7.71741 | 360.30429 | 16.27725 | 361.20282 | 17.54285 | 360.46667 | 34.81554
361.58386 | 7.71702 | 360.38925 | 16.27539 | 361.28857 | 17.54181 | 360.55362 | 34.81202
361.67136 | 7.71622 | 360.47552 | 16.27348 | 361.37357 | 17.54077 | 360.64066 | 34.8085
361.75665 | 7.71583 | 360.56311 | 16.27167 | 361.45782 | 17.53973 | 360.72864 | 34.80498
361.83942 | 7.71543 | 360.65067 | 16.26949 | 361.5415 | 17.5387 | 360.81683 | 34.80146
361.92169 | 7.71484 | 360.73877 | 16.26725 | 361.6264 | 17.53765 | 360.90567 | 34.79794
362.00427 | 7.71405 | 360.8262 | 16.26486 | 361.71228 | 17.53661 | 360.99567 | 34.79443
362.08673 | 7.71346 | 360.91324 | 16.26247 | 361.79865 | 17.53557 | 361.08563 | 34.79091
362.16763 | 7.71286 | 361.00037 | 16.25997 | 361.88373 | 17.53453 | 361.1738 | 34.78739
362.24683 | 7.71227 | 361.08499 | 16.25753 | 361.96747 | 17.53348 | 361.26111 | 34.78388
362.32831 | 7.71207 | 361.16956 | 16.25524 | 362.04993 | 17.53244 | 361.34848 | 34.78036
362.41287 | 7.71088 | 361.25607 | 16.25306 | 362.13226 | 17.5314 | 361.436 | 34.77684
362.49658 | 7.71009 | 361.34134 | 16.25061 | 362.2157 | 17.53035 | 361.52338 | 34.77333
362.58014 | 7.70891 | 361.42468 | 16.24817 | 362.29907 | 17.52931 | 361.60968 | 34.76981
362.66568 | 7.70851 | 361.50867 | 16.24572 | 362.38342 | 17.52826 | 361.69458 | 34.7663
362.75455 | 7.70812 | 361.5925 | 16.24322 | 362.46814 | 17.52722 | 361.77863 | 34.76278
362.84229 | 7.70752 | 361.67548 | 16.2403 | 362.5524 | 17.52617 | 361.86194 | 34.75926
362.9296 | 7.70673 | 361.76035 | 16.23769 | 362.6362 | 17.52513 | 361.9458 | 34.75575
363.01865 | 7.70634 | 361.84607 | 16.23562 | 362.72067 | 17.52408 | 362.02985 | 34.75223
363.11005 | 7.70554 | 361.93286 | 16.23339 | 362.80579 | 17.52303 | 362.11328 | 34.74872
363.19931 | 7.70535 | 362.0209 | 16.23132 | 362.89218 | 17.52199 | 362.19659 | 34.7452
363.28455 | 7.70475 | 362.10818 | 16.22898 | 362.97891 | 17.52094 | 362.27933 | 34.74168
363.37 | 7.70416 | 362.19418 | 16.22696 | 363.06534 | 17.5199 | 362.36234 | 34.73816
363.4567 | 7.70357 | 362.27988 | 16.22504 | 363.1517 | 17.51885 | 362.44592 | 34.73465
363.54349 | 7.70278 | 362.36609 | 16.22297 | 363.23785 | 17.51781 | 362.52954 | 34.73113
363.62869 | 7.70238 | 362.45215 | 16.22095 | 363.32452 | 17.51676 | 362.61438 | 34.72762
363.71396 | 7.70198 | 362.5387 | 16.21893 | 363.41064 | 17.51572 | 362.70129 | 34.7241
363.80072 | 7.70159 | 362.6257 | 16.21664 | 363.4978 | 17.51468 | 362.78851 | 34.72058
363.88672 | 7.7006 | 362.7124 | 16.21404 | 363.58521 | 17.51363 | 362.87695 | 34.71707
363.9715 | 7.70001 | 362.79913 | 16.2118 | 363.67126 | 17.51259 | 362.96701 | 34.71355
364.05582 | 7.69862 | 362.88522 | 16.20968 | 363.75626 | 17.51154 | 363.05713 | 34.71004
364.14096 | 7.69783 | 362.97162 | 16.20734 | 363.84061 | 17.5105 | 363.14627 | 34.70652
364.22607 | 7.69743 | 363.0592 | 16.20489 | 363.92453 | 17.50946 | 363.23376 | 34.70301
364.31046 | 7.69684 | 363.14832 | 16.20277 | 364.01028 | 17.50841 | 363.32089 | 34.69949
364.39536 | 7.69664 | 363.23596 | 16.20043 | 364.09512 | 17.50737 | 363.40875 | 34.69598
364.48322 | 7.69585 | 363.32288 | 16.19825 | 364.17798 | 17.50632 | 363.49615 | 34.69247
364.57141 | 7.69486 | 363.40897 | 16.19639 | 364.26147 | 17.50528 | 363.58179 | 34.68895
364.6582 | 7.69467 | 363.49475 | 16.19442 | 364.34525 | 17.50423 | 363.66574 | 34.68544
364.74414 | 7.69447 | 363.5799 | 16.19187 | 364.42816 | 17.50318 | 363.74799 | 34.68193
364.83087 | 7.69387 | 363.66589 | 16.18979 | 364.51227 | 17.50214 | 363.82938 | 34.67841
364.91779 | 7.69368 | 363.75165 | 16.18783 | 364.59729 | 17.50109 | 363.9118 | 34.6749
365.0051 | 7.69348 | 363.83636 | 16.18565 | 364.68307 | 17.50004 | 363.99735 | 34.67139
365.09174 | 7.69348 | 363.92184 | 16.18379 | 364.76932 | 17.49899 | 364.08417 | 34.66788
365.17758 | 7.69348 | 364.00668 | 16.18171 | 364.85468 | 17.49794 | 364.1705 | 34.66436
365.26343 | 7.69387 | 364.09183 | 16.17948 | 364.9408 | 17.49689 | 364.25659 | 34.66085
365.34784 | 7.69407 | 364.17786 | 16.17709 | 365.02927 | 17.49584 | 364.34213 | 34.65734
365.43234 | 7.69427 | 364.26474 | 16.17485 | 365.1178 | 17.49479 | 364.42767 | 34.65383
365.51788 | 7.69427 | 364.35068 | 16.17257 | 365.20444 | 17.49374 | 364.51318 | 34.65032
365.60419 | 7.69407 | 364.43536 | 16.17012 | 365.29153 | 17.49269 | 364.5997 | 34.64681
365.69086 | 7.69368 | 364.51855 | 16.16768 | 365.37851 | 17.49164 | 364.68662 | 34.6433
365.77747 | 7.69348 | 364.59991 | 16.16534 | 365.46533 | 17.49058 | 364.7724 | 34.63979
365.86398 | 7.69348 | 364.68372 | 16.163 | 365.55173 | 17.48953 | 364.85699 | 34.63628
365.95026 | 7.69348 | 364.7674 | 16.16071 | 365.63824 | 17.48847 | 364.94122 | 34.63278
366.03726 | 7.69269 | 364.85071 | 16.15853 | 365.72482 | 17.48742 | 365.02728 | 34.62927
366.12421 | 7.69269 | 364.93488 | 16.15609 | 365.81064 | 17.48636 | 365.11334 | 34.62576
366.20999 | 7.69229 | 365.01874 | 16.1538 | 365.89532 | 17.4853 | 365.19849 | 34.62226
366.29449 | 7.6915 | 365.10382 | 16.15162 | 365.97958 | 17.48424 | 365.28397 | 34.61875
366.37823 | 7.6913 | 365.18994 | 16.14933 | 366.06494 | 17.48318 | 365.37024 | 34.61525
366.46127 | 7.6917 | 365.27734 | 16.14694 | 366.14954 | 17.48212 | 365.45685 | 34.61174
366.54315 | 7.69229 | 365.36481 | 16.14482 | 366.23471 | 17.48106 | 365.54352 | 34.60824
366.62518 | 7.69249 | 365.45352 | 16.14248 | 366.31949 | 17.47999 | 365.62927 | 34.60474
366.70743 | 7.69269 | 365.54062 | 16.14056 | 366.40332 | 17.47893 | 365.71515 | 34.60124
366.79059 | 7.69249 | 365.62653 | 16.13849 | 366.48767 | 17.47787 | 365.80133 | 34.59774
366.87457 | 7.69249 | 365.71332 | 16.13604 | 366.57224 | 17.47681 | 365.88705 | 34.59424
366.95929 | 7.69249 | 365.8002 | 16.13381 | 366.6564 | 17.47575 | 365.97202 | 34.59074
367.04398 | 7.69229 | 365.88715 | 16.13152 | 366.74033 | 17.47469 | 366.0571 | 34.58724
367.12872 | 7.6917 | 365.97272 | 16.12934 | 366.82532 | 17.47363 | 366.14334 | 34.58374
367.2142 | 7.6913 | 366.05692 | 16.12722 | 366.90952 | 17.47257 | 366.22983 | 34.58024
367.29956 | 7.69031 | 366.14093 | 16.12552 | 366.99472 | 17.47151 | 366.3161 | 34.57674
367.38516 | 7.68992 | 366.22623 | 16.1236 | 367.07983 | 17.47045 | 366.40253 | 34.57325
367.47089 | 7.68913 | 366.31323 | 16.12142 | 367.16571 | 17.46939 | 366.48959 | 34.56975
367.55783 | 7.68853 | 366.40076 | 16.11908 | 367.25357 | 17.46833 | 366.57669 | 34.56626
367.64319 | 7.68774 | 366.48804 | 16.1168 | 367.34036 | 17.46728 | 366.66351 | 34.56276
367.72794 | 7.68695 | 366.57422 | 16.11467 | 367.42651 | 17.46622 | 366.75 | 34.55927
367.81427 | 7.68616 | 366.65915 | 16.11286 | 367.51309 | 17.46517 | 366.83603 | 34.55577
367.90225 | 7.68497 | 366.74356 | 16.1109 | 367.59903 | 17.46411 | 366.92273 | 34.55228
367.99091 | 7.68438 | 366.82843 | 16.10882 | 367.68262 | 17.46306 | 367.00861 | 34.54879
368.07809 | 7.68399 | 366.9136 | 16.10717 | 367.76657 | 17.462 | 367.09421 | 34.5453
368.16379 | 7.68359 | 366.99866 | 16.10526 | 367.8511 | 17.46094 | 367.17883 | 34.5418
368.25073 | 7.68319 | 367.08249 | 16.10313 | 367.93701 | 17.45989 | 367.26099 | 34.53831
368.33868 | 7.683 | 367.16586 | 16.10133 | 368.02271 | 17.45883 | 367.34192 | 34.53483
368.42636 | 7.6826 | 367.24982 | 16.09947 | 368.10806 | 17.45777 | 367.4213 | 34.53134
368.51413 | 7.68221 | 367.33472 | 16.09771 | 368.19397 | 17.45672 | 367.50095 | 34.52785
368.60025 | 7.68181 | 367.41931 | 16.09564 | 368.28 | 17.45567 | 367.58112 | 34.52436
368.68301 | 7.68161 | 367.50342 | 16.09383 | 368.36557 | 17.45461 | 367.66275 | 34.52088
368.76425 | 7.68122 | 367.58795 | 16.09192 | 368.4516 | 17.45356 | 367.7464 | 34.51739
368.84439 | 7.68102 | 367.67227 | 16.08995 | 368.53812 | 17.4525 | 367.83206 | 34.5139
368.92584 | 7.68122 | 367.7565 | 16.08825 | 368.62479 | 17.45144 | 367.91834 | 34.51042
369.01114 | 7.68023 | 367.8418 | 16.08628 | 368.71136 | 17.45039 | 368.00592 | 34.50693
369.09644 | 7.67944 | 367.92694 | 16.08437 | 368.79697 | 17.44933 | 368.09467 | 34.50345
369.17932 | 7.67865 | 368.01108 | 16.08245 | 368.88071 | 17.44828 | 368.18332 | 34.49996
369.2608 | 7.67845 | 368.09418 | 16.08054 | 368.96341 | 17.44722 | 368.27213 | 34.49648
369.3425 | 7.67746 | 368.17795 | 16.07836 | 369.04724 | 17.44616 | 368.36133 | 34.493
369.42709 | 7.67746 | 368.26245 | 16.07666 | 369.13141 | 17.4451 | 368.4516 | 34.48952
369.5144 | 7.67706 | 368.34821 | 16.07474 | 369.21515 | 17.44404 | 368.54205 | 34.48603
369.6015 | 7.67667 | 368.43417 | 16.07283 | 369.2981 | 17.44298 | 368.63141 | 34.48255
369.68951 | 7.67627 | 368.51965 | 16.07038 | 369.38162 | 17.44191 | 368.71939 | 34.47907
369.77725 | 7.67548 | 368.60516 | 16.06831 | 369.46704 | 17.44084 | 368.80505 | 34.47559
369.86377 | 7.67548 | 368.68951 | 16.0665 | 369.5524 | 17.43978 | 368.88861 | 34.47211
369.95032 | 7.67588 | 368.77448 | 16.06422 | 369.63541 | 17.43871 | 368.97287 | 34.46863
370.03745 | 7.67607 | 368.8609 | 16.06214 | 369.72083 | 17.43764 | 369.05725 | 34.46515
370.12497 | 7.67627 | 368.94791 | 16.06007 | 369.80896 | 17.43657 | 369.1412 | 34.46167
370.21317 | 7.67627 | 369.03427 | 16.05784 | 369.89542 | 17.4355 | 369.22382 | 34.45819
370.30115 | 7.67667 | 369.12109 | 16.05587 | 369.98166 | 17.43443 | 369.30353 | 34.45471
370.38892 | 7.67647 | 369.20688 | 16.0538 | 370.06845 | 17.43336 | 369.38177 | 34.45123
370.47491 | 7.67686 | 369.29303 | 16.05178 | 370.15518 | 17.43228 | 369.45984 | 34.44775
370.56079 | 7.67706 | 369.37952 | 16.0497 | 370.24234 | 17.43121 | 369.5376 | 34.44427
370.64722 | 7.67647 | 369.46619 | 16.04731 | 370.32925 | 17.43014 | 369.6163 | 34.4408
370.73279 | 7.67588 | 369.55392 | 16.04502 | 370.41486 | 17.42906 | 369.69705 | 34.43732
370.81772 | 7.67508 | 369.64111 | 16.04269 | 370.50168 | 17.42799 | 369.77762 | 34.43384
370.90082 | 7.67469 | 369.72638 | 16.04066 | 370.58911 | 17.42691 | 369.85907 | 34.43036
370.98334 | 7.67469 | 369.81128 | 16.03849 | 370.67496 | 17.42583 | 369.94226 | 34.42687
371.06622 | 7.67489 | 369.896 | 16.03609 | 370.76025 | 17.42476 | 370.02731 | 34.42339
371.14966 | 7.67489 | 369.97968 | 16.0337 | 370.84384 | 17.42368 | 370.11475 | 34.41991
371.2316 | 7.67429 | 370.06387 | 16.03136 | 370.92694 | 17.4226 | 370.20352 | 34.41643
371.31531 | 7.6737 | 370.14786 | 16.02902 | 371.01071 | 17.42153 | 370.29178 | 34.41295
371.39929 | 7.67429 | 370.23056 | 16.02674 | 371.09467 | 17.42045 | 370.37943 | 34.40946
371.48209 | 7.67449 | 370.31348 | 16.02456 | 371.17892 | 17.41937 | 370.46716 | 34.40598
371.56479 | 7.6741 | 370.3963 | 16.02243 | 371.26407 | 17.41829 | 370.55423 | 34.4025
371.64844 | 7.6737 | 370.47943 | 16.01998 | 371.34946 | 17.41721 | 370.64059 | 34.39902
371.73401 | 7.6737 | 370.5636 | 16.0178 | 371.43478 | 17.41613 | 370.72638 | 34.39553
371.82227 | 7.6733 | 370.64868 | 16.01573 | 371.51953 | 17.41505 | 370.81262 | 34.39205
371.91034 | 7.6735 | 370.73453 | 16.01355 | 371.60422 | 17.41397 | 370.89905 | 34.38856
371.99716 | 7.6739 | 370.82138 | 16.01095 | 371.69031 | 17.4129 | 370.98447 | 34.38508
372.08521 | 7.6735 | 370.91025 | 16.00887 | 371.77774 | 17.41182 | 371.06915 | 34.3816
372.17346 | 7.6733 | 370.99875 | 16.0068 | 371.86493 | 17.41073 | 371.15402 | 34.37812
372.26147 | 7.67291 | 371.08804 | 16.00462 | 371.95264 | 17.40965 | 371.23999 | 34.37463
372.34964 | 7.67251 | 371.17795 | 16.00244 | 372.03854 | 17.40858 | 371.32614 | 34.37115
372.43774 | 7.67251 | 371.26736 | 16.00005 | 372.12411 | 17.4075 | 371.41226 | 34.36767
372.52527 | 7.67271 | 371.35629 | 15.99813 | 372.20947 | 17.40642 | 371.49954 | 34.36418
372.61166 | 7.67212 | 371.44443 | 15.99601 | 372.29428 | 17.40534 | 371.58844 | 34.3607
372.69833 | 7.67172 | 371.53235 | 15.9942 | 372.37955 | 17.40426 | 371.67545 | 34.35722
372.78555 | 7.67133 | 371.62021 | 15.99207 | 372.46603 | 17.40318 | 371.76147 | 34.35374
372.87347 | 7.67113 | 371.70734 | 15.99021 | 372.55292 | 17.4021 | 371.84698 | 34.35026
372.95999 | 7.67113 | 371.79285 | 15.98814 | 372.63965 | 17.40102 | 371.93234 | 34.34677
373.04593 | 7.67113 | 371.87866 | 15.9859 | 372.72653 | 17.39994 | 372.01694 | 34.34329
373.13062 | 7.67113 | 371.9646 | 15.98383 | 372.81342 | 17.39886 | 372.10062 | 34.33981
373.21487 | 7.67073 | 372.05115 | 15.98176 | 372.90106 | 17.39778 | 372.18414 | 34.33633
373.30038 | 7.67014 | 372.13818 | 15.97974 | 372.98807 | 17.3967 | 372.26746 | 34.33285
373.38589 | 7.66955 | 372.22525 | 15.97793 | 373.0733 | 17.39562 | 372.35013 | 34.32937
373.47232 | 7.66915 | 372.31293 | 15.97586 | 373.15649 | 17.39454 | 372.43161 | 34.32589
373.55917 | 7.66876 | 372.3996 | 15.97373 | 373.24026 | 17.39346 | 372.5145 | 34.32241
373.64502 | 7.66816 | 372.48572 | 15.97182 | 373.32275 | 17.39238 | 372.60004 | 34.31894
373.72931 | 7.66757 | 372.57098 | 15.97001 | 373.40546 | 17.3913 | 372.68671 | 34.31546
373.81354 | 7.66678 | 372.65555 | 15.96804 | 373.48785 | 17.39022 | 372.77429 | 34.31198
373.89838 | 7.66658 | 372.73904 | 15.96629 | 373.56943 | 17.38914 | 372.86139 | 34.30851
373.98395 | 7.66658 | 372.82114 | 15.96421 | 373.65161 | 17.38807 | 372.94775 | 34.30504
374.06992 | 7.66599 | 372.90216 | 15.96225 | 373.73389 | 17.38699 | 373.03439 | 34.30156
374.15524 | 7.66539 | 372.983 | 15.96017 | 373.81796 | 17.38591 | 373.121 | 34.29809
374.23938 | 7.6646 | 373.06494 | 15.95821 | 373.90402 | 17.38483 | 373.20856 | 34.29462
374.32254 | 7.66421 | 373.14658 | 15.95597 | 373.99231 | 17.38376 | 373.29694 | 34.29115
374.40439 | 7.66361 | 373.22867 | 15.95358 | 374.08032 | 17.38268 | 373.38528 | 34.28769
374.48636 | 7.66322 | 373.31158 | 15.95119 | 374.1683 | 17.3816 | 373.47107 | 34.28422
374.56961 | 7.66243 | 373.39517 | 15.94949 | 374.25562 | 17.38053 | 373.55627 | 34.28075
374.6543 | 7.66183 | 373.47864 | 15.94752 | 374.3425 | 17.37945 | 373.64212 | 34.27729
374.73938 | 7.66104 | 373.56262 | 15.94539 | 374.42972 | 17.37838 | 373.7305 | 34.27383
374.82455 | 7.66045 | 373.64853 | 15.94343 | 374.51776 | 17.3773 | 373.82184 | 34.27036
374.91028 | 7.65986 | 373.73514 | 15.94135 | 374.60553 | 17.37623 | 373.91245 | 34.2669
374.99557 | 7.65926 | 373.82162 | 15.93928 | 374.69189 | 17.37516 | 374.0025 | 34.26344
375.08197 | 7.65827 | 373.90775 | 15.93731 | 374.77789 | 17.37408 | 374.09106 | 34.25998
375.1683 | 7.65788 | 373.99478 | 15.93534 | 374.86298 | 17.37301 | 374.17618 | 34.25652
375.25403 | 7.65669 | 374.08313 | 15.93322 | 374.94638 | 17.37194 | 374.26242 | 34.25306
375.33972 | 7.65649 | 374.17099 | 15.93093 | 375.03113 | 17.37087 | 374.35077 | 34.24961
375.42401 | 7.6561 | 374.25751 | 15.92886 | 375.11688 | 17.3698 | 374.44019 | 34.24615
375.50751 | 7.6555 | 374.34488 | 15.92673 | 375.20261 | 17.36872 | 374.52942 | 34.2427
375.59137 | 7.65491 | 374.43253 | 15.92476 | 375.28702 | 17.36765 | 374.61621 | 34.23924
375.67487 | 7.65372 | 374.51868 | 15.92296 | 375.36951 | 17.36658 | 374.69968 | 34.23579
375.7583 | 7.65293 | 374.60483 | 15.92056 | 375.45139 | 17.36551 | 374.78296 | 34.23234
375.84277 | 7.65254 | 374.69098 | 15.91828 | 375.53433 | 17.36443 | 374.86621 | 34.22889
375.92621 | 7.65234 | 374.77634 | 15.91621 | 375.61722 | 17.36336 | 374.94955 | 34.22544
376.01047 | 7.65234 | 374.86115 | 15.91387 | 375.70038 | 17.36229 | 375.03574 | 34.22199
376.09634 | 7.65155 | 374.94583 | 15.91174 | 375.78571 | 17.36122 | 375.12054 | 34.21854
376.18137 | 7.65115 | 375.03006 | 15.90972 | 375.8718 | 17.36015 | 375.20288 | 34.21509
376.26605 | 7.65095 | 375.11563 | 15.90727 | 375.95703 | 17.35908 | 375.285 | 34.21164
376.35071 | 7.65115 | 375.20181 | 15.90493 | 376.04172 | 17.358 | 375.36649 | 34.2082
376.43564 | 7.65115 | 375.28842 | 15.90265 | 376.12689 | 17.35693 | 375.4483 | 34.20475
376.52206 | 7.65095 | 375.37454 | 15.90057 | 376.21255 | 17.35586 | 375.5307 | 34.2013
376.60861 | 7.65076 | 375.46002 | 15.89855 | 376.2984 | 17.35479 | 375.61404 | 34.19786
376.69516 | 7.65036 | 375.5451 | 15.89664 | 376.38434 | 17.35371 | 375.69763 | 34.19441
376.7807 | 7.65016 | 375.63098 | 15.89435 | 376.4704 | 17.35264 | 375.78149 | 34.19097
376.86649 | 7.64997 | 375.71695 | 15.89244 | 376.55661 | 17.35157 | 375.86548 | 34.18753
376.95398 | 7.64957 | 375.80261 | 15.89042 | 376.64273 | 17.35049 | 375.95007 | 34.18408
377.04416 | 7.64917 | 375.88766 | 15.8884 | 376.72766 | 17.34942 | 376.03574 | 34.18064
377.13559 | 7.64937 | 375.97305 | 15.88633 | 376.8125 | 17.34835 | 376.12149 | 34.1772
377.22772 | 7.64878 | 376.05823 | 15.88431 | 376.89743 | 17.34727 | 376.2084 | 34.17376
377.31854 | 7.64858 | 376.14099 | 15.88207 | 376.98318 | 17.3462 | 376.29517 | 34.17032
377.40778 | 7.64878 | 376.22363 | 15.88 | 377.06985 | 17.34513 | 376.38208 | 34.16687
377.49597 | 7.64819 | 376.30618 | 15.87819 | 377.15686 | 17.34405 | 376.46793 | 34.16343
377.58267 | 7.64759 | 376.38916 | 15.87644 | 377.2424 | 17.34298 | 376.5528 | 34.15999
377.6698 | 7.64739 | 376.47174 | 15.87431 | 377.32687 | 17.3419 | 376.63837 | 34.15655
377.75681 | 7.647 | 376.5549 | 15.8716 | 377.41241 | 17.34082 | 376.72372 | 34.15312
377.84201 | 7.6468 | 376.6376 | 15.86953 | 377.49771 | 17.33974 | 376.80887 | 34.14968
377.92557 | 7.64621 | 376.7207 | 15.86713 | 377.5824 | 17.33867 | 376.89496 | 34.14624
378.00861 | 7.64561 | 376.80423 | 15.86479 | 377.66547 | 17.33759 | 376.97995 | 34.1428
378.09149 | 7.64522 | 376.88837 | 15.86256 | 377.74872 | 17.33651 | 377.06305 | 34.13936
378.17517 | 7.64443 | 376.97461 | 15.86049 | 377.83179 | 17.33543 | 377.14493 | 34.13593
378.25876 | 7.64443 | 377.06241 | 15.8581 | 377.91568 | 17.33435 | 377.22787 | 34.13249
378.3425 | 7.64364 | 377.15125 | 15.85576 | 377.99997 | 17.33327 | 377.31186 | 34.12905
378.42825 | 7.64324 | 377.23981 | 15.854 | 378.08456 | 17.33219 | 377.3974 | 34.12561
378.51471 | 7.64245 | 377.32849 | 15.85198 | 378.17014 | 17.33112 | 377.48383 | 34.12218
378.60132 | 7.64205 | 377.41696 | 15.84986 | 378.25546 | 17.33004 | 377.57025 | 34.11874
378.68768 | 7.64126 | 377.5058 | 15.84752 | 378.34039 | 17.32896 | 377.65634 | 34.1153
378.7728 | 7.64126 | 377.59445 | 15.84528 | 378.42523 | 17.32788 | 377.74081 | 34.11187
378.85733 | 7.64087 | 377.68216 | 15.8431 | 378.5105 | 17.32681 | 377.8259 | 34.10843
378.94168 | 7.64008 | 377.76837 | 15.84087 | 378.59576 | 17.32573 | 377.91034 | 34.105
379.02606 | 7.63968 | 377.85297 | 15.83896 | 378.68076 | 17.32465 | 377.99597 | 34.10157
379.11118 | 7.6383 | 377.93741 | 15.83678 | 378.76663 | 17.32358 | 378.08258 | 34.09813
379.19815 | 7.6377 | 378.02151 | 15.83433 | 378.85132 | 17.3225 | 378.16928 | 34.0947
379.28592 | 7.63711 | 378.10651 | 15.83199 | 378.93552 | 17.32143 | 378.25513 | 34.09126
379.37463 | 7.63652 | 378.19214 | 15.82955 | 379.01843 | 17.32035 | 378.34003 | 34.08783
379.46292 | 7.63572 | 378.2775 | 15.82705 | 379.10092 | 17.31928 | 378.42502 | 34.08439
379.55011 | 7.63493 | 378.36212 | 15.82481 | 379.18469 | 17.31821 | 378.51147 | 34.08096
379.6373 | 7.63434 | 378.44766 | 15.82253 | 379.26999 | 17.31714 | 378.59982 | 34.07752
379.72501 | 7.63355 | 378.53265 | 15.81976 | 379.35626 | 17.31607 | 378.6886 | 34.07409
379.81351 | 7.63296 | 378.61758 | 15.81716 | 379.44254 | 17.315 | 378.77792 | 34.07066
379.90088 | 7.63236 | 378.70303 | 15.81461 | 379.52957 | 17.31393 | 378.8671 | 34.06722
379.98685 | 7.63157 | 378.78821 | 15.81221 | 379.61551 | 17.31286 | 378.95416 | 34.06379
380.07169 | 7.63118 | 378.87451 | 15.80988 | 379.70056 | 17.31179 | 379.04016 | 34.06036
380.15463 | 7.63078 | 378.96005 | 15.80754 | 379.78571 | 17.31072 | 379.12766 | 34.05692
380.23645 | 7.63058 | 379.0441 | 15.80482 | 379.87027 | 17.30965 | 379.21637 | 34.05349
380.3187 | 7.63019 | 379.12799 | 15.80243 | 379.95636 | 17.30859 | 379.30518 | 34.05006
380.40268 | 7.62959 | 379.21167 | 15.79988 | 380.04199 | 17.30752 | 379.39279 | 34.04663
380.48764 | 7.629 | 379.29398 | 15.79749 | 380.12555 | 17.30646 | 379.47934 | 34.0432
380.57321 | 7.6286 | 379.37637 | 15.7952 | 380.20612 | 17.30539 | 379.56622 | 34.03977
380.65775 | 7.62781 | 379.45972 | 15.79281 | 380.28619 | 17.30433 | 379.65201 | 34.03633
380.74088 | 7.62781 | 379.54324 | 15.78994 | 380.3692 | 17.30327 | 379.73798 | 34.0329
380.82526 | 7.62702 | 379.62692 | 15.78733 | 380.45367 | 17.3022 | 379.82529 | 34.02947
380.91022 | 7.62682 | 379.70947 | 15.78499 | 380.53876 | 17.30114 | 379.91278 | 34.02605
380.99472 | 7.62603 | 379.79214 | 15.78239 | 380.62442 | 17.30008 | 379.99994 | 34.02262
381.07895 | 7.62564 | 379.87622 | 15.77968 | 380.71155 | 17.29902 | 380.08591 | 34.01919
381.16284 | 7.62524 | 379.96085 | 15.77707 | 380.79831 | 17.29796 | 380.17096 | 34.01576
381.24762 | 7.62485 | 380.04584 | 15.77441 | 380.88324 | 17.2969 | 380.25641 | 34.01233
381.33179 | 7.62425 | 380.13132 | 15.77207 | 380.96909 | 17.29584 | 380.34119 | 34.00891
381.41586 | 7.62346 | 380.21823 | 15.76958 | 381.05768 | 17.29478 | 380.42334 | 34.00548
381.50082 | 7.62247 | 380.30496 | 15.76708 | 381.14716 | 17.29372 | 380.50647 | 34.00206
381.58792 | 7.62228 | 380.39197 | 15.76442 | 381.23334 | 17.29266 | 380.59088 | 33.99863
381.67584 | 7.62208 | 380.47986 | 15.76165 | 381.31821 | 17.2916 | 380.67554 | 33.99521
381.76282 | 7.62148 | 380.56812 | 15.75958 | 381.40332 | 17.29054 | 380.76154 | 33.99179
381.85059 | 7.62109 | 380.65704 | 15.75676 | 381.48972 | 17.28948 | 380.8472 | 33.98836
381.93942 | 7.6205 | 380.74692 | 15.75432 | 381.57565 | 17.28842 | 380.93246 | 33.98494
382.02808 | 7.6197 | 380.83676 | 15.75198 | 381.66162 | 17.28736 | 381.0177 | 33.98152
382.11505 | 7.61911 | 380.92633 | 15.74943 | 381.74756 | 17.2863 | 381.10269 | 33.9781
382.19986 | 7.61852 | 381.01517 | 15.74687 | 381.83289 | 17.28525 | 381.18713 | 33.97468
382.28418 | 7.61852 | 381.10318 | 15.74469 | 381.91736 | 17.28419 | 381.27374 | 33.97126
382.3685 | 7.61773 | 381.19 | 15.74241 | 382.00287 | 17.28313 | 381.36166 | 33.96785
382.45294 | 7.61733 | 381.27585 | 15.74002 | 382.08896 | 17.28207 | 381.44855 | 33.96443
382.53656 | 7.61713 | 381.36111 | 15.73762 | 382.17371 | 17.28101 | 381.53452 | 33.96101
382.61981 | 7.61654 | 381.44623 | 15.73518 | 382.25745 | 17.27996 | 381.6192 | 33.9576
382.70377 | 7.61595 | 381.53079 | 15.73241 | 382.3403 | 17.2789 | 381.70291 | 33.95418
382.78616 | 7.61515 | 381.61411 | 15.72997 | 382.42468 | 17.27785 | 381.78732 | 33.95077
382.86694 | 7.61476 | 381.69696 | 15.72752 | 382.5108 | 17.27679 | 381.87103 | 33.94736
382.94873 | 7.61456 | 381.78012 | 15.72497 | 382.59811 | 17.27574 | 381.95319 | 33.94394
383.03223 | 7.61417 | 381.86395 | 15.72237 | 382.68613 | 17.27468 | 382.03683 | 33.94053
383.11749 | 7.61397 | 381.94864 | 15.71965 | 382.77441 | 17.27363 | 382.12241 | 33.93713
383.203 | 7.61377 | 382.03424 | 15.71721 | 382.86185 | 17.27258 | 382.20709 | 33.93372
383.28735 | 7.61298 | 382.12003 | 15.71455 | 382.94794 | 17.27152 | 382.29218 | 33.93031
383.3721 | 7.61239 | 382.20511 | 15.71248 | 383.03476 | 17.27047 | 382.37738 | 33.92691
383.45728 | 7.61219 | 382.29056 | 15.71019 | 383.1228 | 17.26942 | 382.46381 | 33.9235
383.5426 | 7.61199 | 382.37689 | 15.70748 | 383.21024 | 17.26837 | 382.5502 | 33.9201
383.62839 | 7.61159 | 382.46344 | 15.70482 | 383.2963 | 17.26732 | 382.63596 | 33.9167
383.71619 | 7.61179 | 382.5495 | 15.70243 | 383.3801 | 17.26627 | 382.7218 | 33.9133
383.80429 | 7.6114 | 382.63443 | 15.69988 | 383.46436 | 17.26522 | 382.80917 | 33.9099
383.89203 | 7.611 | 382.72046 | 15.69732 | 383.5495 | 17.26417 | 382.89667 | 33.90651
383.97864 | 7.6108 | 382.80609 | 15.69488 | 383.63467 | 17.26312 | 382.98151 | 33.90311
384.06406 | 7.61041 | 382.89081 | 15.69238 | 383.72061 | 17.26207 | 383.06586 | 33.89972
384.14948 | 7.61001 | 382.97537 | 15.68967 | 383.80661 | 17.26102 | 383.1496 | 33.89633
384.23511 | 7.60942 | 383.06174 | 15.68701 | 383.89218 | 17.25997 | 383.23499 | 33.89293
384.31906 | 7.60883 | 383.14902 | 15.68456 | 383.97635 | 17.25892 | 383.32037 | 33.88954
384.3992 | 7.60843 | 383.23407 | 15.68196 | 384.06036 | 17.25787 | 383.40643 | 33.88615
384.47937 | 7.60803 | 383.31897 | 15.6793 | 384.14432 | 17.25682 | 383.49307 | 33.88276
384.56329 | 7.60784 | 383.4035 | 15.67664 | 384.22861 | 17.25578 | 383.57916 | 33.87937
384.6485 | 7.60784 | 383.48904 | 15.67388 | 384.31177 | 17.25473 | 383.66531 | 33.87599
384.73395 | 7.60764 | 383.57358 | 15.67127 | 384.39404 | 17.25368 | 383.75143 | 33.8726
384.82074 | 7.60764 | 383.65741 | 15.66846 | 384.47617 | 17.25263 | 383.83862 | 33.86922
384.90738 | 7.60705 | 383.74234 | 15.6659 | 384.5589 | 17.25158 | 383.92453 | 33.86583
384.99387 | 7.60685 | 383.82813 | 15.66335 | 384.64227 | 17.25053 | 384.01074 | 33.86245
385.08002 | 7.60586 | 383.91223 | 15.66112 | 384.72852 | 17.24948 | 384.09476 | 33.85907
385.16699 | 7.60507 | 383.99548 | 15.65851 | 384.81494 | 17.24844 | 384.17834 | 33.85568
385.25629 | 7.60487 | 384.0798 | 15.6558 | 384.90103 | 17.24739 | 384.26209 | 33.8523
385.34695 | 7.60388 | 384.16425 | 15.65325 | 384.98779 | 17.24634 | 384.34595 | 33.84892
385.43329 | 7.60408 | 384.24915 | 15.65059 | 385.07416 | 17.24529 | 384.43073 | 33.84554
385.51736 | 7.60388 | 384.33423 | 15.64815 | 385.1601 | 17.24423 | 384.51556 | 33.84216
385.60223 | 7.60329 | 384.4194 | 15.64538 | 385.24628 | 17.24318 | 384.60056 | 33.83878
385.68625 | 7.6023 | 384.5051 | 15.64288 | 385.33115 | 17.24213 | 384.68414 | 33.8354
385.77112 | 7.6019 | 384.59015 | 15.64028 | 385.4147 | 17.24108 | 384.76883 | 33.83201
385.85645 | 7.60151 | 384.67435 | 15.63805 | 385.49838 | 17.24002 | 384.854 | 33.82863
385.94226 | 7.60131 | 384.75961 | 15.63549 | 385.58023 | 17.23897 | 384.93842 | 33.82525
386.02817 | 7.60091 | 384.84512 | 15.63294 | 385.6619 | 17.23792 | 385.02237 | 33.82187
386.11426 | 7.60091 | 384.9303 | 15.6306 | 385.745 | 17.23687 | 385.10553 | 33.81848
386.20078 | 7.60012 | 385.01587 | 15.62826 | 385.82864 | 17.23581 | 385.18817 | 33.8151
386.28894 | 7.59933 | 385.10208 | 15.62592 | 385.91336 | 17.23476 | 385.27045 | 33.81172
386.37811 | 7.59874 | 385.18796 | 15.62342 | 385.99878 | 17.23371 | 385.3533 | 33.80834
386.46503 | 7.59775 | 385.27359 | 15.62093 | 386.08362 | 17.23265 | 385.43637 | 33.80495
386.55096 | 7.59735 | 385.35916 | 15.61853 | 386.16992 | 17.2316 | 385.52045 | 33.80157
386.63492 | 7.59676 | 385.44467 | 15.6163 | 386.25775 | 17.23055 | 385.60468 | 33.79819
386.71701 | 7.59637 | 385.53058 | 15.61391 | 386.34558 | 17.22949 | 385.68842 | 33.79481
386.79965 | 7.59597 | 385.61685 | 15.61146 | 386.43326 | 17.22844 | 385.7728 | 33.79142
386.8851 | 7.59557 | 385.70413 | 15.60896 | 386.52002 | 17.22739 | 385.85736 | 33.78804
386.97101 | 7.59518 | 385.79135 | 15.60625 | 386.60721 | 17.22634 | 385.94193 | 33.78466
387.0556 | 7.59458 | 385.8783 | 15.60343 | 386.69287 | 17.22529 | 386.02762 | 33.78128
387.13864 | 7.59399 | 385.96414 | 15.60131 | 386.77908 | 17.22423 | 386.11356 | 33.7779
387.22 | 7.593 | 386.04974 | 15.59833 | 386.86548 | 17.22318 | 386.19986 | 33.77452
387.3024 | 7.59201 | 386.13577 | 15.59562 | 386.95139 | 17.22213 | 386.28601 | 33.77115
387.3862 | 7.59201 | 386.22284 | 15.5936 | 387.03625 | 17.22108 | 386.37195 | 33.76777
387.47141 | 7.59142 | 386.31009 | 15.59275 | 387.11945 | 17.22003 | 386.45755 | 33.76439
387.55814 | 7.59063 | 386.39752 | 15.59057 | 387.20255 | 17.21898 | 386.54285 | 33.76102
387.64429 | 7.59023 | 386.48401 | 15.58839 | 387.28622 | 17.21793 | 386.62851 | 33.75764
387.72858 | 7.59004 | 386.5686 | 15.58578 | 387.371 | 17.21688 | 386.71521 | 33.75427
387.81256 | 7.58964 | 386.65363 | 15.58339 | 387.45612 | 17.21583 | 386.80176 | 33.75089
387.89746 | 7.58944 | 386.73941 | 15.58079 | 387.54187 | 17.21479 | 386.88766 | 33.74752
387.98346 | 7.58865 | 386.82562 | 15.57802 | 387.62671 | 17.21374 | 386.9733 | 33.74414
388.07141 | 7.58786 | 386.91119 | 15.57547 | 387.711 | 17.21269 | 387.05859 | 33.74077
388.15985 | 7.58727 | 386.9957 | 15.57292 | 387.79547 | 17.21165 | 387.14423 | 33.7374
388.24835 | 7.58687 | 387.07904 | 15.57015 | 387.88058 | 17.2106 | 387.23004 | 33.73403
388.33664 | 7.58628 | 387.16272 | 15.56755 | 387.96729 | 17.20956 | 387.3154 | 33.73066
388.42432 | 7.58608 | 387.24609 | 15.56468 | 388.05475 | 17.20852 | 387.40155 | 33.72729
388.51251 | 7.58588 | 387.33038 | 15.56207 | 388.14194 | 17.20747 | 387.48816 | 33.72392
388.59943 | 7.58509 | 387.41565 | 15.5592 | 388.22919 | 17.20643 | 387.57404 | 33.72055
388.68475 | 7.5845 | 387.50009 | 15.55633 | 388.31656 | 17.20539 | 387.66147 | 33.71718
388.77023 | 7.58371 | 387.58359 | 15.55373 | 388.40381 | 17.20435 | 387.74899 | 33.71382
388.85635 | 7.58272 | 387.66571 | 15.55085 | 388.49133 | 17.20331 | 387.83655 | 33.71045
388.94077 | 7.58232 | 387.74893 | 15.54793 | 388.57849 | 17.20227 | 387.92465 | 33.70708
389.02429 | 7.58173 | 387.83243 | 15.54495 | 388.66531 | 17.20123 | 388.01193 | 33.70372
389.10751 | 7.58114 | 387.91553 | 15.54245 | 388.75085 | 17.20019 | 388.09827 | 33.70036
389.1904 | 7.58074 | 387.99893 | 15.53958 | 388.83521 | 17.19915 | 388.18524 | 33.697
389.27371 | 7.58074 | 388.08411 | 15.53666 | 388.91959 | 17.19811 | 388.272 | 33.69363
389.35825 | 7.57975 | 388.16934 | 15.53384 | 389.00378 | 17.19707 | 388.35849 | 33.69027
389.4433 | 7.57936 | 388.2554 | 15.53118 | 389.08893 | 17.19604 | 388.44531 | 33.68691
389.52893 | 7.57876 | 388.34167 | 15.52879 | 389.17355 | 17.195 | 388.53226 | 33.68355
389.61426 | 7.57797 | 388.42834 | 15.5264 | 389.25894 | 17.19397 | 388.61774 | 33.68019
389.69815 | 7.57738 | 388.51517 | 15.52374 | 389.34521 | 17.19293 | 388.70212 | 33.67683
389.78214 | 7.57659 | 388.60123 | 15.52129 | 389.43103 | 17.1919 | 388.78558 | 33.67347
389.86728 | 7.57599 | 388.68747 | 15.5188 | 389.51584 | 17.19086 | 388.87015 | 33.67011
389.95297 | 7.5752 | 388.77365 | 15.51529 | 389.60144 | 17.18983 | 388.95541 | 33.66675
390.03909 | 7.57441 | 388.85901 | 15.51114 | 389.68826 | 17.1888 | 389.04041 | 33.66339
390.1257 | 7.57362 | 388.94348 | 15.50816 | 389.7746 | 17.18777 | 389.12476 | 33.66003
390.21182 | 7.57303 | 389.0293 | 15.50487 | 389.86148 | 17.18674 | 389.20944 | 33.65667
390.29828 | 7.57243 | 389.11429 | 15.50221 | 389.94656 | 17.18571 | 389.2944 | 33.65331
390.38501 | 7.57184 | 389.19858 | 15.49934 | 390.0318 | 17.18468 | 389.37869 | 33.64995
390.47391 | 7.57125 | 389.28271 | 15.49657 | 390.11673 | 17.18366 | 389.4628 | 33.6466
390.56186 | 7.57045 | 389.36661 | 15.4937 | 390.20129 | 17.18263 | 389.54764 | 33.64324
390.64923 | 7.56986 | 389.45102 | 15.49104 | 390.28482 | 17.18161 | 389.63315 | 33.63989
390.73502 | 7.56907 | 389.53506 | 15.48844 | 390.37003 | 17.18058 | 389.71844 | 33.63654
390.82001 | 7.56848 | 389.62012 | 15.48578 | 390.45633 | 17.17956 | 389.80338 | 33.63319
390.90497 | 7.56769 | 389.70581 | 15.4828 | 390.54224 | 17.17854 | 389.88791 | 33.62983
390.98846 | 7.56729 | 389.79071 | 15.47999 | 390.62805 | 17.17752 | 389.97272 | 33.62648
391.07043 | 7.5661 | 389.87466 | 15.47781 | 390.71356 | 17.1765 | 390.05701 | 33.62313
391.15231 | 7.56551 | 389.95862 | 15.47504 | 390.80051 | 17.17548 | 390.14014 | 33.61979
391.23572 | 7.56452 | 390.04266 | 15.47254 | 390.88782 | 17.17446 | 390.2229 | 33.61644
391.31888 | 7.56393 | 390.12759 | 15.47015 | 390.97391 | 17.17345 | 390.30685 | 33.61309
391.40366 | 7.56353 | 390.21307 | 15.46739 | 391.05817 | 17.17243 | 390.39191 | 33.60974
391.48917 | 7.56294 | 390.29953 | 15.46441 | 391.14307 | 17.17142 | 390.47723 | 33.6064
391.5748 | 7.56215 | 390.3862 | 15.4617 | 391.22815 | 17.17041 | 390.56152 | 33.60305
391.66055 | 7.56175 | 390.47263 | 15.45899 | 391.31287 | 17.1694 | 390.64566 | 33.59971
391.74716 | 7.56136 | 390.55865 | 15.45601 | 391.39691 | 17.16839 | 390.72925 | 33.59637
391.83521 | 7.56057 | 390.64462 | 15.45308 | 391.48199 | 17.16738 | 390.81393 | 33.59302
391.92474 | 7.56037 | 390.72931 | 15.45016 | 391.5679 | 17.16637 | 390.89877 | 33.58968
392.01395 | 7.55977 | 390.81345 | 15.44745 | 391.65213 | 17.16536 | 390.98441 | 33.58634
392.10056 | 7.55958 | 390.89862 | 15.44436 | 391.73532 | 17.16436 | 391.07013 | 33.583
392.1853 | 7.55898 | 390.98386 | 15.44128 | 391.81906 | 17.16335 | 391.15537 | 33.57966
392.26868 | 7.55819 | 391.06931 | 15.43825 | 391.90509 | 17.16235 | 391.23935 | 33.57632
392.35172 | 7.5578 | 391.15488 | 15.43522 | 391.99237 | 17.16134 | 391.32401 | 33.57298
392.43591 | 7.5574 | 391.24097 | 15.43219 | 392.07947 | 17.16034 | 391.40869 | 33.56964
392.52148 | 7.55681 | 391.32736 | 15.42932 | 392.16583 | 17.15933 | 391.49252 | 33.5663
392.60693 | 7.55621 | 391.41528 | 15.42634 | 392.25336 | 17.15833 | 391.57681 | 33.56297
392.69141 | 7.55582 | 391.5047 | 15.42326 | 392.34048 | 17.15733 | 391.66125 | 33.55963
392.77747 | 7.55542 | 391.59491 | 15.42028 | 392.42651 | 17.15633 | 391.74716 | 33.55629
392.8631 | 7.55463 | 391.68494 | 15.4173 | 392.51404 | 17.15533 | 391.83286 | 33.55296
392.94937 | 7.55424 | 391.77481 | 15.41427 | 392.60312 | 17.15433 | 391.91763 | 33.54962
393.03668 | 7.55344 | 391.86292 | 15.4113 | 392.69342 | 17.15333 | 392.0029 | 33.54628
393.1246 | 7.55246 | 391.94971 | 15.40832 | 392.78311 | 17.15233 | 392.08926 | 33.54295
393.2132 | 7.55147 | 392.03561 | 15.40534 | 392.8718 | 17.15133 | 392.17444 | 33.53962
393.30139 | 7.55087 | 392.11996 | 15.40236 | 392.95953 | 17.15033 | 392.259 | 33.53628
393.38806 | 7.55048 | 392.2041 | 15.39912 | 393.04745 | 17.14934 | 392.34454 | 33.53295
393.4729 | 7.55008 | 392.28726 | 15.39625 | 393.13455 | 17.14834 | 392.42972 | 33.52961
393.55692 | 7.54969 | 392.36777 | 15.39333 | 393.22079 | 17.14734 | 392.51431 | 33.52628
393.63962 | 7.54988 | 392.448 | 15.39024 | 393.3053 | 17.14634 | 392.59802 | 33.52294
393.7229 | 7.54909 | 392.52881 | 15.38711 | 393.38794 | 17.14534 | 392.68234 | 33.51961
393.80753 | 7.5487 | 392.60883 | 15.38413 | 393.46951 | 17.14434 | 392.76828 | 33.51627
393.89209 | 7.5487 | 392.68924 | 15.38105 | 393.55081 | 17.14334 | 392.8544 | 33.51294
393.97797 | 7.5487 | 392.77176 | 15.37833 | 393.633 | 17.14234 | 392.93921 | 33.50961
394.06396 | 7.54791 | 392.85571 | 15.37509 | 393.71707 | 17.14134 | 393.02441 | 33.50627
394.14914 | 7.54751 | 392.93991 | 15.37195 | 393.8024 | 17.14034 | 393.11166 | 33.50294
394.23395 | 7.54692 | 393.02527 | 15.36887 | 393.88785 | 17.13934 | 393.19888 | 33.4996
394.31979 | 7.54613 | 393.11081 | 15.36595 | 393.9726 | 17.13834 | 393.28644 | 33.49627
394.40628 | 7.54534 | 393.19833 | 15.36292 | 394.0563 | 17.13734 | 393.37387 | 33.49294
394.49268 | 7.54494 | 393.28638 | 15.35978 | 394.14133 | 17.13634 | 393.4606 | 33.48961
394.5787 | 7.54415 | 393.37326 | 15.35659 | 394.22733 | 17.13534 | 393.54691 | 33.48627
394.66336 | 7.54316 | 393.45978 | 15.35356 | 394.31415 | 17.13434 | 393.63245 | 33.48294
394.74811 | 7.54237 | 393.54663 | 15.35063 | 394.40015 | 17.13334 | 393.71799 | 33.47961
394.83261 | 7.54178 | 393.63174 | 15.3476 | 394.48502 | 17.13234 | 393.80496 | 33.47628
394.91626 | 7.54098 | 393.71713 | 15.34463 | 394.5687 | 17.13134 | 393.89236 | 33.47295
395.00049 | 7.54019 | 393.80408 | 15.3416 | 394.65182 | 17.13035 | 393.97852 | 33.46962
395.08514 | 7.5396 | 393.89117 | 15.33867 | 394.73566 | 17.12935 | 394.06342 | 33.46629
395.17038 | 7.53881 | 393.97726 | 15.33543 | 394.8208 | 17.12835 | 394.14795 | 33.46297
395.25626 | 7.53782 | 394.06152 | 15.33229 | 394.90744 | 17.12736 | 394.2338 | 33.45964
395.34299 | 7.53663 | 394.14392 | 15.32894 | 394.99402 | 17.12637 | 394.32028 | 33.45631
395.42926 | 7.53584 | 394.22629 | 15.32575 | 395.08069 | 17.12538 | 394.40634 | 33.45299
395.51443 | 7.53584 | 394.31 | 15.32288 | 395.16705 | 17.12438 | 394.4917 | 33.44967
395.59863 | 7.53564 | 394.3934 | 15.31991 | 395.25272 | 17.12339 | 394.57629 | 33.44634
395.68344 | 7.53505 | 394.47723 | 15.3164 | 395.33798 | 17.1224 | 394.65942 | 33.44302
395.76971 | 7.53525 | 394.56079 | 15.31315 | 395.42175 | 17.12141 | 394.74155 | 33.4397
395.85654 | 7.53525 | 394.64316 | 15.30996 | 395.50568 | 17.12042 | 394.82455 | 33.43638
395.94275 | 7.53466 | 394.72565 | 15.30688 | 395.5889 | 17.11944 | 394.90781 | 33.43306
396.0267 | 7.53386 | 394.8082 | 15.3038 | 395.67249 | 17.11845 | 394.99182 | 33.42974
396.11145 | 7.53386 | 394.89203 | 15.30071 | 395.75562 | 17.11746 | 395.07617 | 33.42643
396.19638 | 7.53248 | 394.97778 | 15.29742 | 395.83801 | 17.11648 | 395.16031 | 33.42311
396.28143 | 7.53208 | 395.06458 | 15.29423 | 395.92175 | 17.1155 | 395.24493 | 33.4198
396.36734 | 7.53169 | 395.15009 | 15.29114 | 396.00574 | 17.11451 | 395.32916 | 33.41649
396.45441 | 7.5309 | 395.23541 | 15.28806 | 396.09152 | 17.11353 | 395.41379 | 33.41318
396.5401 | 7.52971 | 395.32101 | 15.28482 | 396.17798 | 17.11255 | 395.49991 | 33.40987
396.62537 | 7.52912 | 395.40619 | 15.28152 | 396.26498 | 17.11157 | 395.58835 | 33.40657
396.70984 | 7.52892 | 395.49228 | 15.27828 | 396.3515 | 17.11059 | 395.67636 | 33.40326
396.79504 | 7.52872 | 395.57785 | 15.27482 | 396.43713 | 17.10961 | 395.76501 | 33.39996
396.88181 | 7.52813 | 395.66345 | 15.27142 | 396.52155 | 17.10863 | 395.85217 | 33.39665
396.9679 | 7.52753 | 395.74881 | 15.26839 | 396.6073 | 17.10765 | 395.93845 | 33.39335
397.05374 | 7.52694 | 395.83264 | 15.26525 | 396.69479 | 17.10667 | 396.02359 | 33.39005
397.14026 | 7.52595 | 395.91635 | 15.26227 | 396.78171 | 17.1057 | 396.10965 | 33.38675
397.22617 | 7.52536 | 396.00253 | 15.2593 | 396.86896 | 17.10472 | 396.19547 | 33.38345
397.31216 | 7.52477 | 396.08908 | 15.25611 | 396.95499 | 17.10375 | 396.28235 | 33.38015
397.39941 | 7.52457 | 396.17596 | 15.25302 | 397.04132 | 17.10278 | 396.36749 | 33.37686
397.48511 | 7.52437 | 396.26227 | 15.24994 | 397.12878 | 17.1018 | 396.45038 | 33.37356
397.56909 | 7.52378 | 396.34698 | 15.24686 | 397.21707 | 17.10083 | 396.53378 | 33.37026
397.65152 | 7.52318 | 396.43246 | 15.24361 | 397.30579 | 17.09986 | 396.61792 | 33.36697
397.73334 | 7.52338 | 396.51816 | 15.24074 | 397.39615 | 17.09889 | 396.70367 | 33.36367
397.81467 | 7.52318 | 396.60355 | 15.23745 | 397.4856 | 17.09792 | 396.78912 | 33.36038
397.89563 | 7.52338 | 396.68951 | 15.23426 | 397.57379 | 17.09696 | 396.87396 | 33.35709
397.97644 | 7.52279 | 396.77545 | 15.23128 | 397.66122 | 17.09599 | 396.9588 | 33.35379
398.05875 | 7.52239 | 396.85974 | 15.22798 | 397.7475 | 17.09503 | 397.04419 | 33.3505
398.14157 | 7.5218 | 396.94373 | 15.22501 | 397.83359 | 17.09406 | 397.12982 | 33.34721
398.22504 | 7.52121 | 397.02802 | 15.22203 | 397.91971 | 17.0931 | 397.21603 | 33.34392
398.30881 | 7.52061 | 397.11304 | 15.21905 | 398.00537 | 17.09214 | 397.30225 | 33.34063
398.39456 | 7.51982 | 397.19958 | 15.21602 | 398.09024 | 17.09118 | 397.38824 | 33.33734
398.48154 | 7.51903 | 397.28525 | 15.21283 | 398.1759 | 17.09023 | 397.47324 | 33.33405
398.56949 | 7.51844 | 397.37094 | 15.20975 | 398.26178 | 17.08927 | 397.55667 | 33.33076
398.65686 | 7.51765 | 397.45667 | 15.20672 | 398.34641 | 17.08831 | 397.64133 | 33.32747
398.74384 | 7.51705 | 397.54367 | 15.20369 | 398.43054 | 17.08736 | 397.72675 | 33.32418
398.83017 | 7.51646 | 397.63126 | 15.2006 | 398.51498 | 17.08641 | 397.81168 | 33.32089
398.91568 | 7.51567 | 397.71896 | 15.19731 | 398.60083 | 17.08545 | 397.89612 | 33.3176
399.00092 | 7.51547 | 397.80548 | 15.19396 | 398.68719 | 17.0845 | 397.98074 | 33.31431
399.08432 | 7.51527 | 397.89056 | 15.19087 | 398.77185 | 17.08355 | 398.06546 | 33.31102
399.16739 | 7.51507 | 397.97556 | 15.1879 | 398.85468 | 17.0826 | 398.15057 | 33.30773
399.25046 | 7.51409 | 398.06094 | 15.18465 | 398.93726 | 17.08165 | 398.23639 | 33.30444
399.33371 | 7.5131 | 398.14734 | 15.18173 | 399.01984 | 17.08071 | 398.32214 | 33.30116
399.41733 | 7.5123 | 398.23267 | 15.1787 | 399.10165 | 17.07976 | 398.40872 | 33.29787
399.50198 | 7.51171 | 398.31805 | 15.17519 | 399.18478 | 17.07881 | 398.4957 | 33.29458
399.58823 | 7.51171 | 398.40225 | 15.172 | 399.26932 | 17.07787 | 398.58289 | 33.29129
399.67493 | 7.51171 | 398.4852 | 15.16892 | 399.35474 | 17.07692 | 398.66983 | 33.288
399.76041 | 7.51191 | 398.56796 | 15.16589 | 399.44034 | 17.07598 | 398.75735 | 33.28471
399.84531 | 7.51151 | 398.65085 | 15.16248 | 399.52472 | 17.07504 | 398.84476 | 33.28142
399.93027 | 7.51112 | 398.73489 | 15.1594 | 399.60971 | 17.07409 | 398.93039 | 33.27814
400.01477 | 7.51072 | 398.81937 | 15.15626 | 399.69641 | 17.07315 | 399.01541 | 33.27485
400.0993 | 7.51052 | 398.90265 | 15.15307 | 399.78259 | 17.07221 | 399.09964 | 33.27156
400.18393 | 7.51013 | 398.98511 | 15.14983 | 399.86761 | 17.07127 | 399.18298 | 33.26827
400.26791 | 7.50894 | 399.06781 | 15.14643 | 399.9519 | 17.07033 | 399.26605 | 33.26498
400.35059 | 7.50835 | 399.15027 | 15.14313 | 400.03589 | 17.06939 | 399.34952 | 33.2617
400.43091 | 7.50756 | 399.23325 | 15.1401 | 400.11948 | 17.06845 | 399.43308 | 33.25841
400.51343 | 7.50696 | 399.31702 | 15.13707 | 400.20389 | 17.0675 | 399.51675 | 33.25512
400.59747 | 7.50677 | 399.39993 | 15.13393 | 400.28629 | 17.06656 | 399.59979 | 33.25184
400.68158 | 7.50657 | 399.48312 | 15.1309 | 400.37 | 17.06562 | 399.68262 | 33.24855
400.76663 | 7.50558 | 399.56729 | 15.12766 | 400.45438 | 17.06467 | 399.76761 | 33.24526
400.85248 | 7.50479 | 399.65247 | 15.12431 | 400.53821 | 17.06372 | 399.85425 | 33.24198
400.93802 | 7.504 | 399.73807 | 15.12123 | 400.62329 | 17.06278 | 399.94144 | 33.23869
401.02295 | 7.5038 | 399.82437 | 15.11814 | 400.70874 | 17.06183 | 400.02911 | 33.2354
401.1076 | 7.5034 | 399.90991 | 15.11506 | 400.79434 | 17.06089 | 400.1163 | 33.23212
401.19382 | 7.50301 | 399.99738 | 15.11187 | 400.87872 | 17.05995 | 400.20264 | 33.22884
401.2811 | 7.50242 | 400.08582 | 15.10873 | 400.96338 | 17.05901 | 400.28809 | 33.22555
401.366 | 7.50202 | 400.1741 | 15.10565 | 401.04721 | 17.05806 | 400.37277 | 33.22227
401.45056 | 7.50143 | 400.26273 | 15.10214 | 401.1315 | 17.05712 | 400.45786 | 33.21899
401.53546 | 7.50103 | 400.35156 | 15.09906 | 401.21628 | 17.05618 | 400.54306 | 33.2157
401.62015 | 7.50083 | 400.43936 | 15.09603 | 401.30154 | 17.05524 | 400.62796 | 33.21242
401.70416 | 7.50024 | 400.52548 | 15.09289 | 401.38727 | 17.05431 | 400.71213 | 33.20914
401.78854 | 7.49984 | 400.61172 | 15.08933 | 401.47327 | 17.05337 | 400.79532 | 33.20586
401.8736 | 7.49905 | 400.69763 | 15.08614 | 401.55984 | 17.05243 | 400.87817 | 33.20258
401.96027 | 7.49826 | 400.78326 | 15.08311 | 401.64771 | 17.0515 | 400.96115 | 33.1993
402.04709 | 7.49787 | 400.86682 | 15.07992 | 401.73669 | 17.05057 | 401.04492 | 33.19602
402.13535 | 7.49747 | 400.9494 | 15.07683 | 401.82574 | 17.04963 | 401.1283 | 33.19274
402.22424 | 7.49688 | 401.03085 | 15.07364 | 401.91394 | 17.0487 | 401.21307 | 33.18946
402.31235 | 7.49589 | 401.11356 | 15.0704 | 402.00186 | 17.04777 | 401.29752 | 33.18618
402.40082 | 7.4953 | 401.19772 | 15.06721 | 402.08835 | 17.04684 | 401.38049 | 33.1829
402.48837 | 7.4945 | 401.28235 | 15.06397 | 402.17371 | 17.04591 | 401.46283 | 33.17963
402.57559 | 7.49391 | 401.36801 | 15.06083 | 402.25809 | 17.04498 | 401.5498 | 33.17635
402.66113 | 7.49332 | 401.45377 | 15.05775 | 402.34302 | 17.04405 | 401.63907 | 33.17307
402.74597 | 7.49253 | 401.53839 | 15.05445 | 402.42615 | 17.04312 | 401.72888 | 33.16979
402.82971 | 7.49193 | 401.62216 | 15.0511 | 402.50812 | 17.04219 | 401.81827 | 33.16651
402.91248 | 7.49134 | 401.70645 | 15.04786 | 402.58896 | 17.04126 | 401.90656 | 33.16323
402.99435 | 7.49114 | 401.79007 | 15.04478 | 402.66943 | 17.04034 | 401.99454 | 33.15996
403.07718 | 7.49094 | 401.87512 | 15.04143 | 402.75055 | 17.03941 | 402.08148 | 33.15668
403.15973 | 7.49015 | 401.96011 | 15.03813 | 402.83261 | 17.03849 | 402.16684 | 33.1534
403.24176 | 7.48936 | 402.04465 | 15.03505 | 402.91635 | 17.03757 | 402.2536 | 33.15012
403.32391 | 7.48916 | 402.12967 | 15.0317 | 403.00031 | 17.03665 | 402.34061 | 33.14685
403.40714 | 7.48877 | 402.21463 | 15.02803 | 403.08484 | 17.03573 | 402.42255 | 33.14357
403.49265 | 7.48857 | 402.29919 | 15.025 | 403.16898 | 17.03481 | 402.5032 | 33.1403
403.57925 | 7.48817 | 402.384 | 15.02197 | 403.25409 | 17.0339 | 402.58411 | 33.13702
403.66653 | 7.48758 | 402.47018 | 15.01846 | 403.34052 | 17.03298 | 402.66611 | 33.13375
403.75488 | 7.48699 | 402.55725 | 15.01527 | 403.42746 | 17.03207 | 402.74945 | 33.13048
403.8443 | 7.48639 | 402.64569 | 15.01187 | 403.51511 | 17.03115 | 402.83423 | 33.1272
403.93381 | 7.48639 | 402.73276 | 15.00836 | 403.60165 | 17.03024 | 402.92001 | 33.12393
404.02087 | 7.4862 | 402.8194 | 15.00538 | 403.6875 | 17.02933 | 403.00769 | 33.12066
404.10773 | 7.4858 | 402.90451 | 15.0023 | 403.77252 | 17.02842 | 403.09592 | 33.11739
404.19565 | 7.48461 | 402.98859 | 14.99895 | 403.85718 | 17.02752 | 403.18372 | 33.11412
404.28372 | 7.48402 | 403.07199 | 14.99554 | 403.9426 | 17.02661 | 403.27084 | 33.11085
404.36981 | 7.48343 | 403.15549 | 14.99241 | 404.02792 | 17.0257 | 403.35635 | 33.10758
404.45465 | 7.48303 | 403.23962 | 14.98922 | 404.11243 | 17.02479 | 403.44095 | 33.10431
404.53894 | 7.48303 | 403.32321 | 14.98592 | 404.19708 | 17.02388 | 403.52515 | 33.10105
404.62344 | 7.48264 | 403.40796 | 14.98284 | 404.28278 | 17.02298 | 403.60864 | 33.09778
404.70584 | 7.48244 | 403.49216 | 14.97981 | 404.3685 | 17.02207 | 403.69165 | 33.09451
404.78729 | 7.48185 | 403.57675 | 14.97656 | 404.45334 | 17.02117 | 403.77402 | 33.09125
404.871 | 7.48185 | 403.66199 | 14.97359 | 404.53674 | 17.02027 | 403.85614 | 33.08798
404.95618 | 7.48185 | 403.7485 | 14.97066 | 404.62018 | 17.01936 | 403.93704 | 33.08472
405.04028 | 7.48145 | 403.83475 | 14.96742 | 404.70328 | 17.01846 | 404.01895 | 33.08146
405.12332 | 7.48105 | 403.92108 | 14.96407 | 404.78619 | 17.01756 | 404.10178 | 33.0782
405.20709 | 7.48066 | 404.00848 | 14.96131 | 404.86844 | 17.01666 | 404.18491 | 33.07494
405.29153 | 7.48046 | 404.0957 | 14.95796 | 404.95313 | 17.01576 | 404.26852 | 33.07168
405.37476 | 7.48046 | 404.18292 | 14.95461 | 405.03793 | 17.01487 | 404.35309 | 33.06842
405.45663 | 7.48046 | 404.26886 | 14.95147 | 405.12137 | 17.01397 | 404.43903 | 33.06516
405.53903 | 7.47987 | 404.35489 | 14.94849 | 405.20398 | 17.01308 | 404.52518 | 33.06191
405.62256 | 7.47908 | 404.43951 | 14.9452 | 405.28766 | 17.01218 | 404.61182 | 33.05865
405.70618 | 7.47868 | 404.52347 | 14.94201 | 405.37357 | 17.01129 | 404.69839 | 33.0554
405.78888 | 7.47809 | 404.60718 | 14.93871 | 405.46051 | 17.01039 | 404.78473 | 33.05215
405.8714 | 7.47769 | 404.69049 | 14.93573 | 405.54861 | 17.0095 | 404.87106 | 33.04889
405.95642 | 7.4773 | 404.77396 | 14.93297 | 405.63681 | 17.00861 | 404.95712 | 33.04564
406.043 | 7.4771 | 404.85712 | 14.93005 | 405.72443 | 17.00771 | 405.04367 | 33.04239
406.12976 | 7.4767 | 404.94028 | 14.92701 | 405.81113 | 17.00681 | 405.12973 | 33.03914
406.21744 | 7.47631 | 405.02393 | 14.92377 | 405.89737 | 17.00592 | 405.21503 | 33.03589
406.30621 | 7.47611 | 405.1095 | 14.92069 | 405.98422 | 17.00502 | 405.29886 | 33.03264
406.39545 | 7.47611 | 405.19431 | 14.9176 | 406.07132 | 17.00413 | 405.38153 | 33.02939
406.4838 | 7.47571 | 405.27985 | 14.91495 | 406.15829 | 17.00324 | 405.46313 | 33.02613
406.57104 | 7.47512 | 405.36694 | 14.91218 | 406.24493 | 17.00234 | 405.5444 | 33.02288
406.65903 | 7.47413 | 405.45291 | 14.90883 | 406.33115 | 17.00144 | 405.62616 | 33.01963
406.74707 | 7.47374 | 405.53839 | 14.9058 | 406.41763 | 17.00055 | 405.70853 | 33.01638
406.83334 | 7.47314 | 405.62347 | 14.90288 | 406.50424 | 16.99965 | 405.79111 | 33.01313
406.9173 | 7.47275 | 405.70804 | 14.90001 | 406.59134 | 16.99876 | 405.87354 | 33.00988
407.00058 | 7.47235 | 405.79144 | 14.89708 | 406.67697 | 16.99787 | 405.95691 | 33.00663
407.08304 | 7.47156 | 405.87546 | 14.89427 | 406.76096 | 16.99697 | 406.04025 | 33.00338
407.16562 | 7.47097 | 405.95877 | 14.89161 | 406.84412 | 16.99608 | 406.12369 | 33.00013
407.24915 | 7.46998 | 406.04196 | 14.88826 | 406.92822 | 16.99518 | 406.20728 | 32.99688
407.33298 | 7.46919 | 406.12625 | 14.88533 | 407.01282 | 16.99429 | 406.29233 | 32.99363
407.41678 | 7.4684 | 406.21103 | 14.88241 | 407.09683 | 16.9934 | 406.37817 | 32.99038
407.50116 | 7.4676 | 406.29633 | 14.87959 | 407.18005 | 16.9925 | 406.46509 | 32.98712
407.58649 | 7.46701 | 406.38287 | 14.87645 | 407.26221 | 16.99161 | 406.55136 | 32.98387
407.67194 | 7.46602 | 406.47052 | 14.87369 | 407.34451 | 16.99072 | 406.63815 | 32.98062
407.7565 | 7.46503 | 406.55762 | 14.87061 | 407.4281 | 16.98983 | 406.72552 | 32.97737
407.84119 | 7.46424 | 406.64453 | 14.86763 | 407.51331 | 16.98893 | 406.81311 | 32.97412
407.9274 | 7.46365 | 406.73111 | 14.86508 | 407.59995 | 16.98804 | 406.90183 | 32.97087
408.01483 | 7.46286 | 406.81723 | 14.86274 | 407.68732 | 16.98715 | 406.99084 | 32.96761
408.10297 | 7.46187 | 406.90286 | 14.86008 | 407.77292 | 16.98626 | 407.07971 | 32.96436
408.1915 | 7.46128 | 406.98734 | 14.85716 | 407.85815 | 16.98537 | 407.16754 | 32.96111
408.28046 | 7.46068 | 407.0719 | 14.85439 | 407.94388 | 16.98449 | 407.25488 | 32.95786
408.36908 | 7.45989 | 407.15594 | 14.85184 | 408.02988 | 16.9836 | 407.34189 | 32.95461
408.45657 | 7.4595 | 407.24011 | 14.84918 | 408.11539 | 16.98271 | 407.42859 | 32.95135
408.54199 | 7.4587 | 407.32352 | 14.84626 | 408.20178 | 16.98182 | 407.51489 | 32.9481
408.62741 | 7.45752 | 407.40582 | 14.84333 | 408.28668 | 16.98093 | 407.60126 | 32.94484
408.71307 | 7.45653 | 407.48975 | 14.84025 | 408.37051 | 16.98004 | 407.68643 | 32.94159
408.79843 | 7.45574 | 407.57425 | 14.83711 | 408.45422 | 16.97915 | 407.76877 | 32.93833
408.88196 | 7.45514 | 407.65887 | 14.83414 | 408.53873 | 16.97826 | 407.85059 | 32.93508
408.96268 | 7.45455 | 407.74442 | 14.83169 | 408.62396 | 16.97738 | 407.93265 | 32.93182
409.04388 | 7.45396 | 407.83047 | 14.82882 | 408.7095 | 16.97649 | 408.01538 | 32.92856
409.12491 | 7.45297 | 407.91547 | 14.82584 | 408.79483 | 16.9756 | 408.09814 | 32.9253
409.20535 | 7.45237 | 407.99924 | 14.82286 | 408.8797 | 16.97472 | 408.1813 | 32.92204
409.28632 | 7.45139 | 408.08289 | 14.82015 | 408.9649 | 16.97383 | 408.26447 | 32.91878
409.36978 | 7.45099 | 408.1666 | 14.81723 | 409.04788 | 16.97295 | 408.34741 | 32.91552
409.45282 | 7.4504 | 408.2514 | 14.81409 | 409.1312 | 16.97207 | 408.43033 | 32.91226
409.53653 | 7.44941 | 408.33539 | 14.81111 | 409.21509 | 16.97118 | 408.5141 | 32.909
409.62192 | 7.44862 | 408.41833 | 14.8083 | 409.2988 | 16.9703 | 408.60001 | 32.90574
409.70789 | 7.44822 | 408.50183 | 14.80495 | 409.38171 | 16.96941 | 408.68604 | 32.90248
409.79437 | 7.44763 | 408.58447 | 14.80266 | 409.46475 | 16.96853 | 408.77179 | 32.89923
409.87994 | 7.44723 | 408.66708 | 14.79979 | 409.54749 | 16.96765 | 408.85672 | 32.89597
409.96521 | 7.44664 | 408.74966 | 14.79665 | 409.6304 | 16.96676 | 408.9411 | 32.89271
410.05127 | 7.44585 | 408.83286 | 14.79357 | 409.715 | 16.96588 | 409.02478 | 32.88946
410.13647 | 7.44525 | 408.9162 | 14.79033 | 409.80106 | 16.96499 | 409.10831 | 32.8862
410.22031 | 7.44466 | 409.00049 | 14.78724 | 409.88876 | 16.96411 | 409.19183 | 32.88294
410.30518 | 7.44446 | 409.0856 | 14.78416 | 409.97665 | 16.96322 | 409.27515 | 32.87968
410.39072 | 7.44407 | 409.17078 | 14.78145 | 410.06424 | 16.96234 | 409.35818 | 32.87643
410.47516 | 7.44387 | 409.25638 | 14.77868 | 410.15158 | 16.96146 | 409.44089 | 32.87317
410.5589 | 7.44347 | 409.34109 | 14.77544 | 410.23947 | 16.96057 | 409.52393 | 32.86991
410.64258 | 7.44288 | 409.42572 | 14.77236 | 410.32669 | 16.95969 | 409.60803 | 32.86665
410.72617 | 7.44268 | 409.51053 | 14.76922 | 410.414 | 16.95881 | 409.69327 | 32.86339
410.80942 | 7.44229 | 409.5957 | 14.76683 | 410.50244 | 16.95792 | 409.77948 | 32.86014
410.89282 | 7.4415 | 409.68225 | 14.76412 | 410.59143 | 16.95704 | 409.8656 | 32.85688
410.97656 | 7.44031 | 409.76941 | 14.76109 | 410.67877 | 16.95615 | 409.95117 | 32.85362
411.06042 | 7.43932 | 409.85547 | 14.75811 | 410.76511 | 16.95527 | 410.03671 | 32.85036
411.14474 | 7.43893 | 409.93964 | 14.75503 | 410.85098 | 16.95439 | 410.12158 | 32.84711
411.23035 | 7.43853 | 410.0239 | 14.75226 | 410.93567 | 16.9535 | 410.20575 | 32.84385
411.31369 | 7.43794 | 410.10904 | 14.74923 | 411.02017 | 16.95262 | 410.2905 | 32.84059
411.39713 | 7.43734 | 410.19397 | 14.74647 | 411.10452 | 16.95174 | 410.37576 | 32.83734
411.47974 | 7.43655 | 410.28009 | 14.7437 | 411.1879 | 16.95086 | 410.46048 | 32.83408
411.56415 | 7.43576 | 410.36707 | 14.74051 | 411.27023 | 16.94997 | 410.54388 | 32.83083
411.6499 | 7.43537 | 410.45413 | 14.73753 | 411.35007 | 16.94909 | 410.62616 | 32.82758
411.73462 | 7.43497 | 410.54016 | 14.73466 | 411.42896 | 16.94821 | 410.70868 | 32.82432
411.8175 | 7.43477 | 410.62674 | 14.73185 | 411.50854 | 16.94732 | 410.79187 | 32.82107
411.90085 | 7.43418 | 410.71466 | 14.72935 | 411.58887 | 16.94644 | 410.87546 | 32.81781
411.98569 | 7.43378 | 410.80453 | 14.72648 | 411.66885 | 16.94556 | 410.95993 | 32.81456
412.06964 | 7.4326 | 410.89545 | 14.72382 | 411.75089 | 16.94467 | 411.0463 | 32.8113
412.1561 | 7.4324 | 410.98605 | 14.72095 | 411.8345 | 16.94379 | 411.1333 | 32.80805
412.24225 | 7.4322 | 411.0751 | 14.71866 | 411.91861 | 16.94291 | 411.22012 | 32.80479
412.33026 | 7.4322 | 411.16293 | 14.71542 | 412.00293 | 16.94202 | 411.30634 | 32.80153
412.41724 | 7.43101 | 411.24893 | 14.71239 | 412.08792 | 16.94114 | 411.39175 | 32.79827
412.50232 | 7.43022 | 411.33542 | 14.71005 | 412.17462 | 16.94025 | 411.47733 | 32.79501
412.58566 | 7.42983 | 411.4227 | 14.70707 | 412.26154 | 16.93937 | 411.56317 | 32.79174
412.67145 | 7.42923 | 411.50909 | 14.70447 | 412.34851 | 16.93849 | 411.64963 | 32.78848
412.75943 | 7.42844 | 411.5943 | 14.70191 | 412.43521 | 16.9376 | 411.73746 | 32.78521
412.84756 | 7.42726 | 411.67758 | 14.69894 | 412.52216 | 16.93672 | 411.82562 | 32.78195
412.93628 | 7.42666 | 411.75992 | 14.69633 | 412.60892 | 16.93584 | 411.9122 | 32.77868
413.02359 | 7.42587 | 411.84189 | 14.69351 | 412.69589 | 16.93495 | 411.99747 | 32.77542
413.10977 | 7.42508 | 411.92508 | 14.69086 | 412.78333 | 16.93407 | 412.08191 | 32.77215
413.19534 | 7.42449 | 412.01007 | 14.68809 | 412.87207 | 16.93318 | 412.16696 | 32.76888
413.28082 | 7.4237 | 412.09555 | 14.68575 | 412.96011 | 16.9323 | 412.25293 | 32.76561
413.36597 | 7.4229 | 412.18011 | 14.68304 | 413.047 | 16.93141 | 412.34024 | 32.76234
413.45145 | 7.42231 | 412.26407 | 14.68022 | 413.13367 | 16.93053 | 412.42722 | 32.75907
413.53601 | 7.42132 | 412.34726 | 14.67746 | 413.22009 | 16.92964 | 412.51315 | 32.75579
413.61963 | 7.42132 | 412.43057 | 14.67453 | 413.30649 | 16.92876 | 412.59647 | 32.75252
413.70303 | 7.42073 | 412.51514 | 14.67225 | 413.39246 | 16.92788 | 412.67798 | 32.74924
413.785 | 7.42014 | 412.60065 | 14.66991 | 413.47629 | 16.92699 | 412.76031 | 32.74597
413.86523 | 7.41915 | 412.68597 | 14.66752 | 413.55722 | 16.92611 | 412.84406 | 32.74269
413.94717 | 7.41836 | 412.77115 | 14.66459 | 413.63651 | 16.92522 | 412.92767 | 32.73942
414.03064 | 7.41776 | 412.85464 | 14.66225 | 413.71521 | 16.92434 | 413.01175 | 32.73614
414.11417 | 7.41697 | 412.93781 | 14.66002 | 413.7963 | 16.92346 | 413.09436 | 32.73286
414.1983 | 7.41598 | 413.02124 | 14.65736 | 413.87949 | 16.92258 | 413.17654 | 32.72958
414.28445 | 7.4148 | 413.10489 | 14.65449 | 413.96295 | 16.92169 | 413.25922 | 32.7263
414.37152 | 7.41321 | 413.1897 | 14.65183 | 414.04599 | 16.92081 | 413.34372 | 32.72302
414.45773 | 7.41222 | 413.27371 | 14.6496 | 414.12909 | 16.91993 | 413.43002 | 32.71974
414.54233 | 7.41123 | 413.35721 | 14.64715 | 414.21344 | 16.91905 | 413.51758 | 32.71646
414.62646 | 7.41064 | 413.44153 | 14.64492 | 414.30005 | 16.91817 | 413.60565 | 32.71318
414.71085 | 7.40945 | 413.52542 | 14.64274 | 414.38852 | 16.91728 | 413.69272 | 32.70989
414.79477 | 7.40847 | 413.60947 | 14.64008 | 414.47769 | 16.9164 | 413.77942 | 32.70661
414.87799 | 7.40728 | 413.6947 | 14.63812 | 414.56607 | 16.91552 | 413.8653 | 32.70333
414.961 | 7.40609 | 413.78094 | 14.63567 | 414.65231 | 16.91464 | 413.95276 | 32.70005
415.04385 | 7.4055 | 413.86792 | 14.63386 | 414.7374 | 16.91376 | 414.03909 | 32.69677
415.1261 | 7.40431 | 413.95511 | 14.632 | 414.82132 | 16.91288 | 414.12442 | 32.69348
415.20883 | 7.40372 | 414.04315 | 14.62966 | 414.90549 | 16.91199 | 414.20828 | 32.6902
415.29285 | 7.40253 | 414.13177 | 14.62722 | 414.98953 | 16.91111 | 414.29077 | 32.68692
415.37784 | 7.40194 | 414.22025 | 14.62488 | 415.07343 | 16.91023 | 414.37332 | 32.68364
415.46439 | 7.40095 | 414.30789 | 14.62286 | 415.1572 | 16.90935 | 414.45566 | 32.68035
415.55246 | 7.40016 | 414.39493 | 14.62057 | 415.24094 | 16.90847 | 414.53827 | 32.67707
415.63922 | 7.39937 | 414.48166 | 14.61813 | 415.32407 | 16.90759 | 414.62241 | 32.67378
415.72357 | 7.39838 | 414.56723 | 14.61563 | 415.40714 | 16.90671 | 414.70728 | 32.6705
415.80664 | 7.39759 | 414.65213 | 14.61302 | 415.49164 | 16.90583 | 414.79214 | 32.66722
415.8898 | 7.39699 | 414.7359 | 14.61058 | 415.57687 | 16.90495 | 414.87805 | 32.66393
415.974 | 7.3964 | 414.81848 | 14.60786 | 415.66214 | 16.90407 | 414.9649 | 32.66064
416.05826 | 7.39581 | 414.89938 | 14.60579 | 415.74786 | 16.90319 | 415.0513 | 32.65736
416.14355 | 7.39502 | 414.9801 | 14.60351 | 415.83273 | 16.9023 | 415.13757 | 32.65407
416.2294 | 7.39482 | 415.06146 | 14.60095 | 415.9173 | 16.90142 | 415.22333 | 32.65078
416.31387 | 7.39423 | 415.14206 | 14.59814 | 416.0022 | 16.90054 | 415.30765 | 32.64749
416.39752 | 7.39403 | 415.22403 | 14.59548 | 416.08701 | 16.89966 | 415.39145 | 32.6442
416.48224 | 7.39403 | 415.30777 | 14.59346 | 416.17236 | 16.89878 | 415.47507 | 32.64091
416.56842 | 7.39383 | 415.39288 | 14.59122 | 416.25787 | 16.8979 | 415.55893 | 32.63762
416.65588 | 7.39324 | 415.47821 | 14.58846 | 416.34274 | 16.89701 | 415.64365 | 32.63433
416.74368 | 7.39264 | 415.56409 | 14.58569 | 416.42691 | 16.89613 | 415.72839 | 32.63103
416.83014 | 7.39225 | 415.65057 | 14.5833 | 416.51041 | 16.89525 | 415.81323 | 32.62773
416.91547 | 7.39185 | 415.73712 | 14.58118 | 416.59412 | 16.89436 | 415.90005 | 32.62444
416.99942 | 7.39146 | 415.82285 | 14.57884 | 416.67801 | 16.89348 | 415.98645 | 32.62114
417.08228 | 7.39126 | 415.90891 | 14.57682 | 416.76157 | 16.8926 | 416.07251 | 32.61784
417.16553 | 7.39086 | 415.99457 | 14.57437 | 416.84381 | 16.89171 | 416.15918 | 32.61454
417.2496 | 7.39047 | 416.07977 | 14.5715 | 416.92548 | 16.89083 | 416.24673 | 32.61124
417.33517 | 7.39066 | 416.16397 | 14.56874 | 417.00745 | 16.88995 | 416.3334 | 32.60794
417.42181 | 7.39126 | 416.24673 | 14.56586 | 417.09024 | 16.88906 | 416.41846 | 32.60463
417.50848 | 7.39106 | 416.32913 | 14.56342 | 417.17398 | 16.88818 | 416.50278 | 32.60133
417.59531 | 7.39106 | 416.41165 | 14.56087 | 417.25873 | 16.8873 | 416.58661 | 32.59802
417.68259 | 7.39066 | 416.49442 | 14.55816 | 417.34625 | 16.88642 | 416.66962 | 32.59472
417.77008 | 7.39007 | 416.57761 | 14.55523 | 417.4332 | 16.88553 | 416.75092 | 32.59141
417.85632 | 7.38948 | 416.66199 | 14.55252 | 417.52118 | 16.88465 | 416.83295 | 32.5881
417.94107 | 7.38948 | 416.74615 | 14.55007 | 417.60889 | 16.88377 | 416.9158 | 32.58479
418.02463 | 7.38928 | 416.8313 | 14.54789 | 417.69638 | 16.88289 | 416.99982 | 32.58147
418.10742 | 7.38869 | 416.91559 | 14.54593 | 417.78464 | 16.882 | 417.08371 | 32.57816
418.19009 | 7.38809 | 416.99872 | 14.54391 | 417.87186 | 16.88112 | 417.1684 | 32.57485
418.27161 | 7.3877 | 417.08185 | 14.54146 | 417.95728 | 16.88024 | 417.25394 | 32.57153
418.35342 | 7.3877 | 417.16574 | 14.53912 | 418.04193 | 16.87936 | 417.33868 | 32.56822
418.43576 | 7.3873 | 417.24988 | 14.53737 | 418.12521 | 16.87848 | 417.4231 | 32.5649
418.51846 | 7.38691 | 417.33334 | 14.53519 | 418.20679 | 16.8776 | 417.50778 | 32.56158
418.60114 | 7.38631 | 417.41705 | 14.53269 | 418.28827 | 16.87672 | 417.59262 | 32.55826
418.68335 | 7.38592 | 417.50119 | 14.53019 | 418.37225 | 16.87584 | 417.67703 | 32.55494
418.76654 | 7.38552 | 417.58533 | 14.52774 | 418.45752 | 16.87496 | 417.76233 | 32.55162
418.84973 | 7.38513 | 417.6698 | 14.52546 | 418.54395 | 16.87408 | 417.8476 | 32.5483
418.93326 | 7.38414 | 417.7551 | 14.52349 | 418.62927 | 16.8732 | 417.93234 | 32.54498
419.01535 | 7.38295 | 417.84143 | 14.52163 | 418.71445 | 16.87232 | 418.01556 | 32.54166
419.09906 | 7.38236 | 417.92752 | 14.51966 | 418.80121 | 16.87145 | 418.09851 | 32.53834
419.18237 | 7.38196 | 418.0137 | 14.51706 | 418.8877 | 16.87057 | 418.18167 | 32.53501
419.26501 | 7.38137 | 418.09851 | 14.51477 | 418.97348 | 16.86969 | 418.26578 | 32.53169
419.34741 | 7.38097 | 418.18365 | 14.51254 | 419.05927 | 16.86881 | 418.35049 | 32.52837
419.42969 | 7.38058 | 418.26962 | 14.51041 | 419.14539 | 16.86794 | 418.43616 | 32.52504
419.51208 | 7.37979 | 418.35489 | 14.50807 | 419.22858 | 16.86706 | 418.52182 | 32.52172
419.59424 | 7.379 | 418.43951 | 14.50589 | 419.31024 | 16.86619 | 418.60675 | 32.51839
419.67792 | 7.3788 | 418.52383 | 14.50329 | 419.39154 | 16.86531 | 418.69119 | 32.51506
419.76218 | 7.3788 | 418.60834 | 14.50111 | 419.47293 | 16.86444 | 418.77631 | 32.51174
419.84778 | 7.37801 | 418.6933 | 14.49882 | 419.55408 | 16.86356 | 418.86182 | 32.50841
419.93362 | 7.37682 | 418.7789 | 14.49664 | 419.63504 | 16.86269 | 418.94656 | 32.50508
420.02051 | 7.37563 | 418.86429 | 14.49484 | 419.71622 | 16.86182 | 419.03174 | 32.50175
420.10654 | 7.37445 | 418.94919 | 14.49255 | 419.79907 | 16.86095 | 419.11642 | 32.49842
420.19022 | 7.37385 | 419.03387 | 14.4901 | 419.88318 | 16.86007 | 419.20071 | 32.49509
420.27383 | 7.37385 | 419.11816 | 14.48787 | 419.96799 | 16.8592 | 419.2843 | 32.49176
420.35861 | 7.37366 | 419.20221 | 14.48564 | 420.05371 | 16.85833 | 419.36807 | 32.48843
420.44467 | 7.37267 | 419.28595 | 14.48372 | 420.13821 | 16.85746 | 419.45255 | 32.4851
420.53079 | 7.37168 | 419.36923 | 14.4816 | 420.22238 | 16.85659 | 419.53647 | 32.48177
420.61755 | 7.37069 | 419.45227 | 14.47926 | 420.30695 | 16.85572 | 419.6196 | 32.47844
420.70444 | 7.37009 | 419.53445 | 14.47697 | 420.39188 | 16.85484 | 419.70303 | 32.4751
420.79044 | 7.3699 | 419.617 | 14.47453 | 420.47806 | 16.85397 | 419.78784 | 32.47177
420.87509 | 7.3693 | 419.69989 | 14.47224 | 420.56433 | 16.8531 | 419.87173 | 32.46843
420.96033 | 7.36871 | 419.78406 | 14.47011 | 420.65088 | 16.85224 | 419.95496 | 32.46509
421.04803 | 7.36752 | 419.8696 | 14.46788 | 420.73645 | 16.85137 | 420.03754 | 32.46175
421.13593 | 7.36713 | 419.95496 | 14.46522 | 420.82162 | 16.8505 | 420.12039 | 32.45841
421.2225 | 7.36634 | 420.03979 | 14.46288 | 420.90649 | 16.84963 | 420.20386 | 32.45507
421.30811 | 7.36594 | 420.12445 | 14.46065 | 420.99188 | 16.84876 | 420.2879 | 32.45173
421.3927 | 7.36555 | 420.20984 | 14.45863 | 421.0766 | 16.84789 | 420.37308 | 32.44839
421.47598 | 7.36495 | 420.29572 | 14.45645 | 421.16052 | 16.84702 | 420.45847 | 32.44505
421.5592 | 7.36436 | 420.38226 | 14.454 | 421.2449 | 16.84615 | 420.54437 | 32.4417
421.64249 | 7.36396 | 420.46921 | 14.45156 | 421.3284 | 16.84528 | 420.62915 | 32.43835
421.72595 | 7.36416 | 420.55618 | 14.44933 | 421.41238 | 16.84441 | 420.71405 | 32.435
421.80991 | 7.36436 | 420.64252 | 14.44736 | 421.49677 | 16.84354 | 420.79953 | 32.43165
421.8934 | 7.36377 | 420.72797 | 14.44523 | 421.58148 | 16.84267 | 420.8862 | 32.4283
421.97665 | 7.36337 | 420.8132 | 14.44279 | 421.66599 | 16.8418 | 420.97321 | 32.42495
422.06088 | 7.36337 | 420.8978 | 14.44077 | 421.74976 | 16.84093 | 421.05981 | 32.4216
422.14517 | 7.36317 | 420.98322 | 14.43853 | 421.83411 | 16.84007 | 421.14627 | 32.41825
422.22977 | 7.36337 | 421.06851 | 14.43603 | 421.92081 | 16.8392 | 421.23108 | 32.4149
422.31323 | 7.36357 | 421.15237 | 14.43391 | 422.00784 | 16.83832 | 421.31601 | 32.41154
422.39627 | 7.36377 | 421.23758 | 14.43162 | 422.09528 | 16.83745 | 421.40067 | 32.40818
422.47794 | 7.36337 | 421.32217 | 14.42939 | 422.18176 | 16.83658 | 421.48587 | 32.40482
422.55988 | 7.36337 | 421.40643 | 14.42684 | 422.26706 | 16.83571 | 421.57135 | 32.40146
422.6412 | 7.36317 | 421.49094 | 14.42439 | 422.35159 | 16.83483 | 421.65668 | 32.3981
422.72223 | 7.36337 | 421.57544 | 14.42205 | 422.43588 | 16.83396 | 421.74255 | 32.39474
422.80389 | 7.36278 | 421.66003 | 14.41961 | 422.51947 | 16.83309 | 421.82855 | 32.39138
422.88541 | 7.36218 | 421.74481 | 14.41743 | 422.60312 | 16.83221 | 421.91409 | 32.38802
422.96732 | 7.36218 | 421.83014 | 14.41503 | 422.68512 | 16.83133 | 421.99915 | 32.38465
423.0502 | 7.36199 | 421.91519 | 14.41248 | 422.76559 | 16.83046 | 422.0845 | 32.38129
423.1348 | 7.36199 | 422.00113 | 14.40993 | 422.84738 | 16.82958 | 422.16983 | 32.37792
423.21951 | 7.36179 | 422.0863 | 14.40754 | 422.92896 | 16.8287 | 422.25458 | 32.37455
423.30469 | 7.36218 | 422.17072 | 14.4052 | 423.01184 | 16.82782 | 422.33777 | 32.37118
423.38983 | 7.36139 | 422.25464 | 14.4027 | 423.09692 | 16.82693 | 422.42108 | 32.36782
423.47507 | 7.36119 | 422.33804 | 14.40036 | 423.18192 | 16.82605 | 422.50589 | 32.36445
423.56116 | 7.3608 | 422.42102 | 14.39754 | 423.26682 | 16.82516 | 422.59009 | 32.36107
423.64709 | 7.3606 | 422.50369 | 14.3951 | 423.35187 | 16.82427 | 422.67368 | 32.3577
423.73267 | 7.36021 | 422.58679 | 14.39292 | 423.43735 | 16.82338 | 422.75833 | 32.35433
423.81894 | 7.35961 | 422.66873 | 14.39047 | 423.52313 | 16.82249 | 422.84308 | 32.35095
423.90485 | 7.35902 | 422.75134 | 14.38787 | 423.60989 | 16.8216 | 422.9274 | 32.34757
423.99078 | 7.35803 | 422.83594 | 14.38558 | 423.6955 | 16.82071 | 423.01068 | 32.34419
424.07773 | 7.35724 | 422.92041 | 14.38308 | 423.78134 | 16.81981 | 423.09375 | 32.34081
424.16437 | 7.35684 | 423.00519 | 14.3809 | 423.86734 | 16.81891 | 423.1778 | 32.33743
424.25098 | 7.35585 | 423.09027 | 14.37883 | 423.95142 | 16.81802 | 423.2619 | 32.33405
424.33667 | 7.35526 | 423.17505 | 14.37676 | 424.03479 | 16.81712 | 423.34509 | 32.33066
424.42087 | 7.35447 | 423.26184 | 14.37431 | 424.1188 | 16.81622 | 423.42899 | 32.32728
424.5047 | 7.35368 | 423.349 | 14.37186 | 424.20374 | 16.81532 | 423.51266 | 32.32389
424.5889 | 7.35269 | 423.43488 | 14.36974 | 424.28842 | 16.81441 | 423.59607 | 32.3205
424.67203 | 7.3521 | 423.52142 | 14.36724 | 424.37378 | 16.81351 | 423.67886 | 32.31711
424.75601 | 7.35111 | 423.60757 | 14.36506 | 424.45947 | 16.81261 | 423.76169 | 32.31372
424.83984 | 7.35012 | 423.6918 | 14.36304 | 424.54315 | 16.8117 | 423.84604 | 32.31032
424.92139 | 7.34933 | 423.77512 | 14.36075 | 424.62558 | 16.8108 | 423.9317 | 32.30693
425.00275 | 7.34873 | 423.85733 | 14.35857 | 424.70728 | 16.80989 | 424.01794 | 32.30353
425.08383 | 7.34774 | 423.93976 | 14.3565 | 424.79062 | 16.80898 | 424.10406 | 32.30013
425.16635 | 7.34715 | 424.02377 | 14.35416 | 424.87357 | 16.80808 | 424.18909 | 32.29673
425.24976 | 7.34636 | 424.10693 | 14.35177 | 424.9563 | 16.80717 | 424.27316 | 32.29333
425.33334 | 7.34557 | 424.18903 | 14.34964 | 425.03922 | 16.80626 | 424.35809 | 32.28993
425.41806 | 7.34478 | 424.27213 | 14.34762 | 425.12311 | 16.80535 | 424.44241 | 32.28652
425.50446 | 7.34399 | 424.35632 | 14.34549 | 425.20706 | 16.80443 | 424.52646 | 32.28311
425.59036 | 7.34339 | 424.44077 | 14.34353 | 425.29135 | 16.80352 | 424.6105 | 32.27971
425.6745 | 7.343 | 424.52579 | 14.34167 | 425.37769 | 16.80261 | 424.69434 | 32.2763
425.75851 | 7.3424 | 424.61121 | 14.33959 | 425.46478 | 16.8017 | 424.77783 | 32.27288
425.84351 | 7.34142 | 424.69681 | 14.33752 | 425.55212 | 16.80079 | 424.86111 | 32.26947
425.92963 | 7.34122 | 424.78235 | 14.33529 | 425.63885 | 16.79987 | 424.94495 | 32.26606
426.01648 | 7.34082 | 424.86685 | 14.33327 | 425.72552 | 16.79896 | 425.03006 | 32.26264
426.10245 | 7.34043 | 424.95001 | 14.33125 | 425.81165 | 16.79805 | 425.11594 | 32.25922
426.18732 | 7.34023 | 425.03409 | 14.32933 | 425.89612 | 16.79714 | 425.20071 | 32.2558
426.27069 | 7.33983 | 425.11865 | 14.32721 | 425.97971 | 16.79623 | 425.2854 | 32.25238
426.35309 | 7.33964 | 425.20419 | 14.32487 | 426.06342 | 16.79532 | 425.37045 | 32.24896
426.43478 | 7.33884 | 425.28931 | 14.32311 | 426.14731 | 16.79441 | 425.45541 | 32.24553
426.51834 | 7.33845 | 425.37442 | 14.32109 | 426.23053 | 16.79349 | 425.54028 | 32.24211
426.60345 | 7.33825 | 425.4584 | 14.31934 | 426.31552 | 16.79258 | 425.62445 | 32.23868
426.68845 | 7.33766 | 425.54208 | 14.31737 | 426.40143 | 16.79167 | 425.70837 | 32.23525
426.77328 | 7.33726 | 425.62772 | 14.31524 | 426.48703 | 16.79075 | 425.79175 | 32.23182
426.85553 | 7.33667 | 425.71344 | 14.31248 | 426.5722 | 16.78984 | 425.87457 | 32.22839
426.93839 | 7.33627 | 425.79919 | 14.31025 | 426.65762 | 16.78893 | 425.95624 | 32.22496
427.02136 | 7.33608 | 425.88455 | 14.30812 | 426.74362 | 16.78801 | 426.0383 | 32.22152
427.10681 | 7.33568 | 425.9697 | 14.30583 | 426.82935 | 16.7871 | 426.12112 | 32.21809
427.19424 | 7.33528 | 426.05377 | 14.30339 | 426.91425 | 16.78618 | 426.20401 | 32.21465
427.28143 | 7.33509 | 426.1376 | 14.30089 | 426.99854 | 16.78527 | 426.28662 | 32.21121
427.36804 | 7.33469 | 426.22253 | 14.2986 | 427.08322 | 16.78435 | 426.36908 | 32.20777
427.45456 | 7.3343 | 426.30945 | 14.29584 | 427.16736 | 16.78343 | 426.45221 | 32.20433
427.53979 | 7.3335 | 426.39764 | 14.29355 | 427.25055 | 16.78251 | 426.53583 | 32.20089
427.62405 | 7.3337 | 426.48401 | 14.29121 | 427.33408 | 16.78159 | 426.62015 | 32.19744
427.70828 | 7.3337 | 426.56943 | 14.28893 | 427.41806 | 16.78067 | 426.70459 | 32.19399
427.79358 | 7.3337 | 426.65482 | 14.28664 | 427.5022 | 16.77975 | 426.78888 | 32.19054
427.87927 | 7.33331 | 426.74081 | 14.28388 | 427.58569 | 16.77883 | 426.87274 | 32.18709
427.9635 | 7.3337 | 426.8262 | 14.28175 | 427.66901 | 16.7779 | 426.95587 | 32.18364
428.04462 | 7.33331 | 426.91071 | 14.27925 | 427.75339 | 16.77698 | 427.04004 | 32.18019
428.12576 | 7.33311 | 426.996 | 14.27686 | 427.83887 | 16.77606 | 427.12479 | 32.17673
428.20673 | 7.33271 | 427.08112 | 14.27431 | 427.92395 | 16.77514 | 427.20969 | 32.17327
428.28787 | 7.33252 | 427.16492 | 14.27181 | 428.00745 | 16.77421 | 427.29483 | 32.16981
428.36807 | 7.33291 | 427.24884 | 14.26947 | 428.09058 | 16.77329 | 427.37979 | 32.16635
428.4538 | 7.33291 | 427.33298 | 14.26724 | 428.17392 | 16.77236 | 427.46371 | 32.16289
428.54221 | 7.33252 | 427.41821 | 14.26506 | 428.25735 | 16.77144 | 427.54648 | 32.15942
428.62997 | 7.33192 | 427.50418 | 14.26282 | 428.34097 | 16.77051 | 427.62997 | 32.15595
428.71732 | 7.33153 | 427.59015 | 14.26064 | 428.42566 | 16.76958 | 427.7139 | 32.15249
428.80414 | 7.33113 | 427.67563 | 14.25836 | 428.51221 | 16.76865 | 427.79959 | 32.14901
428.8916 | 7.33093 | 427.76193 | 14.25634 | 428.5986 | 16.76772 | 427.8837 | 32.14554
428.97861 | 7.33113 | 427.84686 | 14.25464 | 428.68448 | 16.76679 | 427.96658 | 32.14207
429.06561 | 7.33113 | 427.93161 | 14.25256 | 428.77017 | 16.76585 | 428.0498 | 32.13859
429.15234 | 7.33093 | 428.01517 | 14.25028 | 428.8559 | 16.76492 | 428.13364 | 32.13511
429.24255 | 7.33093 | 428.09784 | 14.24783 | 428.9418 | 16.76398 | 428.21725 | 32.13163
429.3266 | 7.33034 | 428.18082 | 14.24538 | 429.02698 | 16.76305 | 428.30106 | 32.12814
429.40662 | 7.33014 | 428.26431 | 14.24299 | 429.11157 | 16.76211 | 428.38599 | 32.12465
429.48685 | 7.32994 | 428.34805 | 14.24124 | 429.19534 | 16.76117 | 428.47116 | 32.12117
429.5665 | 7.32935 | 428.43326 | 14.23959 | 429.27988 | 16.76023 | 428.55688 | 32.11768
429.64651 | 7.32895 | 428.51877 | 14.23773 | 429.36264 | 16.75929 | 428.64136 | 32.11419
429.72736 | 7.32816 | 428.60406 | 14.2356 | 429.44547 | 16.75835 | 428.72668 | 32.11069
429.80893 | 7.32797 | 428.68933 | 14.23358 | 429.52759 | 16.75741 | 428.81354 | 32.10719
429.89139 | 7.32737 | 428.77353 | 14.23183 | 429.60938 | 16.75646 | 428.9007 | 32.10369
429.97357 | 7.32658 | 428.858 | 14.22991 | 429.6915 | 16.75552 | 428.98517 | 32.10019
430.05466 | 7.32579 | 428.94434 | 14.22811 | 429.77417 | 16.75457 | 429.06937 | 32.09669
430.13702 | 7.325 | 429.0314 | 14.22614 | 429.85712 | 16.75362 | 429.1539 | 32.09318
430.2211 | 7.32441 | 429.11786 | 14.22423 | 429.94086 | 16.75267 | 429.23843 | 32.08967
430.30676 | 7.32361 | 429.20361 | 14.22215 | 430.0253 | 16.75172 | 429.32248 | 32.08616
430.39371 | 7.32302 | 429.28897 | 14.2204 | 430.10858 | 16.75077 | 429.40628 | 32.08265
430.48209 | 7.32164 | 429.37384 | 14.21859 | 430.19177 | 16.74983 | 429.4895 | 32.07914
430.57077 | 7.32124 | 429.45883 | 14.21699 | 430.27463 | 16.74888 | 429.57266 | 32.07562
430.65903 | 7.32085 | 429.54404 | 14.21524 | 430.35889 | 16.74792 | 429.65601 | 32.0721
430.74738 | 7.32025 | 429.62958 | 14.21322 | 430.44476 | 16.74697 | 429.73984 | 32.06858
430.83594 | 7.31986 | 429.715 | 14.21141 | 430.53079 | 16.74601 | 429.82434 | 32.06506
430.92435 | 7.31867 | 429.79895 | 14.20945 | 430.61691 | 16.74506 | 429.91022 | 32.06153
431.01346 | 7.31729 | 429.88184 | 14.20721 | 430.70215 | 16.7441 | 429.99594 | 32.058
431.10263 | 7.3161 | 429.96481 | 14.20535 | 430.78625 | 16.74314 | 430.08121 | 32.05447
431.18924 | 7.31551 | 430.0477 | 14.20344 | 430.87033 | 16.74218 | 430.16617 | 32.05093
431.27444 | 7.31471 | 430.13129 | 14.20131 | 430.95486 | 16.74122 | 430.2504 | 32.0474
431.35849 | 7.31392 | 430.21469 | 14.19897 | 431.04025 | 16.74026 | 430.33487 | 32.04386
431.44293 | 7.31313 | 430.29782 | 14.19716 | 431.12582 | 16.7393 | 430.42081 | 32.04032
431.5275 | 7.31195 | 430.38184 | 14.19498 | 431.20966 | 16.73834 | 430.50684 | 32.03678
431.61105 | 7.31096 | 430.46619 | 14.1928 | 431.29111 | 16.73738 | 430.59329 | 32.03324
431.69363 | 7.31017 | 430.55121 | 14.19068 | 431.37192 | 16.73642 | 430.68091 | 32.0297
431.7756 | 7.30957 | 430.63651 | 14.18855 | 431.45172 | 16.73546 | 430.76797 | 32.02615
431.85657 | 7.30937 | 430.72144 | 14.18685 | 431.53119 | 16.7345 | 430.854 | 32.02261
431.939 | 7.30898 | 430.80591 | 14.18488 | 431.61133 | 16.73353 | 430.94046 | 32.01906
432.02377 | 7.30819 | 430.89114 | 14.18292 | 431.69247 | 16.73257 | 431.02722 | 32.01551
432.10867 | 7.30759 | 430.97614 | 14.18079 | 431.77521 | 16.73161 | 431.11423 | 32.01196
432.19409 | 7.3066 | 431.05991 | 14.1784 | 431.85867 | 16.73065 | 431.20132 | 32.00841
432.27856 | 7.30601 | 431.14444 | 14.17622 | 431.94241 | 16.72968 | 431.2872 | 32.00485
432.3623 | 7.30542 | 431.22861 | 14.17414 | 432.02747 | 16.72872 | 431.37152 | 32.00129
432.4458 | 7.30502 | 431.31226 | 14.17196 | 432.11392 | 16.72775 | 431.45438 | 31.99774
432.52945 | 7.30463 | 431.39554 | 14.16984 | 432.19983 | 16.72678 | 431.53659 | 31.99418
432.61371 | 7.30423 | 431.47971 | 14.16755 | 432.28702 | 16.72581 | 431.61957 | 31.99062
432.69913 | 7.30403 | 431.56516 | 14.16521 | 432.37524 | 16.72485 | 431.70352 | 31.98706
432.78384 | 7.30344 | 431.65021 | 14.16314 | 432.46429 | 16.72388 | 431.78824 | 31.98349
432.86795 | 7.30304 | 431.73499 | 14.16069 | 432.5506 | 16.72291 | 431.87225 | 31.97993
432.95377 | 7.30245 | 431.81918 | 14.15846 | 432.63559 | 16.72194 | 431.95605 | 31.97636
433.03998 | 7.30206 | 431.90451 | 14.15628 | 432.71991 | 16.72097 | 432.03992 | 31.97279
433.12595 | 7.30126 | 431.98996 | 14.1541 | 432.80389 | 16.72 | 432.12393 | 31.96922
433.2114 | 7.30028 | 432.07648 | 14.15176 | 432.88779 | 16.71902 | 432.20874 | 31.96564
433.29718 | 7.29988 | 432.1636 | 14.14974 | 432.97122 | 16.71805 | 432.29453 | 31.96207
433.38333 | 7.29929 | 432.25104 | 14.14767 | 433.05615 | 16.71707 | 432.37988 | 31.95849
433.4678 | 7.29869 | 432.33713 | 14.14533 | 433.14154 | 16.71609 | 432.46326 | 31.95491
433.55307 | 7.2979 | 432.42154 | 14.1431 | 433.22589 | 16.71511 | 432.5452 | 31.95133
433.63837 | 7.29751 | 432.50607 | 14.1406 | 433.30872 | 16.71414 | 432.62775 | 31.94774
433.72238 | 7.29711 | 432.58994 | 14.1381 | 433.39319 | 16.71316 | 432.7103 | 31.94416
433.80289 | 7.29652 | 432.67432 | 14.13571 | 433.47714 | 16.71218 | 432.79352 | 31.94057
433.88409 | 7.29573 | 432.75821 | 14.13353 | 433.55927 | 16.7112 | 432.8775 | 31.93698
433.96634 | 7.29513 | 432.84186 | 14.13097 | 433.64069 | 16.71022 | 432.96127 | 31.93339
434.04922 | 7.29454 | 432.92508 | 14.12858 | 433.72095 | 16.70923 | 433.04388 | 31.9298
434.13242 | 7.29395 | 433.0079 | 14.12635 | 433.80121 | 16.70825 | 433.12595 | 31.92621
434.21591 | 7.29375 | 433.09055 | 14.12401 | 433.88293 | 16.70727 | 433.20825 | 31.92261
434.30005 | 7.29375 | 433.1741 | 14.12167 | 433.96475 | 16.70628 | 433.29208 | 31.91901
434.38403 | 7.29256 | 433.25787 | 14.11922 | 434.04816 | 16.7053 | 433.37808 | 31.91541
434.46698 | 7.29177 | 433.34177 | 14.1171 | 434.1326 | 16.70432 | 433.46359 | 31.91181
434.54938 | 7.29118 | 433.427 | 14.11465 | 434.21774 | 16.70333 | 433.54971 | 31.9082
434.63403 | 7.29058 | 433.51141 | 14.1121 | 434.30283 | 16.70234 | 433.63565 | 31.90459
434.71875 | 7.28979 | 433.59613 | 14.10971 | 434.38962 | 16.70135 | 433.7204 | 31.90098
434.80292 | 7.2888 | 433.68188 | 14.10726 | 434.4772 | 16.70036 | 433.8046 | 31.89737
434.88815 | 7.28801 | 433.76746 | 14.10492 | 434.5654 | 16.69937 | 433.88873 | 31.89375
434.97369 | 7.28722 | 433.85364 | 14.10274 | 434.65277 | 16.69839 | 433.97281 | 31.89014
435.05954 | 7.28643 | 433.93942 | 14.10083 | 434.73837 | 16.69739 | 434.05591 | 31.88652
435.14642 | 7.28643 | 434.02438 | 14.09876 | 434.82333 | 16.6964 | 434.13785 | 31.88289
435.23248 | 7.28564 | 434.1098 | 14.09674 | 434.90765 | 16.69541 | 434.21851 | 31.87926
435.31812 | 7.28485 | 434.19513 | 14.09456 | 434.99112 | 16.69442 | 434.29752 | 31.87564
435.40314 | 7.28366 | 434.28 | 14.09222 | 435.07391 | 16.69343 | 434.3768 | 31.872
435.4881 | 7.28287 | 434.36475 | 14.0902 | 435.15753 | 16.69243 | 434.45663 | 31.86837
435.57312 | 7.28228 | 434.44968 | 14.08802 | 435.24146 | 16.69144 | 434.53732 | 31.86474
435.65714 | 7.28168 | 434.53482 | 14.08584 | 435.32574 | 16.69045 | 434.61856 | 31.8611
435.73886 | 7.28089 | 434.62061 | 14.0835 | 435.41031 | 16.68945 | 434.7009 | 31.85746
435.82001 | 7.2799 | 434.70615 | 14.0811 | 435.49594 | 16.68846 | 434.78406 | 31.85382
435.90161 | 7.27911 | 434.79114 | 14.07882 | 435.58109 | 16.68747 | 434.86813 | 31.85018
435.98334 | 7.27852 | 434.87592 | 14.07653 | 435.66461 | 16.68647 | 434.95291 | 31.84654
436.06534 | 7.27812 | 434.95959 | 14.0743 | 435.74753 | 16.68547 | 435.03809 | 31.84289
436.14905 | 7.27773 | 435.04349 | 14.07228 | 435.83191 | 16.68448 | 435.12479 | 31.83924
436.23419 | 7.27674 | 435.12851 | 14.07015 | 435.91693 | 16.68348 | 435.21136 | 31.83559
436.31897 | 7.27595 | 435.21423 | 14.06819 | 436.00137 | 16.68249 | 435.29715 | 31.83194
436.40219 | 7.27476 | 435.30014 | 14.06622 | 436.08408 | 16.68149 | 435.38315 | 31.82828
436.48471 | 7.27377 | 435.3858 | 14.06425 | 436.16443 | 16.68049 | 435.46899 | 31.82463
436.56833 | 7.27338 | 435.47101 | 14.06255 | 436.24478 | 16.67949 | 435.55502 | 31.82097
436.65244 | 7.27338 | 435.55481 | 14.06042 | 436.32544 | 16.67849 | 435.64087 | 31.81731
436.73639 | 7.27298 | 435.63873 | 14.05835 | 436.40756 | 16.67748 | 435.72647 | 31.81364
436.82059 | 7.27179 | 435.72424 | 14.05622 | 436.49112 | 16.67648 | 435.81216 | 31.80998
436.90482 | 7.2712 | 435.81122 | 14.05404 | 436.57568 | 16.67548 | 435.89758 | 31.80631
436.98883 | 7.271 | 435.89764 | 14.0517 | 436.66019 | 16.67447 | 435.98199 | 31.80265
437.07297 | 7.27061 | 435.98206 | 14.04963 | 436.74475 | 16.67347 | 436.06479 | 31.79898
437.15814 | 7.27061 | 436.06488 | 14.04756 | 436.82916 | 16.67246 | 436.14789 | 31.79531
437.24411 | 7.27041 | 436.1481 | 14.04538 | 436.91422 | 16.67145 | 436.23132 | 31.79163
437.33185 | 7.27001 | 436.23077 | 14.04346 | 437.00052 | 16.67045 | 436.3157 | 31.78796
437.42032 | 7.26982 | 436.31317 | 14.04155 | 437.08698 | 16.66944 | 436.40088 | 31.78429
437.50885 | 7.26903 | 436.39722 | 14.03958 | 437.17459 | 16.66843 | 436.48553 | 31.78061
437.5976 | 7.26863 | 436.48227 | 14.03772 | 437.26245 | 16.66742 | 436.56927 | 31.77694
437.68573 | 7.26784 | 436.56534 | 14.03554 | 437.35074 | 16.66641 | 436.65433 | 31.77326
437.77359 | 7.26724 | 436.64786 | 14.03352 | 437.43854 | 16.6654 | 436.74045 | 31.76958
437.86063 | 7.26645 | 436.73163 | 14.03129 | 437.52478 | 16.66439 | 436.82706 | 31.7659
437.94635 | 7.26606 | 436.81644 | 14.02927 | 437.60938 | 16.66338 | 436.914 | 31.76222
438.03217 | 7.26606 | 436.9021 | 14.02709 | 437.69424 | 16.66237 | 437.00052 | 31.75854
438.11728 | 7.26606 | 436.98767 | 14.02512 | 437.77902 | 16.66136 | 437.08685 | 31.75486
438.19995 | 7.26546 | 437.07269 | 14.02289 | 437.86328 | 16.66034 | 437.17227 | 31.75117
438.28345 | 7.26507 | 437.15833 | 14.02103 | 437.94705 | 16.65933 | 437.25653 | 31.74749
438.36813 | 7.26487 | 437.2428 | 14.0189 | 438.02966 | 16.65832 | 437.34061 | 31.7438
438.45154 | 7.26428 | 437.3266 | 14.01683 | 438.11179 | 16.65731 | 437.42557 | 31.74011
438.53345 | 7.26428 | 437.41086 | 14.01497 | 438.19302 | 16.6563 | 437.50995 | 31.73642
438.61508 | 7.26388 | 437.49533 | 14.01305 | 438.27438 | 16.65529 | 437.59311 | 31.73274
438.69666 | 7.26329 | 437.58005 | 14.01114 | 438.35684 | 16.65428 | 437.67615 | 31.72904
438.77853 | 7.2623 | 437.66525 | 14.00901 | 438.44034 | 16.65327 | 437.75931 | 31.72535
438.85989 | 7.26111 | 437.74994 | 14.00715 | 438.52386 | 16.65226 | 437.8418 | 31.72166
438.94043 | 7.26111 | 437.83328 | 14.00508 | 438.60684 | 16.65124 | 437.92371 | 31.71797
439.02298 | 7.26131 | 437.91638 | 14.00343 | 438.69052 | 16.65023 | 438.00653 | 31.71428
439.10535 | 7.26092 | 437.99857 | 14.0013 | 438.77487 | 16.64921 | 438.09009 | 31.71058
439.18634 | 7.25993 | 438.08063 | 13.99902 | 438.85901 | 16.64819 | 438.17358 | 31.70688
439.26788 | 7.25914 | 438.16312 | 13.997 | 438.94232 | 16.64718 | 438.25732 | 31.70319
439.35025 | 7.25834 | 438.24673 | 13.99519 | 439.02618 | 16.64616 | 438.34073 | 31.69949
439.43298 | 7.25815 | 438.33136 | 13.99322 | 439.11078 | 16.64514 | 438.42462 | 31.69579
439.51697 | 7.25795 | 438.41605 | 13.9912 | 439.1958 | 16.64412 | 438.50797 | 31.69209
439.60184 | 7.25696 | 438.49973 | 13.98897 | 439.28113 | 16.6431 | 438.59149 | 31.68838
439.68634 | 7.25637 | 438.58368 | 13.98684 | 439.36649 | 16.64208 | 438.67639 | 31.68468
439.77145 | 7.25518 | 438.66925 | 13.98488 | 439.45203 | 16.64106 | 438.76141 | 31.68098
439.858 | 7.25459 | 438.7561 | 13.98275 | 439.53809 | 16.64004 | 438.84528 | 31.67727
439.94427 | 7.25419 | 438.84344 | 13.98089 | 439.62451 | 16.63902 | 438.92798 | 31.67356
440.0289 | 7.25439 | 438.93112 | 13.97887 | 439.71057 | 16.63799 | 439.01013 | 31.66986
440.11154 | 7.25399 | 439.01898 | 13.9769 | 439.79706 | 16.63697 | 439.09244 | 31.66615
440.19272 | 7.2536 | 439.10645 | 13.97483 | 439.88217 | 16.63594 | 439.17447 | 31.66244
440.27496 | 7.253 | 439.19275 | 13.9727 | 439.96646 | 16.63491 | 439.25592 | 31.65873
440.35822 | 7.25261 | 439.27786 | 13.97073 | 440.04968 | 16.63388 | 439.33875 | 31.65502
440.44162 | 7.25241 | 439.36334 | 13.96882 | 440.13275 | 16.63285 | 439.42267 | 31.65131
440.52664 | 7.25182 | 439.44922 | 13.96653 | 440.21539 | 16.63182 | 439.50693 | 31.64759
440.61255 | 7.25182 | 439.5343 | 13.96446 | 440.29868 | 16.63078 | 439.59067 | 31.64388
440.69885 | 7.25122 | 439.61942 | 13.96244 | 440.38309 | 16.62975 | 439.6752 | 31.64016
440.78433 | 7.25103 | 439.70462 | 13.96047 | 440.46756 | 16.62871 | 439.75931 | 31.63645
440.87003 | 7.25043 | 439.79074 | 13.95856 | 440.55347 | 16.62767 | 439.84387 | 31.63273
440.9563 | 7.25043 | 439.87573 | 13.95664 | 440.63922 | 16.62663 | 439.92926 | 31.62901
441.04349 | 7.25004 | 439.95813 | 13.95441 | 440.72382 | 16.62559 | 440.01498 | 31.62529
441.1312 | 7.24944 | 440.0416 | 13.95229 | 440.80801 | 16.62455 | 440.10056 | 31.62157
441.21613 | 7.24944 | 440.12759 | 13.95 | 440.89172 | 16.6235 | 440.18607 | 31.61785
441.29926 | 7.24885 | 440.21295 | 13.94787 | 440.97525 | 16.62246 | 440.27164 | 31.61413
441.38065 | 7.24885 | 440.29764 | 13.94596 | 441.05902 | 16.62141 | 440.3566 | 31.61041
441.46014 | 7.24865 | 440.38177 | 13.94373 | 441.14206 | 16.62037 | 440.44229 | 31.60669
441.53934 | 7.24846 | 440.46539 | 13.94117 | 441.22357 | 16.61932 | 440.52765 | 31.60296
441.61978 | 7.24806 | 440.54837 | 13.93894 | 441.30356 | 16.61827 | 440.61301 | 31.59924
441.70175 | 7.24766 | 440.63086 | 13.93697 | 441.38126 | 16.61722 | 440.69824 | 31.59552
441.78577 | 7.24766 | 440.71393 | 13.9349 | 441.46069 | 16.61618 | 440.78174 | 31.59179
441.87143 | 7.24766 | 440.80002 | 13.93267 | 441.543 | 16.61513 | 440.86389 | 31.58807
441.95746 | 7.24687 | 440.88629 | 13.93006 | 441.62677 | 16.61408 | 440.94604 | 31.58434
442.04434 | 7.24608 | 440.9696 | 13.92825 | 441.71085 | 16.61302 | 441.02753 | 31.58062
442.13153 | 7.24588 | 441.05386 | 13.92602 | 441.79547 | 16.61197 | 441.10797 | 31.57689
442.21899 | 7.24569 | 441.1394 | 13.9239 | 441.88004 | 16.61092 | 441.18829 | 31.57316
442.30618 | 7.24588 | 441.22644 | 13.92172 | 441.965 | 16.60987 | 441.26831 | 31.56944
442.39139 | 7.24628 | 441.31317 | 13.91922 | 442.05118 | 16.60881 | 441.34897 | 31.56571
442.47565 | 7.24628 | 441.39899 | 13.91704 | 442.13797 | 16.60776 | 441.42987 | 31.56198
442.55862 | 7.24588 | 441.48505 | 13.91459 | 442.22528 | 16.6067 | 441.50989 | 31.55825
442.64206 | 7.24608 | 441.57065 | 13.91236 | 442.30951 | 16.60565 | 441.59052 | 31.55452
442.72482 | 7.24549 | 441.65506 | 13.91018 | 442.39078 | 16.60459 | 441.67279 | 31.55079
442.80554 | 7.24549 | 441.73856 | 13.90779 | 442.47226 | 16.60353 | 441.75702 | 31.54706
442.88788 | 7.24489 | 441.82358 | 13.90555 | 442.55441 | 16.60247 | 441.84116 | 31.54334
442.97104 | 7.24509 | 441.9082 | 13.90289 | 442.63501 | 16.60141 | 441.92639 | 31.53961
443.05432 | 7.2447 | 441.99277 | 13.9004 | 442.71729 | 16.60035 | 442.01102 | 31.53587
443.13849 | 7.2445 | 442.07629 | 13.89848 | 442.80127 | 16.59929 | 442.09589 | 31.53214
443.22464 | 7.2447 | 442.15906 | 13.89614 | 442.88437 | 16.59823 | 442.18079 | 31.52841
443.31137 | 7.2441 | 442.24286 | 13.89375 | 442.96744 | 16.59716 | 442.26627 | 31.52468
443.39871 | 7.24391 | 442.32538 | 13.89136 | 443.05099 | 16.5961 | 442.35291 | 31.52095
443.48544 | 7.24311 | 442.40836 | 13.88923 | 443.1362 | 16.59503 | 442.44125 | 31.51722
443.5708 | 7.24311 | 442.49158 | 13.88695 | 443.22333 | 16.59396 | 442.5293 | 31.51348
443.65732 | 7.24292 | 442.57544 | 13.88493 | 443.30948 | 16.59289 | 442.61499 | 31.50975
443.74234 | 7.24272 | 442.65955 | 13.88301 | 443.39404 | 16.59182 | 442.69959 | 31.50602
443.82675 | 7.24232 | 442.74414 | 13.88104 | 443.48022 | 16.59074 | 442.78308 | 31.50229
443.91211 | 7.24193 | 442.82819 | 13.87865 | 443.56503 | 16.58967 | 442.86761 | 31.49855
443.99789 | 7.24173 | 442.91257 | 13.87647 | 443.64804 | 16.58859 | 442.95279 | 31.49482
444.08322 | 7.24133 | 442.9975 | 13.87445 | 443.73035 | 16.58751 | 443.03799 | 31.49108
444.16791 | 7.24114 | 443.0816 | 13.87243 | 443.81442 | 16.58643 | 443.12357 | 31.48734
444.25229 | 7.24035 | 443.16562 | 13.8703 | 443.8999 | 16.58535 | 443.20984 | 31.48361
444.33621 | 7.24035 | 443.25055 | 13.86812 | 443.98676 | 16.58427 | 443.29483 | 31.47987
444.42099 | 7.23995 | 443.33618 | 13.86595 | 444.0726 | 16.58319 | 443.37878 | 31.47613
444.50632 | 7.23955 | 443.42291 | 13.86424 | 444.1586 | 16.5821 | 443.46307 | 31.47239
444.59036 | 7.23896 | 443.50952 | 13.86201 | 444.2453 | 16.58102 | 443.5491 | 31.46865
444.67346 | 7.23876 | 443.59421 | 13.85962 | 444.33194 | 16.57993 | 443.63577 | 31.46491
444.75641 | 7.23837 | 443.67944 | 13.85739 | 444.41754 | 16.57884 | 443.72186 | 31.46117
444.83774 | 7.23817 | 443.76508 | 13.85537 | 444.50076 | 16.57775 | 443.80704 | 31.45743
444.91953 | 7.23738 | 443.84967 | 13.85329 | 444.58313 | 16.57666 | 443.8909 | 31.45369
445.00327 | 7.23679 | 443.9343 | 13.85122 | 444.66446 | 16.57557 | 443.97366 | 31.44995
445.08777 | 7.23639 | 444.02005 | 13.84952 | 444.74625 | 16.57447 | 444.05646 | 31.4462
445.17184 | 7.2356 | 444.10486 | 13.84782 | 444.82791 | 16.57338 | 444.13916 | 31.44246
445.2554 | 7.2354 | 444.18835 | 13.84569 | 444.91147 | 16.57228 | 444.22247 | 31.43871
445.33826 | 7.23481 | 444.27094 | 13.84367 | 444.99536 | 16.57118 | 444.30624 | 31.43496
445.42166 | 7.23421 | 444.35242 | 13.84176 | 445.0791 | 16.57008 | 444.38861 | 31.43121
445.50659 | 7.23402 | 444.43396 | 13.83973 | 445.16312 | 16.56898 | 444.46994 | 31.42746
445.59039 | 7.23342 | 444.51657 | 13.83777 | 445.24829 | 16.56788 | 444.55093 | 31.42371
445.67419 | 7.23263 | 444.5983 | 13.83569 | 445.33588 | 16.56677 | 444.63333 | 31.41996
445.75861 | 7.23125 | 444.6814 | 13.83351 | 445.42538 | 16.56567 | 444.7175 | 31.41621
445.84219 | 7.23046 | 444.76624 | 13.83149 | 445.51547 | 16.56457 | 444.80371 | 31.41245
445.92447 | 7.22986 | 444.85168 | 13.82947 | 445.60367 | 16.56346 | 444.8895 | 31.4087
446.00745 | 7.22907 | 444.93747 | 13.82729 | 445.69113 | 16.56235 | 444.97467 | 31.40494
446.09149 | 7.22907 | 445.02374 | 13.82527 | 445.77682 | 16.56124 | 445.05945 | 31.40118
446.1756 | 7.22887 | 445.10986 | 13.82299 | 445.8627 | 16.56014 | 445.14517 | 31.39742
446.25986 | 7.22868 | 445.19678 | 13.8207 | 445.94901 | 16.55903 | 445.23224 | 31.39366
446.34409 | 7.22868 | 445.28418 | 13.81804 | 446.035 | 16.55792 | 445.32037 | 31.3899
446.4288 | 7.22887 | 445.3692 | 13.81613 | 446.11938 | 16.55681 | 445.40933 | 31.38614
446.51352 | 7.22907 | 445.45309 | 13.81416 | 446.20337 | 16.55569 | 445.4967 | 31.38237
446.59747 | 7.22887 | 445.53729 | 13.81193 | 446.28702 | 16.55458 | 445.58383 | 31.37861
446.68076 | 7.22868 | 445.62149 | 13.80964 | 446.37036 | 16.55347 | 445.66998 | 31.37484
446.76483 | 7.22868 | 445.70502 | 13.80752 | 446.45364 | 16.55235 | 445.75549 | 31.37108
446.84857 | 7.22868 | 445.78787 | 13.80528 | 446.53607 | 16.55124 | 445.84177 | 31.36731
446.93091 | 7.22808 | 445.87186 | 13.80321 | 446.61819 | 16.55012 | 445.92764 | 31.36354
447.01254 | 7.22808 | 445.9559 | 13.80108 | 446.6991 | 16.549 | 446.0145 | 31.35977
447.09506 | 7.22848 | 446.03906 | 13.79896 | 446.77945 | 16.54789 | 446.10089 | 31.35599
447.17758 | 7.22808 | 446.12222 | 13.79678 | 446.85968 | 16.54677 | 446.18686 | 31.35222
447.26205 | 7.22808 | 446.20654 | 13.79454 | 446.94058 | 16.54565 | 446.27182 | 31.34844
447.34882 | 7.22769 | 446.29126 | 13.79236 | 447.0217 | 16.54453 | 446.3573 | 31.34467
447.43579 | 7.22769 | 446.37592 | 13.79045 | 447.10434 | 16.54341 | 446.44193 | 31.34089
447.52243 | 7.2269 | 446.45847 | 13.78848 | 447.18768 | 16.54229 | 446.52515 | 31.33711
447.60797 | 7.2263 | 446.54099 | 13.78614 | 447.27051 | 16.54117 | 446.60843 | 31.33333
447.69357 | 7.22571 | 446.62326 | 13.78386 | 447.35275 | 16.54005 | 446.69116 | 31.32955
447.78 | 7.22472 | 446.70404 | 13.78136 | 447.43539 | 16.53893 | 446.7746 | 31.32577
447.86722 | 7.22432 | 446.78555 | 13.77918 | 447.51797 | 16.53781 | 446.85596 | 31.32199
447.95438 | 7.22452 | 446.86719 | 13.77689 | 447.6012 | 16.53669 | 446.93579 | 31.3182
448.04099 | 7.22492 | 446.95013 | 13.77455 | 447.68478 | 16.53557 | 447.01443 | 31.31442
448.12549 | 7.22531 | 447.03305 | 13.77259 | 447.76849 | 16.53444 | 447.09366 | 31.31063
448.20676 | 7.22512 | 447.11612 | 13.77041 | 447.85248 | 16.53332 | 447.17313 | 31.30685
448.28787 | 7.22452 | 447.1987 | 13.76812 | 447.93585 | 16.5322 | 447.25354 | 31.30306
448.36948 | 7.22432 | 447.28311 | 13.76594 | 448.0188 | 16.53107 | 447.33585 | 31.29928
448.45139 | 7.22432 | 447.36743 | 13.76387 | 448.10291 | 16.52995 | 447.41834 | 31.29549
448.53357 | 7.22413 | 447.45157 | 13.76137 | 448.18808 | 16.52882 | 447.5011 | 31.29171
448.61664 | 7.22353 | 447.53638 | 13.75892 | 448.27374 | 16.5277 | 447.58417 | 31.28792
448.7001 | 7.22274 | 447.62024 | 13.75648 | 448.36053 | 16.52657 | 447.66788 | 31.28413
448.78366 | 7.22215 | 447.70413 | 13.75403 | 448.44727 | 16.52544 | 447.75232 | 31.28034
448.86697 | 7.22175 | 447.78696 | 13.75185 | 448.53406 | 16.52432 | 447.83942 | 31.27655
448.95016 | 7.22175 | 447.86938 | 13.74973 | 448.62137 | 16.52319 | 447.92731 | 31.27277
449.03369 | 7.22116 | 447.95261 | 13.74723 | 448.70892 | 16.52207 | 448.01474 | 31.26898
449.117 | 7.22057 | 448.03693 | 13.74494 | 448.79602 | 16.52094 | 448.10059 | 31.26519
449.2002 | 7.21958 | 448.12082 | 13.74239 | 448.88232 | 16.51982 | 448.1853 | 31.2614
449.28302 | 7.21859 | 448.20499 | 13.74 | 448.96774 | 16.51869 | 448.27002 | 31.25762
449.36438 | 7.2176 | 448.28842 | 13.73771 | 449.05182 | 16.51756 | 448.35452 | 31.25383
449.44449 | 7.2174 | 448.37094 | 13.73548 | 449.1358 | 16.51644 | 448.43866 | 31.25004
449.52524 | 7.2172 | 448.45383 | 13.73303 | 449.21994 | 16.51531 | 448.522 | 31.24625
449.60867 | 7.21661 | 448.53735 | 13.73027 | 449.30258 | 16.51419 | 448.60596 | 31.24247
449.6929 | 7.21602 | 448.62152 | 13.72777 | 449.38397 | 16.51306 | 448.68875 | 31.23868
449.77762 | 7.21582 | 448.70605 | 13.72522 | 449.46588 | 16.51193 | 448.77121 | 31.23489
449.86261 | 7.21483 | 448.79041 | 13.72325 | 449.54742 | 16.5108 | 448.85284 | 31.23111
449.94873 | 7.21424 | 448.87375 | 13.72091 | 449.62759 | 16.50968 | 448.93454 | 31.22732
450.03546 | 7.21463 | 448.95728 | 13.71852 | 449.70874 | 16.50855 | 449.01685 | 31.22354
450.12198 | 7.21404 | 449.04132 | 13.71597 | 449.79169 | 16.50742 | 449.09882 | 31.21976
450.20898 | 7.21345 | 449.12735 | 13.71357 | 449.87573 | 16.50629 | 449.18201 | 31.21598
450.2959 | 7.21345 | 449.215 | 13.71113 | 449.95996 | 16.50516 | 449.26694 | 31.21219
450.38138 | 7.21384 | 449.30121 | 13.70868 | 450.04315 | 16.50403 | 449.35275 | 31.20841
450.46384 | 7.21444 | 449.38608 | 13.70592 | 450.12677 | 16.5029 | 449.43741 | 31.20463
450.54568 | 7.21364 | 449.47046 | 13.70353 | 450.21207 | 16.50177 | 449.522 | 31.20085
450.6272 | 7.21266 | 449.55466 | 13.70081 | 450.29791 | 16.50064 | 449.60556 | 31.19707
450.70972 | 7.21167 | 449.63937 | 13.69816 | 450.38376 | 16.49951 | 449.68973 | 31.19329
450.79364 | 7.21107 | 449.72449 | 13.69566 | 450.47079 | 16.49838 | 449.77432 | 31.18951
450.87762 | 7.21068 | 449.81049 | 13.69342 | 450.55725 | 16.49724 | 449.85873 | 31.18573
450.96133 | 7.20989 | 449.89578 | 13.69098 | 450.64233 | 16.49611 | 449.94351 | 31.18194
451.04514 | 7.20929 | 449.98029 | 13.68859 | 450.72742 | 16.49498 | 450.02747 | 31.17816
451.12958 | 7.2089 | 450.06467 | 13.68625 | 450.8114 | 16.49384 | 450.11002 | 31.17438
451.21518 | 7.2085 | 450.1499 | 13.68396 | 450.89532 | 16.49271 | 450.19214 | 31.1706
451.30072 | 7.2083 | 450.23581 | 13.68167 | 450.97998 | 16.49157 | 450.27582 | 31.16681
451.38535 | 7.20811 | 450.32117 | 13.67918 | 451.06369 | 16.49044 | 450.36011 | 31.16303
451.47089 | 7.20732 | 450.40668 | 13.67689 | 451.14587 | 16.4893 | 450.4454 | 31.15925
451.55579 | 7.20692 | 450.49149 | 13.67428 | 451.22626 | 16.48817 | 450.53043 | 31.15547
451.63895 | 7.20613 | 450.57617 | 13.67184 | 451.30585 | 16.48703 | 450.61469 | 31.15168
451.72223 | 7.20553 | 450.65997 | 13.66971 | 451.3873 | 16.48589 | 450.70084 | 31.1479
451.80557 | 7.20553 | 450.74356 | 13.66769 | 451.47055 | 16.48475 | 450.78653 | 31.14411
451.8887 | 7.20494 | 450.82654 | 13.66546 | 451.55496 | 16.48361 | 450.87183 | 31.14033
451.97287 | 7.20415 | 450.90878 | 13.66291 | 451.64017 | 16.48247 | 450.95709 | 31.13655
452.0575 | 7.20316 | 450.99081 | 13.66041 | 451.72446 | 16.48133 | 451.04236 | 31.13276
452.14252 | 7.20217 | 451.07263 | 13.65812 | 451.80847 | 16.48019 | 451.12607 | 31.12898
452.22693 | 7.20138 | 451.15573 | 13.65573 | 451.89276 | 16.47904 | 451.21017 | 31.12519
452.3114 | 7.20039 | 451.23828 | 13.65339 | 451.97739 | 16.4779 | 451.29321 | 31.12141
452.39639 | 7.20019 | 451.32037 | 13.65041 | 452.06235 | 16.47675 | 451.37598 | 31.11762
452.48013 | 7.1998 | 451.40326 | 13.64765 | 452.1485 | 16.47561 | 451.45981 | 31.11383
452.56311 | 7.19822 | 451.48627 | 13.6452 | 452.23428 | 16.47446 | 451.54221 | 31.11005
452.64581 | 7.19663 | 451.5687 | 13.64302 | 452.31766 | 16.47331 | 451.62381 | 31.10626
452.73029 | 7.19604 | 451.65176 | 13.6409 | 452.39951 | 16.47216 | 451.70532 | 31.10247
452.81573 | 7.19565 | 451.73642 | 13.63866 | 452.4808 | 16.47101 | 451.78671 | 31.09868
452.90067 | 7.19406 | 451.8219 | 13.63627 | 452.5629 | 16.46987 | 451.86758 | 31.0949
452.98444 | 7.19248 | 451.90695 | 13.63404 | 452.64526 | 16.46872 | 451.94916 | 31.09111
453.06808 | 7.19189 | 451.99203 | 13.63191 | 452.72717 | 16.46757 | 452.02927 | 31.08732
453.15182 | 7.19129 | 452.07733 | 13.62989 | 452.80966 | 16.46643 | 452.11008 | 31.08354
453.23541 | 7.1907 | 452.16357 | 13.62782 | 452.8931 | 16.46528 | 452.19193 | 31.07975
453.32077 | 7.19031 | 452.24905 | 13.62559 | 452.97675 | 16.46414 | 452.27451 | 31.07596
453.40784 | 7.18951 | 452.33524 | 13.62303 | 453.06003 | 16.46299 | 452.35779 | 31.07218
453.49496 | 7.18892 | 452.422 | 13.6208 | 453.14291 | 16.46185 | 452.44199 | 31.0684
453.5802 | 7.18853 | 452.50848 | 13.61883 | 453.22574 | 16.4607 | 452.52631 | 31.06461
453.66342 | 7.18793 | 452.59442 | 13.61687 | 453.3103 | 16.45956 | 452.61096 | 31.06083
453.74594 | 7.18754 | 452.67963 | 13.61458 | 453.39536 | 16.45841 | 452.69626 | 31.05704
453.82886 | 7.18675 | 452.76578 | 13.61208 | 453.47992 | 16.45727 | 452.78177 | 31.05326
453.91293 | 7.18615 | 452.85144 | 13.60953 | 453.56339 | 16.45613 | 452.86832 | 31.04947
453.9968 | 7.18536 | 452.93726 | 13.60762 | 453.64716 | 16.45498 | 452.95319 | 31.04569
454.08026 | 7.18496 | 453.02319 | 13.60528 | 453.72995 | 16.45384 | 453.03836 | 31.04191
454.16373 | 7.18477 | 453.1091 | 13.60294 | 453.81314 | 16.4527 | 453.12323 | 31.03813
454.24625 | 7.18477 | 453.19437 | 13.60039 | 453.89648 | 16.45155 | 453.20697 | 31.03434
454.32761 | 7.18417 | 453.27914 | 13.5981 | 453.98117 | 16.45041 | 453.29013 | 31.03056
454.40976 | 7.18358 | 453.36383 | 13.59555 | 454.06604 | 16.44927 | 453.37363 | 31.02678
454.49313 | 7.18299 | 453.44833 | 13.59326 | 454.15002 | 16.44813 | 453.45718 | 31.023
454.57684 | 7.1822 | 453.53357 | 13.59129 | 454.23355 | 16.44699 | 453.54099 | 31.01922
454.66095 | 7.1816 | 453.61954 | 13.58927 | 454.31631 | 16.44586 | 453.62509 | 31.01544
454.74521 | 7.18121 | 453.70605 | 13.58683 | 454.40024 | 16.44472 | 453.70807 | 31.01166
454.82971 | 7.18042 | 453.79236 | 13.58444 | 454.48471 | 16.44358 | 453.79181 | 31.00788
454.91455 | 7.18002 | 453.87759 | 13.58231 | 454.56915 | 16.44244 | 453.87616 | 31.0041
454.99939 | 7.17923 | 453.96191 | 13.58034 | 454.65265 | 16.44131 | 453.96017 | 31.00032
455.08463 | 7.17903 | 454.04538 | 13.57832 | 454.73502 | 16.44017 | 454.04526 | 30.99654
455.16986 | 7.17903 | 454.12762 | 13.57598 | 454.81723 | 16.43903 | 454.13113 | 30.99276
455.25592 | 7.17824 | 454.21014 | 13.57375 | 454.89978 | 16.4379 | 454.21716 | 30.98898
455.34122 | 7.17765 | 454.29239 | 13.57173 | 454.98254 | 16.43676 | 454.30338 | 30.9852
455.4263 | 7.17686 | 454.37454 | 13.56944 | 455.06567 | 16.43563 | 454.38904 | 30.98142
455.51025 | 7.17567 | 454.45584 | 13.56721 | 455.15018 | 16.4345 | 454.47491 | 30.97764
455.59265 | 7.17488 | 454.53638 | 13.56503 | 455.2352 | 16.43336 | 454.561 | 30.97386
455.67474 | 7.17448 | 454.61771 | 13.5629 | 455.31924 | 16.43223 | 454.64706 | 30.97008
455.75699 | 7.17409 | 454.69974 | 13.56035 | 455.40311 | 16.43109 | 454.73157 | 30.9663
455.83823 | 7.1733 | 454.78189 | 13.55796 | 455.48611 | 16.42995 | 454.81549 | 30.96252
455.91806 | 7.1725 | 454.86539 | 13.55583 | 455.56924 | 16.42882 | 454.89883 | 30.95874
455.99908 | 7.17171 | 454.94977 | 13.55371 | 455.65143 | 16.42768 | 454.98206 | 30.95496
456.08139 | 7.17072 | 455.03473 | 13.55126 | 455.733 | 16.42655 | 455.06467 | 30.95118
456.16556 | 7.17033 | 455.11984 | 13.54892 | 455.81464 | 16.42541 | 455.14844 | 30.9474
456.24948 | 7.16934 | 455.20514 | 13.54648 | 455.89627 | 16.42428 | 455.23145 | 30.94362
456.33386 | 7.16835 | 455.29111 | 13.5443 | 455.97873 | 16.42315 | 455.31451 | 30.93984
456.41992 | 7.16776 | 455.37717 | 13.54212 | 456.06155 | 16.42201 | 455.39676 | 30.93606
456.50613 | 7.16677 | 455.4621 | 13.53972 | 456.1452 | 16.42087 | 455.47992 | 30.93228
456.59137 | 7.16637 | 455.54578 | 13.53738 | 456.22946 | 16.41974 | 455.56512 | 30.92851
456.67694 | 7.16558 | 455.63074 | 13.53499 | 456.31445 | 16.4186 | 455.65131 | 30.92473
456.76321 | 7.16538 | 455.71588 | 13.53265 | 456.40091 | 16.41746 | 455.73645 | 30.92095
456.84891 | 7.16459 | 455.80048 | 13.53063 | 456.48846 | 16.41632 | 455.8205 | 30.91717
456.93353 | 7.1638 | 455.88461 | 13.52829 | 456.5762 | 16.41518 | 455.90436 | 30.9134
457.01721 | 7.16321 | 455.96875 | 13.52606 | 456.66287 | 16.41405 | 455.98749 | 30.90962
457.10037 | 7.16281 | 456.05328 | 13.52377 | 456.74884 | 16.41291 | 456.07092 | 30.90584
457.1835 | 7.16222 | 456.13678 | 13.52128 | 456.83383 | 16.41177 | 456.15463 | 30.90206
457.26663 | 7.16182 | 456.21948 | 13.5191 | 456.91803 | 16.41063 | 456.23895 | 30.89829
457.35065 | 7.16182 | 456.30252 | 13.5167 | 457.00137 | 16.40949 | 456.32382 | 30.89451
457.43619 | 7.16163 | 456.38663 | 13.51447 | 457.08344 | 16.40836 | 456.40659 | 30.89073
457.522 | 7.16143 | 456.47034 | 13.51218 | 457.16739 | 16.40722 | 456.48807 | 30.88696
457.60803 | 7.16083 | 456.55405 | 13.50958 | 457.25162 | 16.40608 | 456.57034 | 30.88318
457.69403 | 7.16044 | 456.63773 | 13.50713 | 457.33582 | 16.40495 | 456.65329 | 30.87941
457.77902 | 7.16024 | 456.72156 | 13.50453 | 457.42029 | 16.40381 | 456.73657 | 30.87563
457.86295 | 7.15985 | 456.80356 | 13.50182 | 457.50565 | 16.40268 | 456.82062 | 30.87186
457.94632 | 7.16004 | 456.88571 | 13.49927 | 457.59158 | 16.40154 | 456.90503 | 30.86808
458.02963 | 7.16024 | 456.96838 | 13.49677 | 457.677 | 16.4004 | 456.98965 | 30.86431
458.11325 | 7.16064 | 457.05124 | 13.49437 | 457.76166 | 16.39926 | 457.07401 | 30.86054
458.19644 | 7.16064 | 457.13385 | 13.49177 | 457.84726 | 16.39812 | 457.1579 | 30.85677
458.27789 | 7.16044 | 457.21542 | 13.4889 | 457.93414 | 16.39698 | 457.24326 | 30.85299
458.35886 | 7.16024 | 457.29736 | 13.48629 | 458.01947 | 16.39585 | 457.3288 | 30.84922
458.44012 | 7.16024 | 457.37933 | 13.48401 | 458.10452 | 16.39471 | 457.41382 | 30.84545
458.52213 | 7.16004 | 457.46118 | 13.48156 | 458.1893 | 16.39357 | 457.4985 | 30.84168
458.60519 | 7.15985 | 457.54175 | 13.4789 | 458.27225 | 16.39243 | 457.58176 | 30.83791
458.68869 | 7.15905 | 457.62466 | 13.47656 | 458.35468 | 16.39129 | 457.66467 | 30.83414
458.77271 | 7.15886 | 457.71106 | 13.47391 | 458.43689 | 16.39015 | 457.74792 | 30.83037
458.85852 | 7.15886 | 457.79666 | 13.47135 | 458.5195 | 16.38901 | 457.8309 | 30.8266
458.94342 | 7.15866 | 457.8826 | 13.46907 | 458.60269 | 16.38787 | 457.91446 | 30.82283
459.0274 | 7.15826 | 457.96942 | 13.46657 | 458.68478 | 16.38673 | 457.99912 | 30.81906
459.11182 | 7.15787 | 458.05765 | 13.4638 | 458.76602 | 16.38559 | 458.08322 | 30.81529
459.19696 | 7.15708 | 458.1456 | 13.46109 | 458.84863 | 16.38445 | 458.1666 | 30.81152
459.28293 | 7.15648 | 458.23145 | 13.4587 | 458.93149 | 16.38331 | 458.25024 | 30.80776
459.36838 | 7.15629 | 458.31522 | 13.45631 | 459.01376 | 16.38217 | 458.33432 | 30.80399
459.45306 | 7.15589 | 458.40033 | 13.45376 | 459.09808 | 16.38103 | 458.41949 | 30.80023
459.53723 | 7.15549 | 458.48685 | 13.45057 | 459.18311 | 16.37989 | 458.50671 | 30.79647
459.62149 | 7.1553 | 458.56952 | 13.44785 | 459.26797 | 16.37876 | 458.59341 | 30.7927
459.70486 | 7.1547 | 458.65146 | 13.44541 | 459.35297 | 16.37762 | 458.67871 | 30.78894
459.7887 | 7.15431 | 458.73419 | 13.44286 | 459.43784 | 16.37648 | 458.763 | 30.78519
459.87329 | 7.15391 | 458.81747 | 13.44031 | 459.52277 | 16.37534 | 458.84674 | 30.78143
459.95807 | 7.15332 | 458.901 | 13.43775 | 459.60852 | 16.3742 | 458.92975 | 30.77767
460.0419 | 7.15253 | 458.98428 | 13.43499 | 459.6933 | 16.37306 | 459.01334 | 30.77392
460.12311 | 7.15154 | 459.0686 | 13.43212 | 459.77686 | 16.37192 | 459.09689 | 30.77017
460.20135 | 7.15114 | 459.15491 | 13.42951 | 459.86023 | 16.37079 | 459.17914 | 30.76641
460.28162 | 7.15035 | 459.24152 | 13.42707 | 459.94138 | 16.36965 | 459.26151 | 30.76266
460.36429 | 7.15015 | 459.32645 | 13.42462 | 460.02002 | 16.36852 | 459.3418 | 30.75891
460.44681 | 7.14917 | 459.41086 | 13.42207 | 460.09836 | 16.36738 | 459.42035 | 30.75516
460.52908 | 7.14877 | 459.49478 | 13.41946 | 460.17773 | 16.36625 | 459.5015 | 30.7514
460.61261 | 7.14719 | 459.57776 | 13.41686 | 460.25873 | 16.36512 | 459.58524 | 30.74765
460.69577 | 7.146 | 459.66046 | 13.4142 | 460.34079 | 16.36399 | 459.66873 | 30.7439
460.77869 | 7.14501 | 459.74368 | 13.41191 | 460.4238 | 16.36286 | 459.75131 | 30.74015
460.862 | 7.14402 | 459.82687 | 13.40942 | 460.50723 | 16.36173 | 459.8342 | 30.7364
460.94696 | 7.14323 | 459.90921 | 13.40665 | 460.59055 | 16.3606 | 459.91843 | 30.73265
461.03391 | 7.14224 | 459.99042 | 13.40373 | 460.67383 | 16.35948 | 460.00394 | 30.7289
461.121 | 7.14145 | 460.07196 | 13.40112 | 460.75958 | 16.35836 | 460.09015 | 30.72516
461.20633 | 7.14106 | 460.15417 | 13.39846 | 460.84747 | 16.35723 | 460.17685 | 30.72141
461.29144 | 7.14046 | 460.2366 | 13.39597 | 460.93613 | 16.35611 | 460.26471 | 30.71766
461.37692 | 7.13967 | 460.31906 | 13.39363 | 461.02362 | 16.35499 | 460.35312 | 30.71392
461.4603 | 7.13908 | 460.40161 | 13.39107 | 461.10944 | 16.35387 | 460.43848 | 30.71017
461.54434 | 7.13848 | 460.48383 | 13.38836 | 461.19421 | 16.35275 | 460.52277 | 30.70642
461.62924 | 7.13809 | 460.56473 | 13.38581 | 461.27847 | 16.35164 | 460.6073 | 30.70268
461.71497 | 7.1373 | 460.64566 | 13.38352 | 461.36267 | 16.35052 | 460.6911 | 30.69893
461.80093 | 7.1369 | 460.72723 | 13.38108 | 461.44763 | 16.34941 | 460.77451 | 30.69518
461.88699 | 7.13591 | 460.8103 | 13.37842 | 461.53418 | 16.3483 | 460.85818 | 30.69144
461.97235 | 7.13492 | 460.89429 | 13.37576 | 461.61935 | 16.34719 | 460.94183 | 30.68769
462.05692 | 7.13413 | 460.97876 | 13.37342 | 461.70386 | 16.34608 | 461.0249 | 30.68395
462.14243 | 7.13354 | 461.06351 | 13.37077 | 461.78931 | 16.34498 | 461.10828 | 30.6802
462.22745 | 7.13295 | 461.14883 | 13.36896 | 461.87527 | 16.34387 | 461.19025 | 30.67646
462.31213 | 7.13275 | 461.23444 | 13.36688 | 461.96106 | 16.34277 | 461.27155 | 30.67271
462.39517 | 7.13235 | 461.32004 | 13.36439 | 462.04703 | 16.34167 | 461.35345 | 30.66897
462.47711 | 7.13176 | 461.40488 | 13.36162 | 462.13281 | 16.34058 | 461.43582 | 30.66522
462.55884 | 7.13097 | 461.48993 | 13.35944 | 462.21674 | 16.33948 | 461.5192 | 30.66148
462.63953 | 7.13057 | 461.57565 | 13.35731 | 462.29868 | 16.33838 | 461.60229 | 30.65773
462.71997 | 7.12998 | 461.66043 | 13.35529 | 462.38129 | 16.33729 | 461.68558 | 30.65399
462.80054 | 7.12939 | 461.74432 | 13.35317 | 462.46521 | 16.33619 | 461.76996 | 30.65024
462.8811 | 7.1284 | 461.82764 | 13.35083 | 462.5495 | 16.3351 | 461.85464 | 30.6465
462.96112 | 7.1278 | 461.91153 | 13.34828 | 462.63275 | 16.334 | 461.93915 | 30.64276
463.04153 | 7.12721 | 461.99521 | 13.3461 | 462.71506 | 16.33291 | 462.0231 | 30.63902
463.12305 | 7.12721 | 462.07944 | 13.34408 | 462.79819 | 16.33182 | 462.108 | 30.63528
463.20514 | 7.12701 | 462.16296 | 13.34195 | 462.88104 | 16.33072 | 462.19308 | 30.63154
463.28735 | 7.12662 | 462.24564 | 13.33977 | 462.96414 | 16.32963 | 462.27838 | 30.6278
463.37 | 7.12642 | 462.32932 | 13.33738 | 463.04739 | 16.32854 | 462.36307 | 30.62406
463.45288 | 7.12622 | 462.4126 | 13.33493 | 463.13217 | 16.32745 | 462.44653 | 30.62032
463.53671 | 7.12602 | 462.49567 | 13.33259 | 463.21527 | 16.32636 | 462.52899 | 30.61659
463.62027 | 7.12602 | 462.57831 | 13.33063 | 463.29703 | 16.32527 | 462.6105 | 30.61285
463.70389 | 7.12602 | 462.66037 | 13.32887 | 463.37811 | 16.32417 | 462.69214 | 30.60912
463.78873 | 7.12583 | 462.74173 | 13.32674 | 463.45987 | 16.32308 | 462.77594 | 30.60539
463.87469 | 7.12583 | 462.82324 | 13.32435 | 463.54202 | 16.32198 | 462.8598 | 30.60166
463.96045 | 7.12563 | 462.90488 | 13.32212 | 463.62469 | 16.32089 | 462.94339 | 30.59793
464.04633 | 7.12563 | 462.98746 | 13.3201 | 463.70825 | 16.3198 | 463.02603 | 30.5942
464.13309 | 7.12602 | 463.0715 | 13.31803 | 463.79175 | 16.3187 | 463.10724 | 30.59047
464.2193 | 7.12602 | 463.15488 | 13.31579 | 463.87595 | 16.31761 | 463.19 | 30.58674
464.306 | 7.12602 | 463.23779 | 13.31356 | 463.96078 | 16.31652 | 463.27683 | 30.58301
464.39255 | 7.12602 | 463.32095 | 13.31149 | 464.04715 | 16.31542 | 463.36462 | 30.57928
464.47781 | 7.12563 | 463.40674 | 13.30893 | 464.13315 | 16.31433 | 463.45166 | 30.57555
464.56491 | 7.12523 | 463.49365 | 13.30665 | 464.21997 | 16.31323 | 463.53732 | 30.57183
464.65164 | 7.12503 | 463.57983 | 13.30468 | 464.30774 | 16.31214 | 463.62073 | 30.5681
464.73642 | 7.12464 | 463.66501 | 13.30239 | 464.39529 | 16.31105 | 463.70416 | 30.56438
464.82068 | 7.12424 | 463.74948 | 13.29974 | 464.4819 | 16.30995 | 463.78763 | 30.56066
464.90512 | 7.12405 | 463.83392 | 13.2974 | 464.5676 | 16.30886 | 463.87146 | 30.55694
464.98889 | 7.12365 | 463.91867 | 13.29522 | 464.65198 | 16.30777 | 463.95715 | 30.55322
465.07159 | 7.12365 | 464.00314 | 13.29368 | 464.73489 | 16.30668 | 464.04236 | 30.54949
465.15302 | 7.12405 | 464.0871 | 13.29144 | 464.81732 | 16.30559 | 464.12531 | 30.54577
465.2341 | 7.12424 | 464.17279 | 13.28926 | 464.90057 | 16.3045 | 464.20743 | 30.54206
465.3176 | 7.12424 | 464.25684 | 13.28714 | 464.98447 | 16.30341 | 464.29001 | 30.53834
465.40073 | 7.12444 | 464.33997 | 13.2848 | 465.06717 | 16.30232 | 464.37354 | 30.53462
465.4826 | 7.12464 | 464.42303 | 13.28272 | 465.14911 | 16.30124 | 464.45801 | 30.5309
465.56415 | 7.12503 | 464.50757 | 13.28076 | 465.23093 | 16.30015 | 464.54181 | 30.52718
465.64597 | 7.12444 | 464.59268 | 13.27836 | 465.31302 | 16.29907 | 464.62601 | 30.52346
465.72787 | 7.12444 | 464.6777 | 13.27602 | 465.39417 | 16.29798 | 464.71124 | 30.51975
465.81036 | 7.12444 | 464.76132 | 13.27363 | 465.47577 | 16.2969 | 464.79623 | 30.51603
465.89368 | 7.12405 | 464.84491 | 13.27161 | 465.55832 | 16.29582 | 464.88116 | 30.51232
465.97803 | 7.12464 | 464.92877 | 13.26954 | 465.64151 | 16.29474 | 464.96616 | 30.5086
466.0621 | 7.12444 | 465.01077 | 13.26778 | 465.7236 | 16.29366 | 465.05112 | 30.50489
466.14481 | 7.12405 | 465.09219 | 13.2656 | 465.80585 | 16.29258 | 465.13589 | 30.50118
466.22833 | 7.12365 | 465.17484 | 13.26316 | 465.88898 | 16.29151 | 465.22067 | 30.49746
466.3132 | 7.12325 | 465.25745 | 13.26082 | 465.97165 | 16.29043 | 465.30484 | 30.49375
466.39987 | 7.12286 | 465.33987 | 13.25875 | 466.0535 | 16.28936 | 465.38925 | 30.49004
466.48666 | 7.12246 | 465.42181 | 13.25678 | 466.13574 | 16.28829 | 465.47388 | 30.48633
466.57272 | 7.12167 | 465.50403 | 13.25465 | 466.21942 | 16.28722 | 465.55792 | 30.48263
466.65744 | 7.12068 | 465.58737 | 13.25242 | 466.30447 | 16.28615 | 465.64252 | 30.47892
466.74127 | 7.12009 | 465.67105 | 13.25029 | 466.38919 | 16.28508 | 465.72736 | 30.47521
466.82571 | 7.1195 | 465.75491 | 13.24795 | 466.47418 | 16.28401 | 465.81122 | 30.47151
466.91138 | 7.1193 | 465.84021 | 13.24577 | 466.55798 | 16.28294 | 465.89441 | 30.4678
466.99573 | 7.1189 | 465.92657 | 13.24381 | 466.63919 | 16.28187 | 465.97681 | 30.4641
467.07928 | 7.11791 | 466.01022 | 13.24184 | 466.71927 | 16.2808 | 466.05954 | 30.46039
467.16156 | 7.11673 | 466.09381 | 13.23977 | 466.80017 | 16.27973 | 466.14374 | 30.45669
467.24326 | 7.11613 | 466.17801 | 13.23753 | 466.88254 | 16.27867 | 466.2276 | 30.45299
467.32477 | 7.11534 | 466.26248 | 13.23535 | 466.96548 | 16.2776 | 466.30978 | 30.44929
467.40585 | 7.11515 | 466.34619 | 13.23323 | 467.04971 | 16.27653 | 466.39102 | 30.44559
467.48724 | 7.11534 | 466.42972 | 13.23115 | 467.13373 | 16.27547 | 466.4726 | 30.44189
467.56863 | 7.11475 | 466.51382 | 13.22903 | 467.21811 | 16.2744 | 466.5553 | 30.4382
467.64923 | 7.11356 | 466.59747 | 13.22663 | 467.30298 | 16.27333 | 466.63892 | 30.4345
467.72845 | 7.11257 | 466.68106 | 13.22398 | 467.38895 | 16.27227 | 466.72357 | 30.4308
467.80817 | 7.11159 | 466.76389 | 13.22164 | 467.47592 | 16.2712 | 466.80923 | 30.4271
467.88983 | 7.11079 | 466.84851 | 13.21972 | 467.56274 | 16.27014 | 466.89487 | 30.42341
467.97241 | 7.11 | 466.93552 | 13.21781 | 467.64902 | 16.26907 | 466.98022 | 30.41971
468.056 | 7.10901 | 467.02237 | 13.21531 | 467.73511 | 16.26801 | 467.06555 | 30.41602
468.13998 | 7.10803 | 467.1084 | 13.21302 | 467.82144 | 16.26695 | 467.15112 | 30.41233
468.22424 | 7.10783 | 467.19363 | 13.211 | 467.9072 | 16.26589 | 467.23654 | 30.40863
468.30948 | 7.10763 | 467.27957 | 13.20877 | 467.99271 | 16.26482 | 467.32135 | 30.40494
468.39532 | 7.10704 | 467.36414 | 13.20675 | 468.07925 | 16.26377 | 467.40451 | 30.40125
468.48239 | 7.10545 | 467.4491 | 13.20457 | 468.16537 | 16.26271 | 467.48758 | 30.39756
468.57086 | 7.10446 | 467.53384 | 13.2025 | 468.25104 | 16.26165 | 467.57053 | 30.39386
468.65985 | 7.10288 | 467.61905 | 13.20021 | 468.33655 | 16.26059 | 467.65378 | 30.39017
468.74649 | 7.10189 | 467.70432 | 13.19819 | 468.42288 | 16.25954 | 467.73724 | 30.38648
468.83011 | 7.10071 | 467.78799 | 13.19628 | 468.5112 | 16.25849 | 467.8201 | 30.38279
468.91406 | 7.10011 | 467.87158 | 13.19399 | 468.59918 | 16.25743 | 467.9035 | 30.3791
468.99728 | 7.09972 | 467.95557 | 13.19186 | 468.68576 | 16.25638 | 467.98737 | 30.37541
469.08142 | 7.09893 | 468.04092 | 13.18974 | 468.76993 | 16.25533 | 468.07135 | 30.37172
469.16632 | 7.09873 | 468.12491 | 13.18777 | 468.85248 | 16.25429 | 468.15527 | 30.36803
469.25153 | 7.09814 | 468.20773 | 13.18538 | 468.93457 | 16.25324 | 468.2395 | 30.36434
469.3356 | 7.09774 | 468.29059 | 13.18304 | 469.01605 | 16.25219 | 468.32483 | 30.36065
469.41727 | 7.09616 | 468.37308 | 13.18102 | 469.09805 | 16.25115 | 468.40753 | 30.35696
469.49951 | 7.09517 | 468.45584 | 13.179 | 469.17999 | 16.25011 | 468.48984 | 30.35327
469.58331 | 7.09398 | 468.53842 | 13.17655 | 469.26166 | 16.24907 | 468.57327 | 30.34958
469.67038 | 7.09319 | 468.62231 | 13.17405 | 469.3425 | 16.24803 | 468.65543 | 30.34589
469.75705 | 7.09299 | 468.70587 | 13.17193 | 469.42395 | 16.24699 | 468.73529 | 30.3422
469.84232 | 7.0926 | 468.7887 | 13.17001 | 469.50574 | 16.24595 | 468.81564 | 30.33851
469.92603 | 7.0924 | 468.87085 | 13.16794 | 469.58868 | 16.24491 | 468.89685 | 30.33482
470.00867 | 7.09102 | 468.95352 | 13.16581 | 469.672 | 16.24388 | 468.97925 | 30.33114
470.0918 | 7.08963 | 469.03763 | 13.16326 | 469.75397 | 16.24285 | 469.06158 | 30.32745
470.17535 | 7.08884 | 469.1225 | 13.16114 | 469.83676 | 16.24181 | 469.14145 | 30.32376
470.2598 | 7.08844 | 469.20758 | 13.15917 | 469.92014 | 16.24078 | 469.22339 | 30.32008
470.34525 | 7.08864 | 469.29245 | 13.15709 | 470.00305 | 16.23975 | 469.30627 | 30.31639
470.431 | 7.08785 | 469.37735 | 13.15481 | 470.08688 | 16.23873 | 469.38834 | 30.31271
470.51596 | 7.08706 | 469.46066 | 13.15199 | 470.17114 | 16.2377 | 469.47064 | 30.30902
470.6004 | 7.08647 | 469.54395 | 13.14965 | 470.25504 | 16.23667 | 469.55585 | 30.30534
470.68597 | 7.08627 | 469.62766 | 13.14742 | 470.33954 | 16.23565 | 469.64233 | 30.30166
470.77307 | 7.08587 | 469.71191 | 13.1454 | 470.42471 | 16.23462 | 469.72952 | 30.29798
470.86002 | 7.08528 | 469.7955 | 13.14322 | 470.51035 | 16.2336 | 469.81668 | 30.29429
470.94543 | 7.08488 | 469.87888 | 13.14099 | 470.59692 | 16.23257 | 469.90433 | 30.29061
471.03085 | 7.08409 | 469.96329 | 13.13865 | 470.68341 | 16.23155 | 469.99228 | 30.28693
471.11594 | 7.08389 | 470.04752 | 13.13652 | 470.76898 | 16.23053 | 470.07898 | 30.28325
471.19852 | 7.08409 | 470.13077 | 13.13434 | 470.85541 | 16.22951 | 470.16425 | 30.27958
471.27963 | 7.08449 | 470.21353 | 13.13227 | 470.94174 | 16.22849 | 470.24969 | 30.2759
471.35956 | 7.08449 | 470.29691 | 13.12993 | 471.02722 | 16.22747 | 470.33466 | 30.27222
471.4386 | 7.08469 | 470.38013 | 13.12775 | 471.11157 | 16.22645 | 470.41904 | 30.26854
471.51822 | 7.08389 | 470.46289 | 13.12567 | 471.19598 | 16.22543 | 470.50238 | 30.26486
471.59821 | 7.0837 | 470.54544 | 13.12333 | 471.28012 | 16.22441 | 470.58548 | 30.26119
471.67966 | 7.0833 | 470.62924 | 13.12121 | 471.36258 | 16.22339 | 470.66895 | 30.25751
471.76288 | 7.0831 | 470.71375 | 13.11919 | 471.44415 | 16.22238 | 470.75131 | 30.25384
471.84592 | 7.08271 | 470.79764 | 13.11722 | 471.52567 | 16.22136 | 470.83337 | 30.25017
471.92944 | 7.08251 | 470.8811 | 13.11504 | 471.6073 | 16.22035 | 470.9151 | 30.2465
472.01419 | 7.08231 | 470.96472 | 13.11291 | 471.68893 | 16.21934 | 470.99658 | 30.24283
472.09918 | 7.08211 | 471.04852 | 13.11089 | 471.771 | 16.21832 | 471.07886 | 30.23916
472.18466 | 7.08211 | 471.13187 | 13.10887 | 471.85388 | 16.21731 | 471.16217 | 30.23549
472.27191 | 7.08192 | 471.21545 | 13.10685 | 471.93814 | 16.2163 | 471.24564 | 30.23182
472.35861 | 7.08192 | 471.29953 | 13.10467 | 472.02209 | 16.21529 | 471.32855 | 30.22815
472.4451 | 7.08152 | 471.38379 | 13.10223 | 472.10593 | 16.21428 | 471.41043 | 30.22449
472.53006 | 7.08132 | 471.46851 | 13.10005 | 472.19098 | 16.21328 | 471.49088 | 30.22082
472.61414 | 7.08152 | 471.55276 | 13.09776 | 472.27734 | 16.21227 | 471.57117 | 30.21715
472.69803 | 7.08152 | 471.63687 | 13.09611 | 472.36389 | 16.21126 | 471.6528 | 30.21349
472.7825 | 7.08132 | 471.72052 | 13.09388 | 472.45093 | 16.21026 | 471.73633 | 30.20982
472.86755 | 7.08113 | 471.80539 | 13.0916 | 472.53821 | 16.20925 | 471.82245 | 30.20616
472.95325 | 7.08073 | 471.8913 | 13.08947 | 472.62585 | 16.20825 | 471.90735 | 30.2025
473.03964 | 7.08073 | 471.97794 | 13.08777 | 472.71127 | 16.20725 | 471.99106 | 30.19884
473.12518 | 7.08033 | 472.06418 | 13.0858 | 472.79626 | 16.20625 | 472.07382 | 30.19518
473.20984 | 7.08033 | 472.14896 | 13.08394 | 472.88055 | 16.20526 | 472.15698 | 30.19152
473.29361 | 7.07974 | 472.23331 | 13.08192 | 472.9646 | 16.20426 | 472.24115 | 30.18786
473.37668 | 7.07915 | 472.31754 | 13.0799 | 473.04822 | 16.20327 | 472.32623 | 30.1842
473.45883 | 7.07895 | 472.40115 | 13.07804 | 473.13208 | 16.20227 | 472.41187 | 30.18054
473.54196 | 7.07816 | 472.48492 | 13.07628 | 473.21567 | 16.20128 | 472.49689 | 30.17688
473.62421 | 7.07776 | 472.569 | 13.07426 | 473.29782 | 16.20029 | 472.5809 | 30.17323
473.7059 | 7.07757 | 472.6524 | 13.07224 | 473.37662 | 16.1993 | 472.66431 | 30.16957
473.78806 | 7.07757 | 472.73492 | 13.07022 | 473.45389 | 16.19831 | 472.74731 | 30.16591
473.86874 | 7.07737 | 472.81635 | 13.06772 | 473.53461 | 16.19733 | 472.83038 | 30.16226
473.94904 | 7.07677 | 472.89758 | 13.06576 | 473.61664 | 16.19634 | 472.91464 | 30.1586
474.03058 | 7.07658 | 472.97998 | 13.06379 | 473.69952 | 16.19536 | 472.99905 | 30.15495
474.11279 | 7.07638 | 473.06259 | 13.06177 | 473.7825 | 16.19438 | 473.08237 | 30.15129
474.19614 | 7.07598 | 473.14529 | 13.05954 | 473.86533 | 16.19339 | 473.1651 | 30.14763
474.28036 | 7.07579 | 473.22922 | 13.0573 | 473.94781 | 16.19241 | 473.24924 | 30.14398
474.36465 | 7.07519 | 473.31387 | 13.05512 | 474.0303 | 16.19143 | 473.33447 | 30.14032
474.44879 | 7.07519 | 473.39886 | 13.05294 | 474.11353 | 16.19046 | 473.4194 | 30.13667
474.53287 | 7.07539 | 473.48291 | 13.05087 | 474.1987 | 16.18948 | 473.50345 | 30.13301
474.616 | 7.07499 | 473.56702 | 13.0488 | 474.2847 | 16.1885 | 473.58807 | 30.12936
474.70059 | 7.0746 | 473.65073 | 13.04656 | 474.36938 | 16.18753 | 473.67307 | 30.12571
474.78613 | 7.0742 | 473.73483 | 13.04433 | 474.45267 | 16.18656 | 473.75778 | 30.12205
474.87085 | 7.07381 | 473.81961 | 13.04226 | 474.53439 | 16.18559 | 473.8432 | 30.1184
474.95493 | 7.07341 | 473.90503 | 13.03981 | 474.61813 | 16.18462 | 473.92899 | 30.11475
475.03802 | 7.07302 | 473.98999 | 13.03763 | 474.70328 | 16.18365 | 474.01434 | 30.11109
475.12216 | 7.07282 | 474.07397 | 13.03567 | 474.7894 | 16.18268 | 474.09814 | 30.10744
475.20593 | 7.07242 | 474.15671 | 13.03359 | 474.87555 | 16.18171 | 474.18057 | 30.10379
475.28992 | 7.07223 | 474.23892 | 13.03131 | 474.96173 | 16.18075 | 474.26364 | 30.10013
475.37369 | 7.07183 | 474.32294 | 13.02902 | 475.04813 | 16.17978 | 474.3476 | 30.09648
475.45639 | 7.07163 | 474.40717 | 13.027 | 475.13504 | 16.17882 | 474.43195 | 30.09283
475.53735 | 7.07163 | 474.49176 | 13.02498 | 475.22229 | 16.17786 | 474.51636 | 30.08917
475.61905 | 7.07104 | 474.57562 | 13.02301 | 475.30762 | 16.1769 | 474.60043 | 30.08552
475.70148 | 7.07084 | 474.65863 | 13.0203 | 475.39206 | 16.17594 | 474.68335 | 30.08187
475.78436 | 7.07084 | 474.74124 | 13.01775 | 475.47287 | 16.17498 | 474.76608 | 30.07822
475.86771 | 7.07104 | 474.8237 | 13.01589 | 475.55252 | 16.17402 | 474.84866 | 30.07457
475.95087 | 7.07084 | 474.90567 | 13.01419 | 475.63208 | 16.17306 | 474.93079 | 30.07092
476.03281 | 7.07104 | 474.9888 | 13.0119 | 475.71201 | 16.17211 | 475.01358 | 30.06727
476.1142 | 7.07084 | 475.07156 | 13.00961 | 475.79297 | 16.17116 | 475.09604 | 30.06362
476.19669 | 7.07045 | 475.15329 | 13.00749 | 475.87598 | 16.1702 | 475.17847 | 30.05997
476.28009 | 7.07025 | 475.23553 | 13.00478 | 475.95908 | 16.16925 | 475.26151 | 30.05632
476.36395 | 7.07025 | 475.31903 | 13.00244 | 476.04108 | 16.1683 | 475.3447 | 30.05268
476.44748 | 7.07045 | 475.40295 | 12.99994 | 476.12396 | 16.16734 | 475.4296 | 30.04903
476.52963 | 7.06985 | 475.48618 | 12.99781 | 476.2077 | 16.16639 | 475.51596 | 30.04539
476.61215 | 7.06946 | 475.56894 | 12.99563 | 476.2933 | 16.16544 | 475.60168 | 30.04175
476.69461 | 7.06886 | 475.65176 | 12.99313 | 476.37793 | 16.1645 | 475.68756 | 30.03811
476.77792 | 7.06867 | 475.73639 | 12.99106 | 476.46085 | 16.16355 | 475.7742 | 30.03447
476.86258 | 7.06847 | 475.8205 | 12.98904 | 476.54364 | 16.1626 | 475.85977 | 30.03083
476.94849 | 7.06827 | 475.90479 | 12.98691 | 476.62616 | 16.16166 | 475.94492 | 30.0272
477.03387 | 7.06768 | 475.99014 | 12.98468 | 476.7085 | 16.16072 | 476.03152 | 30.02356
477.11984 | 7.06728 | 476.07474 | 12.98261 | 476.79175 | 16.15978 | 476.11755 | 30.01993
477.20801 | 7.06708 | 476.15909 | 12.98016 | 476.87485 | 16.15884 | 476.20282 | 30.01629
477.29639 | 7.06728 | 476.24329 | 12.97798 | 476.95923 | 16.1579 | 476.28717 | 30.01266
477.38409 | 7.06748 | 476.32938 | 12.97559 | 477.0444 | 16.15697 | 476.36996 | 30.00903
477.47006 | 7.06748 | 476.41611 | 12.97362 | 477.12891 | 16.15603 | 476.45276 | 30.0054
477.55634 | 7.06748 | 476.50278 | 12.97171 | 477.21362 | 16.1551 | 476.53589 | 30.00177
477.64096 | 7.06708 | 476.58884 | 12.96953 | 477.29932 | 16.15417 | 476.61923 | 29.99815
477.72379 | 7.06649 | 476.6741 | 12.96745 | 477.38528 | 16.15324 | 476.70288 | 29.99452
477.80667 | 7.06629 | 476.75955 | 12.96533 | 477.47171 | 16.15231 | 476.78699 | 29.9909
477.8898 | 7.06669 | 476.84354 | 12.96315 | 477.55688 | 16.15139 | 476.86932 | 29.98728
477.97229 | 7.06669 | 476.92764 | 12.96076 | 477.64035 | 16.15046 | 476.95074 | 29.98365
478.05347 | 7.06649 | 477.01071 | 12.95804 | 477.72318 | 16.14954 | 477.03174 | 29.98003
478.13373 | 7.06669 | 477.09354 | 12.95528 | 477.80466 | 16.14862 | 477.11203 | 29.97642
478.21448 | 7.06669 | 477.17725 | 12.95278 | 477.88672 | 16.14769 | 477.19254 | 29.9728
478.297 | 7.06708 | 477.26114 | 12.95087 | 477.96948 | 16.14677 | 477.27301 | 29.96918
478.38 | 7.06689 | 477.3461 | 12.94853 | 478.05301 | 16.14585 | 477.3544 | 29.96557
478.46304 | 7.06669 | 477.43042 | 12.94603 | 478.13715 | 16.14493 | 477.43668 | 29.96196
478.54691 | 7.06669 | 477.51331 | 12.94342 | 478.22128 | 16.14401 | 477.51889 | 29.95835
478.63062 | 7.06669 | 477.5957 | 12.94119 | 478.30493 | 16.14309 | 477.60138 | 29.95474
478.71445 | 7.06708 | 477.67847 | 12.93906 | 478.388 | 16.14218 | 477.68408 | 29.95113
478.79938 | 7.06689 | 477.76154 | 12.93688 | 478.46964 | 16.14126 | 477.76709 | 29.94752
478.88382 | 7.06629 | 477.84598 | 12.93492 | 478.55151 | 16.14035 | 477.85089 | 29.94392
478.96799 | 7.06609 | 477.92957 | 12.93274 | 478.634 | 16.13944 | 477.93591 | 29.94032
479.05194 | 7.0657 | 478.01224 | 12.93045 | 478.71567 | 16.13853 | 478.02258 | 29.93672
479.13483 | 7.06511 | 478.09451 | 12.92806 | 478.79803 | 16.13762 | 478.10959 | 29.93312
479.21701 | 7.06511 | 478.17584 | 12.92588 | 478.88028 | 16.13671 | 478.19507 | 29.92952
479.29968 | 7.06511 | 478.25696 | 12.92381 | 478.96292 | 16.1358 | 478.27951 | 29.92592
479.38312 | 7.06491 | 478.3399 | 12.92136 | 479.04529 | 16.13489 | 478.36432 | 29.92232
479.46725 | 7.06491 | 478.42416 | 12.91886 | 479.12772 | 16.13399 | 478.44937 | 29.91873
479.55081 | 7.06491 | 478.50906 | 12.91631 | 479.211 | 16.13309 | 478.53476 | 29.91513
479.63315 | 7.06491 | 478.59421 | 12.91386 | 479.29523 | 16.13218 | 478.61975 | 29.91154
479.71582 | 7.0653 | 478.67877 | 12.91174 | 479.38071 | 16.13128 | 478.70319 | 29.90795
479.7991 | 7.06491 | 478.76309 | 12.90956 | 479.46579 | 16.13037 | 478.78589 | 29.90436
479.88269 | 7.06511 | 478.84686 | 12.90743 | 479.55093 | 16.12947 | 478.86673 | 29.90077
479.96716 | 7.06451 | 478.9303 | 12.90483 | 479.63556 | 16.12857 | 478.94724 | 29.89718
480.05215 | 7.06451 | 479.01373 | 12.90238 | 479.71942 | 16.12767 | 479.02899 | 29.8936
480.13614 | 7.06451 | 479.09756 | 12.90004 | 479.80118 | 16.12678 | 479.11096 | 29.89001
480.21933 | 7.06431 | 479.18192 | 12.89754 | 479.88229 | 16.12588 | 479.19293 | 29.88643
480.30151 | 7.06412 | 479.26627 | 12.8951 | 479.96289 | 16.12498 | 479.27542 | 29.88285
480.38324 | 7.06352 | 479.34976 | 12.8927 | 480.04422 | 16.12408 | 479.35791 | 29.87927
480.46454 | 7.06313 | 479.43185 | 12.89015 | 480.12628 | 16.12319 | 479.44107 | 29.87569
480.54633 | 7.06273 | 479.5144 | 12.88781 | 480.20901 | 16.12229 | 479.52509 | 29.87211
480.62711 | 7.06253 | 479.59781 | 12.88558 | 480.29138 | 16.1214 | 479.60968 | 29.86853
480.70807 | 7.06234 | 479.68243 | 12.88313 | 480.37411 | 16.12051 | 479.69476 | 29.86495
480.78891 | 7.06194 | 479.76709 | 12.88074 | 480.45767 | 16.11961 | 479.7789 | 29.86138
480.86914 | 7.06135 | 479.85236 | 12.87835 | 480.54205 | 16.11872 | 479.86249 | 29.85781
480.9505 | 7.06075 | 479.9379 | 12.87559 | 480.62738 | 16.11783 | 479.94724 | 29.85424
481.03293 | 7.06036 | 480.02277 | 12.87266 | 480.7132 | 16.11694 | 480.03177 | 29.85066
481.11673 | 7.06016 | 480.10623 | 12.87011 | 480.7981 | 16.11605 | 480.11514 | 29.8471
481.20035 | 7.05957 | 480.18887 | 12.8674 | 480.88193 | 16.11516 | 480.1976 | 29.84353
481.28531 | 7.05937 | 480.27167 | 12.86485 | 480.96542 | 16.11428 | 480.27832 | 29.83996
481.37012 | 7.05838 | 480.35452 | 12.86192 | 481.04773 | 16.1134 | 480.36038 | 29.83639
481.45526 | 7.05798 | 480.4371 | 12.85932 | 481.13107 | 16.11251 | 480.44449 | 29.83283
481.54059 | 7.05759 | 480.52048 | 12.85666 | 481.21436 | 16.11163 | 480.52979 | 29.82926
481.62674 | 7.05739 | 480.60312 | 12.85405 | 481.2973 | 16.11076 | 480.61664 | 29.8257
481.71313 | 7.057 | 480.68533 | 12.85177 | 481.38116 | 16.10988 | 480.70419 | 29.82214
481.79852 | 7.0562 | 480.76685 | 12.84906 | 481.46625 | 16.10901 | 480.79044 | 29.81858
481.88397 | 7.05541 | 480.84869 | 12.8464 | 481.55212 | 16.10814 | 480.87555 | 29.81502
481.96841 | 7.05462 | 480.93152 | 12.84374 | 481.63779 | 16.10726 | 480.96024 | 29.81147
482.05347 | 7.05423 | 481.01559 | 12.84135 | 481.72272 | 16.10639 | 481.04471 | 29.80792
482.13873 | 7.05344 | 481.10062 | 12.83853 | 481.80685 | 16.10553 | 481.13068 | 29.80437
482.22311 | 7.05245 | 481.18665 | 12.83571 | 481.89063 | 16.10466 | 481.21582 | 29.80082
482.30795 | 7.05185 | 481.27112 | 12.83321 | 481.97308 | 16.1038 | 481.29825 | 29.79727
482.392 | 7.05106 | 481.35468 | 12.83055 | 482.05576 | 16.10293 | 481.37924 | 29.79372
482.47409 | 7.05027 | 481.43866 | 12.82784 | 482.13867 | 16.10207 | 481.45905 | 29.79018
482.55658 | 7.05007 | 481.52322 | 12.82545 | 482.22058 | 16.10121 | 481.53839 | 29.78663
482.63928 | 7.04968 | 481.60822 | 12.82322 | 482.30142 | 16.10035 | 481.61795 | 29.78309
482.72226 | 7.04869 | 481.69254 | 12.82067 | 482.38214 | 16.0995 | 481.69839 | 29.77955
482.80441 | 7.04829 | 481.77713 | 12.81806 | 482.46509 | 16.09864 | 481.78006 | 29.77601
482.88623 | 7.0475 | 481.86133 | 12.8154 | 482.55038 | 16.09779 | 481.86319 | 29.77247
482.96744 | 7.04711 | 481.94553 | 12.81269 | 482.63635 | 16.09694 | 481.94684 | 29.76893
483.04974 | 7.04671 | 482.02817 | 12.80966 | 482.72256 | 16.09609 | 482.0311 | 29.7654
483.13141 | 7.04612 | 482.11102 | 12.80716 | 482.80954 | 16.09525 | 482.11588 | 29.76186
483.21329 | 7.04572 | 482.19446 | 12.80456 | 482.89621 | 16.0944 | 482.20105 | 29.75833
483.29596 | 7.04513 | 482.27866 | 12.8019 | 482.98203 | 16.09356 | 482.28604 | 29.7548
483.37875 | 7.04414 | 482.36261 | 12.79924 | 483.06638 | 16.09272 | 482.3718 | 29.75127
483.46176 | 7.04355 | 482.44644 | 12.79679 | 483.15033 | 16.09189 | 482.45844 | 29.74775
483.54462 | 7.04295 | 482.52997 | 12.79446 | 483.23386 | 16.09106 | 482.54553 | 29.74422
483.62869 | 7.04236 | 482.6124 | 12.79164 | 483.31653 | 16.09022 | 482.63269 | 29.7407
483.71408 | 7.04216 | 482.6954 | 12.7893 | 483.39893 | 16.08939 | 482.7186 | 29.73718
483.79898 | 7.04177 | 482.77805 | 12.78691 | 483.48187 | 16.08857 | 482.80402 | 29.73366
483.88342 | 7.04177 | 482.86099 | 12.78403 | 483.56433 | 16.08774 | 482.88904 | 29.73014
483.96826 | 7.04117 | 482.94507 | 12.78132 | 483.64618 | 16.08691 | 482.97369 | 29.72662
484.05371 | 7.04097 | 483.02869 | 12.77867 | 483.72772 | 16.08609 | 483.05786 | 29.7231
484.13989 | 7.04058 | 483.1123 | 12.77611 | 483.80963 | 16.08526 | 483.14252 | 29.71959
484.2261 | 7.04018 | 483.19492 | 12.77335 | 483.89355 | 16.08444 | 483.22681 | 29.71607
484.31195 | 7.03999 | 483.27673 | 12.77037 | 483.97891 | 16.08362 | 483.31134 | 29.71256
484.39642 | 7.04018 | 483.36014 | 12.76787 | 484.06537 | 16.0828 | 483.39572 | 29.70904
484.47952 | 7.04058 | 483.44479 | 12.76532 | 484.15073 | 16.08198 | 483.47958 | 29.70553
484.56155 | 7.04038 | 483.52933 | 12.7625 | 484.23468 | 16.08116 | 483.56412 | 29.70202
484.64426 | 7.03999 | 483.61398 | 12.75979 | 484.31885 | 16.08035 | 483.64883 | 29.6985
484.72806 | 7.03979 | 483.69937 | 12.75724 | 484.40228 | 16.07953 | 483.73285 | 29.69499
484.81155 | 7.03939 | 483.78302 | 12.75469 | 484.48599 | 16.07871 | 483.81622 | 29.69148
484.89676 | 7.03959 | 483.86646 | 12.75144 | 484.57147 | 16.0779 | 483.89954 | 29.68797
484.98169 | 7.03919 | 483.94931 | 12.74895 | 484.65689 | 16.07709 | 483.9819 | 29.68446
485.06549 | 7.039 | 484.03177 | 12.74629 | 484.74091 | 16.07628 | 484.06442 | 29.68096
485.14789 | 7.0388 | 484.11453 | 12.74368 | 484.8241 | 16.07547 | 484.14706 | 29.67745
485.23096 | 7.039 | 484.19724 | 12.74081 | 484.90686 | 16.07466 | 484.22897 | 29.67394
485.31628 | 7.0386 | 484.28027 | 12.73821 | 484.99039 | 16.07385 | 484.31027 | 29.67044
485.40219 | 7.0384 | 484.36325 | 12.73539 | 485.07526 | 16.07304 | 484.39105 | 29.66694
485.48792 | 7.03821 | 484.44574 | 12.73241 | 485.1582 | 16.07223 | 484.47214 | 29.66344
485.57281 | 7.0384 | 484.52762 | 12.72986 | 485.24194 | 16.07142 | 484.55457 | 29.65994
485.65714 | 7.0384 | 484.61145 | 12.72736 | 485.32565 | 16.07061 | 484.6384 | 29.65644
485.7406 | 7.03781 | 484.69641 | 12.7246 | 485.40918 | 16.06981 | 484.72241 | 29.65295
485.82397 | 7.03821 | 484.78113 | 12.72215 | 485.4931 | 16.069 | 484.80774 | 29.64945
485.9082 | 7.03821 | 484.86649 | 12.71955 | 485.57782 | 16.0682 | 484.8931 | 29.64596
485.99362 | 7.0384 | 484.9523 | 12.71689 | 485.66214 | 16.0674 | 484.97781 | 29.64247
486.08026 | 7.0388 | 485.03848 | 12.71428 | 485.74585 | 16.0666 | 485.06189 | 29.63898
486.16635 | 7.0386 | 485.12387 | 12.71173 | 485.82947 | 16.06579 | 485.14676 | 29.63549
486.25089 | 7.0384 | 485.20828 | 12.70923 | 485.91293 | 16.06499 | 485.23203 | 29.63201
486.33539 | 7.0386 | 485.29306 | 12.70636 | 485.9967 | 16.0642 | 485.31543 | 29.62852
486.41992 | 7.0384 | 485.37805 | 12.70386 | 486.08112 | 16.0634 | 485.3974 | 29.62504
486.50488 | 7.03821 | 485.46237 | 12.70115 | 486.16608 | 16.06261 | 485.47968 | 29.62156
486.5889 | 7.03781 | 485.54556 | 12.6986 | 486.2507 | 16.06181 | 485.56277 | 29.61808
486.6727 | 7.03741 | 485.62888 | 12.69567 | 486.33453 | 16.06102 | 485.64578 | 29.61461
486.75583 | 7.03801 | 485.7124 | 12.69296 | 486.41776 | 16.06023 | 485.72849 | 29.61114
486.83798 | 7.0386 | 485.79691 | 12.6903 | 486.49951 | 16.05944 | 485.81201 | 29.60767
486.918 | 7.03919 | 485.88153 | 12.68754 | 486.58051 | 16.05866 | 485.89584 | 29.6042
486.99915 | 7.03959 | 485.9653 | 12.68478 | 486.66129 | 16.05787 | 485.9794 | 29.60074
487.0824 | 7.03979 | 486.04849 | 12.68206 | 486.74274 | 16.05709 | 486.06204 | 29.59728
487.16537 | 7.03999 | 486.13184 | 12.6793 | 486.82416 | 16.05631 | 486.14633 | 29.59381
487.24738 | 7.03979 | 486.21588 | 12.67643 | 486.90598 | 16.05553 | 486.23169 | 29.59036
487.32938 | 7.03959 | 486.2995 | 12.67393 | 486.98776 | 16.05475 | 486.31723 | 29.5869
487.41183 | 7.03979 | 486.38458 | 12.67138 | 487.06982 | 16.05397 | 486.4035 | 29.58345
487.495 | 7.03979 | 486.47018 | 12.66872 | 487.15237 | 16.05319 | 486.48926 | 29.58
487.5795 | 7.03959 | 486.55585 | 12.66601 | 487.23602 | 16.05241 | 486.57355 | 29.57655
487.66376 | 7.03939 | 486.6412 | 12.6634 | 487.32132 | 16.05164 | 486.65628 | 29.5731
487.74905 | 7.0388 | 486.72552 | 12.66074 | 487.40811 | 16.05086 | 486.73871 | 29.56965
487.83368 | 7.039 | 486.81015 | 12.65798 | 487.49506 | 16.05009 | 486.82117 | 29.56621
487.91623 | 7.0388 | 486.89612 | 12.65516 | 487.5809 | 16.04931 | 486.9043 | 29.56277
487.99802 | 7.0388 | 486.98206 | 12.6525 | 487.66641 | 16.04854 | 486.98697 | 29.55932
488.08136 | 7.0388 | 487.06683 | 12.64979 | 487.75137 | 16.04778 | 487.07056 | 29.55588
488.1651 | 7.03821 | 487.15176 | 12.64698 | 487.83618 | 16.04701 | 487.15369 | 29.55244
488.25024 | 7.0384 | 487.23468 | 12.64442 | 487.92169 | 16.04624 | 487.2355 | 29.54901
488.33533 | 7.03761 | 487.31641 | 12.64171 | 488.00684 | 16.04548 | 487.31729 | 29.54557
488.41922 | 7.03702 | 487.39786 | 12.63873 | 488.09186 | 16.04471 | 487.40128 | 29.54213
488.5036 | 7.03682 | 487.47845 | 12.63586 | 488.17752 | 16.04395 | 487.48703 | 29.53869
488.58887 | 7.03682 | 487.55838 | 12.63299 | 488.26328 | 16.04319 | 487.57193 | 29.53525
488.67368 | 7.03682 | 487.63937 | 12.63017 | 488.34808 | 16.04243 | 487.65784 | 29.53181
488.75726 | 7.03643 | 487.72107 | 12.62725 | 488.43277 | 16.04167 | 487.74445 | 29.52838
488.84079 | 7.03623 | 487.80298 | 12.62475 | 488.5173 | 16.04091 | 487.83167 | 29.52494
488.92331 | 7.03623 | 487.88556 | 12.62183 | 488.60043 | 16.04016 | 487.91684 | 29.5215
489.00699 | 7.03603 | 487.96906 | 12.61885 | 488.68198 | 16.0394 | 488.00058 | 29.51806
489.08984 | 7.03603 | 488.0542 | 12.61598 | 488.76285 | 16.03865 | 488.08447 | 29.51462
489.17148 | 7.03603 | 488.14075 | 12.61327 | 488.8436 | 16.0379 | 488.16809 | 29.51118
489.25201 | 7.03563 | 488.22714 | 12.61029 | 488.9238 | 16.03715 | 488.25125 | 29.50774
489.33212 | 7.03504 | 488.31381 | 12.60731 | 489.0022 | 16.0364 | 488.3342 | 29.50431
489.41385 | 7.03385 | 488.40134 | 12.60439 | 489.08054 | 16.03565 | 488.41849 | 29.50087
489.49683 | 7.03306 | 488.48862 | 12.60125 | 489.16199 | 16.03491 | 488.50262 | 29.49743
489.58157 | 7.03247 | 488.57434 | 12.59817 | 489.24496 | 16.03416 | 488.58676 | 29.494
489.66714 | 7.03227 | 488.65973 | 12.59525 | 489.32724 | 16.03342 | 488.67188 | 29.49056
489.75308 | 7.03207 | 488.74557 | 12.59232 | 489.41028 | 16.03268 | 488.75766 | 29.48713
489.83771 | 7.03188 | 488.8317 | 12.58913 | 489.4957 | 16.03195 | 488.84366 | 29.48369
489.92178 | 7.03168 | 488.91714 | 12.58605 | 489.58099 | 16.03121 | 488.92883 | 29.48026
490.0072 | 7.03128 | 489.00247 | 12.5827 | 489.66595 | 16.03048 | 489.01395 | 29.47682
490.09393 | 7.03089 | 489.08752 | 12.57983 | 489.7525 | 16.02975 | 489.09845 | 29.47339
490.18179 | 7.03069 | 489.17197 | 12.57658 | 489.8403 | 16.02902 | 489.1825 | 29.46995
490.26892 | 7.03049 | 489.2558 | 12.57345 | 489.92783 | 16.02829 | 489.26575 | 29.46652
490.35532 | 7.03029 | 489.33917 | 12.57036 | 490.01376 | 16.02757 | 489.34839 | 29.46309
490.44116 | 7.0299 | 489.42203 | 12.56712 | 490.09824 | 16.02684 | 489.42944 | 29.45966
490.52682 | 7.0299 | 489.50467 | 12.5642 | 490.18326 | 16.02612 | 489.50916 | 29.45623
490.6124 | 7.02931 | 489.58777 | 12.56106 | 490.26886 | 16.0254 | 489.58823 | 29.45279
490.69858 | 7.02871 | 489.66998 | 12.55776 | 490.3537 | 16.02469 | 489.66754 | 29.44937
490.78467 | 7.02871 | 489.75223 | 12.55479 | 490.43909 | 16.02397 | 489.7485 | 29.44594
490.87006 | 7.02832 | 489.83545 | 12.55181 | 490.52536 | 16.02326 | 489.83121 | 29.44251
490.95456 | 7.02871 | 489.91919 | 12.54873 | 490.60947 | 16.02255 | 489.91476 | 29.43909
491.03833 | 7.02851 | 490.00296 | 12.54564 | 490.69208 | 16.02184 | 489.99829 | 29.43566
491.11978 | 7.02812 | 490.08682 | 12.54277 | 490.7738 | 16.02113 | 490.08264 | 29.43224
491.19907 | 7.02812 | 490.17078 | 12.53969 | 490.85419 | 16.02043 | 490.16879 | 29.42883
491.27786 | 7.02812 | 490.2547 | 12.53655 | 490.93274 | 16.01973 | 490.2561 | 29.42541
491.35782 | 7.02753 | 490.33859 | 12.53357 | 491.01215 | 16.01902 | 490.34308 | 29.422
491.43893 | 7.02792 | 490.42206 | 12.52996 | 491.09265 | 16.01832 | 490.42935 | 29.41858
491.51978 | 7.02812 | 490.50592 | 12.52682 | 491.17325 | 16.01762 | 490.51566 | 29.41517
491.60114 | 7.02753 | 490.58963 | 12.52369 | 491.25369 | 16.01692 | 490.60098 | 29.41176
491.68271 | 7.02713 | 490.67276 | 12.52071 | 491.33389 | 16.01623 | 490.68411 | 29.40835
491.76447 | 7.02693 | 490.75577 | 12.51746 | 491.41513 | 16.01553 | 490.76678 | 29.40494
491.8465 | 7.02673 | 490.83987 | 12.51433 | 491.4971 | 16.01483 | 490.8493 | 29.40154
491.92923 | 7.02634 | 490.92493 | 12.5113 | 491.58044 | 16.01414 | 490.93143 | 29.39813
492.01318 | 7.02634 | 491.01068 | 12.508 | 491.66534 | 16.01345 | 491.01266 | 29.39473
492.09766 | 7.02594 | 491.0961 | 12.50476 | 491.75195 | 16.01275 | 491.09378 | 29.39132
492.18091 | 7.02575 | 491.18161 | 12.50173 | 491.83868 | 16.01206 | 491.1767 | 29.38792
492.26471 | 7.02575 | 491.26743 | 12.49854 | 491.92441 | 16.01137 | 491.26108 | 29.38452
492.34869 | 7.02535 | 491.35437 | 12.49519 | 492.01007 | 16.01068 | 491.3461 | 29.38112
492.4325 | 7.02515 | 491.44153 | 12.4921 | 492.09631 | 16.00999 | 491.43066 | 29.37773
492.51694 | 7.02515 | 491.52734 | 12.48897 | 492.1825 | 16.0093 | 491.51587 | 29.37433
492.60199 | 7.02495 | 491.61182 | 12.48583 | 492.26816 | 16.00861 | 491.60089 | 29.37094
492.68616 | 7.02495 | 491.69485 | 12.48275 | 492.35394 | 16.00793 | 491.68524 | 29.36754
492.76974 | 7.02476 | 491.7782 | 12.47956 | 492.44 | 16.00724 | 491.76926 | 29.36415
492.85391 | 7.02515 | 491.86081 | 12.47605 | 492.52597 | 16.00656 | 491.85367 | 29.36076
492.93835 | 7.02535 | 491.94421 | 12.47286 | 492.61148 | 16.00588 | 491.93826 | 29.35737
493.0228 | 7.02555 | 492.02805 | 12.46988 | 492.69711 | 16.0052 | 492.02206 | 29.35399
493.10574 | 7.02555 | 492.11136 | 12.46664 | 492.78247 | 16.00452 | 492.10547 | 29.35061
493.18884 | 7.02515 | 492.19305 | 12.46318 | 492.86612 | 16.00384 | 492.18973 | 29.34722
493.26968 | 7.02476 | 492.27426 | 12.45978 | 492.95023 | 16.00317 | 492.27545 | 29.34384
493.35013 | 7.02476 | 492.35718 | 12.45638 | 493.03464 | 16.00249 | 492.36118 | 29.34047
493.43073 | 7.02377 | 492.44119 | 12.45282 | 493.11734 | 16.00182 | 492.44727 | 29.33709
493.513 | 7.02357 | 492.52603 | 12.4492 | 493.1972 | 16.00114 | 492.53351 | 29.33371
493.59689 | 7.02298 | 492.60995 | 12.44574 | 493.27838 | 16.00047 | 492.61981 | 29.33034
493.68088 | 7.02238 | 492.69345 | 12.44218 | 493.36081 | 15.99979 | 492.70633 | 29.32697
493.76495 | 7.02199 | 492.77777 | 12.43862 | 493.44357 | 15.99912 | 492.79181 | 29.3236
493.84955 | 7.02179 | 492.86194 | 12.43511 | 493.52591 | 15.99845 | 492.87665 | 29.32024
493.93454 | 7.0208 | 492.9473 | 12.43182 | 493.6077 | 15.99778 | 492.96097 | 29.31687
494.01749 | 7.01981 | 493.03253 | 12.42841 | 493.69162 | 15.99711 | 493.04413 | 29.31351
494.10135 | 7.01922 | 493.11768 | 12.42512 | 493.77502 | 15.99645 | 493.12677 | 29.31016
494.18454 | 7.01823 | 493.20276 | 12.42161 | 493.85779 | 15.99578 | 493.20932 | 29.3068
494.26682 | 7.01744 | 493.28833 | 12.41794 | 493.94104 | 15.99511 | 493.29135 | 29.30345
494.34854 | 7.01704 | 493.37439 | 12.41438 | 494.02649 | 15.99445 | 493.37421 | 29.3001
494.43027 | 7.01665 | 493.46085 | 12.41087 | 494.1105 | 15.99379 | 493.45715 | 29.29675
494.51279 | 7.01625 | 493.54819 | 12.40725 | 494.19269 | 15.99313 | 493.53976 | 29.2934
494.59604 | 7.01605 | 493.63544 | 12.40369 | 494.27441 | 15.99247 | 493.62146 | 29.29006
494.67896 | 7.01586 | 493.72183 | 12.40002 | 494.35596 | 15.99181 | 493.70255 | 29.28672
494.76218 | 7.01546 | 493.8075 | 12.39635 | 494.43808 | 15.99115 | 493.78372 | 29.28338
494.84695 | 7.01447 | 493.89374 | 12.39279 | 494.52032 | 15.9905 | 493.86545 | 29.28004
494.93228 | 7.01427 | 493.98172 | 12.38902 | 494.6022 | 15.98984 | 493.9472 | 29.27671
495.01776 | 7.01388 | 494.06995 | 12.38519 | 494.68378 | 15.98919 | 494.02966 | 29.27338
495.10239 | 7.01328 | 494.15778 | 12.3812 | 494.76636 | 15.98853 | 494.11368 | 29.27005
495.18753 | 7.01289 | 494.24475 | 12.37753 | 494.84933 | 15.98788 | 494.1962 | 29.26672
495.2724 | 7.01269 | 494.33185 | 12.37376 | 494.93262 | 15.98723 | 494.27893 | 29.26339
495.35641 | 7.0121 | 494.41788 | 12.3702 | 495.01645 | 15.98658 | 494.3623 | 29.26007
495.43845 | 7.01131 | 494.50238 | 12.36669 | 495.10001 | 15.98594 | 494.44708 | 29.25675
495.52078 | 7.01032 | 494.58664 | 12.36302 | 495.18304 | 15.98529 | 494.53305 | 29.25343
495.60236 | 7.00992 | 494.67126 | 12.35914 | 495.26508 | 15.98464 | 494.61887 | 29.25011
495.68344 | 7.00953 | 494.7561 | 12.35531 | 495.3461 | 15.984 | 494.70425 | 29.24679
495.76477 | 7.00953 | 494.83899 | 12.3518 | 495.42712 | 15.98336 | 494.78906 | 29.24347
495.84698 | 7.00933 | 494.92117 | 12.34803 | 495.509 | 15.98272 | 494.87323 | 29.24016
495.93118 | 7.00953 | 495.00253 | 12.34441 | 495.59003 | 15.98208 | 494.95712 | 29.23685
496.01501 | 7.00953 | 495.08426 | 12.34085 | 495.672 | 15.98144 | 495.04187 | 29.23354
496.09756 | 7.00972 | 495.16681 | 12.33702 | 495.75531 | 15.9808 | 495.12701 | 29.23023
496.18008 | 7.00992 | 495.25064 | 12.3333 | 495.83878 | 15.98017 | 495.21149 | 29.22692
496.26334 | 7.01012 | 495.33466 | 12.33006 | 495.92349 | 15.97953 | 495.29465 | 29.22361
496.34671 | 7.01012 | 495.41998 | 12.32634 | 496.00912 | 15.9789 | 495.37634 | 29.22031
496.4303 | 7.00972 | 495.50583 | 12.32267 | 496.09464 | 15.97827 | 495.45825 | 29.217
496.513 | 7.00972 | 495.59122 | 12.31895 | 496.18076 | 15.97763 | 495.54132 | 29.2137
496.59702 | 7.00953 | 495.67694 | 12.31522 | 496.26736 | 15.977 | 495.62506 | 29.2104
496.6817 | 7.00992 | 495.76334 | 12.31124 | 496.3526 | 15.97637 | 495.70877 | 29.2071
496.7662 | 7.00972 | 495.85016 | 12.30773 | 496.43823 | 15.97574 | 495.79218 | 29.20381
496.84988 | 7.00972 | 495.93686 | 12.30411 | 496.52319 | 15.97511 | 495.87506 | 29.20051
496.93518 | 7.00913 | 496.02173 | 12.30029 | 496.60748 | 15.97449 | 495.95786 | 29.19721
497.02097 | 7.00933 | 496.10544 | 12.29646 | 496.69131 | 15.97386 | 496.04004 | 29.19392
497.10709 | 7.00913 | 496.18961 | 12.29274 | 496.77414 | 15.97323 | 496.12271 | 29.19063
497.19324 | 7.00893 | 496.27347 | 12.28891 | 496.8569 | 15.97261 | 496.20636 | 29.18734
497.28033 | 7.00893 | 496.35651 | 12.28513 | 496.94019 | 15.97198 | 496.29105 | 29.18405
497.36923 | 7.00854 | 496.44 | 12.28136 | 497.02316 | 15.97136 | 496.37543 | 29.18076
497.45801 | 7.00893 | 496.52417 | 12.27758 | 497.10599 | 15.97074 | 496.45853 | 29.17748
497.54483 | 7.00854 | 496.60873 | 12.27333 | 497.18945 | 15.97012 | 496.54245 | 29.1742
497.62967 | 7.00794 | 496.6937 | 12.2694 | 497.27298 | 15.9695 | 496.62668 | 29.17092
497.71216 | 7.00735 | 496.77896 | 12.26546 | 497.35626 | 15.96889 | 496.70963 | 29.16764
497.79196 | 7.00656 | 496.86386 | 12.26121 | 497.43863 | 15.96827 | 496.79181 | 29.16436
497.87015 | 7.00597 | 496.94986 | 12.25722 | 497.52109 | 15.96765 | 496.87634 | 29.16108
497.94955 | 7.00537 | 497.03625 | 12.25313 | 497.60382 | 15.96704 | 496.96188 | 29.15781
498.03049 | 7.00518 | 497.1235 | 12.24882 | 497.68478 | 15.96642 | 497.04584 | 29.15454
498.11203 | 7.00438 | 497.21143 | 12.24457 | 497.76453 | 15.96581 | 497.12894 | 29.15127
498.19342 | 7.00399 | 497.29807 | 12.24053 | 497.84579 | 15.9652 | 497.21222 | 29.14801
498.2742 | 7.00379 | 497.38419 | 12.23633 | 497.92999 | 15.96458 | 497.29642 | 29.14474
498.35468 | 7.00379 | 497.47061 | 12.23202 | 498.01443 | 15.96397 | 497.38068 | 29.14148
498.43625 | 7.0032 | 497.55646 | 12.22777 | 498.09839 | 15.96335 | 497.46426 | 29.13822
498.51889 | 7.00241 | 497.64145 | 12.22325 | 498.1825 | 15.96274 | 497.54874 | 29.13497
498.60278 | 7.00102 | 497.72678 | 12.21878 | 498.26678 | 15.96212 | 497.63492 | 29.13171
498.68869 | 7.00023 | 497.811 | 12.21453 | 498.34998 | 15.96151 | 497.7197 | 29.12846
498.77637 | 6.99904 | 497.89447 | 12.21001 | 498.43268 | 15.9609 | 497.80301 | 29.12521
498.86215 | 6.99845 | 497.97772 | 12.20533 | 498.51617 | 15.96028 | 497.88751 | 29.12197
498.94583 | 6.99805 | 498.06091 | 12.20076 | 498.60098 | 15.95967 | 497.97296 | 29.11872
499.02792 | 6.99687 | 498.14453 | 12.19629 | 498.68552 | 15.95907 | 498.0582 | 29.11548
499.11014 | 6.99627 | 498.22858 | 12.19162 | 498.76724 | 15.95846 | 498.14255 | 29.11224
499.19348 | 6.99568 | 498.3103 | 12.18731 | 498.84879 | 15.95785 | 498.2258 | 29.10901
499.27847 | 6.99509 | 498.39227 | 12.18226 | 498.93155 | 15.95725 | 498.3085 | 29.10577
499.3663 | 6.99489 | 498.47458 | 12.17668 | 499.01535 | 15.95665 | 498.3913 | 29.10254
499.45483 | 6.99489 | 498.55814 | 12.17179 | 499.09903 | 15.95604 | 498.47473 | 29.09931
499.54291 | 6.99449 | 498.64322 | 12.16673 | 499.18289 | 15.95544 | 498.55783 | 29.09609
499.62796 | 6.9941 | 498.72922 | 12.16269 | 499.26685 | 15.95484 | 498.64099 | 29.09287
499.71155 | 6.99331 | 498.8147 | 12.15828 | 499.35141 | 15.95424 | 498.72412 | 29.08964
499.7952 | 6.99291 | 498.89944 | 12.15392 | 499.43713 | 15.95364 | 498.80695 | 29.08643
499.87949 | 6.99291 | 498.9837 | 12.14956 | 499.52304 | 15.95304 | 498.88818 | 29.08321
499.9632 | 6.99271 | 499.06744 | 12.14483 | 499.60782 | 15.95245 | 498.97028 | 29.08
500.0463 | 6.99212 | 499.15237 | 12.14063 | 499.69034 | 15.95185 | 499.05429 | 29.07679
500.12909 | 6.99173 | 499.23743 | 12.13622 | 499.77127 | 15.95126 | 499.13922 | 29.07358
500.21066 | 6.99192 | 499.32227 | 12.1317 | 499.85049 | 15.95067 | 499.22461 | 29.07037
500.29218 | 6.99153 | 499.40674 | 12.12697 | 499.92978 | 15.95007 | 499.30792 | 29.06717
500.3735 | 6.99173 | 499.49078 | 12.12261 | 500.00931 | 15.94948 | 499.39087 | 29.06397
500.45453 | 6.99192 | 499.57346 | 12.11825 | 500.08847 | 15.94889 | 499.47382 | 29.06077
500.53625 | 6.99212 | 499.65631 | 12.11368 | 500.16745 | 15.94831 | 499.556 | 29.05757
500.61874 | 6.99212 | 499.73996 | 12.10926 | 500.24622 | 15.94772 | 499.63886 | 29.05438
500.70215 | 6.99232 | 499.82504 | 12.10474 | 500.32495 | 15.94713 | 499.72357 | 29.05119
500.78595 | 6.99192 | 499.91129 | 12.10022 | 500.40527 | 15.94655 | 499.80808 | 29.048
500.8699 | 6.99173 | 499.99756 | 12.09581 | 500.48798 | 15.94596 | 499.89078 | 29.04481
500.95343 | 6.99093 | 500.08246 | 12.09135 | 500.57184 | 15.94538 | 499.97385 | 29.04163
501.03564 | 6.99074 | 500.16647 | 12.08693 | 500.65671 | 15.9448 | 500.05615 | 29.03845
501.11826 | 6.99054 | 500.25116 | 12.08241 | 500.74158 | 15.94422 | 500.13886 | 29.03527
501.20172 | 6.99034 | 500.33636 | 12.07795 | 500.82718 | 15.94364 | 500.22037 | 29.03209
501.28674 | 6.99014 | 500.42252 | 12.0737 | 500.9136 | 15.94307 | 500.30222 | 29.02891
501.37299 | 6.99034 | 500.50784 | 12.06902 | 501.0007 | 15.9425 | 500.38583 | 29.02574
501.45993 | 6.99074 | 500.59146 | 12.06434 | 501.0878 | 15.94193 | 500.46933 | 29.02256
501.54614 | 6.99054 | 500.67368 | 12.05987 | 501.1749 | 15.94136 | 500.55176 | 29.01939
501.63245 | 6.99054 | 500.75446 | 12.05519 | 501.26245 | 15.94079 | 500.6347 | 29.01622
501.71973 | 6.99093 | 500.83395 | 12.05009 | 501.34995 | 15.94022 | 500.71912 | 29.01305
501.80606 | 6.99113 | 500.91446 | 12.04568 | 501.4371 | 15.93965 | 500.80319 | 29.00989
501.89182 | 6.99093 | 500.99576 | 12.04201 | 501.52405 | 15.93908 | 500.88699 | 29.00672
501.97668 | 6.99054 | 501.07632 | 12.03823 | 501.61084 | 15.93852 | 500.97067 | 29.00356
502.06052 | 6.98975 | 501.15485 | 12.03393 | 501.69778 | 15.93795 | 501.05566 | 29.00039
502.14249 | 6.98975 | 501.2334 | 12.0292 | 501.78409 | 15.93739 | 501.14023 | 28.99723
502.22269 | 6.98975 | 501.31256 | 12.02446 | 501.86935 | 15.93682 | 501.22238 | 28.99408
502.30261 | 6.98975 | 501.39319 | 12.01963 | 501.95294 | 15.93626 | 501.30505 | 28.99092
502.38284 | 6.98955 | 501.47412 | 12.01479 | 502.03604 | 15.9357 | 501.38968 | 28.98777
502.46356 | 6.98935 | 501.55652 | 12.00979 | 502.11905 | 15.93513 | 501.47433 | 28.98461
502.5434 | 6.98856 | 501.6395 | 12.00485 | 502.20203 | 15.93457 | 501.5585 | 28.98146
502.62332 | 6.98817 | 501.72098 | 11.9999 | 502.28433 | 15.93401 | 501.64267 | 28.97831
502.70456 | 6.98757 | 501.80197 | 11.99501 | 502.36636 | 15.93345 | 501.7265 | 28.97516
502.78711 | 6.98718 | 501.8844 | 11.99039 | 502.44824 | 15.93289 | 501.81067 | 28.97202
502.87082 | 6.98658 | 501.96844 | 11.98576 | 502.52994 | 15.93233 | 501.89551 | 28.96888
502.95593 | 6.98599 | 502.05252 | 11.98098 | 502.61185 | 15.93177 | 501.98044 | 28.96573
503.04337 | 6.98579 | 502.13721 | 11.97598 | 502.69315 | 15.93121 | 502.06693 | 28.96259
503.13123 | 6.9854 | 502.22156 | 11.9713 | 502.77536 | 15.93066 | 502.15305 | 28.95946
503.21799 | 6.9848 | 502.30545 | 11.9663 | 502.85822 | 15.9301 | 502.23792 | 28.95632
503.30374 | 6.98441 | 502.38931 | 11.96152 | 502.93936 | 15.92955 | 502.32227 | 28.95318
503.38989 | 6.98441 | 502.4726 | 11.9562 | 503.02078 | 15.929 | 502.40714 | 28.95005
503.47617 | 6.98421 | 502.55759 | 11.95099 | 503.10287 | 15.92846 | 502.49103 | 28.94692
503.56226 | 6.98401 | 502.64297 | 11.94605 | 503.18652 | 15.92791 | 502.57516 | 28.94379
503.64792 | 6.98401 | 502.7262 | 11.94094 | 503.27042 | 15.92737 | 502.65863 | 28.94065
503.73276 | 6.98401 | 502.80841 | 11.93573 | 503.35388 | 15.92682 | 502.7413 | 28.93753
503.8175 | 6.98421 | 502.89102 | 11.93047 | 503.43777 | 15.92628 | 502.8241 | 28.9344
503.9025 | 6.98441 | 502.97308 | 11.92526 | 503.52325 | 15.92573 | 502.90652 | 28.93128
503.98758 | 6.98421 | 503.05518 | 11.92021 | 503.60947 | 15.92519 | 502.98944 | 28.92815
504.07336 | 6.98401 | 503.13849 | 11.91505 | 503.6958 | 15.92465 | 503.07239 | 28.92503
504.15817 | 6.98401 | 503.22083 | 11.90973 | 503.78201 | 15.9241 | 503.15479 | 28.92191
504.24292 | 6.98381 | 503.30353 | 11.90452 | 503.86789 | 15.92356 | 503.23718 | 28.9188
504.32724 | 6.98302 | 503.38574 | 11.89931 | 503.95294 | 15.92302 | 503.32077 | 28.91568
504.41098 | 6.98283 | 503.46844 | 11.89405 | 504.03671 | 15.92248 | 503.40518 | 28.91257
504.49426 | 6.98263 | 503.55261 | 11.88873 | 504.11948 | 15.92194 | 503.4899 | 28.90946
504.57721 | 6.98223 | 503.63724 | 11.88347 | 504.20209 | 15.92141 | 503.57471 | 28.90635
504.65973 | 6.98223 | 503.72095 | 11.87821 | 504.28418 | 15.92087 | 503.65961 | 28.90325
504.74069 | 6.98164 | 503.80377 | 11.87284 | 504.36536 | 15.92034 | 503.74582 | 28.90015
504.82074 | 6.98144 | 503.88669 | 11.86736 | 504.44592 | 15.9198 | 503.83127 | 28.89705
504.89978 | 6.98144 | 503.96939 | 11.86215 | 504.52756 | 15.91927 | 503.91629 | 28.89395
504.97992 | 6.98085 | 504.05148 | 11.85668 | 504.61017 | 15.91874 | 504.00241 | 28.89085
505.06009 | 6.98065 | 504.13205 | 11.85136 | 504.6925 | 15.91821 | 504.08829 | 28.88776
505.13977 | 6.98065 | 504.21259 | 11.84599 | 504.77405 | 15.91768 | 504.173 | 28.88467
505.22037 | 6.98065 | 504.29269 | 11.84057 | 504.85645 | 15.91716 | 504.25571 | 28.88158
505.30118 | 6.98104 | 504.37262 | 11.8352 | 504.93924 | 15.91663 | 504.33734 | 28.87849
505.38132 | 6.98144 | 504.45291 | 11.82961 | 505.02249 | 15.91611 | 504.41995 | 28.87541
505.46088 | 6.98124 | 504.53409 | 11.82414 | 505.10562 | 15.91558 | 504.50323 | 28.87233
505.54001 | 6.98104 | 504.61563 | 11.81866 | 505.18921 | 15.91506 | 504.58655 | 28.86925
505.62167 | 6.98045 | 504.69659 | 11.81303 | 505.27435 | 15.91453 | 504.67056 | 28.86617
505.70654 | 6.98065 | 504.77631 | 11.8075 | 505.35919 | 15.91401 | 504.75507 | 28.8631
505.79227 | 6.98065 | 504.85574 | 11.80202 | 505.44452 | 15.91349 | 504.83984 | 28.86003
505.87872 | 6.98065 | 504.93707 | 11.79649 | 505.53061 | 15.91297 | 504.92468 | 28.85696
505.96609 | 6.98085 | 505.01874 | 11.79118 | 505.61731 | 15.91245 | 505.0094 | 28.85389
506.05341 | 6.98104 | 505.09988 | 11.78565 | 505.70456 | 15.91193 | 505.09595 | 28.85083
506.14096 | 6.98065 | 505.18057 | 11.78038 | 505.79236 | 15.91141 | 505.18381 | 28.84777
506.22949 | 6.98065 | 505.26038 | 11.77496 | 505.8811 | 15.91089 | 505.27002 | 28.84471
506.31863 | 6.98065 | 505.34052 | 11.76932 | 505.96973 | 15.91037 | 505.3555 | 28.84165
506.4079 | 6.98025 | 505.42133 | 11.76411 | 506.05853 | 15.90986 | 505.44083 | 28.8386
506.49414 | 6.98006 | 505.50311 | 11.75859 | 506.14709 | 15.90934 | 505.52704 | 28.83555
506.57596 | 6.97986 | 505.58438 | 11.75322 | 506.23483 | 15.90883 | 505.61343 | 28.8325
506.65717 | 6.97907 | 505.66653 | 11.74779 | 506.32169 | 15.90831 | 505.69962 | 28.82945
506.73831 | 6.97847 | 505.74854 | 11.74232 | 506.40756 | 15.9078 | 505.78482 | 28.8264
506.81735 | 6.97867 | 505.83011 | 11.73673 | 506.49203 | 15.90728 | 505.86969 | 28.82336
506.89844 | 6.97828 | 505.91214 | 11.73126 | 506.57443 | 15.90677 | 505.95438 | 28.82031
506.98016 | 6.97828 | 505.99457 | 11.72578 | 506.65671 | 15.90626 | 506.03897 | 28.81727
507.06183 | 6.97828 | 506.07724 | 11.72025 | 506.73831 | 15.90574 | 506.12515 | 28.81423
507.14322 | 6.97808 | 506.15961 | 11.71483 | 506.82037 | 15.90523 | 506.21179 | 28.81118
507.22501 | 6.97788 | 506.24164 | 11.70893 | 506.90329 | 15.90472 | 506.29703 | 28.80815
507.30811 | 6.97748 | 506.32245 | 11.70335 | 506.98563 | 15.90421 | 506.37952 | 28.80511
507.39215 | 6.97768 | 506.405 | 11.69771 | 507.06741 | 15.9037 | 506.46082 | 28.80207
507.47549 | 6.97808 | 506.48761 | 11.69192 | 507.14835 | 15.9032 | 506.54105 | 28.79904
507.55762 | 6.97788 | 506.57016 | 11.68607 | 507.23022 | 15.90269 | 506.62219 | 28.796
507.64056 | 6.97788 | 506.65256 | 11.68049 | 507.3139 | 15.90218 | 506.70471 | 28.79297
507.7218 | 6.97768 | 506.73456 | 11.6749 | 507.39951 | 15.90167 | 506.78717 | 28.78994
507.80185 | 6.97729 | 506.8165 | 11.66911 | 507.48492 | 15.90116 | 506.86832 | 28.78692
507.88284 | 6.9763 | 506.89828 | 11.66353 | 507.56998 | 15.90065 | 506.94992 | 28.78389
507.965 | 6.9761 | 506.9801 | 11.65794 | 507.65427 | 15.90015 | 507.03259 | 28.78087
508.04782 | 6.9757 | 507.06229 | 11.65199 | 507.73773 | 15.89964 | 507.11591 | 28.77785
508.13055 | 6.97511 | 507.14474 | 11.64614 | 507.82208 | 15.89913 | 507.20044 | 28.77483
508.2135 | 6.97472 | 507.22778 | 11.64024 | 507.9068 | 15.89862 | 507.28653 | 28.77181
508.29578 | 6.97412 | 507.31061 | 11.63429 | 507.99292 | 15.89812 | 507.37357 | 28.76879
508.37943 | 6.97373 | 507.39307 | 11.62833 | 508.07837 | 15.89761 | 507.45984 | 28.76578
508.46524 | 6.97313 | 507.47577 | 11.62232 | 508.16339 | 15.8971 | 507.54483 | 28.76276
508.55029 | 6.97234 | 507.5582 | 11.61648 | 508.24805 | 15.8966 | 507.62964 | 28.75975
508.6351 | 6.97175 | 507.63977 | 11.61047 | 508.33203 | 15.89609 | 507.71463 | 28.75674
508.71823 | 6.97116 | 507.72049 | 11.60462 | 508.41595 | 15.89558 | 507.79922 | 28.75373
508.7999 | 6.97135 | 507.802 | 11.59856 | 508.50146 | 15.89508 | 507.88388 | 28.75072
508.88208 | 6.97135 | 507.88382 | 11.59244 | 508.58768 | 15.89458 | 507.96869 | 28.74772
508.96487 | 6.97096 | 507.96637 | 11.5867 | 508.67355 | 15.89407 | 508.05353 | 28.74472
509.04752 | 6.97076 | 508.04776 | 11.5807 | 508.75818 | 15.89357 | 508.13766 | 28.74172
509.12994 | 6.97036 | 508.12924 | 11.57474 | 508.84222 | 15.89307 | 508.22046 | 28.73872
509.21246 | 6.97056 | 508.2114 | 11.56857 | 508.92624 | 15.89257 | 508.30347 | 28.73573
509.2941 | 6.97096 | 508.29361 | 11.56257 | 509.01028 | 15.89208 | 508.38745 | 28.73274
509.37695 | 6.97116 | 508.37704 | 11.55629 | 509.09454 | 15.89158 | 508.4715 | 28.72976
509.46149 | 6.97155 | 508.46097 | 11.55002 | 509.17938 | 15.89108 | 508.55576 | 28.72677
509.54807 | 6.97155 | 508.54568 | 11.54369 | 509.26443 | 15.89059 | 508.64032 | 28.72379
509.63495 | 6.97116 | 508.62927 | 11.53747 | 509.34906 | 15.8901 | 508.72443 | 28.72082
509.72113 | 6.97135 | 508.71243 | 11.53109 | 509.43338 | 15.8896 | 508.80893 | 28.71784
509.80563 | 6.97135 | 508.79575 | 11.52477 | 509.51721 | 15.88911 | 508.89346 | 28.71487
509.89038 | 6.97076 | 508.87979 | 11.51844 | 509.60175 | 15.88862 | 508.97711 | 28.7119
509.97647 | 6.97036 | 508.96301 | 11.51227 | 509.68671 | 15.88814 | 509.06021 | 28.70893
510.06262 | 6.96997 | 509.04605 | 11.50626 | 509.77209 | 15.88765 | 509.14273 | 28.70596
510.14825 | 6.96957 | 509.12976 | 11.50036 | 509.85788 | 15.88716 | 509.22412 | 28.703
510.23459 | 6.96938 | 509.21359 | 11.49414 | 509.94379 | 15.88667 | 509.30502 | 28.70004
510.31964 | 6.96918 | 509.29706 | 11.48792 | 510.02982 | 15.88619 | 509.38699 | 28.69708
510.40289 | 6.96938 | 509.38141 | 11.4817 | 510.11597 | 15.8857 | 509.47095 | 28.69412
510.4856 | 6.96898 | 509.46661 | 11.47537 | 510.20218 | 15.88522 | 509.55554 | 28.69116
510.56891 | 6.96957 | 509.55234 | 11.46921 | 510.28714 | 15.88474 | 509.64001 | 28.68821
510.65399 | 6.96977 | 509.63733 | 11.46309 | 510.3718 | 15.88426 | 509.72574 | 28.68526
510.74026 | 6.97017 | 509.7204 | 11.45709 | 510.45615 | 15.88379 | 509.81314 | 28.68231
510.82455 | 6.97017 | 509.80316 | 11.45071 | 510.54013 | 15.88331 | 509.90234 | 28.67936
510.90759 | 6.97036 | 509.88629 | 11.44454 | 510.62335 | 15.88283 | 509.99146 | 28.67642
510.99005 | 6.97036 | 509.96863 | 11.43848 | 510.70581 | 15.88236 | 510.08057 | 28.67348
511.07123 | 6.97036 | 510.04965 | 11.4321 | 510.78741 | 15.88188 | 510.17007 | 28.67054
511.1532 | 6.97056 | 510.13049 | 11.42556 | 510.86914 | 15.88141 | 510.25888 | 28.66761
511.23517 | 6.97056 | 510.21106 | 11.41913 | 510.95224 | 15.88094 | 510.34579 | 28.66467
511.31741 | 6.96977 | 510.29129 | 11.41301 | 511.03586 | 15.88046 | 510.43085 | 28.66174
511.39883 | 6.96977 | 510.37054 | 11.40647 | 511.12027 | 15.87999 | 510.51453 | 28.65881
511.4787 | 6.96997 | 510.45016 | 11.40009 | 511.20514 | 15.87952 | 510.59561 | 28.65588
511.55798 | 6.96957 | 510.53033 | 11.39355 | 511.29031 | 15.87905 | 510.67584 | 28.65295
511.63855 | 6.96898 | 510.61185 | 11.38712 | 511.37485 | 15.87858 | 510.75565 | 28.65003
511.72092 | 6.96858 | 510.69391 | 11.38053 | 511.45959 | 15.8781 | 510.83704 | 28.6471
511.80304 | 6.96839 | 510.77682 | 11.3741 | 511.54529 | 15.87763 | 510.91977 | 28.64418
511.88486 | 6.9672 | 510.86151 | 11.36777 | 511.63113 | 15.87716 | 511.00299 | 28.64126
511.96457 | 6.9668 | 510.94672 | 11.36128 | 511.7171 | 15.87669 | 511.08609 | 28.63834
512.04535 | 6.967 | 511.03159 | 11.35506 | 511.80081 | 15.87622 | 511.16949 | 28.63543
512.12793 | 6.9672 | 511.11633 | 11.34884 | 511.88376 | 15.87574 | 511.25351 | 28.63251
512.21259 | 6.9672 | 511.20172 | 11.34241 | 511.96701 | 15.87527 | 511.33765 | 28.6296
512.29797 | 6.967 | 511.28598 | 11.33598 | 512.05042 | 15.8748 | 511.42343 | 28.62669
512.38318 | 6.9672 | 511.37006 | 11.32965 | 512.13452 | 15.87433 | 511.50906 | 28.62378
512.46814 | 6.9672 | 511.45419 | 11.323 | 512.21906 | 15.87386 | 511.59433 | 28.62087
512.55249 | 6.9674 | 511.53806 | 11.31625 | 512.30292 | 15.87339 | 511.67877 | 28.61797
512.63757 | 6.967 | 511.62128 | 11.30966 | 512.38623 | 15.87292 | 511.76251 | 28.61506
512.72247 | 6.967 | 511.70282 | 11.30301 | 512.46979 | 15.87245 | 511.84604 | 28.61216
512.80743 | 6.9668 | 511.78268 | 11.29642 | 512.55432 | 15.87198 | 511.93002 | 28.60927
512.89197 | 6.9672 | 511.86371 | 11.28967 | 512.63947 | 15.87151 | 512.01422 | 28.60637
512.97473 | 6.9674 | 511.94495 | 11.28324 | 512.72461 | 15.87105 | 512.09869 | 28.60348
513.0567 | 6.9674 | 512.02618 | 11.27643 | 512.80969 | 15.87058 | 512.18286 | 28.60058
513.13824 | 6.9674 | 512.1084 | 11.26994 | 512.89392 | 15.87012 | 512.2652 | 28.59769
513.21954 | 6.9672 | 512.19208 | 11.26309 | 512.97754 | 15.86965 | 512.3465 | 28.59481
513.30225 | 6.9672 | 512.27661 | 11.25649 | 513.06116 | 15.86919 | 512.42786 | 28.59192
513.38556 | 6.9668 | 512.36115 | 11.24985 | 513.14417 | 15.86872 | 512.50958 | 28.58904
513.46729 | 6.9668 | 512.44537 | 11.24326 | 513.22723 | 15.86826 | 512.5918 | 28.58616
513.5484 | 6.9668 | 512.52954 | 11.23645 | 513.31091 | 15.8678 | 512.67377 | 28.58328
513.62994 | 6.96661 | 512.61499 | 11.22981 | 513.39392 | 15.86734 | 512.75623 | 28.58041
513.7124 | 6.96641 | 512.69989 | 11.22332 | 513.47681 | 15.86688 | 512.83868 | 28.57754
513.79614 | 6.9668 | 512.784 | 11.21635 | 513.56006 | 15.86642 | 512.92084 | 28.57467
513.88031 | 6.96661 | 512.86761 | 11.2095 | 513.64355 | 15.86596 | 513.00323 | 28.57181
513.96466 | 6.96641 | 512.95123 | 11.20269 | 513.72681 | 15.8655 | 513.08685 | 28.56895
514.04901 | 6.96661 | 513.0354 | 11.19589 | 513.80914 | 15.86504 | 513.17206 | 28.56609
514.13257 | 6.9668 | 513.11951 | 11.18897 | 513.88989 | 15.86459 | 513.25793 | 28.56324
514.2146 | 6.9668 | 513.20398 | 11.18233 | 513.97223 | 15.86413 | 513.34406 | 28.56038
514.2981 | 6.96621 | 513.28882 | 11.17547 | 514.05627 | 15.86367 | 513.4295 | 28.55753
514.38318 | 6.96661 | 513.37451 | 11.16877 | 514.13995 | 15.86321 | 513.51538 | 28.55469
514.46857 | 6.9672 | 513.46063 | 11.16202 | 514.22437 | 15.86276 | 513.60071 | 28.55184
514.55298 | 6.9676 | 513.54694 | 11.15537 | 514.31006 | 15.8623 | 513.68567 | 28.549
514.63629 | 6.9672 | 513.63318 | 11.14836 | 514.39514 | 15.86185 | 513.76965 | 28.54616
514.71936 | 6.967 | 513.71912 | 11.1415 | 514.47961 | 15.86139 | 513.85309 | 28.54332
514.80408 | 6.967 | 513.80408 | 11.13485 | 514.56433 | 15.86093 | 513.93665 | 28.54049
514.88995 | 6.96661 | 513.88788 | 11.12805 | 514.6499 | 15.86048 | 514.02032 | 28.53766
514.97449 | 6.96582 | 513.96973 | 11.12114 | 514.73639 | 15.86002 | 514.10358 | 28.53483
515.05908 | 6.96522 | 514.05115 | 11.11422 | 514.82367 | 15.85956 | 514.18665 | 28.53201
515.1441 | 6.96463 | 514.13165 | 11.10715 | 514.9101 | 15.85911 | 514.26978 | 28.52918
515.22852 | 6.96423 | 514.21271 | 11.10035 | 514.99707 | 15.85865 | 514.35272 | 28.52636
515.3114 | 6.96404 | 514.29346 | 11.09333 | 515.08319 | 15.85819 | 514.43579 | 28.52355
515.39545 | 6.96364 | 514.37366 | 11.08631 | 515.16803 | 15.85773 | 514.51801 | 28.52073
515.48016 | 6.96305 | 514.45422 | 11.07914 | 515.2533 | 15.85727 | 514.60101 | 28.51792
515.56439 | 6.96265 | 514.53552 | 11.07212 | 515.33875 | 15.85681 | 514.685 | 28.5151
515.64789 | 6.96206 | 514.61731 | 11.06499 | 515.42322 | 15.85635 | 514.76892 | 28.51229
515.73065 | 6.96107 | 514.69958 | 11.05776 | 515.50647 | 15.85589 | 514.85229 | 28.50949
515.81464 | 6.96067 | 514.7832 | 11.05069 | 515.59076 | 15.85543 | 514.93549 | 28.50668
515.89862 | 6.96107 | 514.86694 | 11.04341 | 515.67505 | 15.85496 | 515.01953 | 28.50387
515.98102 | 6.96146 | 514.95111 | 11.03602 | 515.7583 | 15.8545 | 515.10382 | 28.50107
516.06342 | 6.96087 | 515.0354 | 11.02868 | 515.84058 | 15.85404 | 515.1886 | 28.49827
516.1485 | 6.96028 | 515.12012 | 11.02156 | 515.92224 | 15.85357 | 515.27338 | 28.49547
516.23419 | 6.95988 | 515.20477 | 11.01443 | 516.00305 | 15.85311 | 515.35864 | 28.49267
516.31812 | 6.95949 | 515.28894 | 11.00731 | 516.08276 | 15.85264 | 515.44501 | 28.48987
516.40277 | 6.95909 | 515.37329 | 11.00024 | 516.16107 | 15.85218 | 515.53101 | 28.48707
516.48669 | 6.95889 | 515.45746 | 10.99295 | 516.24139 | 15.85171 | 515.61707 | 28.48428
516.56891 | 6.9583 | 515.54242 | 10.98551 | 516.32477 | 15.85124 | 515.703 | 28.48148
516.65094 | 6.9579 | 515.62701 | 10.97828 | 516.4071 | 15.85077 | 515.78894 | 28.47869
516.7334 | 6.9579 | 515.71185 | 10.97116 | 516.48877 | 15.85031 | 515.87341 | 28.47589
516.81769 | 6.95751 | 515.79663 | 10.96382 | 516.57184 | 15.84985 | 515.95624 | 28.47311
516.90289 | 6.95711 | 515.88062 | 10.95643 | 516.6543 | 15.84938 | 516.03833 | 28.47032
516.987 | 6.95672 | 515.9635 | 10.94909 | 516.73718 | 15.84892 | 516.12079 | 28.46753
517.07062 | 6.95612 | 516.04645 | 10.94154 | 516.82184 | 15.84846 | 516.20264 | 28.46475
517.15479 | 6.95593 | 516.13 | 10.93399 | 516.90717 | 15.848 | 516.28357 | 28.46196
517.23834 | 6.95573 | 516.21313 | 10.9266 | 516.99384 | 15.84754 | 516.36444 | 28.45918
517.32117 | 6.95573 | 516.29657 | 10.91921 | 517.08063 | 15.84708 | 516.44501 | 28.4564
517.40442 | 6.95533 | 516.37964 | 10.91156 | 517.16473 | 15.84662 | 516.52545 | 28.45362
517.48749 | 6.95513 | 516.46246 | 10.90422 | 517.2475 | 15.84616 | 516.60687 | 28.45084
517.57135 | 6.95474 | 516.54382 | 10.89657 | 517.3299 | 15.8457 | 516.68988 | 28.44806
517.65338 | 6.95494 | 516.62427 | 10.88907 | 517.41174 | 15.84525 | 516.77484 | 28.44529
517.73315 | 6.95494 | 516.70496 | 10.88147 | 517.49298 | 15.84479 | 516.86041 | 28.44251
517.81189 | 6.95494 | 516.78766 | 10.87413 | 517.57581 | 15.84434 | 516.94562 | 28.43974
517.89154 | 6.95474 | 516.87189 | 10.86653 | 517.65808 | 15.84389 | 517.0318 | 28.43698
517.9718 | 6.95454 | 516.95599 | 10.85893 | 517.74078 | 15.84344 | 517.11823 | 28.43421
518.05328 | 6.95454 | 517.04138 | 10.85143 | 517.82666 | 15.84299 | 517.20392 | 28.43144
518.1369 | 6.95434 | 517.12708 | 10.84404 | 517.9129 | 15.84253 | 517.28979 | 28.42868
518.2204 | 6.95415 | 517.21252 | 10.8366 | 517.99927 | 15.84209 | 517.3764 | 28.42592
518.30316 | 6.95415 | 517.29742 | 10.82894 | 518.0863 | 15.84164 | 517.46228 | 28.42316
518.38611 | 6.95395 | 517.38159 | 10.82139 | 518.17395 | 15.84119 | 517.547 | 28.4204
518.47034 | 6.95355 | 517.46619 | 10.81352 | 518.26044 | 15.84075 | 517.63068 | 28.41765
518.55573 | 6.95355 | 517.55078 | 10.80587 | 518.34729 | 15.8403 | 517.71381 | 28.41489
518.64246 | 6.95316 | 517.63409 | 10.79826 | 518.43378 | 15.83986 | 517.79755 | 28.41214
518.72821 | 6.95296 | 517.71545 | 10.7905 | 518.51984 | 15.83942 | 517.88092 | 28.40939
518.81317 | 6.95316 | 517.79675 | 10.78269 | 518.60504 | 15.83898 | 517.96411 | 28.40664
518.89709 | 6.95316 | 517.87781 | 10.77503 | 518.68799 | 15.83854 | 518.04785 | 28.40389
518.9798 | 6.95316 | 517.9585 | 10.76727 | 518.77094 | 15.8381 | 518.13226 | 28.40115
519.06354 | 6.95296 | 518.03845 | 10.75961 | 518.85413 | 15.83766 | 518.2171 | 28.3984
519.14819 | 6.95296 | 518.1178 | 10.75212 | 518.93842 | 15.83722 | 518.30273 | 28.39566
519.23218 | 6.95276 | 518.19794 | 10.74435 | 519.02289 | 15.83678 | 518.38843 | 28.39292
519.31537 | 6.95237 | 518.27844 | 10.73627 | 519.10828 | 15.83635 | 518.47339 | 28.39018
519.39941 | 6.95237 | 518.36194 | 10.7284 | 519.19531 | 15.83591 | 518.55798 | 28.38745
519.48456 | 6.95217 | 518.44592 | 10.7208 | 519.28131 | 15.83547 | 518.64185 | 28.38471
519.57104 | 6.95197 | 518.53033 | 10.7132 | 519.36694 | 15.83503 | 518.72565 | 28.38198
519.65692 | 6.95157 | 518.61383 | 10.70544 | 519.45282 | 15.83459 | 518.80963 | 28.37925
519.7431 | 6.95157 | 518.69727 | 10.69778 | 519.53693 | 15.83416 | 518.89392 | 28.37652
519.8299 | 6.95098 | 518.78015 | 10.69044 | 519.61871 | 15.83372 | 518.97888 | 28.37379
519.91382 | 6.95078 | 518.86346 | 10.68295 | 519.69916 | 15.83328 | 519.06354 | 28.37107
519.99628 | 6.95098 | 518.94751 | 10.67524 | 519.78107 | 15.83285 | 519.14771 | 28.36835
520.07892 | 6.95118 | 519.0329 | 10.6678 | 519.8634 | 15.83241 | 519.23102 | 28.36563
520.1604 | 6.95098 | 519.11871 | 10.6603 | 519.94586 | 15.83197 | 519.31427 | 28.36291
520.24194 | 6.95118 | 519.20227 | 10.65264 | 520.02802 | 15.83154 | 519.39819 | 28.36019
520.32318 | 6.95138 | 519.28448 | 10.64478 | 520.11096 | 15.8311 | 519.48199 | 28.35748
520.40338 | 6.95138 | 519.36682 | 10.63701 | 520.19342 | 15.83066 | 519.5661 | 28.35477
520.48309 | 6.95177 | 519.45013 | 10.62936 | 520.27563 | 15.83023 | 519.65009 | 28.35206
520.56384 | 6.95177 | 519.53424 | 10.62181 | 520.35919 | 15.82979 | 519.73456 | 28.34935
520.64471 | 6.95157 | 519.61786 | 10.61405 | 520.44397 | 15.82935 | 519.81903 | 28.34665
520.72705 | 6.95177 | 519.70166 | 10.60634 | 520.52997 | 15.82892 | 519.90198 | 28.34394
520.81104 | 6.95157 | 519.78595 | 10.599 | 520.61475 | 15.82848 | 519.98511 | 28.34125
520.89496 | 6.95118 | 519.86957 | 10.59156 | 520.69824 | 15.82804 | 520.07001 | 28.33855
520.97974 | 6.95138 | 519.95325 | 10.58422 | 520.78088 | 15.82761 | 520.15552 | 28.33586
521.06476 | 6.95118 | 520.03723 | 10.57694 | 520.86292 | 15.82717 | 520.24091 | 28.33317
521.14917 | 6.95157 | 520.12195 | 10.56933 | 520.94617 | 15.82673 | 520.32648 | 28.33049
521.23358 | 6.95157 | 520.20813 | 10.56189 | 521.03015 | 15.8263 | 520.41119 | 28.3278
521.31989 | 6.95177 | 520.29333 | 10.55445 | 521.11462 | 15.82586 | 520.49438 | 28.32513
521.4068 | 6.95157 | 520.37714 | 10.54701 | 521.19983 | 15.82542 | 520.57758 | 28.32245
521.49176 | 6.95138 | 520.46094 | 10.53956 | 521.28534 | 15.82499 | 520.66003 | 28.31978
521.57642 | 6.95118 | 520.54462 | 10.53244 | 521.37079 | 15.82455 | 520.74292 | 28.31711
521.66119 | 6.95078 | 520.62817 | 10.52494 | 521.4566 | 15.82412 | 520.82471 | 28.31444
521.74725 | 6.95078 | 520.71075 | 10.51766 | 521.54321 | 15.82368 | 520.9054 | 28.31178
521.83313 | 6.95039 | 520.79297 | 10.51075 | 521.6297 | 15.82325 | 520.98621 | 28.30911
521.91736 | 6.95059 | 520.87543 | 10.50373 | 521.71661 | 15.82282 | 521.0675 | 28.30646
522.00134 | 6.95098 | 520.95801 | 10.49655 | 521.80115 | 15.82239 | 521.14905 | 28.3038
522.08551 | 6.95098 | 521.03955 | 10.48927 | 521.88367 | 15.82196 | 521.23041 | 28.30115
522.16956 | 6.95098 | 521.12207 | 10.48225 | 521.96649 | 15.82153 | 521.31213 | 28.2985
522.25305 | 6.95059 | 521.20551 | 10.47491 | 522.04944 | 15.8211 | 521.39362 | 28.29586
522.33667 | 6.95059 | 521.28955 | 10.46763 | 522.13141 | 15.82067 | 521.47534 | 28.29321
522.41949 | 6.95078 | 521.37378 | 10.46082 | 522.21344 | 15.82024 | 521.55676 | 28.29057
522.50146 | 6.95059 | 521.45807 | 10.45375 | 522.29547 | 15.81981 | 521.63922 | 28.28794
522.58374 | 6.95098 | 521.54218 | 10.44679 | 522.37756 | 15.81938 | 521.72211 | 28.2853
522.66632 | 6.95098 | 521.62787 | 10.43951 | 522.4599 | 15.81896 | 521.80457 | 28.28267
522.75037 | 6.95078 | 521.71399 | 10.43243 | 522.54205 | 15.81853 | 521.88763 | 28.28004
522.83472 | 6.95059 | 521.80011 | 10.42563 | 522.62408 | 15.8181 | 521.97107 | 28.27741
522.9184 | 6.95059 | 521.88708 | 10.41882 | 522.7074 | 15.81767 | 522.05542 | 28.27479
523.00061 | 6.95019 | 521.97302 | 10.41213 | 522.79028 | 15.81725 | 522.13983 | 28.27217
523.08112 | 6.94979 | 522.05841 | 10.40532 | 522.87305 | 15.81682 | 522.22388 | 28.26955
523.16174 | 6.94979 | 522.1438 | 10.39867 | 522.95679 | 15.8164 | 522.30731 | 28.26693
523.24377 | 6.9496 | 522.22925 | 10.39182 | 523.04175 | 15.81598 | 522.39056 | 28.26431
523.32697 | 6.9496 | 522.3147 | 10.38501 | 523.12671 | 15.81556 | 522.47308 | 28.2617
523.40973 | 6.9496 | 522.40045 | 10.37847 | 523.21094 | 15.81513 | 522.55518 | 28.25909
523.49261 | 6.9496 | 522.48492 | 10.37257 | 523.29486 | 15.81472 | 522.63794 | 28.25648
523.57648 | 6.9494 | 522.56934 | 10.36577 | 523.37927 | 15.8143 | 522.7215 | 28.25387
523.66058 | 6.9494 | 522.65363 | 10.35896 | 523.46399 | 15.81388 | 522.80353 | 28.25126
523.74487 | 6.9494 | 522.73743 | 10.35269 | 523.54944 | 15.81347 | 522.88629 | 28.24866
523.83032 | 6.9494 | 522.82037 | 10.34604 | 523.63513 | 15.81306 | 522.96814 | 28.24606
523.91663 | 6.9494 | 522.90363 | 10.33982 | 523.71991 | 15.81265 | 523.04968 | 28.24346
524.00275 | 6.949 | 522.98676 | 10.33376 | 523.80292 | 15.81223 | 523.13214 | 28.24086
524.08807 | 6.9492 | 523.06989 | 10.32733 | 523.88324 | 15.81182 | 523.21552 | 28.23826
524.17218 | 6.9494 | 523.15283 | 10.32105 | 523.96198 | 15.81141 | 523.30029 | 28.23567
524.25482 | 6.94979 | 523.23578 | 10.3151 | 524.04193 | 15.81101 | 523.38574 | 28.23307
524.33691 | 6.94979 | 523.31879 | 10.30914 | 524.12323 | 15.8106 | 523.47119 | 28.23048
524.41809 | 6.94999 | 523.4021 | 10.30314 | 524.20538 | 15.81019 | 523.55542 | 28.22789
524.49939 | 6.94999 | 523.48572 | 10.2967 | 524.28815 | 15.80978 | 523.63977 | 28.22531
524.5813 | 6.94979 | 523.56946 | 10.29086 | 524.37158 | 15.80938 | 523.72278 | 28.22272
524.66315 | 6.94999 | 523.65393 | 10.28495 | 524.45483 | 15.80897 | 523.80609 | 28.22014
524.74567 | 6.94979 | 523.73853 | 10.27879 | 524.53839 | 15.80857 | 523.89081 | 28.21756
524.82837 | 6.94979 | 523.82306 | 10.27289 | 524.62207 | 15.80816 | 523.97491 | 28.21498
524.91064 | 6.94999 | 523.90637 | 10.26709 | 524.70642 | 15.80776 | 524.05853 | 28.2124
524.99347 | 6.94999 | 523.99011 | 10.26146 | 524.7923 | 15.80736 | 524.1427 | 28.20983
525.07727 | 6.94979 | 524.0755 | 10.25571 | 524.87762 | 15.80695 | 524.22675 | 28.20726
525.16144 | 6.94999 | 524.16174 | 10.25013 | 524.96173 | 15.80655 | 524.31055 | 28.20469
525.24585 | 6.95019 | 524.2475 | 10.24481 | 525.04492 | 15.80615 | 524.39362 | 28.20212
525.33014 | 6.94999 | 524.33136 | 10.23923 | 525.1272 | 15.80575 | 524.47723 | 28.19956
525.4137 | 6.94999 | 524.414 | 10.23386 | 525.20868 | 15.80535 | 524.56128 | 28.197
525.49689 | 6.95019 | 524.49683 | 10.22849 | 525.29053 | 15.80495 | 524.64526 | 28.19444
525.58014 | 6.94999 | 524.57996 | 10.22328 | 525.37256 | 15.80455 | 524.72986 | 28.19188
525.66486 | 6.95019 | 524.66254 | 10.21802 | 525.45612 | 15.80416 | 524.81543 | 28.18932
525.75037 | 6.94999 | 524.74615 | 10.21292 | 525.54242 | 15.80376 | 524.90063 | 28.18677
525.83575 | 6.95019 | 524.83032 | 10.20797 | 525.62952 | 15.80337 | 524.98499 | 28.18422
525.92047 | 6.94999 | 524.91309 | 10.20281 | 525.71637 | 15.80297 | 525.0686 | 28.18167
526.00549 | 6.95019 | 524.99591 | 10.19707 | 525.80347 | 15.80258 | 525.15186 | 28.17912
526.09119 | 6.94999 | 525.07788 | 10.19165 | 525.89117 | 15.80218 | 525.23639 | 28.17658
526.177 | 6.95019 | 525.16119 | 10.18681 | 525.97852 | 15.80179 | 525.32068 | 28.17403
526.26367 | 6.95019 | 525.24548 | 10.18208 | 526.0658 | 15.80139 | 525.40369 | 28.17149
526.34906 | 6.94979 | 525.32874 | 10.17714 | 526.15179 | 15.801 | 525.48615 | 28.16896
526.43286 | 6.94979 | 525.41229 | 10.17203 | 526.23779 | 15.8006 | 525.56824 | 28.16642
526.51434 | 6.94979 | 525.49701 | 10.16741 | 526.32214 | 15.80021 | 525.65033 | 28.16389
526.59625 | 6.95019 | 525.58282 | 10.16241 | 526.40442 | 15.79982 | 525.73267 | 28.16136
526.67969 | 6.94999 | 525.66785 | 10.15762 | 526.48621 | 15.79942 | 525.81482 | 28.15883
526.76483 | 6.9494 | 525.75226 | 10.15279 | 526.56677 | 15.79903 | 525.89758 | 28.1563
526.8504 | 6.9492 | 525.83649 | 10.14779 | 526.64685 | 15.79864 | 525.98077 | 28.15378
526.93451 | 6.9494 | 525.92072 | 10.14253 | 526.7276 | 15.79825 | 526.06274 | 28.15126
527.01727 | 6.9496 | 526.00519 | 10.13774 | 526.81018 | 15.79786 | 526.14423 | 28.14874
527.09888 | 6.94979 | 526.08838 | 10.1329 | 526.89404 | 15.79747 | 526.22809 | 28.14622
527.18109 | 6.9492 | 526.1731 | 10.12817 | 526.97931 | 15.79709 | 526.31335 | 28.1437
527.26477 | 6.9494 | 526.25726 | 10.12355 | 527.06506 | 15.7967 | 526.40039 | 28.14118
527.34949 | 6.9492 | 526.34119 | 10.11871 | 527.15094 | 15.79632 | 526.48608 | 28.13867
527.43402 | 6.9492 | 526.42407 | 10.11413 | 527.2356 | 15.79593 | 526.5705 | 28.13616
527.51746 | 6.9492 | 526.50702 | 10.10972 | 527.31989 | 15.79555 | 526.65527 | 28.13365
527.59949 | 6.94861 | 526.59009 | 10.1051 | 527.40546 | 15.79517 | 526.73956 | 28.13114
527.68207 | 6.94762 | 526.67346 | 10.10052 | 527.49219 | 15.79478 | 526.82306 | 28.12864
527.76556 | 6.94703 | 526.75812 | 10.09606 | 527.57825 | 15.79441 | 526.90656 | 28.12613
527.85046 | 6.94683 | 526.8432 | 10.0917 | 527.6626 | 15.79402 | 526.99054 | 28.12363
527.93658 | 6.94722 | 526.92908 | 10.08718 | 527.74609 | 15.79365 | 527.07385 | 28.12113
528.02295 | 6.94722 | 527.01331 | 10.08245 | 527.82916 | 15.79327 | 527.15662 | 28.11863
528.1098 | 6.94683 | 527.0976 | 10.0783 | 527.91107 | 15.79289 | 527.23798 | 28.11613
528.19745 | 6.94683 | 527.18127 | 10.0741 | 527.99402 | 15.79251 | 527.31903 | 28.11363
528.28473 | 6.94643 | 527.26544 | 10.0698 | 528.07935 | 15.79212 | 527.40186 | 28.11114
528.37195 | 6.94584 | 527.34955 | 10.06528 | 528.16486 | 15.79174 | 527.48505 | 28.10865
528.45911 | 6.94525 | 527.43488 | 10.0615 | 528.25018 | 15.79136 | 527.56879 | 28.10616
528.54431 | 6.94465 | 527.51984 | 10.05746 | 528.33417 | 15.79098 | 527.65344 | 28.10367
528.62836 | 6.94445 | 527.60455 | 10.05305 | 528.41779 | 15.7906 | 527.73932 | 28.10119
528.71124 | 6.94445 | 527.68878 | 10.04885 | 528.50183 | 15.79022 | 527.82495 | 28.0987
528.79401 | 6.94465 | 527.77246 | 10.04454 | 528.58575 | 15.78983 | 527.90881 | 28.09622
528.87726 | 6.94485 | 527.85846 | 10.04024 | 528.66858 | 15.78945 | 527.99176 | 28.09374
528.95972 | 6.94525 | 527.94556 | 10.03625 | 528.75092 | 15.78907 | 528.0744 | 28.09126
529.04187 | 6.94525 | 528.0321 | 10.0321 | 528.83337 | 15.78869 | 528.15771 | 28.08878
529.12476 | 6.94445 | 528.11719 | 10.02811 | 528.91437 | 15.78832 | 528.24048 | 28.08631
529.20801 | 6.94406 | 528.203 | 10.02434 | 528.99506 | 15.78794 | 528.32251 | 28.08383
529.2923 | 6.94406 | 528.28839 | 10.0203 | 529.07556 | 15.78756 | 528.40448 | 28.08136
529.3783 | 6.94406 | 528.37372 | 10.01663 | 529.15656 | 15.78718 | 528.4873 | 28.07889
529.4646 | 6.94406 | 528.45734 | 10.01286 | 529.23749 | 15.78681 | 528.57056 | 28.07641
529.54999 | 6.94406 | 528.54047 | 10.0094 | 529.31781 | 15.78643 | 528.65332 | 28.07395
529.63525 | 6.94347 | 528.62402 | 10.00584 | 529.39838 | 15.78605 | 528.73712 | 28.07148
529.72021 | 6.94347 | 528.70703 | 10.00238 | 529.48035 | 15.78567 | 528.82214 | 28.06901
529.80493 | 6.94327 | 528.78973 | 9.99893 | 529.56378 | 15.78529 | 528.9071 | 28.06655
529.88855 | 6.94366 | 528.87244 | 9.99526 | 529.64685 | 15.78491 | 528.99194 | 28.06408
529.97089 | 6.94366 | 528.95636 | 9.9917 | 529.73065 | 15.78453 | 529.07751 | 28.06162
530.05249 | 6.94406 | 529.03986 | 9.98813 | 529.81537 | 15.78415 | 529.1629 | 28.05916
530.13293 | 6.94406 | 529.12372 | 9.98441 | 529.90112 | 15.78377 | 529.24805 | 28.0567
530.21344 | 6.94445 | 529.20746 | 9.98085 | 529.98694 | 15.78339 | 529.33124 | 28.05425
530.29431 | 6.94445 | 529.29211 | 9.97723 | 530.07318 | 15.78301 | 529.41327 | 28.05179
530.37616 | 6.94426 | 529.37775 | 9.97362 | 530.16058 | 15.78263 | 529.49609 | 28.04934
530.45764 | 6.94426 | 529.46344 | 9.97006 | 530.24811 | 15.78225 | 529.57892 | 28.04689
530.53967 | 6.94485 | 529.54858 | 9.96665 | 530.33533 | 15.78187 | 529.66138 | 28.04444
530.62323 | 6.94485 | 529.6333 | 9.96325 | 530.42126 | 15.78149 | 529.74445 | 28.04199
530.70703 | 6.94485 | 529.7179 | 9.96001 | 530.50604 | 15.78112 | 529.8291 | 28.03954
530.79028 | 6.94525 | 529.802 | 9.95607 | 530.59155 | 15.78074 | 529.91235 | 28.0371
530.87256 | 6.94544 | 529.88513 | 9.95209 | 530.67596 | 15.78037 | 529.99487 | 28.03466
530.95587 | 6.94544 | 529.96753 | 9.94831 | 530.75909 | 15.78 | 530.07678 | 28.03221
531.03979 | 6.94604 | 530.05017 | 9.94502 | 530.84155 | 15.77962 | 530.159 | 28.02977
531.12445 | 6.94604 | 530.13306 | 9.94188 | 530.92426 | 15.77925 | 530.2417 | 28.02733
531.20868 | 6.94604 | 530.21515 | 9.93864 | 531.00708 | 15.77888 | 530.3244 | 28.02489
531.29291 | 6.94623 | 530.29639 | 9.93523 | 531.08917 | 15.77851 | 530.40686 | 28.02246
531.37622 | 6.94623 | 530.37677 | 9.93204 | 531.17017 | 15.77814 | 530.48981 | 28.02002
531.45905 | 6.94663 | 530.45642 | 9.92891 | 531.25079 | 15.77776 | 530.57263 | 28.01759
531.5426 | 6.94643 | 530.53644 | 9.92572 | 531.33221 | 15.77739 | 530.65521 | 28.01516
531.62689 | 6.94683 | 530.6178 | 9.92242 | 531.41388 | 15.77702 | 530.73895 | 28.01273
531.71277 | 6.94643 | 530.70135 | 9.91891 | 531.49646 | 15.77664 | 530.82367 | 28.01031
531.79877 | 6.94722 | 530.78552 | 9.91546 | 531.57983 | 15.77627 | 530.90961 | 28.00789
531.88287 | 6.94782 | 530.8689 | 9.91216 | 531.66333 | 15.7759 | 530.99463 | 28.00547
531.96558 | 6.94841 | 530.95209 | 9.90881 | 531.7464 | 15.77553 | 531.0769 | 28.00305
532.04926 | 6.94881 | 531.03516 | 9.90583 | 531.82898 | 15.77516 | 531.15881 | 28.00064
532.13434 | 6.94861 | 531.11865 | 9.90248 | 531.91235 | 15.77479 | 531.242 | 27.99822
532.22089 | 6.94881 | 531.20282 | 9.8994 | 531.99713 | 15.77442 | 531.32477 | 27.99581
532.30701 | 6.94881 | 531.28705 | 9.89637 | 532.08307 | 15.77405 | 531.40771 | 27.99341
532.39246 | 6.94861 | 531.37146 | 9.89313 | 532.16937 | 15.77368 | 531.4906 | 27.991
532.479 | 6.94841 | 531.45477 | 9.88962 | 532.25568 | 15.77332 | 531.57245 | 27.98859
532.56561 | 6.94841 | 531.5376 | 9.88632 | 532.34204 | 15.77295 | 531.65387 | 27.98619
532.65234 | 6.94861 | 531.6203 | 9.8835 | 532.42712 | 15.77258 | 531.73553 | 27.98379
532.7403 | 6.94881 | 531.70374 | 9.88063 | 532.51147 | 15.77222 | 531.81903 | 27.98139
532.82849 | 6.94861 | 531.78796 | 9.87728 | 532.59497 | 15.77185 | 531.90393 | 27.97899
532.91602 | 6.94881 | 531.87299 | 9.87425 | 532.67865 | 15.77148 | 531.9892 | 27.97659
533.00262 | 6.94861 | 531.95813 | 9.8716 | 532.76282 | 15.77112 | 532.07336 | 27.9742
533.08765 | 6.94821 | 532.04242 | 9.86888 | 532.84473 | 15.77075 | 532.15631 | 27.97181
533.17249 | 6.94841 | 532.12634 | 9.86591 | 532.92712 | 15.77039 | 532.23889 | 27.96942
533.25677 | 6.94821 | 532.21014 | 9.86261 | 533.00903 | 15.77002 | 532.32251 | 27.96703
533.33997 | 6.94782 | 532.29425 | 9.85963 | 533.08997 | 15.76966 | 532.40765 | 27.96464
533.42322 | 6.94722 | 532.37872 | 9.85708 | 533.17108 | 15.76929 | 532.49451 | 27.96226
533.5058 | 6.94683 | 532.46307 | 9.85474 | 533.25281 | 15.76893 | 532.58051 | 27.95988
533.58722 | 6.94643 | 532.54657 | 9.85251 | 533.33545 | 15.76857 | 532.6651 | 27.9575
533.66766 | 6.94643 | 532.62958 | 9.85001 | 533.41821 | 15.76821 | 532.75116 | 27.95512
533.74811 | 6.94604 | 532.71179 | 9.84709 | 533.50055 | 15.76784 | 532.83813 | 27.95275
533.82892 | 6.94604 | 532.79474 | 9.84416 | 533.58252 | 15.76748 | 532.92328 | 27.95038
533.90979 | 6.94525 | 532.87836 | 9.84129 | 533.66632 | 15.76712 | 533.00922 | 27.94801
533.98987 | 6.94485 | 532.96313 | 9.83869 | 533.75085 | 15.76675 | 533.09668 | 27.94564
534.07031 | 6.94406 | 533.04767 | 9.83619 | 533.83624 | 15.76639 | 533.1828 | 27.94328
534.15179 | 6.94307 | 533.13177 | 9.83364 | 533.922 | 15.76603 | 533.26617 | 27.94091
534.23315 | 6.94208 | 533.21368 | 9.83114 | 534.00647 | 15.76567 | 533.34674 | 27.93855
534.31445 | 6.94109 | 533.29492 | 9.8288 | 534.09027 | 15.7653 | 533.42639 | 27.93619
534.39801 | 6.9403 | 533.37634 | 9.82614 | 534.1745 | 15.76494 | 533.50659 | 27.93383
534.48334 | 6.93931 | 533.45825 | 9.82359 | 534.25977 | 15.76457 | 533.58606 | 27.93147
534.56897 | 6.93872 | 533.53998 | 9.82125 | 534.34576 | 15.76421 | 533.66583 | 27.92912
534.65436 | 6.93852 | 533.62177 | 9.81875 | 534.4325 | 15.76384 | 533.74695 | 27.92676
534.7417 | 6.93812 | 533.7038 | 9.81598 | 534.51923 | 15.76347 | 533.82867 | 27.92441
534.82953 | 6.93733 | 533.78589 | 9.81311 | 534.60455 | 15.76311 | 533.91034 | 27.92206
534.91779 | 6.93714 | 533.86859 | 9.81056 | 534.68939 | 15.76274 | 533.992 | 27.91972
535.00531 | 6.93674 | 533.95221 | 9.80822 | 534.7738 | 15.76237 | 534.07416 | 27.91737
535.09155 | 6.93615 | 534.03705 | 9.80626 | 534.8584 | 15.762 | 534.15796 | 27.91503
535.17767 | 6.93516 | 534.12201 | 9.8036 | 534.94299 | 15.76163 | 534.24304 | 27.91269
535.26105 | 6.93476 | 534.20709 | 9.80105 | 535.02637 | 15.76127 | 534.32831 | 27.91035
535.3421 | 6.93456 | 534.29211 | 9.79844 | 535.1098 | 15.7609 | 534.41357 | 27.90801
535.4231 | 6.93417 | 534.37585 | 9.79647 | 535.19366 | 15.76053 | 534.4978 | 27.90568
535.50464 | 6.93437 | 534.45868 | 9.79435 | 535.27667 | 15.76016 | 534.58051 | 27.90335
535.58533 | 6.93417 | 534.54175 | 9.79174 | 535.35785 | 15.7598 | 534.66492 | 27.90102
535.66608 | 6.93397 | 534.62488 | 9.78951 | 535.43951 | 15.75943 | 534.74841 | 27.89869
535.74707 | 6.93358 | 534.70697 | 9.78712 | 535.52148 | 15.75906 | 534.83148 | 27.89637
535.82819 | 6.93338 | 534.78754 | 9.78478 | 535.60419 | 15.75869 | 534.91443 | 27.89404
535.91034 | 6.93358 | 534.86841 | 9.78201 | 535.68732 | 15.75832 | 534.99695 | 27.89171
535.99164 | 6.93437 | 534.94958 | 9.77946 | 535.77142 | 15.75795 | 535.07935 | 27.88939
536.07495 | 6.93456 | 535.03149 | 9.77686 | 535.85657 | 15.75758 | 535.16199 | 27.88707
536.15997 | 6.93516 | 535.11243 | 9.77457 | 535.9411 | 15.75721 | 535.24445 | 27.88475
536.24457 | 6.93496 | 535.19427 | 9.77228 | 536.02606 | 15.75684 | 535.32648 | 27.88243
536.32813 | 6.93516 | 535.27728 | 9.76968 | 536.11169 | 15.75647 | 535.40961 | 27.88011
536.41077 | 6.93536 | 535.36005 | 9.76723 | 536.1983 | 15.7561 | 535.49249 | 27.87779
536.49182 | 6.93555 | 535.44324 | 9.76511 | 536.28394 | 15.75573 | 535.57446 | 27.87547
536.57306 | 6.93595 | 535.52722 | 9.76277 | 536.36926 | 15.75536 | 535.65704 | 27.87316
536.65607 | 6.93575 | 535.612 | 9.76053 | 536.45477 | 15.75499 | 535.74054 | 27.87084
536.73944 | 6.93615 | 535.69775 | 9.75814 | 536.53986 | 15.75462 | 535.82495 | 27.86853
536.82465 | 6.93634 | 535.78387 | 9.7557 | 536.62445 | 15.75426 | 535.90924 | 27.86621
536.91077 | 6.93694 | 535.8689 | 9.75346 | 536.70868 | 15.75389 | 535.9928 | 27.8639
536.99615 | 6.93773 | 535.95392 | 9.75171 | 536.79535 | 15.75353 | 536.07587 | 27.86159
537.08197 | 6.93793 | 536.04034 | 9.74969 | 536.8819 | 15.75316 | 536.16034 | 27.85927
537.16827 | 6.93812 | 536.12646 | 9.74751 | 536.96613 | 15.7528 | 536.24573 | 27.85696
537.25385 | 6.93832 | 536.21252 | 9.74496 | 537.0484 | 15.75244 | 536.33051 | 27.85465
537.34003 | 6.93872 | 536.29828 | 9.74272 | 537.13062 | 15.75207 | 536.41406 | 27.85234
537.42584 | 6.93931 | 536.38361 | 9.74033 | 537.21289 | 15.75171 | 536.49884 | 27.85003
537.51013 | 6.93911 | 536.46875 | 9.73842 | 537.29474 | 15.75135 | 536.58429 | 27.84773
537.59271 | 6.93951 | 536.55341 | 9.73597 | 537.37695 | 15.75099 | 536.66876 | 27.84542
537.67365 | 6.93971 | 536.6369 | 9.73374 | 537.45996 | 15.75063 | 536.75275 | 27.84311
537.75555 | 6.93971 | 536.72186 | 9.73145 | 537.54205 | 15.75027 | 536.8363 | 27.84081
537.83801 | 6.9403 | 536.80737 | 9.72933 | 537.62329 | 15.74991 | 536.9209 | 27.83851
537.92053 | 6.9407 | 536.89215 | 9.72725 | 537.70465 | 15.74955 | 537.00592 | 27.8362
538.00195 | 6.94089 | 536.97681 | 9.72513 | 537.78662 | 15.74919 | 537.08929 | 27.8339
538.08386 | 6.9407 | 537.06195 | 9.72321 | 537.8703 | 15.74884 | 537.17261 | 27.8316
538.1676 | 6.94089 | 537.14703 | 9.72119 | 537.95563 | 15.74848 | 537.25806 | 27.82931
538.25195 | 6.94109 | 537.23145 | 9.71891 | 538.04102 | 15.74812 | 537.34381 | 27.82702
538.3363 | 6.94149 | 537.31512 | 9.71678 | 538.12695 | 15.74776 | 537.42749 | 27.82472
538.42053 | 6.94149 | 537.39832 | 9.71471 | 538.21326 | 15.7474 | 537.51038 | 27.82243
538.50549 | 6.94169 | 537.48206 | 9.71284 | 538.29852 | 15.74704 | 537.59399 | 27.82015
538.58789 | 6.94208 | 537.5647 | 9.71098 | 538.38403 | 15.74669 | 537.67896 | 27.81786
538.66803 | 6.94169 | 537.64703 | 9.70907 | 538.46918 | 15.74633 | 537.76471 | 27.81558
538.7478 | 6.94188 | 537.72882 | 9.70716 | 538.55219 | 15.74597 | 537.84998 | 27.81329
538.82928 | 6.94188 | 537.81061 | 9.70535 | 538.63593 | 15.74562 | 537.93494 | 27.81101
538.91254 | 6.94208 | 537.89227 | 9.70375 | 538.72083 | 15.74526 | 538.0188 | 27.80873
538.99628 | 6.94228 | 537.97406 | 9.70211 | 538.80573 | 15.74491 | 538.10132 | 27.80646
539.07916 | 6.94267 | 538.05707 | 9.7003 | 538.88989 | 15.74455 | 538.18365 | 27.80418
539.1626 | 6.94307 | 538.14178 | 9.69881 | 538.97278 | 15.7442 | 538.26697 | 27.80191
539.24652 | 6.94327 | 538.22662 | 9.69716 | 539.05347 | 15.74384 | 538.3512 | 27.79964
539.33038 | 6.94287 | 538.3114 | 9.69546 | 539.13403 | 15.74349 | 538.43591 | 27.79737
539.41412 | 6.94347 | 538.39606 | 9.69402 | 539.21375 | 15.74314 | 538.5202 | 27.79511
539.49908 | 6.94347 | 538.48114 | 9.69216 | 539.29437 | 15.74279 | 538.60272 | 27.79285
539.58398 | 6.94406 | 538.56738 | 9.68988 | 539.37927 | 15.74244 | 538.68372 | 27.79059
539.66779 | 6.94406 | 538.65387 | 9.68807 | 539.46277 | 15.74209 | 538.76477 | 27.78833
539.75104 | 6.94465 | 538.74011 | 9.68674 | 539.54315 | 15.74174 | 538.84692 | 27.78607
539.83411 | 6.94445 | 538.82678 | 9.6852 | 539.62292 | 15.74139 | 538.9314 | 27.78382
539.91833 | 6.94426 | 538.91302 | 9.68344 | 539.70337 | 15.74104 | 539.01654 | 27.78157
540.00159 | 6.94445 | 538.99823 | 9.68185 | 539.78461 | 15.74069 | 539.10077 | 27.77931
540.08386 | 6.94465 | 539.08392 | 9.68036 | 539.86761 | 15.74035 | 539.18451 | 27.77706
540.16675 | 6.94465 | 539.16919 | 9.67871 | 539.95087 | 15.74 | 539.26758 | 27.77481
540.24994 | 6.94485 | 539.25446 | 9.67706 | 540.03467 | 15.73966 | 539.34973 | 27.77256
540.3335 | 6.94426 | 539.34052 | 9.67552 | 540.11713 | 15.73932 | 539.43201 | 27.77032
540.4165 | 6.94445 | 539.42633 | 9.67414 | 540.19696 | 15.73897 | 539.51611 | 27.76808
540.50122 | 6.94426 | 539.51337 | 9.67249 | 540.27661 | 15.73863 | 539.60144 | 27.76584
540.58582 | 6.94445 | 539.60089 | 9.671 | 540.35864 | 15.73829 | 539.68652 | 27.76361
540.66992 | 6.94426 | 539.68762 | 9.66973 | 540.44128 | 15.73795 | 539.77094 | 27.76137
540.75238 | 6.94406 | 539.77344 | 9.66813 | 540.52277 | 15.73761 | 539.85419 | 27.75914
540.83478 | 6.94347 | 539.85901 | 9.66654 | 540.60449 | 15.73727 | 539.93713 | 27.75691
540.91876 | 6.94347 | 539.94476 | 9.66516 | 540.68665 | 15.73694 | 540.02039 | 27.75468
541.00421 | 6.94307 | 540.03046 | 9.66351 | 540.76984 | 15.7366 | 540.10388 | 27.75246
541.09027 | 6.94267 | 540.11658 | 9.66117 | 540.85382 | 15.73627 | 540.18738 | 27.75023
541.17603 | 6.94267 | 540.20251 | 9.65925 | 540.93903 | 15.73593 | 540.26929 | 27.74801
541.26196 | 6.94228 | 540.28687 | 9.6575 | 541.02484 | 15.7356 | 540.35132 | 27.74579
541.34753 | 6.94228 | 540.36945 | 9.6559 | 541.11053 | 15.73526 | 540.43329 | 27.74358
541.43152 | 6.94208 | 540.45123 | 9.65404 | 541.1958 | 15.73493 | 540.51495 | 27.74136
541.51447 | 6.94169 | 540.53296 | 9.65224 | 541.27985 | 15.73459 | 540.59717 | 27.73915
541.59784 | 6.94149 | 540.61511 | 9.65069 | 541.36389 | 15.73426 | 540.67865 | 27.73694
541.68127 | 6.94109 | 540.6983 | 9.6491 | 541.44806 | 15.73393 | 540.75922 | 27.73473
541.76379 | 6.94109 | 540.78149 | 9.6475 | 541.53046 | 15.7336 | 540.83936 | 27.73253
541.84521 | 6.94089 | 540.86542 | 9.64586 | 541.61224 | 15.73327 | 540.91943 | 27.73033
541.92578 | 6.9407 | 540.94965 | 9.64394 | 541.69348 | 15.73293 | 540.99969 | 27.72812
542.00623 | 6.9403 | 541.0332 | 9.64213 | 541.77576 | 15.7326 | 541.08154 | 27.72592
542.086 | 6.9399 | 541.11749 | 9.64086 | 541.85907 | 15.73226 | 541.16382 | 27.72373
542.16479 | 6.93931 | 541.20245 | 9.63953 | 541.94214 | 15.73193 | 541.24603 | 27.72153
542.24457 | 6.93832 | 541.28778 | 9.63788 | 542.02502 | 15.7316 | 541.32892 | 27.71934
542.32654 | 6.93793 | 541.37323 | 9.63629 | 542.10858 | 15.73126 | 541.41162 | 27.71715
542.40875 | 6.93773 | 541.45862 | 9.63512 | 542.19183 | 15.73093 | 541.49365 | 27.71496
542.49109 | 6.93773 | 541.5437 | 9.634 | 542.27417 | 15.7306 | 541.57422 | 27.71277
542.57422 | 6.93733 | 541.62885 | 9.63278 | 542.3576 | 15.73026 | 541.65137 | 27.71059
542.65643 | 6.93694 | 541.7132 | 9.6314 | 542.44141 | 15.72993 | 541.73212 | 27.70841
542.73877 | 6.93654 | 541.79755 | 9.63001 | 542.52612 | 15.7296 | 541.81573 | 27.70623
542.8222 | 6.93634 | 541.88159 | 9.62863 | 542.61041 | 15.72926 | 541.90143 | 27.70405
542.9071 | 6.93634 | 541.96564 | 9.62693 | 542.6936 | 15.72893 | 541.98871 | 27.70187
542.99329 | 6.93654 | 542.04987 | 9.6256 | 542.77649 | 15.72859 | 542.07428 | 27.6997
543.0791 | 6.93694 | 542.13434 | 9.62432 | 542.85962 | 15.72826 | 542.15833 | 27.69752
543.16315 | 6.93694 | 542.21899 | 9.62262 | 542.94336 | 15.72792 | 542.24158 | 27.69535
543.2467 | 6.93694 | 542.30341 | 9.62113 | 543.02869 | 15.72758 | 542.32513 | 27.69318
543.33002 | 6.93674 | 542.38739 | 9.61996 | 543.11523 | 15.72725 | 542.4115 | 27.69101
543.41376 | 6.93694 | 542.47125 | 9.61864 | 543.20135 | 15.72691 | 542.50317 | 27.68884
543.49847 | 6.93674 | 542.55548 | 9.61789 | 543.28674 | 15.72657 | 542.59265 | 27.68668
543.5835 | 6.93674 | 542.63971 | 9.61731 | 543.37146 | 15.72624 | 542.67761 | 27.68452
543.66785 | 6.93674 | 542.72424 | 9.61656 | 543.45648 | 15.7259 | 542.76184 | 27.68236
543.75122 | 6.93674 | 542.8092 | 9.61561 | 543.54199 | 15.72556 | 542.84515 | 27.6802
543.83429 | 6.93674 | 542.89398 | 9.6146 | 543.62714 | 15.72522 | 542.92798 | 27.67804
543.91864 | 6.93694 | 542.97858 | 9.61364 | 543.71259 | 15.72488 | 543.01245 | 27.67589
544.00269 | 6.93674 | 543.06348 | 9.61247 | 543.79779 | 15.72455 | 543.09735 | 27.67374
544.08521 | 6.93674 | 543.14893 | 9.61146 | 543.88196 | 15.72421 | 543.18176 | 27.67158
544.16656 | 6.93654 | 543.23505 | 9.61029 | 543.96539 | 15.72387 | 543.26617 | 27.66943
544.24866 | 6.93634 | 543.32001 | 9.60907 | 544.04822 | 15.72352 | 543.34967 | 27.66729
544.33154 | 6.93654 | 543.4046 | 9.60774 | 544.13019 | 15.72318 | 543.43256 | 27.66514
544.41498 | 6.93654 | 543.48956 | 9.60673 | 544.21252 | 15.72284 | 543.51709 | 27.66299
544.49841 | 6.93615 | 543.57489 | 9.60609 | 544.29449 | 15.7225 | 543.60168 | 27.66085
544.58081 | 6.93615 | 543.65973 | 9.6046 | 544.37598 | 15.72216 | 543.68585 | 27.65871
544.66211 | 6.93615 | 543.74316 | 9.60285 | 544.45789 | 15.72182 | 543.77057 | 27.65657
544.74188 | 6.93654 | 543.82581 | 9.60125 | 544.54004 | 15.72148 | 543.85443 | 27.65443
544.82263 | 6.93654 | 543.90826 | 9.60008 | 544.62268 | 15.72114 | 543.93817 | 27.6523
544.90491 | 6.93674 | 543.99066 | 9.59881 | 544.70496 | 15.7208 | 544.02319 | 27.65016
544.98785 | 6.93694 | 544.07312 | 9.59753 | 544.78766 | 15.72046 | 544.10822 | 27.64803
545.07025 | 6.93654 | 544.15662 | 9.59593 | 544.87122 | 15.72011 | 544.19293 | 27.6459
545.15149 | 6.93654 | 544.24091 | 9.59439 | 544.95581 | 15.71977 | 544.27771 | 27.64378
545.23254 | 6.93654 | 544.32452 | 9.5928 | 545.03992 | 15.71943 | 544.36078 | 27.64165
545.31464 | 6.93674 | 544.40723 | 9.59136 | 545.12402 | 15.71909 | 544.44299 | 27.63953
545.39868 | 6.93694 | 544.48975 | 9.59014 | 545.20795 | 15.71875 | 544.52325 | 27.6374
545.48401 | 6.93654 | 544.57269 | 9.58886 | 545.29163 | 15.71841 | 544.60339 | 27.63528
545.57086 | 6.93575 | 544.65637 | 9.58743 | 545.37476 | 15.71807 | 544.6839 | 27.63316
545.65839 | 6.93555 | 544.74078 | 9.58578 | 545.45673 | 15.71773 | 544.76495 | 27.63104
545.74481 | 6.93516 | 544.82501 | 9.58434 | 545.53906 | 15.71739 | 544.84656 | 27.62892
545.83154 | 6.93456 | 544.90887 | 9.58317 | 545.62183 | 15.71705 | 544.92761 | 27.62681
545.91833 | 6.93417 | 544.99213 | 9.58227 | 545.70441 | 15.71671 | 545.00873 | 27.62469
546.00562 | 6.93377 | 545.07391 | 9.58089 | 545.78809 | 15.71637 | 545.0907 | 27.62257
546.09229 | 6.93358 | 545.15594 | 9.57951 | 545.87164 | 15.71604 | 545.17334 | 27.62046
546.17761 | 6.93318 | 545.2381 | 9.57786 | 545.95404 | 15.7157 | 545.25635 | 27.61835
546.2605 | 6.93278 | 545.32037 | 9.57626 | 546.03571 | 15.71536 | 545.3407 | 27.61624
546.3421 | 6.93278 | 545.40472 | 9.57472 | 546.11829 | 15.71503 | 545.42554 | 27.61413
546.42291 | 6.93239 | 545.48962 | 9.57339 | 546.20087 | 15.71469 | 545.51086 | 27.61202
546.50238 | 6.93199 | 545.5741 | 9.57222 | 546.28345 | 15.71435 | 545.59583 | 27.60991
546.5824 | 6.9318 | 545.65704 | 9.57084 | 546.36591 | 15.71402 | 545.67957 | 27.6078
546.66357 | 6.93199 | 545.74036 | 9.56914 | 546.44891 | 15.71368 | 545.763 | 27.6057
546.74536 | 6.93199 | 545.82294 | 9.56765 | 546.5321 | 15.71334 | 545.84644 | 27.6036
546.82758 | 6.9316 | 545.90668 | 9.56616 | 546.6142 | 15.71301 | 545.92859 | 27.6015
546.90979 | 6.9314 | 545.9906 | 9.5651 | 546.69617 | 15.71267 | 546.01038 | 27.5994
546.99261 | 6.9312 | 546.07629 | 9.56377 | 546.78003 | 15.71233 | 546.0932 | 27.5973
547.07635 | 6.9314 | 546.16254 | 9.56217 | 546.86475 | 15.712 | 546.17542 | 27.59521
547.16022 | 6.9314 | 546.24756 | 9.56079 | 546.94867 | 15.71166 | 546.25714 | 27.59311
547.24396 | 6.9312 | 546.33136 | 9.55968 | 547.03186 | 15.71132 | 546.33875 | 27.59102
547.32782 | 6.9314 | 546.41437 | 9.55856 | 547.11591 | 15.71098 | 546.42078 | 27.58893
547.41162 | 6.93061 | 546.49841 | 9.5575 | 547.19922 | 15.71064 | 546.50232 | 27.58684
547.49512 | 6.93061 | 546.58307 | 9.55611 | 547.28168 | 15.71031 | 546.5838 | 27.58475
547.57904 | 6.93081 | 546.66724 | 9.55468 | 547.36383 | 15.70997 | 546.66504 | 27.58267
547.66321 | 6.93081 | 546.75201 | 9.55361 | 547.44659 | 15.70963 | 546.74719 | 27.58058
547.74768 | 6.931 | 546.83771 | 9.5525 | 547.52936 | 15.70929 | 546.82977 | 27.5785
547.83215 | 6.93081 | 546.92236 | 9.55159 | 547.6109 | 15.70895 | 546.91223 | 27.57642
547.91669 | 6.9312 | 547.00641 | 9.55027 | 547.69226 | 15.70862 | 546.99609 | 27.57434
548.00122 | 6.93081 | 547.09033 | 9.54915 | 547.77411 | 15.70828 | 547.07965 | 27.57226
548.08624 | 6.931 | 547.17426 | 9.54782 | 547.85596 | 15.70794 | 547.16241 | 27.57018
548.17194 | 6.93061 | 547.2594 | 9.5466 | 547.9386 | 15.7076 | 547.24426 | 27.56811
548.25775 | 6.93081 | 547.34473 | 9.54564 | 548.02246 | 15.70726 | 547.32684 | 27.56604
548.34283 | 6.93061 | 547.42963 | 9.54442 | 548.10645 | 15.70692 | 547.41034 | 27.56396
548.42719 | 6.93081 | 547.51526 | 9.54309 | 548.19037 | 15.70658 | 547.49554 | 27.56189
548.50812 | 6.931 | 547.59967 | 9.54192 | 548.27362 | 15.70624 | 547.58057 | 27.55983
548.58795 | 6.9312 | 547.68213 | 9.5407 | 548.35675 | 15.7059 | 547.6651 | 27.55776
548.66748 | 6.9312 | 547.7655 | 9.53953 | 548.43939 | 15.70556 | 547.74884 | 27.55569
548.7478 | 6.931 | 547.84943 | 9.53814 | 548.52191 | 15.70522 | 547.83099 | 27.55363
548.82886 | 6.93081 | 547.93304 | 9.53692 | 548.60431 | 15.70488 | 547.91315 | 27.55157
548.91095 | 6.93061 | 548.01685 | 9.53575 | 548.68616 | 15.70453 | 547.99615 | 27.54951
548.99292 | 6.93061 | 548.09949 | 9.53437 | 548.76886 | 15.70419 | 548.07977 | 27.54745
549.07471 | 6.9312 | 548.18207 | 9.53336 | 548.85107 | 15.70385 | 548.16437 | 27.5454
549.15656 | 6.93081 | 548.2641 | 9.53256 | 548.93304 | 15.7035 | 548.24921 | 27.54334
549.23877 | 6.93081 | 548.34613 | 9.53192 | 549.01709 | 15.70316 | 548.33258 | 27.54129
549.32361 | 6.93041 | 548.42914 | 9.53123 | 549.10272 | 15.70281 | 548.41559 | 27.53924
549.40906 | 6.92942 | 548.51367 | 9.5307 | 549.18988 | 15.70247 | 548.49957 | 27.53719
549.49359 | 6.92883 | 548.59741 | 9.52937 | 549.27771 | 15.70213 | 548.58539 | 27.53514
549.57739 | 6.92903 | 548.68036 | 9.52783 | 549.36548 | 15.70178 | 548.672 | 27.53309
549.66156 | 6.92843 | 548.76379 | 9.52693 | 549.45203 | 15.70144 | 548.75903 | 27.53104
549.74536 | 6.92804 | 548.84796 | 9.52602 | 549.53906 | 15.70109 | 548.84576 | 27.529
549.8291 | 6.92784 | 548.93213 | 9.52507 | 549.62549 | 15.70075 | 548.93225 | 27.52696
549.91333 | 6.92744 | 549.01617 | 9.52374 | 549.71094 | 15.70041 | 549.01819 | 27.52491
549.99786 | 6.92705 | 549.09967 | 9.52246 | 549.79657 | 15.70006 | 549.10352 | 27.52287
550.08203 | 6.92626 | 549.18231 | 9.52124 | 549.88031 | 15.69972 | 549.18829 | 27.52083
550.16638 | 6.92586 | 549.26471 | 9.52012 | 549.96173 | 15.69938 | 549.27277 | 27.5188
550.2514 | 6.92527 | 549.34674 | 9.51906 | 550.04242 | 15.69903 | 549.3559 | 27.51676
550.33746 | 6.92468 | 549.4281 | 9.51773 | 550.12372 | 15.69869 | 549.43628 | 27.51472
550.42444 | 6.92388 | 549.50964 | 9.51667 | 550.20514 | 15.69834 | 549.51581 | 27.51268
550.51141 | 6.92369 | 549.59149 | 9.51576 | 550.28632 | 15.698 | 549.59656 | 27.51065
550.59857 | 6.92369 | 549.67346 | 9.51512 | 550.36652 | 15.69765 | 549.67889 | 27.50862
550.6842 | 6.92309 | 549.75549 | 9.51427 | 550.44684 | 15.69731 | 549.76068 | 27.50658
550.7674 | 6.9229 | 549.8382 | 9.51305 | 550.52826 | 15.69696 | 549.84192 | 27.50455
550.84979 | 6.9227 | 549.92206 | 9.51135 | 550.61053 | 15.69662 | 549.92346 | 27.50253
550.93256 | 6.9225 | 550.00647 | 9.51013 | 550.69391 | 15.69627 | 550.00464 | 27.5005
551.01385 | 6.92171 | 550.09045 | 9.50912 | 550.77814 | 15.69593 | 550.08661 | 27.49848
551.09436 | 6.92112 | 550.17444 | 9.50795 | 550.86127 | 15.69558 | 550.17029 | 27.49645
551.17487 | 6.92052 | 550.25922 | 9.50672 | 550.94379 | 15.69524 | 550.25677 | 27.49443
551.25543 | 6.92052 | 550.34375 | 9.5055 | 551.0274 | 15.6949 | 550.34296 | 27.49241
551.33704 | 6.92013 | 550.42841 | 9.5047 | 551.11182 | 15.69455 | 550.42828 | 27.4904
551.41895 | 6.91993 | 550.51349 | 9.50391 | 551.19763 | 15.69421 | 550.51276 | 27.48838
551.50183 | 6.91973 | 550.59808 | 9.50311 | 551.28345 | 15.69387 | 550.59802 | 27.48636
551.58649 | 6.91894 | 550.68237 | 9.50183 | 551.36707 | 15.69352 | 550.68286 | 27.48435
551.67279 | 6.91835 | 550.76587 | 9.50061 | 551.44989 | 15.69318 | 550.76709 | 27.48234
551.75909 | 6.91775 | 550.84888 | 9.49885 | 551.53235 | 15.69284 | 550.85126 | 27.48033
551.84589 | 6.91775 | 550.93274 | 9.49774 | 551.61493 | 15.6925 | 550.93524 | 27.47832
551.93274 | 6.91716 | 551.0174 | 9.49593 | 551.69855 | 15.69216 | 551.01813 | 27.47632
552.01935 | 6.91696 | 551.10223 | 9.49471 | 551.78217 | 15.69182 | 551.10022 | 27.47431
552.10681 | 6.91676 | 551.18829 | 9.49412 | 551.86511 | 15.69148 | 551.18237 | 27.4723
552.19336 | 6.91657 | 551.27466 | 9.49354 | 551.94843 | 15.69114 | 551.2644 | 27.4703
552.27875 | 6.91657 | 551.35974 | 9.49263 | 552.03223 | 15.69079 | 551.34619 | 27.4683
552.36389 | 6.91657 | 551.44568 | 9.49131 | 552.11548 | 15.69045 | 551.42706 | 27.4663
552.44928 | 6.91637 | 551.52985 | 9.48998 | 552.19946 | 15.69011 | 551.50751 | 27.4643
552.53387 | 6.91617 | 551.61322 | 9.48881 | 552.28314 | 15.68977 | 551.58728 | 27.46231
552.61816 | 6.91617 | 551.69672 | 9.4878 | 552.36658 | 15.68944 | 551.66705 | 27.46031
552.7019 | 6.91617 | 551.77991 | 9.48673 | 552.44885 | 15.68909 | 551.74896 | 27.45831
552.78601 | 6.91597 | 551.86078 | 9.48556 | 552.53064 | 15.68876 | 551.83154 | 27.45632
552.86963 | 6.91617 | 551.94183 | 9.48471 | 552.61261 | 15.68842 | 551.91235 | 27.45433
552.94989 | 6.91617 | 552.02301 | 9.48413 | 552.69403 | 15.68808 | 551.99158 | 27.45234
553.02814 | 6.91597 | 552.10382 | 9.48301 | 552.77466 | 15.68774 | 552.07123 | 27.45035
553.10626 | 6.91577 | 552.18475 | 9.48184 | 552.85461 | 15.68739 | 552.15173 | 27.44837
553.18518 | 6.91597 | 552.26465 | 9.48046 | 552.93469 | 15.68705 | 552.23279 | 27.44638
553.26489 | 6.91597 | 552.34485 | 9.47902 | 553.01526 | 15.68671 | 552.31476 | 27.4444
553.34509 | 6.91558 | 552.42499 | 9.47823 | 553.09784 | 15.68637 | 552.39862 | 27.44242
553.42554 | 6.91538 | 552.50745 | 9.47764 | 553.18085 | 15.68603 | 552.48389 | 27.44044
553.50751 | 6.91498 | 552.59088 | 9.47653 | 553.26483 | 15.68568 | 552.56726 | 27.43846
553.59003 | 6.91498 | 552.67499 | 9.47536 | 553.34894 | 15.68534 | 552.65027 | 27.43649
553.67285 | 6.91498 | 552.75897 | 9.4744 | 553.43286 | 15.68499 | 552.7356 | 27.43451
553.75781 | 6.91459 | 552.84271 | 9.4735 | 553.51587 | 15.68464 | 552.82324 | 27.43254
553.84454 | 6.91439 | 552.92517 | 9.4728 | 553.59888 | 15.68429 | 552.91125 | 27.43056
553.93109 | 6.91439 | 553.00757 | 9.47179 | 553.68286 | 15.68395 | 552.99872 | 27.42859
554.01611 | 6.91518 | 553.09125 | 9.47046 | 553.76819 | 15.6836 | 553.08588 | 27.42662
554.09967 | 6.91538 | 553.17603 | 9.46892 | 553.85345 | 15.68325 | 553.17316 | 27.42465
554.18335 | 6.91597 | 553.26343 | 9.4677 | 553.93744 | 15.68289 | 553.25842 | 27.42268
554.26733 | 6.91597 | 553.35065 | 9.4669 | 554.02155 | 15.68254 | 553.34277 | 27.42071
554.35107 | 6.91577 | 553.43634 | 9.46595 | 554.10626 | 15.68219 | 553.42627 | 27.41875
554.4339 | 6.91617 | 553.52222 | 9.46472 | 554.19073 | 15.68184 | 553.50995 | 27.41678
554.51611 | 6.91637 | 553.60889 | 9.46366 | 554.27466 | 15.68149 | 553.59235 | 27.41482
554.59888 | 6.91676 | 553.6944 | 9.4627 | 554.35956 | 15.68113 | 553.67444 | 27.41285
554.68488 | 6.91676 | 553.7807 | 9.46164 | 554.44434 | 15.68078 | 553.75696 | 27.41089
554.77118 | 6.91657 | 553.8681 | 9.46047 | 554.52765 | 15.68042 | 553.84045 | 27.40893
554.85779 | 6.91657 | 553.95422 | 9.45919 | 554.60968 | 15.68007 | 553.92474 | 27.40697
554.94531 | 6.91676 | 554.03882 | 9.45845 | 554.69037 | 15.67971 | 554.00818 | 27.40501
555.03217 | 6.91696 | 554.12213 | 9.45712 | 554.76984 | 15.67935 | 554.09106 | 27.40306
555.11713 | 6.91676 | 554.20398 | 9.44468 | 554.84967 | 15.67899 | 554.17432 | 27.4011
555.20178 | 6.91657 | 554.28522 | 9.43915 | 554.92932 | 15.67863 | 554.25787 | 27.39915
555.28632 | 6.91637 | 554.36731 | 9.44245 | 555.00977 | 15.67827 | 554.34167 | 27.3972
555.37183 | 6.91597 | 554.44879 | 9.4492 | 555.09192 | 15.67791 | 554.42603 | 27.39524
555.45868 | 6.91577 | 554.53046 | 9.45462 | 555.1745 | 15.67755 | 554.51074 | 27.39329
555.54248 | 6.91617 | 554.61188 | 9.45462 | 555.2572 | 15.67719 | 554.59454 | 27.39134
555.62396 | 6.91637 | 554.69189 | 9.45547 | 555.34076 | 15.67682 | 554.67682 | 27.3894
555.70648 | 6.91597 | 554.77228 | 9.45382 | 555.42493 | 15.67646 | 554.75781 | 27.38745
555.78876 | 6.91538 | 554.85504 | 9.45377 | 555.51044 | 15.6761 | 554.83942 | 27.3855
555.87195 | 6.91518 | 554.93884 | 9.4542 | 555.59735 | 15.67573 | 554.92224 | 27.38356
555.95673 | 6.91498 | 555.02368 | 9.45409 | 555.68335 | 15.67537 | 555.00452 | 27.38161
556.04181 | 6.91518 | 555.10797 | 9.45739 | 555.76794 | 15.67501 | 555.08643 | 27.37967
556.12634 | 6.91498 | 555.19189 | 9.45685 | 555.85187 | 15.67465 | 555.16882 | 27.37773
556.20972 | 6.91439 | 555.27618 | 9.45999 | 555.93372 | 15.67428 | 555.25122 | 27.37579
556.29187 | 6.91439 | 555.36108 | 9.4618 | 556.01453 | 15.67392 | 555.33356 | 27.37385
556.37238 | 6.91399 | 555.44586 | 9.46185 | 556.0957 | 15.67356 | 555.41614 | 27.37192
556.45398 | 6.91419 | 555.53101 | 9.46121 | 556.17749 | 15.6732 | 555.4989 | 27.36998
556.53595 | 6.9134 | 555.61682 | 9.45824 | 556.26025 | 15.67284 | 555.58228 | 27.36805
556.61786 | 6.91301 | 555.70221 | 9.4559 | 556.34283 | 15.67248 | 555.66559 | 27.36611
556.69983 | 6.91221 | 555.78638 | 9.45388 | 556.42645 | 15.67212 | 555.74933 | 27.36418
556.78241 | 6.91182 | 555.86938 | 9.45133 | 556.51044 | 15.67176 | 555.83502 | 27.36225
556.86499 | 6.91142 | 555.95282 | 9.44888 | 556.59448 | 15.67139 | 555.92206 | 27.36032
556.94788 | 6.91103 | 556.03674 | 9.44829 | 556.67859 | 15.67103 | 556.00922 | 27.35839
557.03088 | 6.91063 | 556.11987 | 9.44643 | 556.76337 | 15.67067 | 556.09534 | 27.35646
557.11444 | 6.91043 | 556.20227 | 9.44542 | 556.84821 | 15.67031 | 556.18024 | 27.35454
557.198 | 6.91043 | 556.28448 | 9.44436 | 556.9317 | 15.66995 | 556.2644 | 27.35261
557.28198 | 6.91043 | 556.36694 | 9.44282 | 557.01453 | 15.66959 | 556.34875 | 27.35069
557.36511 | 6.90984 | 556.4494 | 9.44069 | 557.09631 | 15.66923 | 556.43329 | 27.34876
557.44788 | 6.90984 | 556.53082 | 9.43761 | 557.17816 | 15.66887 | 556.51727 | 27.34684
557.53052 | 6.90885 | 556.6131 | 9.43548 | 557.26044 | 15.66851 | 556.60016 | 27.34493
557.61243 | 6.90806 | 556.69586 | 9.43511 | 557.34399 | 15.66815 | 556.68188 | 27.34301
557.69385 | 6.90826 | 556.77863 | 9.44128 | 557.42792 | 15.66779 | 556.76263 | 27.34109
557.77527 | 6.90806 | 556.86078 | 9.44356 | 557.51184 | 15.66743 | 556.84344 | 27.33918
557.85712 | 6.90865 | 556.94324 | 9.43841 | 557.59534 | 15.66707 | 556.92487 | 27.33727
557.93915 | 6.90905 | 557.02612 | 9.43261 | 557.67828 | 15.66671 | 557.00702 | 27.33535
558.02203 | 6.90925 | 557.10858 | 9.42464 | 557.76208 | 15.66635 | 557.09033 | 27.33344
558.10571 | 6.90905 | 557.19122 | 9.41767 | 557.84711 | 15.66599 | 557.17352 | 27.33153
558.18958 | 6.90905 | 557.27454 | 9.41576 | 557.9317 | 15.66563 | 557.25696 | 27.32963
558.27338 | 6.90945 | 557.35785 | 9.40911 | 558.0152 | 15.66527 | 557.34058 | 27.32772
558.35687 | 6.90925 | 557.44165 | 9.40225 | 558.09784 | 15.66491 | 557.42444 | 27.32581
558.44012 | 6.90865 | 557.52618 | 9.39773 | 558.17957 | 15.66455 | 557.50806 | 27.3239
558.52313 | 6.90885 | 557.61102 | 9.3963 | 558.26123 | 15.66419 | 557.59204 | 27.322
558.60632 | 6.90865 | 557.69714 | 9.39439 | 558.3432 | 15.66383 | 557.6756 | 27.32009
558.68994 | 6.90865 | 557.78278 | 9.39178 | 558.42596 | 15.66347 | 557.75897 | 27.31819
558.77368 | 6.90964 | 557.86859 | 9.38779 | 558.50995 | 15.66311 | 557.84351 | 27.31628
558.85754 | 6.91004 | 557.95471 | 9.3828 | 558.59497 | 15.66275 | 557.92834 | 27.31438
558.94049 | 6.91004 | 558.03961 | 9.37897 | 558.67902 | 15.66239 | 558.01331 | 27.31247
559.0235 | 6.91063 | 558.12292 | 9.37583 | 558.763 | 15.66203 | 558.09766 | 27.31057
559.10864 | 6.91024 | 558.20679 | 9.37376 | 558.84808 | 15.66167 | 558.18152 | 27.30866
559.1955 | 6.91024 | 558.29077 | 9.37264 | 558.9328 | 15.66131 | 558.26569 | 27.30676
559.28217 | 6.91024 | 558.37262 | 9.37206 | 559.01587 | 15.66095 | 558.34973 | 27.30485
559.36902 | 6.91043 | 558.45471 | 9.37136 | 559.09839 | 15.66059 | 558.43469 | 27.30295
559.45508 | 6.91043 | 558.53589 | 9.37105 | 559.18042 | 15.66023 | 558.51965 | 27.30105
559.54089 | 6.91043 | 558.61798 | 9.36982 | 559.26294 | 15.65988 | 558.60455 | 27.29915
559.62567 | 6.91063 | 558.70013 | 9.36919 | 559.34436 | 15.65952 | 558.68903 | 27.29725
559.70929 | 6.91083 | 558.78278 | 9.36807 | 559.42535 | 15.65917 | 558.77209 | 27.29535
559.79291 | 6.91103 | 558.86633 | 9.36546 | 559.50671 | 15.65882 | 558.85419 | 27.29345
559.87659 | 6.91063 | 558.95172 | 9.36536 | 559.58832 | 15.65847 | 558.93658 | 27.29155
559.95844 | 6.91004 | 559.03705 | 9.3669 | 559.66943 | 15.65811 | 559.02032 | 27.28965
560.0387 | 6.90984 | 559.12097 | 9.36892 | 559.75079 | 15.65776 | 559.10376 | 27.28775
560.11951 | 6.90945 | 559.20673 | 9.37062 | 559.83362 | 15.65741 | 559.18781 | 27.28586
560.20026 | 6.90905 | 559.29126 | 9.37089 | 559.91705 | 15.65707 | 559.27118 | 27.28396
560.28204 | 6.90905 | 559.37518 | 9.36972 | 560.00043 | 15.65672 | 559.35352 | 27.28207
560.36469 | 6.90885 | 559.45959 | 9.36722 | 560.08368 | 15.65637 | 559.43591 | 27.28017
560.44672 | 6.90786 | 559.5437 | 9.36366 | 560.16748 | 15.65603 | 559.51794 | 27.27828
560.52972 | 6.90727 | 559.62689 | 9.35972 | 560.25134 | 15.65568 | 559.60004 | 27.27638
560.61249 | 6.90648 | 559.70935 | 9.35483 | 560.33606 | 15.65533 | 559.68231 | 27.27449
560.69519 | 6.90608 | 559.79156 | 9.34898 | 560.42035 | 15.65499 | 559.76386 | 27.2726
560.77826 | 6.90529 | 559.87262 | 9.34234 | 560.50482 | 15.65465 | 559.8432 | 27.27071
560.86157 | 6.90509 | 559.9541 | 9.33691 | 560.58881 | 15.65431 | 559.92285 | 27.26883
560.94464 | 6.9049 | 560.03418 | 9.33128 | 560.67273 | 15.65397 | 560.00348 | 27.26694
561.02832 | 6.90411 | 560.1156 | 9.32612 | 560.75732 | 15.65363 | 560.08392 | 27.26506
561.11145 | 6.90391 | 560.19781 | 9.32043 | 560.84296 | 15.6533 | 560.16589 | 27.26318
561.19305 | 6.90391 | 560.27991 | 9.31389 | 560.92773 | 15.65296 | 560.24835 | 27.2613
561.27557 | 6.90351 | 560.362 | 9.30714 | 561.01196 | 15.65263 | 560.33099 | 27.25942
561.35779 | 6.90292 | 560.44482 | 9.30034 | 561.09631 | 15.65229 | 560.41418 | 27.25754
561.44055 | 6.90233 | 560.5282 | 9.29396 | 561.17804 | 15.65196 | 560.49786 | 27.25567
561.52448 | 6.90173 | 560.6106 | 9.28758 | 561.25922 | 15.65162 | 560.58331 | 27.25379
561.60889 | 6.90153 | 560.69244 | 9.28093 | 561.34015 | 15.65129 | 560.67035 | 27.25192
561.69379 | 6.90094 | 560.7749 | 9.27423 | 561.42133 | 15.65096 | 560.75732 | 27.25006
561.77838 | 6.90035 | 560.85919 | 9.26716 | 561.50122 | 15.65062 | 560.84314 | 27.24819
561.8623 | 6.90015 | 560.94305 | 9.26041 | 561.58179 | 15.65029 | 560.92853 | 27.24633
561.94574 | 6.89995 | 561.02679 | 9.25392 | 561.66357 | 15.64996 | 561.01398 | 27.24446
562.02948 | 6.89975 | 561.11115 | 9.24754 | 561.74506 | 15.64962 | 561.09906 | 27.2426
562.11249 | 6.89956 | 561.19556 | 9.2409 | 561.82745 | 15.64929 | 561.18372 | 27.24074
562.19757 | 6.89916 | 561.28015 | 9.23367 | 561.90997 | 15.64896 | 561.26874 | 27.23889
562.28345 | 6.89896 | 561.36377 | 9.22707 | 561.99481 | 15.64862 | 561.35413 | 27.23703
562.36853 | 6.89876 | 561.44806 | 9.21942 | 562.08099 | 15.64829 | 561.43768 | 27.23518
562.45251 | 6.89876 | 561.53345 | 9.21011 | 562.1673 | 15.64795 | 561.52069 | 27.23333
562.53522 | 6.89896 | 561.61945 | 9.19969 | 562.2533 | 15.64761 | 561.60327 | 27.23148
562.61774 | 6.89896 | 561.70361 | 9.19028 | 562.3407 | 15.64728 | 561.6861 | 27.22963
562.69965 | 6.89916 | 561.78772 | 9.18236 | 562.42743 | 15.64694 | 561.7702 | 27.22778
562.78296 | 6.89876 | 561.87177 | 9.17614 | 562.51257 | 15.6466 | 561.85541 | 27.22593
562.86603 | 6.89896 | 561.95551 | 9.17104 | 562.59839 | 15.64627 | 561.94086 | 27.22408
562.95007 | 6.89876 | 562.03894 | 9.16694 | 562.68457 | 15.64593 | 562.026 | 27.22224
563.03308 | 6.89837 | 562.12286 | 9.16349 | 562.77179 | 15.64559 | 562.10895 | 27.2204
563.11609 | 6.89857 | 562.20782 | 9.16051 | 562.85828 | 15.64525 | 562.1908 | 27.21855
563.19916 | 6.89857 | 562.2926 | 9.15796 | 562.94525 | 15.64492 | 562.27283 | 27.21671
563.28302 | 6.89857 | 562.37744 | 9.15578 | 563.03235 | 15.64458 | 562.35419 | 27.21487
563.36768 | 6.89876 | 562.4621 | 9.15376 | 563.11951 | 15.64424 | 562.43634 | 27.21303
563.45325 | 6.89896 | 562.54675 | 9.15195 | 563.20691 | 15.6439 | 562.52039 | 27.21119
563.53864 | 6.89876 | 562.63202 | 9.15004 | 563.2937 | 15.64356 | 562.60486 | 27.20935
563.62323 | 6.89896 | 562.71655 | 9.14844 | 563.37933 | 15.64322 | 562.68811 | 27.20751
563.70795 | 6.89876 | 562.80042 | 9.14701 | 563.46362 | 15.64288 | 562.77124 | 27.20567
563.79309 | 6.89916 | 562.8855 | 9.14563 | 563.5459 | 15.64253 | 562.85443 | 27.20383
563.87659 | 6.89876 | 562.97144 | 9.14446 | 563.6264 | 15.64219 | 562.9389 | 27.202
563.95874 | 6.89857 | 563.05688 | 9.14302 | 563.70813 | 15.64185 | 563.02399 | 27.20016
564.03979 | 6.89817 | 563.1424 | 9.14196 | 563.79004 | 15.64151 | 563.10913 | 27.19833
564.12006 | 6.89817 | 563.22687 | 9.14057 | 563.87122 | 15.64116 | 563.19464 | 27.19649
564.20148 | 6.89778 | 563.3103 | 9.13962 | 563.953 | 15.64082 | 563.27917 | 27.19466
564.28387 | 6.89778 | 563.3941 | 9.1384 | 564.03363 | 15.64048 | 563.36176 | 27.19283
564.36694 | 6.89797 | 563.47858 | 9.13728 | 564.11353 | 15.64014 | 563.4436 | 27.19099
564.45068 | 6.89738 | 563.56488 | 9.13616 | 564.19434 | 15.63979 | 563.526 | 27.18916
564.53381 | 6.89738 | 563.65186 | 9.13542 | 564.27631 | 15.63945 | 563.60913 | 27.18733
564.61664 | 6.89679 | 563.737 | 9.13467 | 564.35968 | 15.63911 | 563.69269 | 27.1855
564.70105 | 6.89698 | 563.8194 | 9.13366 | 564.44403 | 15.63876 | 563.77582 | 27.18367
564.78516 | 6.89698 | 563.9007 | 9.13265 | 564.52716 | 15.63842 | 563.85956 | 27.18185
564.86926 | 6.89659 | 563.98212 | 9.13154 | 564.60864 | 15.63807 | 563.94391 | 27.18002
564.95367 | 6.8958 | 564.06482 | 9.13053 | 564.69037 | 15.63773 | 564.02808 | 27.17819
565.03693 | 6.8952 | 564.14734 | 9.12973 | 564.77289 | 15.63738 | 564.11304 | 27.17637
565.11865 | 6.8954 | 564.23096 | 9.12867 | 564.85529 | 15.63704 | 564.19922 | 27.17455
565.20038 | 6.89501 | 564.31342 | 9.12744 | 564.93866 | 15.63669 | 564.28571 | 27.17272
565.28241 | 6.8952 | 564.39429 | 9.12633 | 565.02155 | 15.63634 | 564.3717 | 27.1709
565.36578 | 6.89501 | 564.47406 | 9.125 | 565.10382 | 15.63599 | 564.45605 | 27.16908
565.45044 | 6.89461 | 564.55505 | 9.12367 | 565.18561 | 15.63565 | 564.53864 | 27.16726
565.53528 | 6.89461 | 564.63812 | 9.12255 | 565.26672 | 15.6353 | 564.61957 | 27.16544
565.62073 | 6.89481 | 564.72192 | 9.12112 | 565.34796 | 15.63495 | 564.69983 | 27.16362
565.7074 | 6.89501 | 564.80646 | 9.11995 | 565.42999 | 15.6346 | 564.78064 | 27.1618
565.79474 | 6.8954 | 564.89087 | 9.11904 | 565.5127 | 15.63424 | 564.86243 | 27.15998
565.88232 | 6.8952 | 564.97571 | 9.11787 | 565.59314 | 15.63389 | 564.94525 | 27.15817
565.9696 | 6.8952 | 565.05988 | 9.11681 | 565.67316 | 15.63354 | 565.02747 | 27.15635
566.05579 | 6.8952 | 565.14325 | 9.11575 | 565.7536 | 15.63319 | 565.10797 | 27.15453
566.14069 | 6.89501 | 565.22675 | 9.11463 | 565.83423 | 15.63284 | 565.1886 | 27.15272
566.22406 | 6.89481 | 565.31213 | 9.11367 | 565.91486 | 15.63249 | 565.27008 | 27.1509
566.30518 | 6.89501 | 565.39716 | 9.11261 | 565.9964 | 15.63214 | 565.35327 | 27.14909
566.38556 | 6.89501 | 565.48077 | 9.11149 | 566.08051 | 15.63178 | 565.43878 | 27.14727
566.46783 | 6.89501 | 565.56561 | 9.11032 | 566.16632 | 15.63143 | 565.52679 | 27.14545
566.54968 | 6.8952 | 565.65088 | 9.10915 | 566.25098 | 15.63108 | 565.61481 | 27.14364
566.63074 | 6.89501 | 565.73553 | 9.10804 | 566.33472 | 15.63073 | 565.70184 | 27.14182
566.71185 | 6.8956 | 565.81934 | 9.10697 | 566.41937 | 15.63037 | 565.78748 | 27.14
566.79321 | 6.89619 | 565.90411 | 9.10591 | 566.5058 | 15.63002 | 565.87177 | 27.13818
566.87549 | 6.896 | 565.99011 | 9.10479 | 566.59265 | 15.62967 | 565.95593 | 27.13637
566.95874 | 6.8956 | 566.07678 | 9.10373 | 566.67944 | 15.62932 | 566.03918 | 27.13455
567.0426 | 6.8958 | 566.16229 | 9.1023 | 566.7655 | 15.62897 | 566.12177 | 27.13274
567.12732 | 6.896 | 566.24774 | 9.10113 | 566.85083 | 15.62862 | 566.20343 | 27.13092
567.2124 | 6.896 | 566.3327 | 9.10006 | 566.93457 | 15.62827 | 566.28418 | 27.1291
567.29547 | 6.8958 | 566.41711 | 9.09852 | 567.01703 | 15.62792 | 566.36401 | 27.12729
567.37701 | 6.8956 | 566.50171 | 9.09682 | 567.09973 | 15.62756 | 566.44293 | 27.12547
567.4588 | 6.8954 | 566.58679 | 9.09666 | 567.18311 | 15.62721 | 566.52106 | 27.12366
567.54114 | 6.8954 | 566.67371 | 9.09501 | 567.26746 | 15.62686 | 566.59943 | 27.12184
567.62347 | 6.8952 | 566.76013 | 9.09421 | 567.35217 | 15.62651 | 566.67938 | 27.12002
567.70612 | 6.8952 | 566.8454 | 9.0923 | 567.43689 | 15.62616 | 566.76147 | 27.11821
567.78888 | 6.89501 | 566.9303 | 9.08922 | 567.51996 | 15.62581 | 566.84528 | 27.11639
567.87213 | 6.89501 | 567.01489 | 9.08954 | 567.60382 | 15.62546 | 566.9295 | 27.11458
567.95477 | 6.89501 | 567.09979 | 9.0898 | 567.68817 | 15.62511 | 567.01276 | 27.11276
568.03735 | 6.89501 | 567.18542 | 9.09108 | 567.77252 | 15.62476 | 567.09589 | 27.11095
568.11945 | 6.8952 | 567.27148 | 9.08773 | 567.85565 | 15.62441 | 567.17902 | 27.10913
568.20288 | 6.89501 | 567.35632 | 9.08475 | 567.9375 | 15.62407 | 567.26135 | 27.10732
568.28827 | 6.89461 | 567.44049 | 9.08427 | 568.0191 | 15.62372 | 567.34332 | 27.1055
568.37207 | 6.89402 | 567.52423 | 9.08566 | 568.10016 | 15.62337 | 567.4267 | 27.10369
568.45514 | 6.89342 | 567.60742 | 9.09278 | 568.17999 | 15.62302 | 567.5116 | 27.10188
568.53796 | 6.89303 | 567.69049 | 9.10017 | 568.25946 | 15.62267 | 567.59668 | 27.10006
568.62085 | 6.89244 | 567.77417 | 9.10479 | 568.33984 | 15.62232 | 567.68121 | 27.09825
568.70343 | 6.89244 | 567.85846 | 9.11197 | 568.4209 | 15.62197 | 567.76581 | 27.09644
568.78534 | 6.89184 | 567.94348 | 9.1167 | 568.50226 | 15.62162 | 567.85162 | 27.09462
568.86737 | 6.89145 | 568.02887 | 9.12548 | 568.58386 | 15.62127 | 567.93829 | 27.09281
568.94916 | 6.89125 | 568.11414 | 9.13786 | 568.66656 | 15.62092 | 568.02435 | 27.091
569.03082 | 6.89145 | 568.20062 | 9.14382 | 568.74994 | 15.62057 | 568.11084 | 27.08919
569.11267 | 6.89125 | 568.2879 | 9.1502 | 568.83392 | 15.62022 | 568.19861 | 27.08738
569.19562 | 6.89105 | 568.37463 | 9.15403 | 568.91827 | 15.61987 | 568.28644 | 27.08558
569.2793 | 6.89066 | 568.46106 | 9.16173 | 569.00275 | 15.61952 | 568.37183 | 27.08377
569.36298 | 6.89066 | 568.54779 | 9.17386 | 569.08698 | 15.61916 | 568.45502 | 27.08196
569.44574 | 6.89026 | 568.63416 | 9.18747 | 569.17181 | 15.61881 | 568.53833 | 27.08015
569.52728 | 6.89006 | 568.72034 | 9.19895 | 569.25732 | 15.61846 | 568.62231 | 27.07834
569.60962 | 6.88967 | 568.80627 | 9.20634 | 569.34283 | 15.61811 | 568.70673 | 27.07653
569.69232 | 6.88868 | 568.89185 | 9.21341 | 569.42944 | 15.61776 | 568.79114 | 27.07473
569.77655 | 6.88808 | 568.97681 | 9.22048 | 569.51379 | 15.61741 | 568.87518 | 27.07292
569.86188 | 6.88808 | 569.06158 | 9.22904 | 569.59821 | 15.61705 | 568.95911 | 27.07112
569.94647 | 6.88769 | 569.14612 | 9.23718 | 569.68225 | 15.6167 | 569.04236 | 27.06931
570.03046 | 6.88789 | 569.23096 | 9.24584 | 569.76624 | 15.61635 | 569.12494 | 27.06751
570.11542 | 6.88749 | 569.31689 | 9.25302 | 569.84943 | 15.616 | 569.20874 | 27.0657
570.20215 | 6.88729 | 569.40192 | 9.26131 | 569.93182 | 15.61565 | 569.29437 | 27.0639
570.28796 | 6.88729 | 569.48798 | 9.27035 | 570.01324 | 15.6153 | 569.37744 | 27.06209
570.37463 | 6.8871 | 569.57385 | 9.28492 | 570.09497 | 15.61495 | 569.45825 | 27.06029
570.46106 | 6.8871 | 569.66003 | 9.29502 | 570.1756 | 15.6146 | 569.53918 | 27.05849
570.54694 | 6.8867 | 569.74591 | 9.30034 | 570.2547 | 15.61425 | 569.62042 | 27.05669
570.63153 | 6.8865 | 569.83167 | 9.30613 | 570.33398 | 15.6139 | 569.7016 | 27.05489
570.71533 | 6.88551 | 569.91699 | 9.31336 | 570.41351 | 15.61355 | 569.7821 | 27.05309
570.79883 | 6.88472 | 570.00177 | 9.32283 | 570.49628 | 15.61321 | 569.86285 | 27.05129
570.88184 | 6.88452 | 570.08704 | 9.3308 | 570.58002 | 15.61286 | 569.94482 | 27.04949
570.96301 | 6.88452 | 570.17065 | 9.33644 | 570.66431 | 15.61251 | 570.02649 | 27.04769
571.04224 | 6.88413 | 570.25415 | 9.33617 | 570.7489 | 15.61216 | 570.10724 | 27.04589
571.12183 | 6.88393 | 570.3371 | 9.3342 | 570.83344 | 15.61182 | 570.19043 | 27.04409
571.2016 | 6.88373 | 570.42047 | 9.33553 | 570.91815 | 15.61147 | 570.276 | 27.04229
571.28192 | 6.88373 | 570.50354 | 9.33745 | 571.00409 | 15.61113 | 570.36023 | 27.0405
571.36389 | 6.88373 | 570.586 | 9.34079 | 571.08984 | 15.61078 | 570.44366 | 27.0387
571.44708 | 6.88354 | 570.66852 | 9.33984 | 571.17627 | 15.61044 | 570.52783 | 27.0369
571.5304 | 6.88274 | 570.75201 | 9.33176 | 571.26343 | 15.6101 | 570.61261 | 27.0351
571.61273 | 6.88156 | 570.83545 | 9.3334 | 571.34711 | 15.60977 | 570.69751 | 27.0333
571.69586 | 6.88077 | 570.9187 | 9.33218 | 571.43011 | 15.60943 | 570.78223 | 27.03151
571.7804 | 6.88017 | 571.00366 | 9.33644 | 571.513 | 15.60909 | 570.86707 | 27.02971
571.8656 | 6.87958 | 571.09021 | 9.33936 | 571.59741 | 15.60876 | 570.95258 | 27.02791
571.95032 | 6.87938 | 571.17719 | 9.33766 | 571.68329 | 15.60842 | 571.03748 | 27.02611
572.03522 | 6.87839 | 571.26343 | 9.33239 | 571.76825 | 15.60809 | 571.12109 | 27.02431
572.12067 | 6.87819 | 571.34882 | 9.32639 | 571.85175 | 15.60776 | 571.20569 | 27.02251
572.20587 | 6.87839 | 571.43414 | 9.32586 | 571.93567 | 15.60742 | 571.29053 | 27.02071
572.29004 | 6.87859 | 571.52002 | 9.32617 | 572.01959 | 15.60709 | 571.37402 | 27.01891
572.37256 | 6.87839 | 571.60583 | 9.32586 | 572.10284 | 15.60676 | 571.45654 | 27.01711
572.4552 | 6.87819 | 571.69232 | 9.325 | 572.18646 | 15.60643 | 571.53815 | 27.01531
572.53748 | 6.87819 | 571.77911 | 9.32368 | 572.26941 | 15.6061 | 571.62048 | 27.0135
572.61938 | 6.8778 | 571.8653 | 9.32309 | 572.35236 | 15.60577 | 571.70288 | 27.0117
572.70062 | 6.8776 | 571.95105 | 9.32304 | 572.43378 | 15.60544 | 571.78516 | 27.0099
572.78094 | 6.87701 | 572.03625 | 9.32384 | 572.51416 | 15.60511 | 571.86743 | 27.00809
572.86182 | 6.87681 | 572.12164 | 9.32314 | 572.59583 | 15.60479 | 571.95032 | 27.00629
572.94196 | 6.87602 | 572.20721 | 9.32054 | 572.67896 | 15.60446 | 572.03302 | 27.00449
573.02222 | 6.87562 | 572.29346 | 9.3166 | 572.76184 | 15.60413 | 572.11566 | 27.00268
573.10309 | 6.87543 | 572.37994 | 9.31453 | 572.84412 | 15.60381 | 572.19916 | 27.00088
573.18439 | 6.87562 | 572.4657 | 9.31416 | 572.92755 | 15.60348 | 572.28363 | 26.99908
573.26636 | 6.87543 | 572.55035 | 9.31442 | 573.01117 | 15.60315 | 572.36896 | 26.99727
573.34912 | 6.87523 | 572.6344 | 9.31416 | 573.09595 | 15.60282 | 572.4538 | 26.99547
573.43292 | 6.87503 | 572.71814 | 9.3132 | 573.18127 | 15.6025 | 572.53741 | 26.99367
573.51746 | 6.87483 | 572.80084 | 9.31235 | 573.26727 | 15.60217 | 572.62042 | 26.99187
573.60284 | 6.87503 | 572.88385 | 9.31118 | 573.35504 | 15.60184 | 572.70276 | 26.99006
573.6886 | 6.87523 | 572.96729 | 9.31092 | 573.44128 | 15.60151 | 572.78534 | 26.98826
573.77325 | 6.87503 | 573.05255 | 9.31017 | 573.52594 | 15.60118 | 572.86792 | 26.98646
573.85718 | 6.87444 | 573.13867 | 9.30879 | 573.61151 | 15.60085 | 572.95056 | 26.98465
573.94019 | 6.87365 | 573.22467 | 9.30661 | 573.69763 | 15.60052 | 573.03326 | 26.98285
574.02307 | 6.87384 | 573.31104 | 9.3047 | 573.78387 | 15.60019 | 573.11603 | 26.98105
574.1059 | 6.87404 | 573.39716 | 9.3039 | 573.87036 | 15.59986 | 573.1991 | 26.97924
574.18848 | 6.87404 | 573.48175 | 9.30369 | 573.95612 | 15.59953 | 573.28204 | 26.97744
574.27014 | 6.87404 | 573.56689 | 9.30374 | 574.04053 | 15.5992 | 573.36511 | 26.97564
574.35193 | 6.87384 | 573.6532 | 9.30262 | 574.12408 | 15.59887 | 573.44836 | 26.97384
574.435 | 6.87424 | 573.74017 | 9.30145 | 574.20624 | 15.59853 | 573.53204 | 26.97204
574.5188 | 6.87463 | 573.82782 | 9.30023 | 574.28833 | 15.5982 | 573.61523 | 26.97024
574.60339 | 6.87463 | 573.91351 | 9.29927 | 574.36957 | 15.59787 | 573.69812 | 26.96843
574.68823 | 6.87463 | 573.99805 | 9.29848 | 574.45032 | 15.59754 | 573.78125 | 26.96663
574.77289 | 6.87444 | 574.08276 | 9.29747 | 574.53113 | 15.59721 | 573.86469 | 26.96484
574.85834 | 6.87404 | 574.16803 | 9.29608 | 574.61121 | 15.59688 | 573.94904 | 26.96304
574.94385 | 6.87404 | 574.25342 | 9.29459 | 574.69147 | 15.59654 | 574.03442 | 26.96124
575.02826 | 6.87345 | 574.34021 | 9.29337 | 574.77234 | 15.59621 | 574.11963 | 26.95944
575.11145 | 6.87325 | 574.42657 | 9.29273 | 574.85321 | 15.59587 | 574.20441 | 26.95764
575.19513 | 6.87305 | 574.51233 | 9.29257 | 574.93475 | 15.59553 | 574.28864 | 26.95585
575.27936 | 6.87285 | 574.5979 | 9.29247 | 575.01666 | 15.5952 | 574.37329 | 26.95405
575.36346 | 6.87305 | 574.68231 | 9.29178 | 575.09833 | 15.59486 | 574.45874 | 26.95225
575.44635 | 6.87325 | 574.76691 | 9.29045 | 575.18066 | 15.59452 | 574.54431 | 26.95046
575.5285 | 6.87325 | 574.85156 | 9.28928 | 575.26239 | 15.59418 | 574.62854 | 26.94866
575.61127 | 6.87345 | 574.93481 | 9.28816 | 575.34332 | 15.59385 | 574.71191 | 26.94687
575.69446 | 6.87305 | 575.01788 | 9.2871 | 575.42487 | 15.59351 | 574.79486 | 26.94507
575.77832 | 6.87325 | 575.1015 | 9.28609 | 575.50714 | 15.59317 | 574.87744 | 26.94327
575.86224 | 6.87305 | 575.18542 | 9.28502 | 575.58893 | 15.59283 | 574.96082 | 26.94147
575.948 | 6.87345 | 575.26941 | 9.28423 | 575.67145 | 15.59249 | 575.04553 | 26.93968
576.03241 | 6.87365 | 575.35388 | 9.28316 | 575.75464 | 15.59215 | 575.13159 | 26.93788
576.11566 | 6.87384 | 575.43732 | 9.28205 | 575.8374 | 15.59181 | 575.21722 | 26.93608
576.198 | 6.87365 | 575.5213 | 9.28104 | 575.92078 | 15.59147 | 575.30103 | 26.93429
576.28186 | 6.87345 | 575.60535 | 9.28061 | 576.00549 | 15.59112 | 575.38434 | 26.93249
576.36652 | 6.87365 | 575.68878 | 9.27965 | 576.09131 | 15.59078 | 575.46808 | 26.93069
576.45209 | 6.87404 | 575.77301 | 9.27875 | 576.17786 | 15.59044 | 575.55243 | 26.9289
576.53772 | 6.87424 | 575.85712 | 9.27795 | 576.26434 | 15.5901 | 575.63757 | 26.9271
576.62366 | 6.87463 | 575.9408 | 9.27716 | 576.3501 | 15.58975 | 575.72253 | 26.92531
576.70947 | 6.87483 | 576.02417 | 9.27657 | 576.43475 | 15.58941 | 575.80688 | 26.92351
576.79462 | 6.87463 | 576.10791 | 9.27551 | 576.51831 | 15.58906 | 575.89044 | 26.92171
576.87909 | 6.87503 | 576.19147 | 9.27471 | 576.60065 | 15.58872 | 575.9726 | 26.91992
576.9635 | 6.87523 | 576.27539 | 9.27402 | 576.6825 | 15.58837 | 576.05334 | 26.91812
577.04761 | 6.87523 | 576.35931 | 9.27322 | 576.76422 | 15.58803 | 576.13654 | 26.91633
577.13007 | 6.87483 | 576.44336 | 9.27253 | 576.84711 | 15.58768 | 576.22052 | 26.91453
577.21179 | 6.87444 | 576.52838 | 9.27179 | 576.93018 | 15.58734 | 576.30396 | 26.91274
577.29333 | 6.87444 | 576.61377 | 9.27136 | 577.01312 | 15.58699 | 576.38776 | 26.91094
577.37463 | 6.87444 | 576.69843 | 9.27078 | 577.09534 | 15.58665 | 576.47021 | 26.90915
577.45526 | 6.87424 | 576.78223 | 9.27009 | 577.17688 | 15.5863 | 576.55249 | 26.90735
577.53632 | 6.87404 | 576.86536 | 9.26908 | 577.2583 | 15.58596 | 576.63593 | 26.90556
577.61682 | 6.87365 | 576.948 | 9.26791 | 577.34033 | 15.58561 | 576.71997 | 26.90377
577.6991 | 6.87345 | 577.03082 | 9.2669 | 577.42236 | 15.58527 | 576.80438 | 26.90197
577.7821 | 6.87365 | 577.11389 | 9.26594 | 577.50281 | 15.58492 | 576.8905 | 26.90018
577.86536 | 6.87365 | 577.19696 | 9.26509 | 577.58429 | 15.58457 | 576.97595 | 26.89839
577.9502 | 6.87325 | 577.27991 | 9.26429 | 577.66681 | 15.58423 | 577.06152 | 26.8966
578.03571 | 6.87285 | 577.36188 | 9.26339 | 577.74768 | 15.58389 | 577.1474 | 26.89481
578.12134 | 6.87246 | 577.44348 | 9.26259 | 577.82916 | 15.58354 | 577.23291 | 26.89301
578.20642 | 6.87226 | 577.52545 | 9.26169 | 577.91089 | 15.5832 | 577.31866 | 26.89122
578.29211 | 6.87187 | 577.60864 | 9.26094 | 577.99341 | 15.58286 | 577.40363 | 26.88943
578.37683 | 6.87147 | 577.6925 | 9.26014 | 578.07642 | 15.58251 | 577.48761 | 26.88764
578.46118 | 6.87088 | 577.77673 | 9.25924 | 578.15918 | 15.58217 | 577.57129 | 26.88585
578.54553 | 6.87048 | 577.85968 | 9.25823 | 578.24316 | 15.58184 | 577.65521 | 26.88406
578.62964 | 6.86969 | 577.94189 | 9.25717 | 578.33008 | 15.5815 | 577.73914 | 26.88227
578.7135 | 6.8691 | 578.02386 | 9.25616 | 578.41693 | 15.58116 | 577.8222 | 26.88048
578.79596 | 6.8687 | 578.10461 | 9.25531 | 578.50061 | 15.58083 | 577.90491 | 26.87869
578.87817 | 6.86811 | 578.18542 | 9.25451 | 578.58423 | 15.58049 | 577.98798 | 26.8769
578.96057 | 6.86751 | 578.26862 | 9.2536 | 578.6662 | 15.58016 | 578.07141 | 26.87511
579.0434 | 6.86712 | 578.3526 | 9.25286 | 578.74713 | 15.57982 | 578.15405 | 26.87332
579.12585 | 6.86653 | 578.43689 | 9.25217 | 578.82745 | 15.57949 | 578.23608 | 26.87153
579.20764 | 6.86593 | 578.52148 | 9.25132 | 578.90796 | 15.57915 | 578.31885 | 26.86974
579.29059 | 6.86534 | 578.60541 | 9.25063 | 578.98962 | 15.57882 | 578.40131 | 26.86795
579.37244 | 6.86455 | 578.69006 | 9.25004 | 579.07147 | 15.57848 | 578.48431 | 26.86616
579.45374 | 6.86336 | 578.77509 | 9.24935 | 579.15289 | 15.57815 | 578.56696 | 26.86437
579.53595 | 6.86336 | 578.85901 | 9.24829 | 579.2345 | 15.57781 | 578.64905 | 26.86258
579.61798 | 6.86316 | 578.94293 | 9.24728 | 579.31604 | 15.57748 | 578.73175 | 26.86079
579.6983 | 6.86316 | 579.02863 | 9.24659 | 579.39795 | 15.57714 | 578.81329 | 26.85901
579.77924 | 6.86237 | 579.11188 | 9.24563 | 579.48138 | 15.57681 | 578.89453 | 26.85722
579.86078 | 6.86217 | 579.19244 | 9.24446 | 579.56622 | 15.57647 | 578.97705 | 26.85543
579.94238 | 6.86237 | 579.27246 | 9.24324 | 579.65228 | 15.57614 | 579.06201 | 26.85365
580.02527 | 6.86217 | 579.35187 | 9.24255 | 579.73792 | 15.57581 | 579.14746 | 26.85186
580.1087 | 6.86237 | 579.43091 | 9.24196 | 579.823 | 15.57548 | 579.23212 | 26.85007
580.19281 | 6.86217 | 579.50909 | 9.24138 | 579.90704 | 15.57515 | 579.31531 | 26.84829
580.27631 | 6.86178 | 579.58844 | 9.24095 | 579.99048 | 15.57482 | 579.39819 | 26.8465
580.35803 | 6.86099 | 579.67023 | 9.24042 | 580.07361 | 15.57449 | 579.48175 | 26.84471
580.4389 | 6.86138 | 579.75281 | 9.23962 | 580.15741 | 15.57416 | 579.56525 | 26.84293
580.52246 | 6.86099 | 579.83569 | 9.23877 | 580.24127 | 15.57383 | 579.64941 | 26.84114
580.60638 | 6.86079 | 579.91772 | 9.23797 | 580.32532 | 15.57351 | 579.73431 | 26.83936
580.68976 | 6.86079 | 580.00067 | 9.23744 | 580.40881 | 15.57318 | 579.81879 | 26.83757
580.77283 | 6.86119 | 580.08362 | 9.2368 | 580.49213 | 15.57286 | 579.90137 | 26.83578
580.85571 | 6.86119 | 580.1662 | 9.23595 | 580.57697 | 15.57253 | 579.98285 | 26.834
580.93823 | 6.86079 | 580.24866 | 9.23521 | 580.66205 | 15.57221 | 580.06531 | 26.83221
581.02081 | 6.86099 | 580.33301 | 9.23431 | 580.74634 | 15.57188 | 580.1496 | 26.83042
581.10419 | 6.86079 | 580.41675 | 9.23372 | 580.83014 | 15.57155 | 580.23358 | 26.82863
581.18909 | 6.86119 | 580.49756 | 9.23345 | 580.91351 | 15.57123 | 580.3172 | 26.82685
581.2757 | 6.86079 | 580.57745 | 9.2326 | 580.99695 | 15.5709 | 580.40051 | 26.82506
581.36218 | 6.86039 | 580.65753 | 9.23149 | 581.07983 | 15.57057 | 580.48291 | 26.82328
581.44781 | 6.86059 | 580.73865 | 9.23069 | 581.16193 | 15.57025 | 580.56549 | 26.82149
581.53296 | 6.86039 | 580.82166 | 9.23016 | 581.2442 | 15.56992 | 580.6485 | 26.8197
581.61664 | 6.86039 | 580.90533 | 9.22952 | 581.32635 | 15.56959 | 580.73175 | 26.81792
581.7005 | 6.8602 | 580.98999 | 9.22851 | 581.40723 | 15.56927 | 580.81525 | 26.81613
581.78424 | 6.86059 | 581.07501 | 9.22777 | 581.48608 | 15.56895 | 580.89789 | 26.81435
581.86835 | 6.86 | 581.1593 | 9.2267 | 581.56561 | 15.56863 | 580.97931 | 26.81256
581.95221 | 6.86039 | 581.2431 | 9.22591 | 581.64606 | 15.56831 | 581.06085 | 26.81078
582.03528 | 6.8594 | 581.32751 | 9.22548 | 581.72668 | 15.56799 | 581.1438 | 26.80899
582.1167 | 6.85921 | 581.41333 | 9.22484 | 581.80695 | 15.56767 | 581.22772 | 26.80721
582.19775 | 6.85881 | 581.49866 | 9.22404 | 581.88898 | 15.56734 | 581.31256 | 26.80542
582.27924 | 6.85901 | 581.58173 | 9.22325 | 581.97211 | 15.56702 | 581.39813 | 26.80363
582.36011 | 6.85881 | 581.66431 | 9.22266 | 582.05499 | 15.5667 | 581.48328 | 26.80185
582.44171 | 6.85881 | 581.74664 | 9.22224 | 582.13708 | 15.56637 | 581.56787 | 26.80006
582.52362 | 6.85881 | 581.82819 | 9.22181 | 582.21875 | 15.56605 | 581.65381 | 26.79828
582.60583 | 6.85842 | 581.91058 | 9.22107 | 582.30237 | 15.56572 | 581.73877 | 26.79649
582.68683 | 6.85822 | 581.99341 | 9.22048 | 582.38757 | 15.5654 | 581.823 | 26.79471
582.76788 | 6.85762 | 582.0755 | 9.21963 | 582.47382 | 15.56507 | 581.90674 | 26.79292
582.84882 | 6.85743 | 582.15735 | 9.21862 | 582.56122 | 15.56474 | 581.98956 | 26.79114
582.93018 | 6.85703 | 582.23895 | 9.21766 | 582.64905 | 15.56442 | 582.07208 | 26.78935
583.01208 | 6.85664 | 582.31927 | 9.21703 | 582.73633 | 15.56409 | 582.15515 | 26.78757
583.09399 | 6.85664 | 582.39941 | 9.21639 | 582.82373 | 15.56376 | 582.23816 | 26.78578
583.17755 | 6.85624 | 582.47998 | 9.21591 | 582.91174 | 15.56343 | 582.3208 | 26.78399
583.26233 | 6.85624 | 582.56219 | 9.21538 | 582.99811 | 15.56311 | 582.40491 | 26.78221
583.34705 | 6.85644 | 582.64478 | 9.21442 | 583.08331 | 15.56278 | 582.48859 | 26.78042
583.43219 | 6.85664 | 582.72693 | 9.21394 | 583.16736 | 15.56245 | 582.57202 | 26.77864
583.51825 | 6.85644 | 582.80725 | 9.21368 | 583.25122 | 15.56212 | 582.65552 | 26.77685
583.604 | 6.85624 | 582.8869 | 9.21315 | 583.33368 | 15.5618 | 582.73975 | 26.77507
583.68921 | 6.85644 | 582.96753 | 9.21235 | 583.41565 | 15.56147 | 582.82452 | 26.77329
583.77319 | 6.85644 | 583.04852 | 9.21166 | 583.49713 | 15.56114 | 582.90961 | 26.77151
583.85681 | 6.85664 | 583.12964 | 9.21086 | 583.57758 | 15.56081 | 582.99371 | 26.76973
583.94006 | 6.85624 | 583.21094 | 9.21038 | 583.65662 | 15.56049 | 583.07678 | 26.76795
584.02228 | 6.85604 | 583.2915 | 9.20953 | 583.7345 | 15.56016 | 583.16034 | 26.76617
584.10382 | 6.85584 | 583.37006 | 9.20889 | 583.81415 | 15.55983 | 583.24316 | 26.76439
584.18622 | 6.85604 | 583.44775 | 9.20809 | 583.89612 | 15.55951 | 583.32489 | 26.76261
584.26807 | 6.85604 | 583.52496 | 9.2074 | 583.97937 | 15.55918 | 583.40692 | 26.76083
584.34906 | 6.85604 | 583.60284 | 9.20677 | 584.06177 | 15.55885 | 583.48975 | 26.75905
584.43018 | 6.85565 | 583.68304 | 9.20618 | 584.14349 | 15.55852 | 583.57391 | 26.75727
584.51178 | 6.85545 | 583.76428 | 9.20549 | 584.22504 | 15.55819 | 583.65753 | 26.75549
584.59497 | 6.85584 | 583.8454 | 9.20464 | 584.30603 | 15.55786 | 583.74042 | 26.75371
584.67859 | 6.85584 | 583.92657 | 9.20379 | 584.38794 | 15.55753 | 583.82251 | 26.75193
584.76215 | 6.85604 | 584.00854 | 9.20304 | 584.47089 | 15.5572 | 583.90582 | 26.75015
584.84558 | 6.85565 | 584.09082 | 9.20251 | 584.55444 | 15.55687 | 583.9884 | 26.74837
584.92798 | 6.85505 | 584.17383 | 9.20198 | 584.63898 | 15.55654 | 584.07056 | 26.74659
585.00952 | 6.85466 | 584.2569 | 9.20113 | 584.72321 | 15.55621 | 584.15338 | 26.74481
585.09131 | 6.85446 | 584.34045 | 9.20017 | 584.80713 | 15.55588 | 584.23737 | 26.74303
585.17297 | 6.85466 | 584.42395 | 9.19943 | 584.89014 | 15.55555 | 584.32159 | 26.74125
585.25513 | 6.85426 | 584.50653 | 9.19847 | 584.97296 | 15.55522 | 584.40472 | 26.73947
585.33704 | 6.85426 | 584.5882 | 9.19762 | 585.05634 | 15.55488 | 584.48877 | 26.73769
585.41766 | 6.85387 | 584.66998 | 9.19741 | 585.14038 | 15.55455 | 584.57397 | 26.73592
585.49902 | 6.85367 | 584.7522 | 9.19682 | 585.22467 | 15.55422 | 584.65894 | 26.73414
585.58185 | 6.85327 | 584.83453 | 9.19619 | 585.30841 | 15.55389 | 584.74164 | 26.73236
585.66498 | 6.85327 | 584.91754 | 9.19496 | 585.39124 | 15.55355 | 584.82526 | 26.73058
585.74902 | 6.85268 | 585.00116 | 9.19438 | 585.47357 | 15.55321 | 584.9101 | 26.72881
585.83295 | 6.85209 | 585.08466 | 9.19353 | 585.55432 | 15.55287 | 584.99365 | 26.72704
585.91553 | 6.85169 | 585.16779 | 9.19273 | 585.63422 | 15.55254 | 585.07648 | 26.72526
585.99664 | 6.85149 | 585.25067 | 9.1922 | 585.71515 | 15.5522 | 585.15955 | 26.72349
586.07867 | 6.85169 | 585.33331 | 9.19167 | 585.7984 | 15.55185 | 585.24371 | 26.72171
586.1618 | 6.8509 | 585.41559 | 9.19119 | 585.88318 | 15.55151 | 585.32703 | 26.71994
586.24652 | 6.8507 | 585.49719 | 9.19076 | 585.96771 | 15.55117 | 585.41028 | 26.71816
586.33014 | 6.84971 | 585.57849 | 9.19034 | 586.05243 | 15.55082 | 585.49487 | 26.71639
586.41211 | 6.84952 | 585.66028 | 9.18981 | 586.13684 | 15.55048 | 585.58063 | 26.71461
586.49341 | 6.84952 | 585.74243 | 9.18906 | 586.22205 | 15.55013 | 585.66644 | 26.71284
586.57324 | 6.84892 | 585.82422 | 9.18826 | 586.3064 | 15.54978 | 585.75122 | 26.71106
586.6532 | 6.84833 | 585.9043 | 9.18784 | 586.39111 | 15.54944 | 585.83728 | 26.70929
586.73474 | 6.84754 | 585.98431 | 9.18709 | 586.47662 | 15.54909 | 585.92383 | 26.70752
586.81854 | 6.84675 | 586.06531 | 9.18635 | 586.56097 | 15.54874 | 586.00824 | 26.70574
586.90161 | 6.84635 | 586.14716 | 9.18539 | 586.64526 | 15.54839 | 586.0896 | 26.70397
586.98358 | 6.84615 | 586.22998 | 9.18465 | 586.72839 | 15.54804 | 586.16998 | 26.7022
587.0647 | 6.84536 | 586.31256 | 9.18396 | 586.81244 | 15.54769 | 586.24933 | 26.70043
587.14697 | 6.84477 | 586.3952 | 9.18311 | 586.89691 | 15.54734 | 586.32788 | 26.69866
587.22931 | 6.84437 | 586.47778 | 9.18258 | 586.98187 | 15.54698 | 586.40845 | 26.69689
587.31213 | 6.84418 | 586.56073 | 9.18199 | 587.06592 | 15.54663 | 586.48822 | 26.69512
587.3952 | 6.84398 | 586.64331 | 9.18098 | 587.14972 | 15.54628 | 586.5686 | 26.69335
587.4787 | 6.84418 | 586.72656 | 9.18056 | 587.23291 | 15.54593 | 586.64893 | 26.69159
587.56189 | 6.84378 | 586.81018 | 9.1797 | 587.31561 | 15.54558 | 586.72852 | 26.68982
587.64447 | 6.84358 | 586.89276 | 9.17907 | 587.39905 | 15.54523 | 586.80975 | 26.68805
587.72803 | 6.84299 | 586.97577 | 9.17853 | 587.4826 | 15.54488 | 586.89447 | 26.68628
587.81213 | 6.8424 | 587.05835 | 9.178 | 587.56549 | 15.54453 | 586.9801 | 26.68451
587.89722 | 6.8424 | 587.14197 | 9.1771 | 587.64679 | 15.54417 | 587.06683 | 26.68274
587.98199 | 6.8422 | 587.22644 | 9.17636 | 587.72754 | 15.54382 | 587.15344 | 26.68097
588.06689 | 6.84141 | 587.30981 | 9.17572 | 587.80774 | 15.54347 | 587.23822 | 26.6792
588.15161 | 6.84042 | 587.39136 | 9.17481 | 587.88782 | 15.54311 | 587.32312 | 26.67743
588.23645 | 6.84022 | 587.47168 | 9.17407 | 587.9679 | 15.54276 | 587.4079 | 26.67567
588.31976 | 6.83982 | 587.55157 | 9.17364 | 588.0495 | 15.5424 | 587.49231 | 26.6739
588.40204 | 6.83963 | 587.63214 | 9.17301 | 588.13226 | 15.54205 | 587.57617 | 26.67213
588.48456 | 6.83883 | 587.71362 | 9.1721 | 588.21521 | 15.54169 | 587.6601 | 26.67036
588.56787 | 6.83765 | 587.79456 | 9.17157 | 588.29858 | 15.54134 | 587.74261 | 26.66859
588.65076 | 6.83705 | 587.87531 | 9.17067 | 588.38147 | 15.54098 | 587.82483 | 26.66683
588.73328 | 6.83646 | 587.9563 | 9.16987 | 588.46393 | 15.54063 | 587.90765 | 26.66506
588.8161 | 6.83646 | 588.03644 | 9.16859 | 588.5451 | 15.54027 | 587.98889 | 26.66329
588.89856 | 6.83666 | 588.11768 | 9.16785 | 588.62561 | 15.53992 | 588.07178 | 26.66152
588.98102 | 6.83686 | 588.20111 | 9.16716 | 588.70844 | 15.53956 | 588.15631 | 26.65975
589.06482 | 6.83666 | 588.28558 | 9.16663 | 588.79327 | 15.5392 | 588.24084 | 26.65798
589.14996 | 6.83666 | 588.37073 | 9.16578 | 588.87714 | 15.53885 | 588.32422 | 26.65622
589.2359 | 6.83705 | 588.4563 | 9.16535 | 588.96094 | 15.53849 | 588.40863 | 26.65445
589.32153 | 6.83725 | 588.54047 | 9.16482 | 589.04553 | 15.53813 | 588.49304 | 26.65268
589.40613 | 6.83725 | 588.62354 | 9.16402 | 589.12921 | 15.53777 | 588.57758 | 26.65091
589.49023 | 6.83705 | 588.70667 | 9.16349 | 589.21307 | 15.53741 | 588.66229 | 26.64914
589.57477 | 6.83626 | 588.78857 | 9.16274 | 589.29749 | 15.53705 | 588.74677 | 26.64737
589.66016 | 6.83666 | 588.87073 | 9.16243 | 589.38324 | 15.53669 | 588.83215 | 26.64561
589.74628 | 6.83725 | 588.95227 | 9.16168 | 589.46875 | 15.53633 | 588.91498 | 26.64384
589.83319 | 6.83745 | 589.03204 | 9.16088 | 589.55206 | 15.53597 | 588.99524 | 26.64207
589.91882 | 6.83725 | 589.11176 | 9.16019 | 589.63281 | 15.53561 | 589.07544 | 26.6403
590.00433 | 6.83686 | 589.19177 | 9.15929 | 589.71338 | 15.53525 | 589.159 | 26.63853
590.08929 | 6.83626 | 589.27081 | 9.1586 | 589.79327 | 15.53489 | 589.2431 | 26.63676
590.17407 | 6.83666 | 589.35034 | 9.15769 | 589.8703 | 15.53453 | 589.32684 | 26.635
590.25751 | 6.83705 | 589.43164 | 9.15684 | 589.94843 | 15.53416 | 589.40991 | 26.63323
590.34064 | 6.83725 | 589.51343 | 9.15615 | 590.02747 | 15.5338 | 589.49292 | 26.63146
590.42377 | 6.83666 | 589.59637 | 9.15546 | 590.1073 | 15.53344 | 589.57629 | 26.6297
590.50574 | 6.83666 | 589.67932 | 9.15482 | 590.18677 | 15.53308 | 589.65869 | 26.62793
590.58795 | 6.83686 | 589.76202 | 9.15419 | 590.26709 | 15.53272 | 589.74121 | 26.62617
590.66968 | 6.83705 | 589.84436 | 9.15333 | 590.34778 | 15.53235 | 589.82501 | 26.6244
590.7514 | 6.83705 | 589.92828 | 9.15248 | 590.42883 | 15.53199 | 589.9093 | 26.62264
590.83356 | 6.83705 | 590.01202 | 9.15153 | 590.51062 | 15.53162 | 589.99121 | 26.62087
590.91608 | 6.83705 | 590.09528 | 9.15078 | 590.59253 | 15.53126 | 590.07092 | 26.6191
590.99878 | 6.83765 | 590.17883 | 9.1503 | 590.67767 | 15.53089 | 590.15125 | 26.61733
591.08203 | 6.83745 | 590.26263 | 9.14956 | 590.76294 | 15.53052 | 590.23261 | 26.61557
591.16534 | 6.83785 | 590.34601 | 9.14876 | 590.84839 | 15.53015 | 590.31464 | 26.6138
591.24811 | 6.83844 | 590.42932 | 9.14818 | 590.93286 | 15.52979 | 590.39618 | 26.61204
591.33105 | 6.83824 | 590.51245 | 9.14743 | 591.01703 | 15.52942 | 590.47797 | 26.61028
591.41339 | 6.83745 | 590.59601 | 9.14674 | 591.10144 | 15.52905 | 590.56116 | 26.60851
591.49542 | 6.83705 | 590.68048 | 9.14616 | 591.18677 | 15.52869 | 590.64575 | 26.60675
591.57837 | 6.83666 | 590.76373 | 9.14552 | 591.27209 | 15.52832 | 590.72974 | 26.60499
591.66156 | 6.83626 | 590.8454 | 9.14483 | 591.35822 | 15.52795 | 590.81384 | 26.60323
591.74561 | 6.83527 | 590.92712 | 9.14419 | 591.44501 | 15.52758 | 590.89868 | 26.60147
591.83032 | 6.83448 | 591.00989 | 9.14361 | 591.53101 | 15.52721 | 590.98358 | 26.59971
591.91553 | 6.83369 | 591.09326 | 9.14281 | 591.61664 | 15.52684 | 591.06824 | 26.59795
592.00183 | 6.8327 | 591.17676 | 9.14254 | 591.7002 | 15.52647 | 591.1524 | 26.59619
592.08856 | 6.8333 | 591.26007 | 9.14185 | 591.78412 | 15.5261 | 591.23676 | 26.59443
592.17456 | 6.83349 | 591.34296 | 9.14127 | 591.86871 | 15.52572 | 591.32098 | 26.59267
592.2619 | 6.8329 | 591.42651 | 9.14089 | 591.95313 | 15.52535 | 591.40588 | 26.59092
592.349 | 6.83211 | 591.50989 | 9.1401 | 592.0343 | 15.52498 | 591.49072 | 26.58916
592.43475 | 6.83171 | 591.59314 | 9.13898 | 592.11591 | 15.5246 | 591.57483 | 26.58741
592.51837 | 6.83132 | 591.67694 | 9.13845 | 592.19714 | 15.52423 | 591.65924 | 26.58565
592.60004 | 6.83132 | 591.76105 | 9.13813 | 592.27753 | 15.52386 | 591.7439 | 26.5839
592.68146 | 6.83013 | 591.8443 | 9.13781 | 592.35876 | 15.52349 | 591.82782 | 26.58215
592.76355 | 6.82914 | 591.92609 | 9.13707 | 592.44092 | 15.52311 | 591.91119 | 26.58039
592.84534 | 6.82835 | 592.00684 | 9.13653 | 592.52289 | 15.52274 | 591.99365 | 26.57864
592.92731 | 6.82815 | 592.08844 | 9.13622 | 592.60425 | 15.52237 | 592.0755 | 26.57689
593.00946 | 6.82736 | 592.1701 | 9.13558 | 592.68542 | 15.522 | 592.15759 | 26.57513
593.08887 | 6.82717 | 592.25092 | 9.13505 | 592.76715 | 15.52163 | 592.23987 | 26.57338
593.16779 | 6.82717 | 592.33185 | 9.13457 | 592.85144 | 15.52126 | 592.32214 | 26.57163
593.2475 | 6.82677 | 592.4126 | 9.13377 | 592.93652 | 15.52089 | 592.4043 | 26.56988
593.32764 | 6.82618 | 592.49396 | 9.13281 | 593.02148 | 15.52052 | 592.48669 | 26.56813
593.40973 | 6.82558 | 592.57538 | 9.13186 | 593.10693 | 15.52015 | 592.56921 | 26.56638
593.49255 | 6.82539 | 592.65649 | 9.13164 | 593.19159 | 15.51978 | 592.6524 | 26.56463
593.5741 | 6.82539 | 592.73755 | 9.1309 | 593.2749 | 15.51942 | 592.73706 | 26.56289
593.65533 | 6.82459 | 592.81915 | 9.13037 | 593.35876 | 15.51905 | 592.82245 | 26.56114
593.73773 | 6.8238 | 592.90051 | 9.1301 | 593.4436 | 15.51868 | 592.90753 | 26.55939
593.82056 | 6.82321 | 592.9809 | 9.12925 | 593.52875 | 15.51832 | 592.99249 | 26.55764
593.90497 | 6.82361 | 593.06085 | 9.12883 | 593.61261 | 15.51795 | 593.07739 | 26.55589
593.99054 | 6.82341 | 593.14111 | 9.12824 | 593.69684 | 15.51758 | 593.16125 | 26.55415
594.07635 | 6.82341 | 593.22211 | 9.12718 | 593.78088 | 15.51722 | 593.24384 | 26.5524
594.16296 | 6.82321 | 593.30414 | 9.12654 | 593.86383 | 15.51686 | 593.32568 | 26.55066
594.24884 | 6.82321 | 593.38727 | 9.12606 | 593.94598 | 15.51649 | 593.40723 | 26.54891
594.33344 | 6.82301 | 593.47156 | 9.12489 | 594.02783 | 15.51613 | 593.48877 | 26.54716
594.41833 | 6.82341 | 593.55658 | 9.12463 | 594.10992 | 15.51577 | 593.56989 | 26.54542
594.5047 | 6.82301 | 593.64166 | 9.12388 | 594.19122 | 15.5154 | 593.65088 | 26.54367
594.5899 | 6.82341 | 593.72632 | 9.1233 | 594.27161 | 15.51504 | 593.73218 | 26.54193
594.67474 | 6.82202 | 593.81165 | 9.12276 | 594.35181 | 15.51468 | 593.81335 | 26.54018
594.75885 | 6.82202 | 593.8974 | 9.12207 | 594.43335 | 15.51431 | 593.89575 | 26.53843
594.84094 | 6.82183 | 593.98309 | 9.12144 | 594.51471 | 15.51395 | 593.97974 | 26.53668
594.92151 | 6.82222 | 594.0675 | 9.12074 | 594.59576 | 15.51359 | 594.06451 | 26.53493
595.0022 | 6.82222 | 594.15112 | 9.11979 | 594.67651 | 15.51322 | 594.14899 | 26.53319
595.08344 | 6.82262 | 594.23346 | 9.11915 | 594.75726 | 15.51286 | 594.23376 | 26.53144
595.16534 | 6.82242 | 594.31439 | 9.11862 | 594.83966 | 15.51249 | 594.31903 | 26.52969
595.24792 | 6.82301 | 594.39545 | 9.11814 | 594.92236 | 15.51213 | 594.40424 | 26.52794
595.33081 | 6.82321 | 594.47516 | 9.11729 | 595.00525 | 15.51176 | 594.48981 | 26.52619
595.41345 | 6.82301 | 594.55261 | 9.11676 | 595.08862 | 15.51139 | 594.57568 | 26.52444
595.49652 | 6.82321 | 594.63025 | 9.11633 | 595.1723 | 15.51102 | 594.66193 | 26.52269
595.57935 | 6.82341 | 594.70923 | 9.11569 | 595.25458 | 15.51065 | 594.7475 | 26.52094
595.66351 | 6.82321 | 594.78876 | 9.11463 | 595.33679 | 15.51028 | 594.83069 | 26.51919
595.74817 | 6.82321 | 594.86786 | 9.11373 | 595.41962 | 15.50991 | 594.91321 | 26.51744
595.83228 | 6.82321 | 594.94696 | 9.11319 | 595.50305 | 15.50953 | 594.99524 | 26.51569
595.91577 | 6.82361 | 595.02643 | 9.11298 | 595.5882 | 15.50916 | 595.0788 | 26.51394
595.99939 | 6.8238 | 595.10675 | 9.11208 | 595.67285 | 15.50879 | 595.16357 | 26.51219
596.08301 | 6.824 | 595.18646 | 9.11133 | 595.75629 | 15.50842 | 595.24866 | 26.51044
596.16705 | 6.8242 | 595.26721 | 9.1108 | 595.83978 | 15.50804 | 595.3327 | 26.50869
596.25122 | 6.82459 | 595.35028 | 9.11006 | 595.92322 | 15.50766 | 595.4165 | 26.50694
596.33502 | 6.82519 | 595.43353 | 9.10947 | 596.00549 | 15.50729 | 595.49982 | 26.50519
596.4187 | 6.82539 | 595.51581 | 9.10868 | 596.08789 | 15.50691 | 595.58246 | 26.50345
596.50305 | 6.82578 | 595.59741 | 9.10756 | 596.17017 | 15.50653 | 595.66516 | 26.5017
596.58801 | 6.82558 | 595.67957 | 9.10666 | 596.25208 | 15.50615 | 595.74921 | 26.49995
596.67297 | 6.82578 | 595.76239 | 9.10575 | 596.33435 | 15.50576 | 595.83447 | 26.4982
596.75922 | 6.82637 | 595.84442 | 9.10511 | 596.4165 | 15.50538 | 595.91956 | 26.49645
596.84528 | 6.82657 | 595.92651 | 9.10464 | 596.49841 | 15.505 | 596.00226 | 26.4947
596.93097 | 6.82697 | 596.00909 | 9.1041 | 596.58014 | 15.50461 | 596.08295 | 26.49295
597.01495 | 6.82717 | 596.09094 | 9.10341 | 596.66113 | 15.50423 | 596.16455 | 26.4912
597.09692 | 6.82736 | 596.17303 | 9.10267 | 596.74316 | 15.50384 | 596.24646 | 26.48945
597.17902 | 6.82756 | 596.25531 | 9.10187 | 596.82672 | 15.50346 | 596.32861 | 26.48771
597.26135 | 6.82756 | 596.33685 | 9.10075 | 596.91071 | 15.50308 | 596.41083 | 26.48596
597.34271 | 6.82776 | 596.41772 | 9.0999 | 596.99469 | 15.50269 | 596.49298 | 26.48422
597.42377 | 6.82756 | 596.49823 | 9.099 | 597.07813 | 15.50231 | 596.57495 | 26.48247
597.50562 | 6.82796 | 596.57837 | 9.09815 | 597.16071 | 15.50192 | 596.65662 | 26.48073
597.58746 | 6.82796 | 596.65875 | 9.09762 | 597.2431 | 15.50153 | 596.73767 | 26.47899
597.6698 | 6.82796 | 596.73944 | 9.09735 | 597.32574 | 15.50114 | 596.81934 | 26.47724
597.75195 | 6.82756 | 596.82074 | 9.09629 | 597.40845 | 15.50076 | 596.90234 | 26.4755
597.83429 | 6.82736 | 596.90411 | 9.0956 | 597.492 | 15.50037 | 596.98511 | 26.47376
597.91797 | 6.82776 | 596.98669 | 9.09496 | 597.5755 | 15.49998 | 597.06769 | 26.47202
598.00079 | 6.82796 | 597.06854 | 9.09421 | 597.65796 | 15.49959 | 597.15045 | 26.47029
598.08313 | 6.82776 | 597.15106 | 9.0932 | 597.74066 | 15.49921 | 597.23395 | 26.46855
598.16638 | 6.82776 | 597.2345 | 9.09225 | 597.823 | 15.49882 | 597.31824 | 26.46681
598.25 | 6.82756 | 597.31903 | 9.09156 | 597.90625 | 15.49843 | 597.40326 | 26.46507
598.33374 | 6.82717 | 597.40228 | 9.09113 | 597.99109 | 15.49805 | 597.48901 | 26.46333
598.4184 | 6.82697 | 597.48535 | 9.09039 | 598.07623 | 15.49766 | 597.57507 | 26.46159
598.5033 | 6.82697 | 597.57025 | 9.0897 | 598.16003 | 15.49727 | 597.66162 | 26.45985
598.58954 | 6.82657 | 597.65436 | 9.089 | 598.24359 | 15.49688 | 597.74792 | 26.45811
598.67487 | 6.82637 | 597.73676 | 9.08858 | 598.32678 | 15.4965 | 597.83417 | 26.45638
598.75903 | 6.82598 | 597.82007 | 9.08815 | 598.41016 | 15.49611 | 597.92029 | 26.45464
598.84424 | 6.82539 | 597.90472 | 9.08768 | 598.49323 | 15.49573 | 598.00586 | 26.4529
598.93024 | 6.82519 | 597.98865 | 9.08698 | 598.57532 | 15.49534 | 598.09027 | 26.45116
599.01526 | 6.82519 | 598.07208 | 9.08597 | 598.65686 | 15.49495 | 598.17426 | 26.44942
599.10052 | 6.82499 | 598.15454 | 9.08544 | 598.73822 | 15.49456 | 598.25732 | 26.44769
599.18579 | 6.82479 | 598.237 | 9.08475 | 598.81964 | 15.49418 | 598.3396 | 26.44595
599.26849 | 6.8244 | 598.32025 | 9.08438 | 598.90002 | 15.49379 | 598.42145 | 26.44421
599.35016 | 6.82459 | 598.40143 | 9.08379 | 598.98059 | 15.4934 | 598.50293 | 26.44247
599.43054 | 6.82499 | 598.48193 | 9.08332 | 599.0625 | 15.49302 | 598.58478 | 26.44074
599.5116 | 6.82519 | 598.56207 | 9.08268 | 599.14539 | 15.49263 | 598.66638 | 26.439
599.59534 | 6.82519 | 598.64172 | 9.08204 | 599.22876 | 15.49224 | 598.7478 | 26.43726
599.67957 | 6.82519 | 598.72156 | 9.08119 | 599.31189 | 15.49185 | 598.83032 | 26.43552
599.76361 | 6.82479 | 598.80225 | 9.0806 | 599.39545 | 15.49146 | 598.91382 | 26.43378
599.84772 | 6.8242 | 598.88342 | 9.07975 | 599.48059 | 15.49108 | 598.99634 | 26.43204
599.93146 | 6.8242 | 598.96576 | 9.07901 | 599.56561 | 15.49069 | 599.07886 | 26.43029
600.01495 | 6.8242 | 599.04889 | 9.07874 | 599.64941 | 15.4903 | 599.16144 | 26.42855
600.09918 | 6.8242 | 599.13202 | 9.07827 | 599.73358 | 15.48991 | 599.24408 | 26.42681
600.18341 | 6.8242 | 599.21594 | 9.07763 | 599.81842 | 15.48952 | 599.328 | 26.42507
600.26727 | 6.8244 | 599.30042 | 9.0771 | 599.90326 | 15.48914 | 599.41162 | 26.42333
600.35046 | 6.8242 | 599.38513 | 9.07656 | 599.98779 | 15.48875 | 599.49567 | 26.42159
600.43188 | 6.824 | 599.47089 | 9.07593 | 600.07208 | 15.48836 | 599.57971 | 26.41985
600.51172 | 6.8242 | 599.55664 | 9.07555 | 600.15704 | 15.48798 | 599.66321 | 26.41811
600.591 | 6.824 | 599.6424 | 9.07513 | 600.24274 | 15.48759 | 599.74628 | 26.41637
600.6712 | 6.8238 | 599.72827 | 9.07449 | 600.32697 | 15.4872 | 599.83099 | 26.41463
600.75244 | 6.8238 | 599.8139 | 9.07375 | 600.40979 | 15.48681 | 599.91425 | 26.41289
600.83344 | 6.824 | 599.89893 | 9.07284 | 600.49164 | 15.48642 | 599.99615 | 26.41115
600.91437 | 6.82361 | 599.9837 | 9.0721 | 600.57214 | 15.48604 | 600.07971 | 26.40942
600.99658 | 6.82341 | 600.06854 | 9.07119 | 600.65234 | 15.48565 | 600.16296 | 26.40768
601.07965 | 6.82341 | 600.15302 | 9.07061 | 600.73102 | 15.48526 | 600.24603 | 26.40595
601.16345 | 6.82321 | 600.23865 | 9.06965 | 600.80811 | 15.48488 | 600.32867 | 26.40421
601.24829 | 6.82281 | 600.32391 | 9.06896 | 600.88525 | 15.48449 | 600.4118 | 26.40247
601.33215 | 6.82301 | 600.40839 | 9.06854 | 600.96283 | 15.4841 | 600.49524 | 26.40074
601.41309 | 6.82242 | 600.4917 | 9.06758 | 601.04047 | 15.48371 | 600.57819 | 26.399
601.4939 | 6.82183 | 600.57452 | 9.06689 | 601.11865 | 15.48333 | 600.66028 | 26.39727
601.57617 | 6.82163 | 600.65601 | 9.06641 | 601.19849 | 15.48294 | 600.74359 | 26.39553
601.66022 | 6.82123 | 600.73749 | 9.06577 | 601.27985 | 15.48256 | 600.82935 | 26.3938
601.74518 | 6.82084 | 600.81964 | 9.06503 | 601.36224 | 15.48217 | 600.91364 | 26.39206
601.82953 | 6.82044 | 600.90161 | 9.06434 | 601.44482 | 15.48179 | 600.9967 | 26.39033
601.91205 | 6.81985 | 600.98346 | 9.06375 | 601.5282 | 15.4814 | 601.0788 | 26.3886
601.99512 | 6.81925 | 601.06488 | 9.06338 | 601.61322 | 15.48101 | 601.16016 | 26.38686
602.07764 | 6.81866 | 601.14679 | 9.06295 | 601.69757 | 15.48062 | 601.24091 | 26.38513
602.1604 | 6.81826 | 601.23016 | 9.06226 | 601.78088 | 15.48023 | 601.32104 | 26.3834
602.24762 | 6.81787 | 601.31305 | 9.06141 | 601.86481 | 15.47984 | 601.40186 | 26.38167
602.33588 | 6.81728 | 601.39557 | 9.06099 | 601.94934 | 15.47945 | 601.4823 | 26.37994
602.42224 | 6.81708 | 601.47839 | 9.06051 | 602.03412 | 15.47906 | 601.56421 | 26.37821
602.50696 | 6.81648 | 601.56073 | 9.06019 | 602.11932 | 15.47867 | 601.6463 | 26.37649
602.59167 | 6.81609 | 601.64313 | 9.05939 | 602.2041 | 15.47828 | 601.72913 | 26.37476
602.67572 | 6.8153 | 601.72583 | 9.05881 | 602.28906 | 15.47788 | 601.81311 | 26.37303
602.76129 | 6.8149 | 601.8092 | 9.05828 | 602.3739 | 15.47749 | 601.89801 | 26.3713
602.8479 | 6.81451 | 601.89258 | 9.05769 | 602.45892 | 15.4771 | 601.98285 | 26.36957
602.93451 | 6.81391 | 601.97552 | 9.05721 | 602.54419 | 15.4767 | 602.06836 | 26.36784
603.02069 | 6.81332 | 602.05719 | 9.05679 | 602.62982 | 15.4763 | 602.15472 | 26.36611
603.10541 | 6.81292 | 602.13892 | 9.05594 | 602.71356 | 15.47591 | 602.24042 | 26.36438
603.18896 | 6.81273 | 602.22137 | 9.05519 | 602.79565 | 15.47551 | 602.32721 | 26.36265
603.27246 | 6.81213 | 602.3042 | 9.0545 | 602.87689 | 15.47512 | 602.41229 | 26.36092
603.35602 | 6.81194 | 602.38904 | 9.05418 | 602.95947 | 15.47472 | 602.49634 | 26.35919
603.43787 | 6.81194 | 602.47424 | 9.05434 | 603.04297 | 15.47432 | 602.5791 | 26.35746
603.51984 | 6.81194 | 602.55951 | 9.05439 | 603.12646 | 15.47393 | 602.66168 | 26.35573
603.60144 | 6.81154 | 602.64459 | 9.05386 | 603.20856 | 15.47352 | 602.7453 | 26.35399
603.68158 | 6.81174 | 602.72955 | 9.05365 | 603.29022 | 15.47312 | 602.82941 | 26.35226
603.76123 | 6.81134 | 602.81372 | 9.05386 | 603.37286 | 15.47272 | 602.91406 | 26.35053
603.84082 | 6.81114 | 602.89832 | 9.05328 | 603.45679 | 15.47232 | 602.99866 | 26.3488
603.92194 | 6.81075 | 602.98315 | 9.05322 | 603.54077 | 15.47192 | 603.08374 | 26.34707
604.00385 | 6.81016 | 603.0683 | 9.05275 | 603.62567 | 15.47151 | 603.16925 | 26.34534
604.08636 | 6.81016 | 603.15411 | 9.05211 | 603.71051 | 15.47111 | 603.25305 | 26.34361
604.16821 | 6.80996 | 603.23883 | 9.05152 | 603.79309 | 15.47071 | 603.33917 | 26.34187
604.25092 | 6.80976 | 603.32336 | 9.05131 | 603.87415 | 15.47031 | 603.4278 | 26.34014
604.33502 | 6.80936 | 603.40735 | 9.05136 | 603.95483 | 15.46991 | 603.51587 | 26.33841
604.41992 | 6.80956 | 603.49023 | 9.05115 | 604.03802 | 15.46951 | 603.60297 | 26.33668
604.50403 | 6.80956 | 603.57123 | 9.05099 | 604.12244 | 15.46912 | 603.68884 | 26.33495
604.58716 | 6.80936 | 603.65222 | 9.05046 | 604.20697 | 15.46872 | 603.77252 | 26.33322
604.67096 | 6.80897 | 603.73364 | 9.05035 | 604.29034 | 15.46832 | 603.85571 | 26.33149
604.75415 | 6.80857 | 603.81525 | 9.05025 | 604.37274 | 15.46793 | 603.94073 | 26.32976
604.83862 | 6.80857 | 603.89685 | 9.05014 | 604.45544 | 15.46753 | 604.02411 | 26.32802
604.92352 | 6.80838 | 603.9787 | 9.04977 | 604.53802 | 15.46713 | 604.10834 | 26.32629
605.00946 | 6.80857 | 604.06067 | 9.04934 | 604.62103 | 15.46674 | 604.19305 | 26.32456
605.09552 | 6.80818 | 604.14337 | 9.04929 | 604.70428 | 15.46634 | 604.27484 | 26.32283
605.17975 | 6.80798 | 604.22632 | 9.04918 | 604.78784 | 15.46594 | 604.3562 | 26.3211
605.26379 | 6.80798 | 604.31067 | 9.04897 | 604.87109 | 15.46555 | 604.43756 | 26.31936
605.34827 | 6.80818 | 604.39709 | 9.04881 | 604.95325 | 15.46516 | 604.52032 | 26.31763
605.43469 | 6.80838 | 604.48322 | 9.04844 | 605.03546 | 15.46476 | 604.60547 | 26.3159
605.52136 | 6.80838 | 604.56818 | 9.0478 | 605.11713 | 15.46437 | 604.69135 | 26.31417
605.6073 | 6.80798 | 604.65253 | 9.04764 | 605.20062 | 15.46397 | 604.77521 | 26.31244
605.69 | 6.80818 | 604.73676 | 9.04743 | 605.28461 | 15.46358 | 604.85944 | 26.31071
605.77063 | 6.80818 | 604.82111 | 9.04743 | 605.36761 | 15.46318 | 604.94489 | 26.30898
605.85052 | 6.80778 | 604.90521 | 9.04706 | 605.45087 | 15.46278 | 605.02905 | 26.30725
605.93134 | 6.80778 | 604.98792 | 9.0469 | 605.53467 | 15.46238 | 605.11292 | 26.30552
606.01367 | 6.80758 | 605.07019 | 9.04631 | 605.61823 | 15.46199 | 605.19678 | 26.3038
606.09637 | 6.80778 | 605.15228 | 9.04583 | 605.70203 | 15.46159 | 605.28052 | 26.30207
606.1792 | 6.80699 | 605.23322 | 9.0453 | 605.78558 | 15.4612 | 605.36407 | 26.30034
606.26056 | 6.80699 | 605.31494 | 9.04488 | 605.86853 | 15.4608 | 605.44879 | 26.29862
606.34088 | 6.8066 | 605.39832 | 9.04429 | 605.95142 | 15.46041 | 605.5329 | 26.29689
606.42291 | 6.80679 | 605.48187 | 9.04392 | 606.03326 | 15.46001 | 605.61664 | 26.29517
606.50641 | 6.8066 | 605.56537 | 9.04371 | 606.11261 | 15.45961 | 605.70105 | 26.29344
606.59094 | 6.80699 | 605.64801 | 9.04328 | 606.19318 | 15.45922 | 605.78522 | 26.29172
606.67615 | 6.80679 | 605.73035 | 9.04296 | 606.2738 | 15.45882 | 605.86957 | 26.28999
606.75964 | 6.8066 | 605.81329 | 9.04259 | 606.35443 | 15.45842 | 605.95398 | 26.28827
606.84235 | 6.8066 | 605.89709 | 9.04179 | 606.43628 | 15.45802 | 606.03827 | 26.28654
606.92499 | 6.8064 | 605.98102 | 9.04137 | 606.51813 | 15.45762 | 606.12292 | 26.28482
607.00885 | 6.8062 | 606.06537 | 9.04078 | 606.60004 | 15.45722 | 606.20587 | 26.2831
607.0946 | 6.80521 | 606.15033 | 9.04041 | 606.68256 | 15.45682 | 606.28693 | 26.28138
607.18213 | 6.80541 | 606.23499 | 9.03999 | 606.76544 | 15.45642 | 606.3692 | 26.27965
607.26819 | 6.80541 | 606.3194 | 9.03924 | 606.84949 | 15.45602 | 606.45197 | 26.27793
607.35315 | 6.80521 | 606.40393 | 9.03844 | 606.93573 | 15.45562 | 606.53357 | 26.27621
607.43903 | 6.80482 | 606.49048 | 9.03797 | 607.02136 | 15.45522 | 606.61487 | 26.27449
607.52429 | 6.80462 | 606.57758 | 9.03754 | 607.10583 | 15.45482 | 606.69696 | 26.27277
607.6095 | 6.80402 | 606.66449 | 9.03733 | 607.18951 | 15.45442 | 606.77997 | 26.27105
607.69458 | 6.80363 | 606.75061 | 9.0369 | 607.27197 | 15.45401 | 606.86298 | 26.26933
607.7785 | 6.80363 | 606.83478 | 9.03637 | 607.35498 | 15.45361 | 606.9458 | 26.26761
607.86188 | 6.80323 | 606.91797 | 9.03579 | 607.43884 | 15.45321 | 607.02917 | 26.26589
607.94348 | 6.80284 | 607.00061 | 9.03531 | 607.52307 | 15.45281 | 607.11279 | 26.26417
608.02295 | 6.80224 | 607.08472 | 9.03499 | 607.60767 | 15.45241 | 607.19574 | 26.26245
608.10272 | 6.80205 | 607.16907 | 9.03467 | 607.6911 | 15.45201 | 607.27924 | 26.26073
608.18372 | 6.80185 | 607.25415 | 9.03419 | 607.77441 | 15.45161 | 607.36346 | 26.25901
608.26447 | 6.80145 | 607.33887 | 9.03377 | 607.85864 | 15.45121 | 607.44739 | 26.25729
608.34546 | 6.80066 | 607.4223 | 9.03297 | 607.94452 | 15.45081 | 607.53119 | 26.25558
608.42767 | 6.80046 | 607.5061 | 9.03228 | 608.03186 | 15.45041 | 607.61444 | 26.25386
608.51117 | 6.79987 | 607.59131 | 9.03169 | 608.11932 | 15.45001 | 607.69812 | 26.25214
608.59473 | 6.79987 | 607.67804 | 9.03137 | 608.20569 | 15.44961 | 607.78229 | 26.25042
608.67633 | 6.79948 | 607.76544 | 9.0309 | 608.29089 | 15.44921 | 607.86652 | 26.24871
608.75671 | 6.79987 | 607.85333 | 9.03026 | 608.37524 | 15.44881 | 607.95081 | 26.24699
608.83777 | 6.79987 | 607.9397 | 9.02967 | 608.4585 | 15.44841 | 608.0351 | 26.24527
608.92029 | 6.79967 | 608.02533 | 9.02877 | 608.54211 | 15.44801 | 608.11865 | 26.24355
609.00189 | 6.79967 | 608.11121 | 9.02824 | 608.62585 | 15.44761 | 608.2016 | 26.24183
609.08307 | 6.79928 | 608.19556 | 9.02776 | 608.70911 | 15.44721 | 608.28406 | 26.24011
609.16333 | 6.79908 | 608.28003 | 9.02728 | 608.79205 | 15.44681 | 608.36835 | 26.23839
609.24323 | 6.79888 | 608.36505 | 9.0268 | 608.87415 | 15.44641 | 608.45361 | 26.23667
609.32257 | 6.79868 | 608.448 | 9.02638 | 608.9566 | 15.44601 | 608.53876 | 26.23496
609.4035 | 6.79868 | 608.52985 | 9.02584 | 609.03894 | 15.44561 | 608.62384 | 26.23324
609.48651 | 6.79829 | 608.61249 | 9.02553 | 609.12115 | 15.4452 | 608.70862 | 26.23152
609.57098 | 6.79868 | 608.69507 | 9.02494 | 609.20367 | 15.4448 | 608.79303 | 26.2298
609.65625 | 6.79868 | 608.77869 | 9.02436 | 609.28778 | 15.4444 | 608.87653 | 26.22809
609.74176 | 6.79829 | 608.86267 | 9.02388 | 609.3728 | 15.44399 | 608.95947 | 26.22637
609.82825 | 6.79789 | 608.94586 | 9.0234 | 609.45728 | 15.44359 | 609.04248 | 26.22465
609.91583 | 6.79769 | 609.02875 | 9.02308 | 609.54083 | 15.44318 | 609.12628 | 26.22294
610.00366 | 6.79769 | 609.11084 | 9.0226 | 609.62354 | 15.44277 | 609.20996 | 26.22123
610.09131 | 6.79809 | 609.19208 | 9.02202 | 609.70673 | 15.44237 | 609.29279 | 26.21951
610.17743 | 6.79789 | 609.27344 | 9.02138 | 609.79041 | 15.44196 | 609.37634 | 26.2178
610.2627 | 6.79809 | 609.35535 | 9.02063 | 609.87561 | 15.44155 | 609.45947 | 26.21609
610.34497 | 6.79849 | 609.43781 | 9.02021 | 609.96045 | 15.44114 | 609.54327 | 26.21437
610.42816 | 6.79888 | 609.52039 | 9.01968 | 610.0451 | 15.44074 | 609.62695 | 26.21266
610.51373 | 6.79908 | 609.60223 | 9.01909 | 610.12805 | 15.44033 | 609.71118 | 26.21095
610.59991 | 6.79908 | 609.68402 | 9.01861 | 610.20996 | 15.43992 | 609.7959 | 26.20924
610.68445 | 6.79928 | 609.76556 | 9.01824 | 610.29175 | 15.43951 | 609.88068 | 26.20753
610.76794 | 6.79948 | 609.8479 | 9.01776 | 610.37439 | 15.4391 | 609.96497 | 26.20582
610.85089 | 6.79967 | 609.93097 | 9.01729 | 610.45813 | 15.43869 | 610.04675 | 26.20411
610.93304 | 6.80007 | 610.01428 | 9.01702 | 610.54248 | 15.43828 | 610.12781 | 26.2024
611.01392 | 6.80046 | 610.0968 | 9.01643 | 610.62573 | 15.43787 | 610.20911 | 26.20069
611.09558 | 6.80046 | 610.17926 | 9.0158 | 610.7066 | 15.43746 | 610.29163 | 26.19898
611.18011 | 6.80027 | 610.26093 | 9.01537 | 610.78699 | 15.43705 | 610.37396 | 26.19727
611.26532 | 6.80046 | 610.3429 | 9.01511 | 610.8689 | 15.43663 | 610.45612 | 26.19556
611.34827 | 6.80027 | 610.42438 | 9.01473 | 610.95294 | 15.43622 | 610.539 | 26.19385
611.42969 | 6.79987 | 610.50439 | 9.0141 | 611.0365 | 15.43581 | 610.62219 | 26.19215
611.51141 | 6.79967 | 610.58478 | 9.01356 | 611.1192 | 15.43539 | 610.70502 | 26.19044
611.5943 | 6.79967 | 610.66455 | 9.01319 | 611.20154 | 15.43498 | 610.78894 | 26.18873
611.67853 | 6.79948 | 610.745 | 9.01287 | 611.28369 | 15.43456 | 610.87573 | 26.18702
611.76276 | 6.79948 | 610.82599 | 9.01239 | 611.36572 | 15.43415 | 610.96246 | 26.18532
611.84882 | 6.79967 | 610.90771 | 9.01213 | 611.44824 | 15.43373 | 611.04901 | 26.18361
611.93634 | 6.79967 | 610.99091 | 9.0117 | 611.53217 | 15.43331 | 611.13373 | 26.1819
612.02234 | 6.79928 | 611.07513 | 9.01096 | 611.61749 | 15.43289 | 611.21826 | 26.18019
612.10785 | 6.79928 | 611.15857 | 9.01043 | 611.70184 | 15.43247 | 611.3042 | 26.17849
612.19244 | 6.79888 | 611.24286 | 9.01 | 611.78424 | 15.43205 | 611.38965 | 26.17678
612.276 | 6.79868 | 611.32794 | 9.01 | 611.86652 | 15.43163 | 611.47314 | 26.17507
612.35956 | 6.79888 | 611.41376 | 9.00974 | 611.94977 | 15.43122 | 611.55609 | 26.17336
612.44379 | 6.79888 | 611.50092 | 9.00931 | 612.03424 | 15.4308 | 611.63904 | 26.17166
612.52722 | 6.79888 | 611.58716 | 9.00878 | 612.11841 | 15.43038 | 611.72052 | 26.16995
612.6109 | 6.79888 | 611.67322 | 9.00819 | 612.20264 | 15.42996 | 611.80157 | 26.16824
612.69464 | 6.79868 | 611.76044 | 9.00766 | 612.28668 | 15.42954 | 611.88269 | 26.16654
612.77795 | 6.79829 | 611.84723 | 9.00702 | 612.37054 | 15.42911 | 611.96381 | 26.16483
612.86072 | 6.79789 | 611.93243 | 9.00676 | 612.45282 | 15.42869 | 612.04529 | 26.16312
612.94385 | 6.7975 | 612.01691 | 9.00639 | 612.53546 | 15.42827 | 612.12653 | 26.16141
613.02667 | 6.79789 | 612.10089 | 9.00585 | 612.61987 | 15.42785 | 612.20813 | 26.1597
613.11053 | 6.7975 | 612.18494 | 9.00484 | 612.70526 | 15.42743 | 612.29132 | 26.15799
613.19409 | 6.7973 | 612.26935 | 9.00474 | 612.79028 | 15.42701 | 612.37457 | 26.15628
613.276 | 6.79671 | 612.35376 | 9.00437 | 612.87415 | 15.42659 | 612.45752 | 26.15458
613.35748 | 6.79671 | 612.4386 | 9.0041 | 612.9577 | 15.42617 | 612.54034 | 26.15287
613.43915 | 6.79611 | 612.5235 | 9.00383 | 613.04108 | 15.42575 | 612.62335 | 26.15116
613.52118 | 6.79552 | 612.60675 | 9.00341 | 613.12366 | 15.42533 | 612.70642 | 26.14945
613.60315 | 6.79493 | 612.68988 | 9.00309 | 613.2052 | 15.42491 | 612.79022 | 26.14774
613.68475 | 6.79453 | 612.77386 | 9.00266 | 613.28833 | 15.42449 | 612.87451 | 26.14603
613.76715 | 6.79413 | 612.85852 | 9.00203 | 613.37183 | 15.42408 | 612.95819 | 26.14432
613.85065 | 6.79394 | 612.94287 | 9.00139 | 613.45453 | 15.42366 | 613.04083 | 26.14261
613.93475 | 6.79374 | 613.02734 | 9.00048 | 613.53778 | 15.42324 | 613.12396 | 26.1409
614.01959 | 6.79334 | 613.112 | 9.00022 | 613.62152 | 15.42283 | 613.20892 | 26.13919
614.10516 | 6.79334 | 613.19611 | 8.99963 | 613.70648 | 15.42241 | 613.29517 | 26.13748
614.19086 | 6.79334 | 613.27942 | 8.9991 | 613.79242 | 15.422 | 613.38202 | 26.13577
614.27637 | 6.79334 | 613.36255 | 8.99857 | 613.8783 | 15.42159 | 613.46912 | 26.13406
614.36188 | 6.79334 | 613.44629 | 8.99772 | 613.96399 | 15.42117 | 613.55634 | 26.13235
614.44647 | 6.79334 | 613.52899 | 8.99751 | 614.0506 | 15.42076 | 613.6424 | 26.13064
614.5318 | 6.79334 | 613.61053 | 8.99724 | 614.13684 | 15.42035 | 613.72699 | 26.12893
614.61615 | 6.79334 | 613.69171 | 8.99671 | 614.22302 | 15.41994 | 613.81073 | 26.12722
614.69836 | 6.79334 | 613.7735 | 8.99623 | 614.3089 | 15.41952 | 613.89417 | 26.12551
614.78003 | 6.79275 | 613.85535 | 8.99581 | 614.39294 | 15.41911 | 613.97797 | 26.12379
614.86115 | 6.79255 | 613.93671 | 8.99533 | 614.47693 | 15.4187 | 614.06165 | 26.12208
614.94275 | 6.79216 | 614.01831 | 8.99485 | 614.55988 | 15.41829 | 614.14429 | 26.12037
615.02478 | 6.79196 | 614.09991 | 8.99442 | 614.6424 | 15.41788 | 614.22736 | 26.11866
615.10675 | 6.79196 | 614.18231 | 8.99405 | 614.72516 | 15.41747 | 614.31146 | 26.11695
615.19 | 6.79216 | 614.26465 | 8.99352 | 614.80859 | 15.41706 | 614.39478 | 26.11524
615.27509 | 6.79216 | 614.34698 | 8.99336 | 614.8924 | 15.41665 | 614.47876 | 26.11352
615.35968 | 6.79196 | 614.4303 | 8.99262 | 614.97601 | 15.41624 | 614.56268 | 26.11181
615.44379 | 6.79235 | 614.51495 | 8.99182 | 615.05975 | 15.41583 | 614.64734 | 26.1101
615.52771 | 6.79196 | 614.59882 | 8.99134 | 615.14331 | 15.41542 | 614.73309 | 26.10839
615.61072 | 6.79196 | 614.68121 | 8.99086 | 615.22711 | 15.41501 | 614.81891 | 26.10667
615.69452 | 6.79156 | 614.76373 | 8.99038 | 615.31146 | 15.4146 | 614.90363 | 26.10496
615.77795 | 6.79117 | 614.84601 | 8.9898 | 615.39551 | 15.4142 | 614.98877 | 26.10325
615.8606 | 6.78998 | 614.92914 | 8.98953 | 615.47943 | 15.41379 | 615.07355 | 26.10154
615.94409 | 6.78978 | 615.01135 | 8.989 | 615.56293 | 15.41338 | 615.15698 | 26.09983
616.02722 | 6.78959 | 615.09326 | 8.98874 | 615.64728 | 15.41298 | 615.23975 | 26.09812
616.11011 | 6.79018 | 615.17633 | 8.98847 | 615.73169 | 15.41257 | 615.32288 | 26.09641
616.19348 | 6.79038 | 615.26013 | 8.9881 | 615.81567 | 15.41216 | 615.40723 | 26.0947
616.27679 | 6.79097 | 615.34357 | 8.98783 | 615.89941 | 15.41176 | 615.49207 | 26.09299
616.36035 | 6.78998 | 615.42706 | 8.98751 | 615.98218 | 15.41135 | 615.57697 | 26.09128
616.44525 | 6.78959 | 615.51147 | 8.98709 | 616.06519 | 15.41094 | 615.66229 | 26.08956
616.5296 | 6.78959 | 615.59583 | 8.98661 | 616.14801 | 15.41054 | 615.74731 | 26.08785
616.61334 | 6.7886 | 615.67883 | 8.98629 | 616.23199 | 15.41013 | 615.83197 | 26.08614
616.69684 | 6.788 | 615.76123 | 8.98602 | 616.31586 | 15.40973 | 615.91663 | 26.08443
616.7804 | 6.78761 | 615.84351 | 8.98581 | 616.39984 | 15.40932 | 616.00165 | 26.08272
616.86383 | 6.78701 | 615.92682 | 8.98565 | 616.48389 | 15.40892 | 616.08704 | 26.08101
616.94611 | 6.78662 | 616.01025 | 8.98523 | 616.56842 | 15.40851 | 616.1723 | 26.0793
617.02802 | 6.78622 | 616.09448 | 8.98464 | 616.65308 | 15.40811 | 616.2561 | 26.07759
617.11151 | 6.78563 | 616.17816 | 8.98411 | 616.73834 | 15.40771 | 616.33984 | 26.07587
617.19531 | 6.78484 | 616.26166 | 8.98337 | 616.82318 | 15.40731 | 616.4234 | 26.07416
617.27979 | 6.78484 | 616.34564 | 8.98278 | 616.90643 | 15.4069 | 616.50629 | 26.07245
617.36444 | 6.78523 | 616.43011 | 8.9823 | 616.98871 | 15.4065 | 616.58942 | 26.07074
617.44891 | 6.78523 | 616.51379 | 8.98188 | 617.06989 | 15.4061 | 616.67267 | 26.06902
617.53308 | 6.78523 | 616.59784 | 8.98135 | 617.15167 | 15.40569 | 616.75458 | 26.06731
617.61658 | 6.78464 | 616.68317 | 8.98081 | 617.23376 | 15.40529 | 616.83624 | 26.0656
617.70032 | 6.78365 | 616.76758 | 8.98034 | 617.31592 | 15.40489 | 616.91834 | 26.06389
617.78516 | 6.78306 | 616.85052 | 8.97996 | 617.39844 | 15.40448 | 617.00146 | 26.06218
617.87073 | 6.78227 | 616.93195 | 8.97948 | 617.48132 | 15.40408 | 617.08429 | 26.06047
617.95575 | 6.78167 | 617.01294 | 8.97917 | 617.56372 | 15.40367 | 617.16803 | 26.05875
618.04065 | 6.78088 | 617.09467 | 8.9789 | 617.6463 | 15.40327 | 617.25244 | 26.05704
618.12531 | 6.77989 | 617.1778 | 8.97826 | 617.73083 | 15.40287 | 617.3363 | 26.05533
618.21008 | 6.7793 | 617.26086 | 8.97778 | 617.81671 | 15.40246 | 617.4198 | 26.05362
618.29565 | 6.7791 | 617.34503 | 8.97752 | 617.90344 | 15.40206 | 617.50385 | 26.05191
618.38135 | 6.7791 | 617.42944 | 8.9773 | 617.98926 | 15.40165 | 617.58838 | 26.0502
618.46881 | 6.77871 | 617.51349 | 8.97683 | 618.07428 | 15.40125 | 617.67365 | 26.04848
618.55603 | 6.77831 | 617.59717 | 8.97635 | 618.15887 | 15.40084 | 617.75854 | 26.04677
618.64197 | 6.77732 | 617.68201 | 8.97571 | 618.24353 | 15.40044 | 617.84161 | 26.04506
618.72626 | 6.77614 | 617.76843 | 8.97539 | 618.32837 | 15.40003 | 617.92334 | 26.04334
618.80927 | 6.77515 | 617.8551 | 8.97528 | 618.41315 | 15.39962 | 618.00439 | 26.04163
618.89185 | 6.77534 | 617.9422 | 8.97507 | 618.49829 | 15.39921 | 618.08484 | 26.03991
618.97357 | 6.77515 | 618.02832 | 8.97497 | 618.58301 | 15.39881 | 618.16492 | 26.0382
619.05475 | 6.77455 | 618.11292 | 8.97459 | 618.66589 | 15.3984 | 618.24512 | 26.03649
619.1355 | 6.77436 | 618.19733 | 8.97422 | 618.74768 | 15.39799 | 618.32489 | 26.03477
619.21545 | 6.77376 | 618.28198 | 8.97374 | 618.82898 | 15.39758 | 618.40527 | 26.03305
619.29547 | 6.77376 | 618.3656 | 8.97348 | 618.91034 | 15.39717 | 618.48578 | 26.03134
619.37646 | 6.77317 | 618.44806 | 8.9731 | 618.99121 | 15.39676 | 618.5672 | 26.02962
619.45856 | 6.77297 | 618.53082 | 8.973 | 619.07172 | 15.39635 | 618.65057 | 26.02791
619.5412 | 6.77238 | 618.61285 | 8.97284 | 619.15222 | 15.39594 | 618.73645 | 26.02619
619.62372 | 6.77218 | 618.69482 | 8.97247 | 619.23328 | 15.39553 | 618.82452 | 26.02447
619.70569 | 6.77198 | 618.77704 | 8.97215 | 619.31439 | 15.39512 | 618.91309 | 26.02276
619.78821 | 6.77238 | 618.85846 | 8.97172 | 619.39594 | 15.39471 | 619.00165 | 26.02104
619.8703 | 6.77198 | 618.9411 | 8.97151 | 619.47852 | 15.3943 | 619.0899 | 26.01933
619.95239 | 6.77159 | 619.02405 | 8.97124 | 619.56177 | 15.39389 | 619.17761 | 26.01761
620.03687 | 6.7706 | 619.10626 | 8.97103 | 619.64569 | 15.39349 | 619.26465 | 26.0159
620.12231 | 6.7702 | 619.18854 | 8.97098 | 619.72906 | 15.39308 | 619.35089 | 26.01418
620.20605 | 6.77 | 619.27258 | 8.97077 | 619.81097 | 15.39268 | 619.43591 | 26.01247
620.28906 | 6.76961 | 619.35687 | 8.9705 | 619.89313 | 15.39227 | 619.51978 | 26.01075
620.3725 | 6.77 | 619.44196 | 8.97007 | 619.97742 | 15.39187 | 619.60327 | 26.00904
620.45618 | 6.76941 | 619.52673 | 8.96965 | 620.06183 | 15.39147 | 619.68591 | 26.00732
620.54187 | 6.76921 | 619.61078 | 8.96917 | 620.14673 | 15.39106 | 619.76691 | 26.00561
620.62909 | 6.76882 | 619.69604 | 8.96922 | 620.23169 | 15.39066 | 619.84784 | 26.00389
620.71692 | 6.76882 | 619.78192 | 8.96912 | 620.31683 | 15.39025 | 619.92944 | 26.00218
620.80469 | 6.76842 | 619.86743 | 8.96896 | 620.4024 | 15.38985 | 620.01202 | 26.00046
620.89178 | 6.76783 | 619.95276 | 8.96853 | 620.48737 | 15.38945 | 620.09497 | 25.99874
620.97687 | 6.76803 | 620.03796 | 8.96837 | 620.57312 | 15.38904 | 620.17847 | 25.99703
621.06158 | 6.76743 | 620.12195 | 8.96837 | 620.66119 | 15.38864 | 620.26154 | 25.99531
621.14569 | 6.76783 | 620.20563 | 8.96821 | 620.74939 | 15.38823 | 620.34344 | 25.9936
621.22864 | 6.76743 | 620.28778 | 8.96795 | 620.83459 | 15.38783 | 620.42462 | 25.99188
621.31061 | 6.76803 | 620.37079 | 8.96768 | 620.91815 | 15.38742 | 620.50574 | 25.99016
621.39203 | 6.76822 | 620.45569 | 8.96736 | 621.00195 | 15.38702 | 620.58789 | 25.98845
621.47241 | 6.76803 | 620.5401 | 8.96694 | 621.08612 | 15.38661 | 620.66998 | 25.98673
621.55267 | 6.76803 | 620.62341 | 8.96667 | 621.17059 | 15.3862 | 620.75232 | 25.98502
621.63397 | 6.76743 | 620.70728 | 8.96625 | 621.25525 | 15.3858 | 620.83478 | 25.9833
621.71521 | 6.76724 | 620.7912 | 8.96603 | 621.33954 | 15.38539 | 620.9162 | 25.98159
621.79706 | 6.76664 | 620.87518 | 8.96571 | 621.42358 | 15.38498 | 620.9978 | 25.97988
621.87964 | 6.76644 | 620.95917 | 8.96534 | 621.50653 | 15.38457 | 621.0802 | 25.97817
621.96222 | 6.76585 | 621.04291 | 8.96492 | 621.58936 | 15.38416 | 621.16254 | 25.97645
622.0459 | 6.76585 | 621.1275 | 8.96465 | 621.67206 | 15.38375 | 621.24463 | 25.97474
622.13123 | 6.76546 | 621.21106 | 8.96444 | 621.75439 | 15.38334 | 621.32715 | 25.97303
622.21643 | 6.76526 | 621.2934 | 8.96407 | 621.83716 | 15.38293 | 621.409 | 25.97131
622.30243 | 6.76427 | 621.37537 | 8.9638 | 621.92053 | 15.38252 | 621.49072 | 25.9696
622.38831 | 6.76407 | 621.45874 | 8.96316 | 622.00452 | 15.3821 | 621.57275 | 25.96789
622.47253 | 6.76348 | 621.5415 | 8.96268 | 622.08893 | 15.38168 | 621.65527 | 25.96617
622.55719 | 6.76308 | 621.62372 | 8.96231 | 622.17444 | 15.38127 | 621.73865 | 25.96446
622.6416 | 6.76288 | 621.70807 | 8.96162 | 622.26105 | 15.38085 | 621.82166 | 25.96274
622.72418 | 6.76288 | 621.79376 | 8.96104 | 622.34814 | 15.38043 | 621.90387 | 25.96102
622.8067 | 6.76229 | 621.87927 | 8.96066 | 622.43622 | 15.38001 | 621.98694 | 25.95931
622.88971 | 6.7619 | 621.9635 | 8.96024 | 622.52362 | 15.37958 | 622.07159 | 25.95759
622.9726 | 6.7617 | 622.04773 | 8.95981 | 622.61084 | 15.37916 | 622.15643 | 25.95587
623.05707 | 6.7611 | 622.13306 | 8.95944 | 622.69861 | 15.37874 | 622.24146 | 25.95416
623.1424 | 6.76051 | 622.21857 | 8.95902 | 622.78448 | 15.37831 | 622.3266 | 25.95244
623.22705 | 6.75972 | 622.30249 | 8.95859 | 622.86829 | 15.37788 | 622.41101 | 25.95072
623.31134 | 6.75952 | 622.38599 | 8.95806 | 622.95093 | 15.37745 | 622.49481 | 25.94901
623.39423 | 6.75913 | 622.47052 | 8.95769 | 623.03357 | 15.37702 | 622.57898 | 25.94729
623.47571 | 6.75893 | 622.55469 | 8.95705 | 623.1167 | 15.37659 | 622.66339 | 25.94558
623.55859 | 6.75873 | 622.63751 | 8.95636 | 623.20056 | 15.37616 | 622.74805 | 25.94386
623.64362 | 6.75754 | 622.72076 | 8.95567 | 623.28516 | 15.37572 | 622.83337 | 25.94214
623.72858 | 6.75735 | 622.80493 | 8.95508 | 623.37054 | 15.37529 | 622.91846 | 25.94042
623.81293 | 6.75655 | 622.89032 | 8.95434 | 623.45752 | 15.37485 | 623.00305 | 25.93871
623.89636 | 6.75596 | 622.97491 | 8.95365 | 623.54462 | 15.37442 | 623.08728 | 25.93699
623.9776 | 6.75517 | 623.05865 | 8.95269 | 623.6319 | 15.37398 | 623.17163 | 25.93527
624.06 | 6.75497 | 623.14197 | 8.95195 | 623.72021 | 15.37354 | 623.25684 | 25.93355
624.1449 | 6.75458 | 623.22552 | 8.95125 | 623.80859 | 15.37311 | 623.34064 | 25.93183
624.23059 | 6.75379 | 623.30847 | 8.95072 | 623.89661 | 15.37267 | 623.42371 | 25.93011
624.31726 | 6.75359 | 623.39111 | 8.95019 | 623.9823 | 15.37223 | 623.50763 | 25.92839
624.40448 | 6.7528 | 623.47394 | 8.94961 | 624.06708 | 15.37179 | 623.59174 | 25.92667
624.48956 | 6.75299 | 623.55664 | 8.94902 | 624.15118 | 15.37135 | 623.67505 | 25.92495
624.573 | 6.7526 | 623.64099 | 8.94828 | 624.2348 | 15.37091 | 623.7572 | 25.92323
624.65631 | 6.7524 | 623.72467 | 8.94764 | 624.31812 | 15.37047 | 623.83856 | 25.92151
624.73962 | 6.75201 | 623.80786 | 8.94711 | 624.40021 | 15.37003 | 623.91925 | 25.91979
624.82294 | 6.75161 | 623.89056 | 8.94673 | 624.48138 | 15.36959 | 624 | 25.91807
624.90564 | 6.75102 | 623.97443 | 8.94636 | 624.56281 | 15.36915 | 624.08209 | 25.91635
624.9884 | 6.75082 | 624.05981 | 8.94583 | 624.64496 | 15.3687 | 624.16656 | 25.91463
625.07214 | 6.75042 | 624.146 | 8.94519 | 624.72736 | 15.36826 | 624.2522 | 25.91291
625.15552 | 6.75023 | 624.23157 | 8.94487 | 624.81146 | 15.36782 | 624.33728 | 25.91119
625.23853 | 6.75003 | 624.31708 | 8.9444 | 624.89624 | 15.36738 | 624.42139 | 25.90947
625.32172 | 6.74963 | 624.40363 | 8.94408 | 624.98108 | 15.36693 | 624.50745 | 25.90775
625.40607 | 6.74904 | 624.48895 | 8.9437 | 625.06598 | 15.36649 | 624.59393 | 25.90603
625.49054 | 6.74864 | 624.57391 | 8.94307 | 625.15027 | 15.36605 | 624.68054 | 25.90431
625.57446 | 6.74845 | 624.65894 | 8.94253 | 625.23486 | 15.36561 | 624.76678 | 25.90259
625.65808 | 6.74805 | 624.74445 | 8.942 | 625.32068 | 15.36516 | 624.85303 | 25.90087
625.74158 | 6.74805 | 624.8288 | 8.94168 | 625.40686 | 15.36472 | 624.93805 | 25.89914
625.82648 | 6.74726 | 624.91119 | 8.94121 | 625.49365 | 15.36428 | 625.02148 | 25.89742
625.91119 | 6.74706 | 624.99243 | 8.94089 | 625.58057 | 15.36384 | 625.10376 | 25.8957
625.99628 | 6.74667 | 625.07404 | 8.94041 | 625.66589 | 15.3634 | 625.18567 | 25.89397
626.08173 | 6.74647 | 625.15601 | 8.93993 | 625.75031 | 15.36296 | 625.26819 | 25.89225
626.16693 | 6.74647 | 625.23804 | 8.93972 | 625.83392 | 15.36252 | 625.34851 | 25.89053
626.25275 | 6.74607 | 625.32086 | 8.9394 | 625.9173 | 15.36208 | 625.42816 | 25.8888
626.33868 | 6.74548 | 625.40381 | 8.93876 | 626.0011 | 15.36164 | 625.5105 | 25.88708
626.42554 | 6.74489 | 625.48596 | 8.93812 | 626.08618 | 15.3612 | 625.59424 | 25.88535
626.51215 | 6.74469 | 625.5672 | 8.9378 | 626.17157 | 15.36076 | 625.6781 | 25.88363
626.59924 | 6.74469 | 625.65015 | 8.93764 | 626.25745 | 15.36032 | 625.7627 | 25.88191
626.68555 | 6.74449 | 625.73352 | 8.93754 | 626.34204 | 15.35988 | 625.84808 | 25.88018
626.77032 | 6.74409 | 625.81702 | 8.93706 | 626.42474 | 15.35944 | 625.93427 | 25.87846
626.85504 | 6.7435 | 625.90125 | 8.93685 | 626.50763 | 15.359 | 626.02045 | 25.87674
626.9397 | 6.74291 | 625.98547 | 8.93653 | 626.59125 | 15.35856 | 626.10596 | 25.87501
627.02539 | 6.74231 | 626.06891 | 8.93621 | 626.67334 | 15.35812 | 626.19208 | 25.87329
627.10974 | 6.74231 | 626.15137 | 8.93568 | 626.75452 | 15.35769 | 626.27863 | 25.87157
627.19385 | 6.74231 | 626.2334 | 8.93525 | 626.83563 | 15.35725 | 626.36359 | 25.86985
627.27856 | 6.74192 | 626.31616 | 8.93504 | 626.91772 | 15.35681 | 626.44757 | 25.86813
627.3634 | 6.74152 | 626.39941 | 8.93467 | 627.00262 | 15.35637 | 626.5318 | 25.8664
627.44904 | 6.74113 | 626.4823 | 8.93413 | 627.08698 | 15.35594 | 626.61609 | 25.86468
627.53528 | 6.74053 | 626.56628 | 8.9335 | 627.17035 | 15.3555 | 626.70026 | 25.86295
627.62018 | 6.74014 | 626.6507 | 8.93312 | 627.25525 | 15.35506 | 626.78491 | 25.86123
627.7038 | 6.73955 | 626.73431 | 8.9327 | 627.34064 | 15.35463 | 626.86993 | 25.8595
627.78729 | 6.73915 | 626.81744 | 8.93217 | 627.42725 | 15.35419 | 626.95496 | 25.85778
627.87097 | 6.73836 | 626.8999 | 8.93164 | 627.51434 | 15.35376 | 627.04047 | 25.85605
627.95563 | 6.73816 | 626.98248 | 8.93084 | 627.60223 | 15.35332 | 627.12646 | 25.85433
628.04004 | 6.73796 | 627.06592 | 8.93047 | 627.68921 | 15.35288 | 627.21228 | 25.85261
628.12457 | 6.73796 | 627.14996 | 8.93009 | 627.77478 | 15.35245 | 627.2973 | 25.85089
628.20807 | 6.73737 | 627.23511 | 8.92972 | 627.85724 | 15.35201 | 627.3822 | 25.84916
628.29102 | 6.73678 | 627.32043 | 8.92919 | 627.93921 | 15.35157 | 627.4671 | 25.84744
628.37415 | 6.73638 | 627.40436 | 8.92871 | 628.0224 | 15.35113 | 627.55096 | 25.84572
628.45856 | 6.73579 | 627.48755 | 8.92823 | 628.10577 | 15.3507 | 627.63422 | 25.844
628.5437 | 6.73579 | 627.57068 | 8.9277 | 628.19 | 15.35026 | 627.71686 | 25.84228
628.62836 | 6.73539 | 627.65356 | 8.92701 | 628.27325 | 15.34983 | 627.79974 | 25.84056
628.71185 | 6.735 | 627.73706 | 8.92669 | 628.35803 | 15.34939 | 627.88306 | 25.83884
628.79443 | 6.7344 | 627.82068 | 8.92611 | 628.44415 | 15.34896 | 627.96594 | 25.83713
628.87726 | 6.73401 | 627.90442 | 8.92589 | 628.53021 | 15.34852 | 628.04883 | 25.83541
628.96063 | 6.73401 | 627.98792 | 8.92552 | 628.61597 | 15.34809 | 628.13232 | 25.83369
629.04462 | 6.73381 | 628.07037 | 8.92579 | 628.69995 | 15.34765 | 628.21643 | 25.83197
629.12872 | 6.73322 | 628.15283 | 8.92611 | 628.78229 | 15.34722 | 628.30078 | 25.83025
629.21106 | 6.73242 | 628.23627 | 8.92568 | 628.86517 | 15.34678 | 628.38544 | 25.82853
629.29272 | 6.73183 | 628.3208 | 8.92483 | 628.94904 | 15.34635 | 628.46967 | 25.82682
629.37549 | 6.73144 | 628.40662 | 8.92419 | 629.03271 | 15.34591 | 628.55402 | 25.8251
629.46069 | 6.73144 | 628.49347 | 8.92355 | 629.11652 | 15.34547 | 628.63794 | 25.82338
629.54535 | 6.73144 | 628.57941 | 8.92292 | 629.20001 | 15.34503 | 628.72217 | 25.82166
629.6297 | 6.73104 | 628.66504 | 8.92233 | 629.28229 | 15.34459 | 628.80621 | 25.81994
629.71405 | 6.73005 | 628.75049 | 8.92191 | 629.36548 | 15.34415 | 628.88983 | 25.81822
629.79773 | 6.72926 | 628.83569 | 8.92153 | 629.4502 | 15.34371 | 628.97266 | 25.81651
629.88153 | 6.72867 | 628.92065 | 8.92127 | 629.53607 | 15.34327 | 629.05536 | 25.81479
629.96631 | 6.72827 | 629.00574 | 8.92074 | 629.62244 | 15.34283 | 629.13721 | 25.81307
630.05109 | 6.72788 | 629.08984 | 8.92005 | 629.70892 | 15.34239 | 629.21899 | 25.81135
630.1355 | 6.72748 | 629.17358 | 8.91967 | 629.79321 | 15.34194 | 629.30066 | 25.80963
630.21918 | 6.72708 | 629.2561 | 8.91904 | 629.87762 | 15.3415 | 629.38269 | 25.80791
630.30115 | 6.72669 | 629.3385 | 8.91856 | 629.96198 | 15.34106 | 629.46582 | 25.8062
630.38367 | 6.72649 | 629.42133 | 8.91808 | 630.04657 | 15.34061 | 629.54889 | 25.80448
630.46655 | 6.7261 | 629.50537 | 8.91797 | 630.13092 | 15.34016 | 629.63232 | 25.80276
630.54956 | 6.72649 | 629.58978 | 8.91781 | 630.21558 | 15.33972 | 629.71667 | 25.80104
630.63184 | 6.7259 | 629.67401 | 8.91739 | 630.29962 | 15.33927 | 629.8009 | 25.79932
630.71423 | 6.7257 | 629.758 | 8.91718 | 630.3833 | 15.33882 | 629.88495 | 25.7976
630.79553 | 6.7255 | 629.84161 | 8.91664 | 630.4682 | 15.33838 | 629.96954 | 25.79588
630.87708 | 6.72511 | 629.92627 | 8.91632 | 630.55231 | 15.33793 | 630.05591 | 25.79416
630.95789 | 6.7255 | 630.01147 | 8.91569 | 630.6369 | 15.33749 | 630.14258 | 25.79244
631.03937 | 6.7253 | 630.09705 | 8.915 | 630.72101 | 15.33704 | 630.22858 | 25.79072
631.12024 | 6.72491 | 630.18176 | 8.91441 | 630.8045 | 15.33659 | 630.31384 | 25.789
631.20129 | 6.72511 | 630.26563 | 8.91399 | 630.88757 | 15.33614 | 630.39783 | 25.78728
631.28314 | 6.72471 | 630.34943 | 8.91377 | 630.97083 | 15.33569 | 630.48096 | 25.78556
631.36542 | 6.72392 | 630.43231 | 8.91329 | 631.05396 | 15.33524 | 630.56274 | 25.78384
631.44928 | 6.72372 | 630.51544 | 8.91282 | 631.13702 | 15.33479 | 630.64502 | 25.78212
631.53339 | 6.72352 | 630.59888 | 8.91223 | 631.21906 | 15.33434 | 630.72729 | 25.7804
631.61853 | 6.72352 | 630.68292 | 8.91111 | 631.29956 | 15.33388 | 630.80933 | 25.77868
631.70349 | 6.72392 | 630.76678 | 8.91064 | 631.38013 | 15.33343 | 630.89032 | 25.77695
631.78876 | 6.72412 | 630.84991 | 8.91053 | 631.46185 | 15.33298 | 630.97089 | 25.77523
631.87299 | 6.72372 | 630.93359 | 8.91032 | 631.54376 | 15.33253 | 631.05286 | 25.77351
631.95819 | 6.72392 | 631.01752 | 8.90994 | 631.6261 | 15.33207 | 631.13525 | 25.77179
632.0451 | 6.72392 | 631.10168 | 8.90931 | 631.70929 | 15.33162 | 631.21869 | 25.77006
632.1319 | 6.72372 | 631.18634 | 8.90931 | 631.79279 | 15.33116 | 631.30328 | 25.76834
632.2182 | 6.72412 | 631.27106 | 8.9092 | 631.87604 | 15.3307 | 631.38886 | 25.76662
632.30188 | 6.72432 | 631.35687 | 8.90909 | 631.95886 | 15.33024 | 631.47394 | 25.76489
632.38293 | 6.72471 | 631.4433 | 8.90872 | 632.04205 | 15.32978 | 631.55933 | 25.76317
632.4635 | 6.72471 | 631.52869 | 8.90803 | 632.12579 | 15.32932 | 631.64465 | 25.76145
632.54535 | 6.72471 | 631.61322 | 8.90771 | 632.2099 | 15.32886 | 631.7298 | 25.75973
632.62817 | 6.72511 | 631.69763 | 8.90766 | 632.29303 | 15.3284 | 631.81482 | 25.75801
632.71167 | 6.72511 | 631.78149 | 8.90734 | 632.37604 | 15.32794 | 631.89807 | 25.75628
632.79443 | 6.72451 | 631.86572 | 8.90707 | 632.45911 | 15.32748 | 631.98102 | 25.75456
632.8764 | 6.72451 | 631.94995 | 8.90644 | 632.54193 | 15.32701 | 632.06372 | 25.75284
632.95862 | 6.72471 | 632.03448 | 8.90606 | 632.62421 | 15.32655 | 632.14563 | 25.75112
633.0415 | 6.72392 | 632.1189 | 8.90559 | 632.70587 | 15.32609 | 632.22766 | 25.7494
633.1261 | 6.72372 | 632.2027 | 8.90489 | 632.78802 | 15.32562 | 632.30981 | 25.74768
633.21216 | 6.72313 | 632.2851 | 8.90431 | 632.87183 | 15.32516 | 632.39307 | 25.74596
633.29803 | 6.72273 | 632.36969 | 8.90383 | 632.95728 | 15.32469 | 632.47577 | 25.74425
633.38336 | 6.72234 | 632.45532 | 8.90298 | 633.04309 | 15.32422 | 632.55829 | 25.74253
633.46771 | 6.72194 | 632.54034 | 8.90192 | 633.12939 | 15.32375 | 632.64056 | 25.74081
633.55194 | 6.72174 | 632.62421 | 8.90149 | 633.21564 | 15.32327 | 632.72443 | 25.7391
633.63745 | 6.72155 | 632.70709 | 8.90133 | 633.30109 | 15.3228 | 632.8092 | 25.73738
633.72253 | 6.72115 | 632.79053 | 8.90112 | 633.38623 | 15.32232 | 632.89362 | 25.73567
633.8078 | 6.72095 | 632.87366 | 8.90027 | 633.47058 | 15.32185 | 632.97803 | 25.73395
633.89331 | 6.72056 | 632.95587 | 8.89979 | 633.55634 | 15.32137 | 633.06305 | 25.73224
633.979 | 6.71996 | 633.03796 | 8.89936 | 633.64166 | 15.3209 | 633.14862 | 25.73052
634.06519 | 6.71996 | 633.12219 | 8.89883 | 633.7254 | 15.32042 | 633.23322 | 25.72881
634.15155 | 6.71937 | 633.2066 | 8.89841 | 633.80902 | 15.31994 | 633.31781 | 25.7271
634.23718 | 6.71898 | 633.29047 | 8.89782 | 633.89252 | 15.31947 | 633.40271 | 25.72539
634.32245 | 6.71838 | 633.37366 | 8.89703 | 633.97662 | 15.31899 | 633.4881 | 25.72367
634.40741 | 6.71779 | 633.45825 | 8.89639 | 634.06134 | 15.31851 | 633.57251 | 25.72196
634.49115 | 6.7172 | 633.54504 | 8.89586 | 634.14557 | 15.31803 | 633.65594 | 25.72025
634.57336 | 6.7172 | 633.63208 | 8.8957 | 634.2298 | 15.31755 | 633.7403 | 25.71854
634.65436 | 6.7168 | 633.71808 | 8.89527 | 634.31592 | 15.31707 | 633.82526 | 25.71684
634.73419 | 6.71621 | 633.80493 | 8.89469 | 634.40204 | 15.3166 | 633.90961 | 25.71513
634.81305 | 6.71541 | 633.89166 | 8.89378 | 634.48804 | 15.31612 | 633.99408 | 25.71342
634.89087 | 6.71423 | 633.97693 | 8.89325 | 634.57428 | 15.31565 | 634.07758 | 25.71171
634.9696 | 6.71363 | 634.06061 | 8.89261 | 634.65948 | 15.31517 | 634.16071 | 25.71001
635.04938 | 6.71304 | 634.1438 | 8.8924 | 634.74414 | 15.3147 | 634.24335 | 25.7083
635.12958 | 6.71225 | 634.22858 | 8.89224 | 634.82928 | 15.31422 | 634.32642 | 25.70659
635.21008 | 6.71146 | 634.31372 | 8.89187 | 634.91461 | 15.31375 | 634.41034 | 25.70488
635.29126 | 6.71126 | 634.39722 | 8.89123 | 635.00134 | 15.31327 | 634.49512 | 25.70317
635.37439 | 6.71087 | 634.48071 | 8.89096 | 635.08893 | 15.3128 | 634.57971 | 25.70146
635.45996 | 6.71067 | 634.56439 | 8.89086 | 635.17535 | 15.31232 | 634.66364 | 25.69975
635.54559 | 6.71067 | 634.64929 | 8.89075 | 635.2608 | 15.31185 | 634.74811 | 25.69804
635.63092 | 6.71027 | 634.73474 | 8.89054 | 635.34534 | 15.31137 | 634.83197 | 25.69633
635.71667 | 6.70988 | 634.82092 | 8.89038 | 635.42963 | 15.3109 | 634.91583 | 25.69462
635.8017 | 6.70928 | 634.90662 | 8.89017 | 635.51459 | 15.31042 | 635.00037 | 25.69291
635.8855 | 6.70928 | 634.99158 | 8.89001 | 635.59973 | 15.30994 | 635.08478 | 25.69119
635.9696 | 6.70909 | 635.07507 | 8.88995 | 635.68396 | 15.30947 | 635.16785 | 25.68948
636.05457 | 6.70849 | 635.15771 | 8.8899 | 635.76752 | 15.30899 | 635.24963 | 25.68777
636.14032 | 6.70829 | 635.2406 | 8.8898 | 635.85034 | 15.30852 | 635.33099 | 25.68605
636.2254 | 6.7079 | 635.32288 | 8.88905 | 635.93201 | 15.30805 | 635.4129 | 25.68434
636.30963 | 6.7077 | 635.40509 | 8.88889 | 636.01398 | 15.30757 | 635.49518 | 25.68263
636.39404 | 6.7077 | 635.48688 | 8.88841 | 636.09686 | 15.3071 | 635.57806 | 25.68091
636.479 | 6.7079 | 635.56763 | 8.88815 | 636.17987 | 15.30662 | 635.66205 | 25.6792
636.56396 | 6.7075 | 635.64716 | 8.88783 | 636.26373 | 15.30615 | 635.74622 | 25.67748
636.64948 | 6.7075 | 635.72717 | 8.88719 | 636.34796 | 15.30567 | 635.83044 | 25.67577
636.73517 | 6.70711 | 635.80859 | 8.88682 | 636.43158 | 15.3052 | 635.91443 | 25.67405
636.81921 | 6.70711 | 635.89014 | 8.88655 | 636.51611 | 15.30473 | 635.99915 | 25.67233
636.90173 | 6.70671 | 635.97223 | 8.88666 | 636.599 | 15.30425 | 636.08484 | 25.67062
636.98401 | 6.70651 | 636.05524 | 8.88655 | 636.68091 | 15.30378 | 636.17053 | 25.6689
637.06622 | 6.70533 | 636.13971 | 8.88607 | 636.76385 | 15.30331 | 636.25421 | 25.66718
637.14868 | 6.70434 | 636.22467 | 8.8857 | 636.84631 | 15.30283 | 636.33752 | 25.66547
637.23102 | 6.70375 | 636.30945 | 8.88538 | 636.92853 | 15.30236 | 636.42078 | 25.66375
637.31348 | 6.70315 | 636.39435 | 8.88528 | 637.01233 | 15.30189 | 636.50342 | 25.66203
637.39642 | 6.70295 | 636.48059 | 8.88496 | 637.09613 | 15.30142 | 636.58685 | 25.66031
637.4787 | 6.70295 | 636.5675 | 8.88469 | 637.17847 | 15.30094 | 636.67139 | 25.6586
637.56049 | 6.70236 | 636.65393 | 8.88443 | 637.26105 | 15.30047 | 636.75714 | 25.65688
637.64282 | 6.70157 | 636.74066 | 8.88389 | 637.34332 | 15.3 | 636.84406 | 25.65516
637.72668 | 6.70157 | 636.82751 | 8.88326 | 637.42584 | 15.29952 | 636.93085 | 25.65344
637.80933 | 6.70078 | 636.91406 | 8.88299 | 637.51019 | 15.29905 | 637.01746 | 25.65172
637.89233 | 6.70058 | 637.00024 | 8.88272 | 637.59351 | 15.29858 | 637.10443 | 25.65
637.97516 | 6.70038 | 637.08612 | 8.8823 | 637.67584 | 15.2981 | 637.19159 | 25.64829
638.05682 | 6.69959 | 637.172 | 8.8815 | 637.75873 | 15.29763 | 637.27826 | 25.64657
638.13898 | 6.699 | 637.258 | 8.88097 | 637.84137 | 15.29715 | 637.36505 | 25.64486
638.22205 | 6.6986 | 637.34277 | 8.88065 | 637.92413 | 15.29668 | 637.45142 | 25.64314
638.30646 | 6.69801 | 637.42657 | 8.88038 | 638.00726 | 15.29621 | 637.53693 | 25.64143
638.39197 | 6.69742 | 637.51129 | 8.87985 | 638.09027 | 15.29573 | 637.62122 | 25.63971
638.47742 | 6.69663 | 637.59564 | 8.87927 | 638.17328 | 15.29526 | 637.7049 | 25.638
638.56268 | 6.69643 | 637.67993 | 8.87868 | 638.25696 | 15.29479 | 637.78772 | 25.63628
638.64819 | 6.69583 | 637.76306 | 8.87821 | 638.33905 | 15.29431 | 637.87054 | 25.63457
638.73383 | 6.69564 | 637.84613 | 8.87799 | 638.4223 | 15.29384 | 637.95331 | 25.63285
638.81903 | 6.69504 | 637.9292 | 8.87778 | 638.50659 | 15.29336 | 638.03644 | 25.63114
638.90356 | 6.69425 | 638.01202 | 8.87746 | 638.59027 | 15.29288 | 638.11914 | 25.62942
638.98737 | 6.69366 | 638.09491 | 8.87698 | 638.67267 | 15.29241 | 638.20258 | 25.62771
639.07013 | 6.69306 | 638.17871 | 8.8764 | 638.7547 | 15.29193 | 638.2865 | 25.62599
639.15259 | 6.69247 | 638.26288 | 8.87618 | 638.83716 | 15.29145 | 638.37067 | 25.62428
639.23486 | 6.69168 | 638.34601 | 8.87597 | 638.91949 | 15.29097 | 638.45526 | 25.62256
639.31775 | 6.69089 | 638.42889 | 8.87571 | 639.00104 | 15.2905 | 638.53912 | 25.62085
639.40094 | 6.6903 | 638.51184 | 8.87517 | 639.08264 | 15.29002 | 638.6228 | 25.61913
639.48383 | 6.6899 | 638.59558 | 8.87464 | 639.1665 | 15.28954 | 638.70764 | 25.61742
639.56738 | 6.6895 | 638.67926 | 8.87416 | 639.25067 | 15.28906 | 638.7934 | 25.6157
639.65021 | 6.68931 | 638.76288 | 8.87379 | 639.33429 | 15.28858 | 638.87891 | 25.61399
639.73279 | 6.68891 | 638.84717 | 8.87369 | 639.41742 | 15.2881 | 638.96375 | 25.61228
639.81415 | 6.68852 | 638.93127 | 8.87342 | 639.49878 | 15.28762 | 639.0473 | 25.61056
639.89655 | 6.68832 | 639.01428 | 8.87294 | 639.58197 | 15.28713 | 639.12933 | 25.60885
639.97998 | 6.68792 | 639.09631 | 8.87273 | 639.66663 | 15.28665 | 639.21106 | 25.60713
640.06323 | 6.68753 | 639.17853 | 8.87225 | 639.75159 | 15.28617 | 639.29248 | 25.60542
640.14655 | 6.68674 | 639.26221 | 8.87209 | 639.83813 | 15.28568 | 639.37488 | 25.6037
640.22937 | 6.68614 | 639.34656 | 8.87183 | 639.92395 | 15.2852 | 639.45868 | 25.60199
640.31226 | 6.68515 | 639.43079 | 8.8714 | 640.00806 | 15.28471 | 639.5426 | 25.60028
640.39478 | 6.68436 | 639.51495 | 8.87092 | 640.09131 | 15.28423 | 639.62653 | 25.59856
640.47791 | 6.68377 | 639.59998 | 8.87071 | 640.17432 | 15.28374 | 639.71106 | 25.59685
640.56195 | 6.68337 | 639.68506 | 8.8706 | 640.258 | 15.28325 | 639.7959 | 25.59513
640.64899 | 6.68298 | 639.77032 | 8.8705 | 640.34302 | 15.28276 | 639.88135 | 25.59342
640.73608 | 6.68219 | 639.85645 | 8.87028 | 640.42688 | 15.28227 | 639.96661 | 25.5917
640.82184 | 6.68179 | 639.94391 | 8.86975 | 640.50897 | 15.28178 | 640.05249 | 25.58998
640.9071 | 6.6814 | 640.03198 | 8.86959 | 640.59113 | 15.28129 | 640.13879 | 25.58827
640.992 | 6.6808 | 640.11829 | 8.86922 | 640.67188 | 15.28081 | 640.22455 | 25.58655
641.07629 | 6.68001 | 640.20325 | 8.86943 | 640.75317 | 15.28032 | 640.30933 | 25.58484
641.16089 | 6.67942 | 640.28766 | 8.86895 | 640.83441 | 15.27983 | 640.39343 | 25.58312
641.245 | 6.67902 | 640.37158 | 8.86885 | 640.91498 | 15.27934 | 640.47717 | 25.5814
641.32709 | 6.67882 | 640.45355 | 8.86901 | 640.99554 | 15.27885 | 640.5592 | 25.57969
641.41016 | 6.67882 | 640.53436 | 8.86922 | 641.07623 | 15.27836 | 640.64001 | 25.57797
641.49323 | 6.67823 | 640.61407 | 8.86895 | 641.1571 | 15.27787 | 640.71924 | 25.57626
641.5752 | 6.67704 | 640.69391 | 8.86858 | 641.23907 | 15.27738 | 640.79877 | 25.57454
641.65643 | 6.67685 | 640.77466 | 8.86842 | 641.32196 | 15.27689 | 640.87885 | 25.57282
641.73688 | 6.67665 | 640.85663 | 8.86789 | 641.40515 | 15.2764 | 640.95898 | 25.57111
641.81897 | 6.67586 | 640.93829 | 8.86763 | 641.48938 | 15.27592 | 641.03986 | 25.56939
641.90302 | 6.67546 | 641.021 | 8.86709 | 641.57477 | 15.27543 | 641.12109 | 25.56768
641.98743 | 6.67487 | 641.10547 | 8.86699 | 641.66089 | 15.27494 | 641.20251 | 25.56596
642.07056 | 6.67368 | 641.19006 | 8.86688 | 641.7486 | 15.27445 | 641.28333 | 25.56425
642.1554 | 6.67329 | 641.27557 | 8.86672 | 641.836 | 15.27396 | 641.36469 | 25.56253
642.24176 | 6.67269 | 641.36163 | 8.86624 | 641.92279 | 15.27347 | 641.4472 | 25.56082
642.32684 | 6.67269 | 641.44818 | 8.86576 | 642.00964 | 15.27298 | 641.53174 | 25.55911
642.4129 | 6.6723 | 641.53461 | 8.86545 | 642.09686 | 15.27249 | 641.61761 | 25.55739
642.49994 | 6.6719 | 641.61957 | 8.86491 | 642.18378 | 15.272 | 641.70392 | 25.55568
642.5874 | 6.6719 | 641.70325 | 8.86475 | 642.26959 | 15.27151 | 641.78955 | 25.55396
642.67352 | 6.67111 | 641.78558 | 8.86449 | 642.3548 | 15.27103 | 641.87402 | 25.55225
642.75726 | 6.67071 | 641.86694 | 8.86385 | 642.43958 | 15.27054 | 641.9585 | 25.55053
642.84125 | 6.67012 | 641.9472 | 8.86348 | 642.52374 | 15.27005 | 642.04321 | 25.54882
642.92657 | 6.66992 | 642.02802 | 8.86353 | 642.60748 | 15.26956 | 642.12836 | 25.5471
643.01196 | 6.66874 | 642.10919 | 8.86321 | 642.69177 | 15.26907 | 642.21375 | 25.54539
643.09607 | 6.66874 | 642.19025 | 8.86332 | 642.77551 | 15.26858 | 642.29968 | 25.54368
643.18115 | 6.66874 | 642.27124 | 8.86284 | 642.85834 | 15.26809 | 642.38544 | 25.54196
643.26611 | 6.66854 | 642.35284 | 8.86247 | 642.94043 | 15.2676 | 642.4707 | 25.54025
643.35046 | 6.66795 | 642.43524 | 8.86236 | 643.02277 | 15.26711 | 642.55621 | 25.53854
643.43573 | 6.66755 | 642.51776 | 8.86204 | 643.10675 | 15.26661 | 642.64148 | 25.53682
643.52008 | 6.66696 | 642.6015 | 8.86199 | 643.19202 | 15.26612 | 642.72723 | 25.53511
643.60486 | 6.66636 | 642.6861 | 8.86135 | 643.27753 | 15.26562 | 642.81226 | 25.53339
643.68945 | 6.66577 | 642.77148 | 8.86119 | 643.36328 | 15.26513 | 642.8963 | 25.53168
643.77405 | 6.66518 | 642.85693 | 8.86071 | 643.44916 | 15.26464 | 642.98096 | 25.52996
643.85815 | 6.66458 | 642.94238 | 8.85981 | 643.53436 | 15.26414 | 643.06512 | 25.52825
643.94177 | 6.66359 | 643.02777 | 8.85901 | 643.62061 | 15.26365 | 643.14716 | 25.52653
644.02423 | 6.6632 | 643.1134 | 8.85891 | 643.70825 | 15.26315 | 643.22852 | 25.52482
644.10596 | 6.66261 | 643.19861 | 8.85891 | 643.79669 | 15.26266 | 643.31085 | 25.5231
644.1864 | 6.6628 | 643.2818 | 8.8588 | 643.88507 | 15.26216 | 643.39301 | 25.52139
644.26556 | 6.66201 | 643.36389 | 8.85864 | 643.97113 | 15.26167 | 643.47473 | 25.51968
644.3454 | 6.66261 | 643.4458 | 8.85832 | 644.05591 | 15.26117 | 643.5567 | 25.51796
644.42755 | 6.66241 | 643.52875 | 8.85811 | 644.13971 | 15.26067 | 643.63904 | 25.51625
644.50952 | 6.66181 | 643.6106 | 8.85779 | 644.22168 | 15.26018 | 643.72089 | 25.51453
644.59015 | 6.66162 | 643.69269 | 8.85726 | 644.30396 | 15.25968 | 643.80157 | 25.51282
644.67151 | 6.66102 | 643.77545 | 8.85673 | 644.3866 | 15.25918 | 643.88281 | 25.5111
644.75421 | 6.66063 | 643.85876 | 8.85614 | 644.46918 | 15.25868 | 643.96692 | 25.50938
644.83655 | 6.65984 | 643.94263 | 8.85572 | 644.55182 | 15.25818 | 644.05322 | 25.50766
644.91968 | 6.65924 | 644.02826 | 8.85566 | 644.6333 | 15.25768 | 644.13922 | 25.50595
645.00323 | 6.65865 | 644.11523 | 8.85566 | 644.7135 | 15.25718 | 644.22394 | 25.50423
645.08832 | 6.65786 | 644.20276 | 8.8554 | 644.7915 | 15.25668 | 644.30804 | 25.50251
645.17499 | 6.65746 | 644.29083 | 8.85503 | 644.86877 | 15.25617 | 644.39331 | 25.50079
645.26105 | 6.65687 | 644.37842 | 8.85465 | 644.94916 | 15.25567 | 644.47919 | 25.49907
645.34753 | 6.65568 | 644.46539 | 8.85449 | 645.03247 | 15.25516 | 644.56549 | 25.49736
645.43494 | 6.65529 | 644.55115 | 8.8538 | 645.11511 | 15.25466 | 644.65271 | 25.49564
645.52216 | 6.65469 | 644.63593 | 8.85338 | 645.19733 | 15.25416 | 644.73932 | 25.49392
645.60663 | 6.6537 | 644.72064 | 8.8529 | 645.27838 | 15.25365 | 644.82452 | 25.4922
645.69031 | 6.65291 | 644.80505 | 8.85226 | 645.35907 | 15.25314 | 644.90729 | 25.49048
645.77386 | 6.65192 | 644.88885 | 8.85173 | 645.44012 | 15.25264 | 644.98877 | 25.48877
645.85883 | 6.65133 | 644.97198 | 8.85125 | 645.52271 | 15.25213 | 645.06976 | 25.48705
645.94312 | 6.65074 | 645.05511 | 8.85098 | 645.60858 | 15.25162 | 645.15204 | 25.48533
646.02606 | 6.65034 | 645.13763 | 8.85061 | 645.69629 | 15.25111 | 645.23456 | 25.48361
646.10828 | 6.64975 | 645.22034 | 8.85024 | 645.78217 | 15.2506 | 645.31665 | 25.48189
646.19067 | 6.64876 | 645.30365 | 8.84976 | 645.8656 | 15.25009 | 645.39929 | 25.48018
646.27313 | 6.64817 | 645.38727 | 8.84939 | 645.95007 | 15.24959 | 645.48242 | 25.47846
646.35522 | 6.64817 | 645.4704 | 8.84907 | 646.03491 | 15.24908 | 645.56586 | 25.47674
646.43835 | 6.64777 | 645.55341 | 8.84854 | 646.1203 | 15.24857 | 645.64972 | 25.47502
646.52325 | 6.64757 | 645.63666 | 8.84801 | 646.20697 | 15.24806 | 645.73505 | 25.47331
646.60901 | 6.64738 | 645.71808 | 8.84758 | 646.29437 | 15.24755 | 645.82104 | 25.47159
646.69458 | 6.64619 | 645.79852 | 8.84705 | 646.37982 | 15.24704 | 645.90729 | 25.46987
646.78058 | 6.645 | 645.88116 | 8.84673 | 646.46399 | 15.24653 | 645.99316 | 25.46815
646.86682 | 6.64382 | 645.96545 | 8.84641 | 646.54834 | 15.24602 | 646.078 | 25.46643
646.95361 | 6.64283 | 646.04999 | 8.84604 | 646.63306 | 15.24551 | 646.16309 | 25.46471
647.03973 | 6.64263 | 646.13446 | 8.84567 | 646.7171 | 15.245 | 646.24817 | 25.463
647.12531 | 6.64184 | 646.21918 | 8.84551 | 646.80035 | 15.24449 | 646.33429 | 25.46128
647.21222 | 6.64144 | 646.30396 | 8.84498 | 646.88306 | 15.24397 | 646.41962 | 25.45956
647.2995 | 6.64144 | 646.38885 | 8.8446 | 646.96667 | 15.24346 | 646.50287 | 25.45784
647.38538 | 6.64124 | 646.47382 | 8.84413 | 647.04913 | 15.24295 | 646.58606 | 25.45612
647.4704 | 6.64065 | 646.55951 | 8.84391 | 647.13025 | 15.24245 | 646.66986 | 25.45441
647.55426 | 6.64065 | 646.64667 | 8.84338 | 647.2132 | 15.24194 | 646.75323 | 25.45269
647.63757 | 6.64006 | 646.73218 | 8.84296 | 647.29639 | 15.24143 | 646.83557 | 25.45097
647.72028 | 6.63966 | 646.81635 | 8.84248 | 647.37952 | 15.24092 | 646.91754 | 25.44925
647.80157 | 6.63946 | 646.90076 | 8.842 | 647.46222 | 15.24042 | 646.99921 | 25.44753
647.88202 | 6.63946 | 646.98584 | 8.84163 | 647.54529 | 15.23991 | 647.08203 | 25.44581
647.96234 | 6.63946 | 647.07123 | 8.84131 | 647.62866 | 15.23941 | 647.16443 | 25.44409
648.0423 | 6.63946 | 647.15698 | 8.84104 | 647.71173 | 15.23891 | 647.24719 | 25.44237
648.12256 | 6.63946 | 647.24176 | 8.84062 | 647.7934 | 15.2384 | 647.33228 | 25.44065
648.2049 | 6.63966 | 647.32507 | 8.84009 | 647.87714 | 15.2379 | 647.41718 | 25.43893
648.28754 | 6.63966 | 647.40833 | 8.83971 | 647.961 | 15.2374 | 647.5011 | 25.43721
648.37006 | 6.63887 | 647.49213 | 8.83939 | 648.04376 | 15.2369 | 647.58466 | 25.43549
648.45221 | 6.63887 | 647.57581 | 8.83913 | 648.12659 | 15.2364 | 647.66882 | 25.43377
648.53357 | 6.63788 | 647.65826 | 8.83865 | 648.20959 | 15.23591 | 647.75311 | 25.43204
648.61621 | 6.63749 | 647.73944 | 8.83807 | 648.29279 | 15.23541 | 647.83746 | 25.43032
648.69952 | 6.63749 | 647.81989 | 8.83775 | 648.37659 | 15.23492 | 647.92108 | 25.4286
648.78308 | 6.63768 | 647.90033 | 8.83721 | 648.46039 | 15.23442 | 648.00281 | 25.42688
648.86676 | 6.63689 | 647.98138 | 8.83647 | 648.54321 | 15.23393 | 648.08319 | 25.42515
648.94965 | 6.6363 | 648.0636 | 8.83599 | 648.62872 | 15.23344 | 648.16272 | 25.42343
649.03119 | 6.63571 | 648.14661 | 8.83562 | 648.71185 | 15.23294 | 648.24371 | 25.42171
649.11176 | 6.63551 | 648.23029 | 8.83509 | 648.79419 | 15.23245 | 648.32764 | 25.41998
649.19263 | 6.63492 | 648.3136 | 8.8344 | 648.87744 | 15.23196 | 648.41315 | 25.41826
649.27411 | 6.63472 | 648.39655 | 8.83397 | 648.96051 | 15.23147 | 648.49872 | 25.41654
649.3573 | 6.63472 | 648.48102 | 8.83339 | 649.0437 | 15.23098 | 648.58398 | 25.41482
649.4425 | 6.63432 | 648.56628 | 8.83296 | 649.12616 | 15.23048 | 648.66895 | 25.4131
649.52771 | 6.63393 | 648.65118 | 8.83227 | 649.20673 | 15.22999 | 648.75269 | 25.41138
649.61371 | 6.63353 | 648.73578 | 8.83158 | 649.28778 | 15.2295 | 648.83655 | 25.40966
649.70135 | 6.63333 | 648.82056 | 8.83105 | 649.37 | 15.22901 | 648.92096 | 25.40794
649.78809 | 6.63254 | 648.90601 | 8.83052 | 649.45142 | 15.22852 | 649.00568 | 25.40622
649.87421 | 6.63175 | 648.99219 | 8.83025 | 649.53247 | 15.22803 | 649.08997 | 25.4045
649.96002 | 6.63076 | 649.07739 | 8.82967 | 649.61469 | 15.22755 | 649.17194 | 25.40278
650.04431 | 6.62977 | 649.16125 | 8.82924 | 649.69659 | 15.22706 | 649.2522 | 25.40106
650.12915 | 6.62938 | 649.24408 | 8.82881 | 649.77856 | 15.22657 | 649.33386 | 25.39934
650.21417 | 6.62839 | 649.32611 | 8.8286 | 649.86084 | 15.22608 | 649.41608 | 25.39762
650.29669 | 6.6274 | 649.40894 | 8.82796 | 649.94312 | 15.22559 | 649.49744 | 25.3959
650.37909 | 6.62661 | 649.49316 | 8.8277 | 650.02649 | 15.22511 | 649.5802 | 25.39418
650.46173 | 6.62582 | 649.57825 | 8.82706 | 650.10944 | 15.22462 | 649.66345 | 25.39247
650.54327 | 6.62522 | 649.66406 | 8.82663 | 650.19165 | 15.22413 | 649.74628 | 25.39075
650.62598 | 6.62463 | 649.74976 | 8.82621 | 650.27423 | 15.22364 | 649.82721 | 25.38903
650.70959 | 6.62344 | 649.83417 | 8.82584 | 650.35712 | 15.22315 | 649.90918 | 25.38732
650.79236 | 6.62226 | 649.91754 | 8.82504 | 650.44086 | 15.22266 | 649.99274 | 25.3856
650.87592 | 6.62147 | 650.00085 | 8.82504 | 650.52411 | 15.22217 | 650.07855 | 25.38389
650.95966 | 6.62107 | 650.0849 | 8.82451 | 650.60687 | 15.22168 | 650.16541 | 25.38217
651.04254 | 6.62028 | 650.16888 | 8.82414 | 650.68927 | 15.22119 | 650.25183 | 25.38046
651.12573 | 6.61949 | 650.25232 | 8.82398 | 650.77228 | 15.22071 | 650.33813 | 25.37874
651.20782 | 6.6185 | 650.33527 | 8.82387 | 650.85498 | 15.22021 | 650.4234 | 25.37703
651.28961 | 6.61751 | 650.41827 | 8.8236 | 650.93817 | 15.21972 | 650.50836 | 25.37531
651.37189 | 6.61672 | 650.49969 | 8.8236 | 651.02228 | 15.21923 | 650.59399 | 25.37359
651.45502 | 6.61613 | 650.58032 | 8.82344 | 651.10577 | 15.21874 | 650.68219 | 25.37188
651.53955 | 6.61533 | 650.6604 | 8.82323 | 651.18884 | 15.21825 | 650.77002 | 25.37016
651.625 | 6.61435 | 650.74115 | 8.82297 | 651.27197 | 15.21776 | 650.85529 | 25.36845
651.71204 | 6.61336 | 650.82312 | 8.82286 | 651.35535 | 15.21726 | 650.93903 | 25.36673
651.79907 | 6.61217 | 650.9054 | 8.82259 | 651.43982 | 15.21677 | 651.02032 | 25.36501
651.8855 | 6.61138 | 650.98999 | 8.82212 | 651.52496 | 15.21628 | 651.10034 | 25.3633
651.97211 | 6.61059 | 651.07581 | 8.82158 | 651.60944 | 15.21578 | 651.18127 | 25.36158
652.06036 | 6.6094 | 651.16162 | 8.82153 | 651.69208 | 15.21529 | 651.26251 | 25.35986
652.14874 | 6.60841 | 651.24658 | 8.82153 | 651.77252 | 15.21479 | 651.34418 | 25.35814
652.23712 | 6.60742 | 651.33154 | 8.82148 | 651.8537 | 15.2143 | 651.42603 | 25.35642
652.32336 | 6.60663 | 651.41632 | 8.82132 | 651.93634 | 15.2138 | 651.50714 | 25.3547
652.40668 | 6.60584 | 651.5011 | 8.82111 | 652.0202 | 15.2133 | 651.58838 | 25.35298
652.48895 | 6.60505 | 651.58569 | 8.82105 | 652.10358 | 15.2128 | 651.67047 | 25.35126
652.57025 | 6.60465 | 651.67133 | 8.821 | 652.18665 | 15.21231 | 651.75269 | 25.34954
652.65002 | 6.60386 | 651.75879 | 8.82084 | 652.27045 | 15.21181 | 651.83521 | 25.34782
652.73004 | 6.60327 | 651.84589 | 8.82041 | 652.35419 | 15.21132 | 651.9187 | 25.34611
652.81122 | 6.60248 | 651.93207 | 8.82015 | 652.43829 | 15.21082 | 652.00403 | 25.34439
652.89282 | 6.60208 | 652.01807 | 8.82004 | 652.52325 | 15.21032 | 652.08893 | 25.34267
652.97424 | 6.60169 | 652.10345 | 8.8202 | 652.61017 | 15.20983 | 652.17413 | 25.34095
653.05524 | 6.60129 | 652.18854 | 8.82015 | 652.69647 | 15.20933 | 652.25983 | 25.33923
653.1366 | 6.6005 | 652.27319 | 8.8202 | 652.78162 | 15.20884 | 652.34613 | 25.33751
653.21924 | 6.6007 | 652.35822 | 8.81983 | 652.86584 | 15.20834 | 652.43195 | 25.33579
653.30316 | 6.6003 | 652.44348 | 8.81978 | 652.94977 | 15.20785 | 652.51721 | 25.33407
653.38739 | 6.6001 | 652.52869 | 8.81877 | 653.03442 | 15.20735 | 652.60132 | 25.33234
653.47253 | 6.59951 | 652.61304 | 8.81839 | 653.11743 | 15.20686 | 652.68463 | 25.33062
653.55792 | 6.59892 | 652.69635 | 8.81839 | 653.20099 | 15.20636 | 652.76782 | 25.3289
653.64392 | 6.59793 | 652.77783 | 8.81808 | 653.28247 | 15.20587 | 652.84882 | 25.32718
653.73016 | 6.59734 | 652.8587 | 8.81765 | 653.36359 | 15.20537 | 652.93005 | 25.32546
653.81628 | 6.59674 | 652.9408 | 8.81707 | 653.44623 | 15.20488 | 653.01245 | 25.32374
653.90082 | 6.59654 | 653.02393 | 8.81675 | 653.52887 | 15.20438 | 653.09454 | 25.32202
653.98499 | 6.59556 | 653.10736 | 8.81637 | 653.61182 | 15.20389 | 653.1756 | 25.3203
654.07025 | 6.59437 | 653.19098 | 8.81606 | 653.69543 | 15.20339 | 653.2572 | 25.31857
654.15582 | 6.59397 | 653.27417 | 8.81558 | 653.77881 | 15.2029 | 653.33844 | 25.31685
654.24219 | 6.59298 | 653.3576 | 8.81536 | 653.86298 | 15.2024 | 653.41986 | 25.31513
654.32867 | 6.59259 | 653.44055 | 8.81499 | 653.94611 | 15.20191 | 653.50232 | 25.31341
654.41388 | 6.5918 | 653.52319 | 8.81473 | 654.02795 | 15.20142 | 653.58496 | 25.31169
654.49652 | 6.5912 | 653.60767 | 8.81483 | 654.11096 | 15.20093 | 653.66827 | 25.30997
654.57684 | 6.5912 | 653.69293 | 8.81478 | 654.19434 | 15.20043 | 653.75146 | 25.30824
654.65698 | 6.59041 | 653.77814 | 8.81478 | 654.27734 | 15.19994 | 653.83435 | 25.30652
654.73865 | 6.58962 | 653.86346 | 8.81403 | 654.36011 | 15.19945 | 653.91595 | 25.3048
654.82104 | 6.58903 | 653.9483 | 8.81356 | 654.4425 | 15.19896 | 653.99725 | 25.30308
654.90118 | 6.58824 | 654.03394 | 8.81329 | 654.52521 | 15.19847 | 654.07916 | 25.30136
654.98022 | 6.58725 | 654.12042 | 8.8134 | 654.60803 | 15.19798 | 654.16248 | 25.29964
655.0592 | 6.58646 | 654.20642 | 8.81297 | 654.69049 | 15.1975 | 654.24713 | 25.29792
655.13928 | 6.58606 | 654.2923 | 8.8126 | 654.77649 | 15.19701 | 654.33142 | 25.2962
655.22144 | 6.58487 | 654.3786 | 8.81239 | 654.86261 | 15.19652 | 654.4162 | 25.29448
655.30469 | 6.58448 | 654.46454 | 8.81212 | 654.9469 | 15.19602 | 654.50146 | 25.29275
655.38867 | 6.58369 | 654.55048 | 8.81201 | 655.03137 | 15.19553 | 654.5874 | 25.29103
655.47217 | 6.58349 | 654.63544 | 8.81164 | 655.11432 | 15.19504 | 654.67279 | 25.28931
655.55518 | 6.5823 | 654.7193 | 8.81154 | 655.19666 | 15.19455 | 654.75806 | 25.28759
655.63812 | 6.58211 | 654.80365 | 8.81116 | 655.27844 | 15.19406 | 654.84369 | 25.28587
655.72217 | 6.58131 | 654.88861 | 8.8109 | 655.35876 | 15.19357 | 654.92871 | 25.28415
655.80756 | 6.58033 | 654.97467 | 8.81079 | 655.43823 | 15.19308 | 655.01227 | 25.28243
655.89337 | 6.57914 | 655.06177 | 8.81074 | 655.51978 | 15.19259 | 655.09564 | 25.28071
655.97821 | 6.57835 | 655.14911 | 8.81079 | 655.60034 | 15.19209 | 655.17999 | 25.27899
656.06262 | 6.57815 | 655.2359 | 8.81058 | 655.67926 | 15.1916 | 655.26447 | 25.27727
656.14795 | 6.57736 | 655.32245 | 8.81037 | 655.75867 | 15.1911 | 655.34833 | 25.27554
656.23346 | 6.57677 | 655.40771 | 8.81037 | 655.83905 | 15.19061 | 655.43207 | 25.27382
656.31982 | 6.57597 | 655.49329 | 8.81042 | 655.9212 | 15.19012 | 655.51685 | 25.2721
656.40704 | 6.57597 | 655.5799 | 8.81047 | 656.0036 | 15.18962 | 655.60284 | 25.27038
656.49384 | 6.57538 | 655.66669 | 8.81063 | 656.08557 | 15.18913 | 655.69037 | 25.26866
656.58044 | 6.57538 | 655.7522 | 8.81031 | 656.16864 | 15.18863 | 655.77716 | 25.26694
656.66589 | 6.57518 | 655.83679 | 8.81015 | 656.25275 | 15.18814 | 655.8631 | 25.26522
656.75146 | 6.57499 | 655.92108 | 8.80978 | 656.33612 | 15.18764 | 655.94788 | 25.2635
656.83533 | 6.57439 | 656.00507 | 8.80962 | 656.41809 | 15.18714 | 656.03186 | 25.26178
656.91858 | 6.574 | 656.08875 | 8.80957 | 656.50122 | 15.18665 | 656.11621 | 25.26006
657.00214 | 6.5734 | 656.17212 | 8.80909 | 656.58539 | 15.18615 | 656.20111 | 25.25834
657.08551 | 6.57261 | 656.25604 | 8.80893 | 656.66949 | 15.18566 | 656.28601 | 25.25662
657.16925 | 6.57222 | 656.34113 | 8.80845 | 656.75262 | 15.18516 | 656.37097 | 25.2549
657.2525 | 6.57162 | 656.42596 | 8.80819 | 656.83667 | 15.18467 | 656.45496 | 25.25317
657.33478 | 6.57123 | 656.50958 | 8.8076 | 656.92188 | 15.18418 | 656.53741 | 25.25145
657.41748 | 6.57123 | 656.59344 | 8.8075 | 657.00714 | 15.18368 | 656.62146 | 25.24973
657.50079 | 6.57123 | 656.67798 | 8.80723 | 657.09253 | 15.18319 | 656.70685 | 25.24801
657.5824 | 6.57123 | 656.76233 | 8.80675 | 657.17645 | 15.1827 | 656.79205 | 25.24628
657.66528 | 6.57044 | 656.84613 | 8.80649 | 657.25995 | 15.18221 | 656.87787 | 25.24456
657.74878 | 6.57024 | 656.9303 | 8.80611 | 657.34399 | 15.18172 | 656.9632 | 25.24283
657.83124 | 6.56964 | 657.01617 | 8.8059 | 657.42755 | 15.18123 | 657.04913 | 25.24111
657.91431 | 6.56885 | 657.10254 | 8.80553 | 657.51166 | 15.18074 | 657.13452 | 25.23938
657.99701 | 6.56806 | 657.18854 | 8.805 | 657.59644 | 15.18025 | 657.21887 | 25.23765
658.07849 | 6.56786 | 657.27301 | 8.80484 | 657.68042 | 15.17976 | 657.30267 | 25.23592
658.16003 | 6.56688 | 657.3576 | 8.80452 | 657.76337 | 15.17927 | 657.38727 | 25.23419
658.24219 | 6.56648 | 657.44128 | 8.80452 | 657.84442 | 15.17878 | 657.47156 | 25.23246
658.32562 | 6.56569 | 657.52301 | 8.80409 | 657.92529 | 15.17829 | 657.55505 | 25.23073
658.41028 | 6.56549 | 657.60504 | 8.8034 | 658.00861 | 15.17781 | 657.64014 | 25.229
658.49554 | 6.5647 | 657.68842 | 8.80287 | 658.09259 | 15.17732 | 657.72595 | 25.22727
658.5813 | 6.56391 | 657.77258 | 8.80255 | 658.17627 | 15.17683 | 657.81097 | 25.22554
658.66656 | 6.56292 | 657.85681 | 8.80234 | 658.26031 | 15.17634 | 657.89539 | 25.2238
658.75012 | 6.56213 | 657.94055 | 8.80218 | 658.34418 | 15.17586 | 657.97998 | 25.22207
658.8324 | 6.56154 | 658.02332 | 8.80154 | 658.42834 | 15.17537 | 658.06525 | 25.22033
658.91467 | 6.56094 | 658.10699 | 8.80106 | 658.513 | 15.17488 | 658.15015 | 25.2186
658.99634 | 6.56035 | 658.19269 | 8.80069 | 658.59845 | 15.1744 | 658.23547 | 25.21686
659.07886 | 6.55995 | 658.27899 | 8.80026 | 658.68561 | 15.17392 | 658.32135 | 25.21513
659.15979 | 6.55936 | 658.36737 | 8.8 | 658.77393 | 15.17343 | 658.40771 | 25.21339
659.23981 | 6.55916 | 658.4552 | 8.79984 | 658.86133 | 15.17295 | 658.49371 | 25.21165
659.32062 | 6.55896 | 658.54169 | 8.79947 | 658.94659 | 15.17247 | 658.57806 | 25.20991
659.40149 | 6.55837 | 658.62811 | 8.79899 | 659.03015 | 15.17199 | 658.66333 | 25.20817
659.48212 | 6.55778 | 658.71326 | 8.79856 | 659.11285 | 15.17151 | 658.74829 | 25.20643
659.56372 | 6.55778 | 658.79913 | 8.7984 | 659.19537 | 15.17103 | 658.83368 | 25.20469
659.64685 | 6.55718 | 658.88708 | 8.79819 | 659.27802 | 15.17056 | 658.91821 | 25.20295
659.73114 | 6.55679 | 658.97534 | 8.79803 | 659.35986 | 15.17008 | 659.00323 | 25.20121
659.81616 | 6.55659 | 659.06195 | 8.79777 | 659.44147 | 15.1696 | 659.08771 | 25.19946
659.89984 | 6.5562 | 659.14893 | 8.79777 | 659.52313 | 15.16912 | 659.17145 | 25.19772
659.98401 | 6.5556 | 659.23462 | 8.7975 | 659.6051 | 15.16864 | 659.25513 | 25.19597
660.06982 | 6.5554 | 659.32025 | 8.79708 | 659.68616 | 15.16816 | 659.33838 | 25.19423
660.15582 | 6.55521 | 659.40698 | 8.79702 | 659.76813 | 15.16767 | 659.42126 | 25.19249
660.24011 | 6.55461 | 659.4942 | 8.79654 | 659.85095 | 15.16719 | 659.50238 | 25.19074
660.3244 | 6.55402 | 659.5816 | 8.79644 | 659.93433 | 15.16671 | 659.58356 | 25.189
660.40814 | 6.55343 | 659.66766 | 8.79606 | 660.0174 | 15.16623 | 659.66467 | 25.18725
660.49139 | 6.55303 | 659.75195 | 8.79601 | 660.09991 | 15.16575 | 659.74579 | 25.1855
660.5744 | 6.55263 | 659.83649 | 8.7958 | 660.18286 | 15.16526 | 659.82715 | 25.18376
660.65741 | 6.55224 | 659.92188 | 8.79559 | 660.26556 | 15.16478 | 659.90863 | 25.18201
660.74133 | 6.55224 | 660.00769 | 8.79505 | 660.34766 | 15.1643 | 659.98999 | 25.18026
660.82544 | 6.55165 | 660.09454 | 8.79468 | 660.42993 | 15.16381 | 660.07129 | 25.17852
660.90912 | 6.55165 | 660.18164 | 8.79447 | 660.51202 | 15.16333 | 660.15381 | 25.17677
660.9917 | 6.55165 | 660.26813 | 8.79442 | 660.5943 | 15.16285 | 660.23755 | 25.17502
661.07452 | 6.55184 | 660.35358 | 8.79404 | 660.67773 | 15.16237 | 660.3233 | 25.17327
661.15619 | 6.55184 | 660.43829 | 8.79341 | 660.76288 | 15.16189 | 660.4093 | 25.17152
661.2381 | 6.55224 | 660.52252 | 8.79282 | 660.84851 | 15.16141 | 660.49396 | 25.16977
661.32074 | 6.55244 | 660.60675 | 8.7925 | 660.93463 | 15.16093 | 660.57837 | 25.16802
661.40448 | 6.55224 | 660.69043 | 8.79202 | 661.02008 | 15.16045 | 660.6629 | 25.16627
661.48798 | 6.55204 | 660.7738 | 8.79165 | 661.10529 | 15.15997 | 660.74689 | 25.16452
661.57123 | 6.55204 | 660.85571 | 8.79117 | 661.19067 | 15.15949 | 660.83063 | 25.16277
661.65399 | 6.55184 | 660.93787 | 8.79091 | 661.276 | 15.15901 | 660.91498 | 25.16102
661.73846 | 6.55145 | 661.02032 | 8.79059 | 661.36127 | 15.15852 | 660.99908 | 25.15927
661.82324 | 6.55105 | 661.1026 | 8.79016 | 661.44586 | 15.15804 | 661.08301 | 25.15751
661.909 | 6.55085 | 661.18518 | 8.78958 | 661.52734 | 15.15755 | 661.16669 | 25.15576
661.99615 | 6.55026 | 661.26892 | 8.78937 | 661.60675 | 15.15707 | 661.25079 | 25.15401
662.08337 | 6.55006 | 661.35419 | 8.78915 | 661.6864 | 15.15658 | 661.33569 | 25.15226
662.16949 | 6.55006 | 661.43964 | 8.78889 | 661.76636 | 15.15609 | 661.42072 | 25.15051
662.25372 | 6.54927 | 661.52448 | 8.78846 | 661.8465 | 15.1556 | 661.50568 | 25.14875
662.33575 | 6.54888 | 661.60858 | 8.78809 | 661.92743 | 15.15512 | 661.59198 | 25.147
662.4176 | 6.54868 | 661.69324 | 8.78766 | 662.00867 | 15.15463 | 661.67932 | 25.14525
662.50195 | 6.54888 | 661.77869 | 8.78724 | 662.08856 | 15.15414 | 661.7652 | 25.14349
662.58636 | 6.54868 | 661.86377 | 8.78676 | 662.16785 | 15.15365 | 661.84937 | 25.14174
662.67047 | 6.54769 | 661.94867 | 8.78644 | 662.24835 | 15.15316 | 661.93274 | 25.13999
662.75262 | 6.5469 | 662.03149 | 8.78628 | 662.33087 | 15.15266 | 662.01587 | 25.13823
662.83435 | 6.5467 | 662.11389 | 8.78596 | 662.41425 | 15.15217 | 662.09894 | 25.13648
662.91779 | 6.54631 | 662.19641 | 8.78586 | 662.49707 | 15.15168 | 662.18201 | 25.13472
663.00201 | 6.54631 | 662.27985 | 8.78554 | 662.57941 | 15.15118 | 662.26501 | 25.13297
663.08655 | 6.54611 | 662.36444 | 8.78511 | 662.66113 | 15.15069 | 662.34869 | 25.13122
663.17303 | 6.54571 | 662.44855 | 8.78469 | 662.74359 | 15.15019 | 662.43115 | 25.12946
663.2605 | 6.54591 | 662.53284 | 8.78437 | 662.8269 | 15.14969 | 662.51294 | 25.1277
663.34479 | 6.54571 | 662.61737 | 8.78432 | 662.91156 | 15.1492 | 662.59448 | 25.12595
663.42542 | 6.54532 | 662.70251 | 8.78405 | 662.99609 | 15.1487 | 662.677 | 25.12419
663.50458 | 6.54492 | 662.78839 | 8.78378 | 663.07971 | 15.1482 | 662.76001 | 25.12243
663.58459 | 6.54413 | 662.87396 | 8.78373 | 663.16388 | 15.1477 | 662.84406 | 25.12068
663.66644 | 6.54373 | 662.95935 | 8.78384 | 663.24884 | 15.1472 | 662.92889 | 25.11892
663.74872 | 6.54334 | 663.04517 | 8.78362 | 663.33356 | 15.1467 | 663.01398 | 25.11716
663.83203 | 6.54235 | 663.13031 | 8.78346 | 663.41791 | 15.1462 | 663.09875 | 25.11541
663.91669 | 6.54235 | 663.21466 | 8.78346 | 663.50256 | 15.1457 | 663.18311 | 25.11365
664.00049 | 6.54235 | 663.29932 | 8.7832 | 663.58691 | 15.1452 | 663.2677 | 25.11189
664.0835 | 6.54176 | 663.38428 | 8.78293 | 663.66998 | 15.14469 | 663.35199 | 25.11013
664.16693 | 6.54116 | 663.46851 | 8.78283 | 663.75275 | 15.14419 | 663.43701 | 25.10837
664.25031 | 6.54077 | 663.55164 | 8.78251 | 663.83661 | 15.14369 | 663.52423 | 25.10661
664.33331 | 6.54017 | 663.63495 | 8.78235 | 663.91974 | 15.14319 | 663.61298 | 25.10485
664.41888 | 6.53938 | 663.7204 | 8.78214 | 664.00244 | 15.14268 | 663.70068 | 25.10309
664.50531 | 6.53879 | 663.80646 | 8.78203 | 664.08423 | 15.14218 | 663.7876 | 25.10133
664.59039 | 6.53839 | 663.89221 | 8.78176 | 664.16614 | 15.14168 | 663.8739 | 25.09957
664.6745 | 6.538 | 663.97797 | 8.78144 | 664.2486 | 15.14117 | 663.96069 | 25.09781
664.75824 | 6.5376 | 664.06464 | 8.78118 | 664.33258 | 15.14067 | 664.04718 | 25.09605
664.84314 | 6.53741 | 664.15155 | 8.78102 | 664.41766 | 15.14016 | 664.1333 | 25.09428
664.92944 | 6.53661 | 664.23798 | 8.78097 | 664.50336 | 15.13966 | 664.21985 | 25.09252
665.01642 | 6.53622 | 664.32471 | 8.78065 | 664.58826 | 15.13916 | 664.30579 | 25.09076
665.10535 | 6.53563 | 664.41156 | 8.78049 | 664.67175 | 15.13865 | 664.39069 | 25.089
665.19611 | 6.53582 | 664.49731 | 8.78033 | 664.75635 | 15.13815 | 664.47369 | 25.08723
665.28479 | 6.53563 | 664.58124 | 8.78022 | 664.84082 | 15.13765 | 664.55658 | 25.08547
665.37207 | 6.53503 | 664.66589 | 8.7799 | 664.9248 | 15.13715 | 664.63879 | 25.08371
665.45947 | 6.53424 | 664.75006 | 8.77942 | 665.00873 | 15.13665 | 664.72083 | 25.08194
665.54584 | 6.53404 | 664.83325 | 8.77905 | 665.09302 | 15.13615 | 664.80316 | 25.08018
665.63214 | 6.53325 | 664.91602 | 8.77857 | 665.17578 | 15.13565 | 664.88574 | 25.07842
665.71851 | 6.53286 | 664.99951 | 8.77836 | 665.2572 | 15.13515 | 664.9682 | 25.07665
665.80194 | 6.53187 | 665.08386 | 8.77783 | 665.33783 | 15.13465 | 665.05054 | 25.07489
665.88336 | 6.53108 | 665.16876 | 8.77762 | 665.41925 | 15.13415 | 665.13373 | 25.07312
665.96466 | 6.53048 | 665.25348 | 8.77746 | 665.50183 | 15.13366 | 665.21777 | 25.07136
666.04675 | 6.53009 | 665.33838 | 8.77714 | 665.58411 | 15.13316 | 665.3031 | 25.06959
666.12897 | 6.52989 | 665.42438 | 8.77661 | 665.6665 | 15.13266 | 665.38928 | 25.06782
666.21338 | 6.5293 | 665.51117 | 8.77623 | 665.75031 | 15.13216 | 665.47571 | 25.06606
666.29938 | 6.5289 | 665.59869 | 8.77581 | 665.83325 | 15.13166 | 665.56158 | 25.06429
666.38593 | 6.52811 | 665.68652 | 8.77565 | 665.91504 | 15.13116 | 665.646 | 25.06252
666.47144 | 6.52712 | 665.77423 | 8.77538 | 665.99634 | 15.13066 | 665.72949 | 25.06076
666.55444 | 6.52633 | 665.86139 | 8.77512 | 666.07819 | 15.13016 | 665.8147 | 25.05899
666.63922 | 6.52613 | 665.94714 | 8.77491 | 666.16089 | 15.12966 | 665.90051 | 25.05722
666.72644 | 6.52574 | 666.03143 | 8.77459 | 666.2439 | 15.12916 | 665.98663 | 25.05545
666.81396 | 6.52534 | 666.1134 | 8.77453 | 666.32727 | 15.12865 | 666.07227 | 25.05369
666.90082 | 6.52514 | 666.19574 | 8.77459 | 666.4104 | 15.12815 | 666.15558 | 25.05192
666.98798 | 6.52475 | 666.27905 | 8.77453 | 666.49329 | 15.12764 | 666.23663 | 25.05015
667.07367 | 6.52435 | 666.36224 | 8.77432 | 666.57623 | 15.12714 | 666.3175 | 25.04838
667.15802 | 6.52376 | 666.44482 | 8.77427 | 666.66083 | 15.12663 | 666.3999 | 25.04661
667.24194 | 6.52316 | 666.52856 | 8.77405 | 666.7467 | 15.12613 | 666.48346 | 25.04484
667.32574 | 6.52237 | 666.61365 | 8.774 | 666.83374 | 15.12563 | 666.56799 | 25.04308
667.40997 | 6.52198 | 666.6991 | 8.774 | 666.92029 | 15.12512 | 666.651 | 25.04131
667.4939 | 6.52138 | 666.78558 | 8.7739 | 667.00525 | 15.12461 | 666.73199 | 25.03954
667.57831 | 6.52138 | 666.87274 | 8.7739 | 667.08972 | 15.12411 | 666.81256 | 25.03777
667.66364 | 6.52079 | 666.96155 | 8.77379 | 667.17242 | 15.1236 | 666.89301 | 25.036
667.74884 | 6.5196 | 667.05023 | 8.77374 | 667.25482 | 15.12309 | 666.97485 | 25.03423
667.8324 | 6.51862 | 667.13782 | 8.77374 | 667.33777 | 15.12258 | 667.05914 | 25.03246
667.91364 | 6.51822 | 667.22412 | 8.77374 | 667.42059 | 15.12207 | 667.14429 | 25.03069
667.99402 | 6.51763 | 667.3089 | 8.77384 | 667.50299 | 15.12156 | 667.22937 | 25.02892
668.0741 | 6.51703 | 667.39203 | 8.77374 | 667.5849 | 15.12104 | 667.31433 | 25.02714
668.15601 | 6.51624 | 667.4743 | 8.77358 | 667.6662 | 15.12053 | 667.39948 | 25.02537
668.23944 | 6.51565 | 667.55652 | 8.77363 | 667.74695 | 15.12002 | 667.48553 | 25.0236
668.32416 | 6.51525 | 667.63959 | 8.77379 | 667.82916 | 15.11951 | 667.57404 | 25.02182
668.40875 | 6.51446 | 667.72339 | 8.7739 | 667.91089 | 15.11899 | 667.66327 | 25.02005
668.49231 | 6.51446 | 667.80713 | 8.77379 | 667.99359 | 15.11847 | 667.75226 | 25.01828
668.57562 | 6.51407 | 667.89087 | 8.77368 | 668.07776 | 15.11796 | 667.84021 | 25.0165
668.65985 | 6.51328 | 667.97424 | 8.77379 | 668.16248 | 15.11744 | 667.92603 | 25.01473
668.74585 | 6.51308 | 668.05695 | 8.7739 | 668.24738 | 15.11692 | 668.01233 | 25.01296
668.83191 | 6.51288 | 668.14099 | 8.7739 | 668.33057 | 15.1164 | 668.09784 | 25.01118
668.9176 | 6.51248 | 668.22644 | 8.77379 | 668.41382 | 15.11588 | 668.1828 | 25.00941
669.00244 | 6.51209 | 668.31146 | 8.77379 | 668.49683 | 15.11536 | 668.26685 | 25.00764
669.08667 | 6.51209 | 668.39575 | 8.77368 | 668.58167 | 15.11484 | 668.35016 | 25.00587
669.17004 | 6.5111 | 668.47949 | 8.77379 | 668.66602 | 15.11432 | 668.43201 | 25.00409
669.25421 | 6.51031 | 668.56256 | 8.77384 | 668.75085 | 15.1138 | 668.51312 | 25.00232
669.33936 | 6.50971 | 668.64612 | 8.77384 | 668.83539 | 15.11328 | 668.59436 | 25.00054
669.42389 | 6.50912 | 668.72949 | 8.77374 | 668.91968 | 15.11275 | 668.67596 | 24.99877
669.50775 | 6.50853 | 668.81256 | 8.77347 | 669.00323 | 15.11223 | 668.75824 | 24.99699
669.59131 | 6.50754 | 668.89624 | 8.77347 | 669.08673 | 15.1117 | 668.83813 | 24.99522
669.6759 | 6.50714 | 668.98035 | 8.77347 | 669.17157 | 15.11118 | 668.91699 | 24.99345
669.76074 | 6.50714 | 669.06451 | 8.77326 | 669.25555 | 15.11065 | 668.99854 | 24.99167
669.84583 | 6.50675 | 669.14941 | 8.77304 | 669.34015 | 15.11012 | 669.08142 | 24.9899
669.93207 | 6.50615 | 669.23499 | 8.77273 | 669.42432 | 15.1096 | 669.16498 | 24.98813
670.01794 | 6.50536 | 669.32001 | 8.77251 | 669.50781 | 15.10907 | 669.24835 | 24.98636
670.1015 | 6.50457 | 669.40485 | 8.77241 | 669.59076 | 15.10854 | 669.33093 | 24.98458
670.18243 | 6.50418 | 669.48938 | 8.77209 | 669.67371 | 15.10801 | 669.41235 | 24.98281
670.2627 | 6.50437 | 669.57379 | 8.77177 | 669.75641 | 15.10748 | 669.49347 | 24.98104
670.34296 | 6.50418 | 669.65747 | 8.77124 | 669.83868 | 15.10695 | 669.57544 | 24.97926
670.42371 | 6.50339 | 669.74078 | 8.77065 | 669.91992 | 15.10642 | 669.65887 | 24.97749
670.50403 | 6.50299 | 669.82422 | 8.77023 | 670.00085 | 15.10589 | 669.74341 | 24.97572
670.5849 | 6.50299 | 669.90723 | 8.77001 | 670.0835 | 15.10535 | 669.82672 | 24.97394
670.66669 | 6.50279 | 669.98895 | 8.7698 | 670.16547 | 15.10482 | 669.9093 | 24.97217
670.74768 | 6.5024 | 670.06995 | 8.76948 | 670.24677 | 15.10429 | 669.99152 | 24.97039
670.82813 | 6.5024 | 670.15149 | 8.76906 | 670.32794 | 15.10375 | 670.07446 | 24.96861
670.91003 | 6.5018 | 670.23389 | 8.76879 | 670.41046 | 15.10322 | 670.15826 | 24.96684
670.99341 | 6.50081 | 670.31616 | 8.76868 | 670.49329 | 15.10269 | 670.24402 | 24.96506
671.07666 | 6.50042 | 670.39917 | 8.76847 | 670.57709 | 15.10215 | 670.32965 | 24.96328
671.16058 | 6.50002 | 670.4837 | 8.7681 | 670.66205 | 15.10162 | 670.41449 | 24.96151
671.24445 | 6.49943 | 670.57025 | 8.76789 | 670.74738 | 15.10109 | 670.49878 | 24.95973
671.32819 | 6.49884 | 670.65601 | 8.76741 | 670.83246 | 15.10055 | 670.58344 | 24.95795
671.41119 | 6.49844 | 670.74176 | 8.76704 | 670.91614 | 15.10002 | 670.6665 | 24.95617
671.49341 | 6.49805 | 670.82806 | 8.76682 | 671 | 15.09949 | 670.74725 | 24.95438
671.57507 | 6.49725 | 670.91418 | 8.76666 | 671.0838 | 15.09896 | 670.83038 | 24.9526
671.65717 | 6.49725 | 670.99982 | 8.76635 | 671.16827 | 15.09842 | 670.91437 | 24.95081
671.73932 | 6.49706 | 671.08441 | 8.76581 | 671.25183 | 15.09789 | 670.99884 | 24.94903
671.82166 | 6.49686 | 671.1687 | 8.76539 | 671.33478 | 15.09736 | 671.08276 | 24.94724
671.90552 | 6.49627 | 671.25287 | 8.76534 | 671.41669 | 15.09683 | 671.16687 | 24.94546
671.99091 | 6.49607 | 671.33691 | 8.76523 | 671.49756 | 15.09629 | 671.25195 | 24.94367
672.0766 | 6.49587 | 671.41992 | 8.76496 | 671.58167 | 15.09576 | 671.3371 | 24.94188
672.16187 | 6.49528 | 671.5036 | 8.7647 | 671.66791 | 15.09523 | 671.42157 | 24.94009
672.24634 | 6.49488 | 671.58771 | 8.76433 | 671.755 | 15.0947 | 671.50775 | 24.9383
672.33118 | 6.49409 | 671.6701 | 8.76411 | 671.84222 | 15.09417 | 671.59631 | 24.93651
672.41681 | 6.49369 | 671.75214 | 8.76406 | 671.92926 | 15.09364 | 671.68335 | 24.93472
672.50165 | 6.4933 | 671.83405 | 8.76395 | 672.01569 | 15.09311 | 671.76892 | 24.93292
672.58594 | 6.4935 | 671.9151 | 8.76385 | 672.10138 | 15.09258 | 671.85358 | 24.93113
672.67004 | 6.4935 | 671.99677 | 8.76379 | 672.18713 | 15.09205 | 671.93799 | 24.92933
672.75415 | 6.49271 | 672.07861 | 8.76379 | 672.27246 | 15.09152 | 672.02203 | 24.92753
672.83777 | 6.49231 | 672.16077 | 8.7639 | 672.35883 | 15.09099 | 672.10455 | 24.92574
672.92078 | 6.49191 | 672.24432 | 8.76417 | 672.44171 | 15.09045 | 672.18597 | 24.92394
673.00397 | 6.49191 | 672.328 | 8.76433 | 672.52277 | 15.08992 | 672.26855 | 24.92214
673.08868 | 6.49132 | 672.41046 | 8.76427 | 672.60413 | 15.08939 | 672.35022 | 24.92034
673.17242 | 6.49132 | 672.49365 | 8.76427 | 672.68585 | 15.08886 | 672.43085 | 24.91854
673.255 | 6.49092 | 672.5791 | 8.76422 | 672.76874 | 15.08832 | 672.5116 | 24.91674
673.33783 | 6.49073 | 672.66632 | 8.76401 | 672.85156 | 15.08779 | 672.59204 | 24.91494
673.42145 | 6.49033 | 672.75336 | 8.76417 | 672.93475 | 15.08726 | 672.67328 | 24.91314
673.50568 | 6.48974 | 672.83911 | 8.76379 | 673.01947 | 15.08672 | 672.75446 | 24.91134
673.58978 | 6.48895 | 672.92395 | 8.76342 | 673.10406 | 15.08619 | 672.83588 | 24.90954
673.67383 | 6.48835 | 673.00964 | 8.7631 | 673.18384 | 15.08566 | 672.91827 | 24.90774
673.75824 | 6.48776 | 673.09418 | 8.7631 | 673.26691 | 15.08512 | 673.00238 | 24.90594
673.84247 | 6.48796 | 673.17688 | 8.76316 | 673.35199 | 15.08459 | 673.08575 | 24.90414
673.92615 | 6.48717 | 673.25903 | 8.76316 | 673.43604 | 15.08405 | 673.1684 | 24.90234
674.01056 | 6.48697 | 673.34186 | 8.76321 | 673.51929 | 15.08351 | 673.25122 | 24.90054
674.09576 | 6.48677 | 673.42426 | 8.76289 | 673.60052 | 15.08298 | 673.33441 | 24.89874
674.1814 | 6.48598 | 673.50543 | 8.76262 | 673.68201 | 15.08244 | 673.41742 | 24.89694
674.26721 | 6.48539 | 673.58765 | 8.76278 | 673.76526 | 15.0819 | 673.50031 | 24.89513
674.35236 | 6.48479 | 673.67139 | 8.76284 | 673.84851 | 15.08135 | 673.58185 | 24.89333
674.43689 | 6.4846 | 673.75464 | 8.76262 | 673.93274 | 15.08081 | 673.66449 | 24.89152
674.52039 | 6.48361 | 673.83765 | 8.76241 | 674.01953 | 15.08027 | 673.74823 | 24.88971
674.60309 | 6.48301 | 673.92133 | 8.76204 | 674.1048 | 15.07972 | 673.83044 | 24.88791
674.68542 | 6.48222 | 674.00671 | 8.76209 | 674.1875 | 15.07918 | 673.91199 | 24.8861
674.7674 | 6.48163 | 674.09357 | 8.76209 | 674.27057 | 15.07863 | 673.99512 | 24.88429
674.84961 | 6.48123 | 674.17981 | 8.76193 | 674.35394 | 15.07808 | 674.07935 | 24.88248
674.93134 | 6.48084 | 674.26459 | 8.76193 | 674.4386 | 15.07753 | 674.16406 | 24.88067
675.01276 | 6.48044 | 674.34888 | 8.76156 | 674.52386 | 15.07697 | 674.24902 | 24.87886
675.09406 | 6.47965 | 674.4328 | 8.7614 | 674.6087 | 15.07642 | 674.33325 | 24.87704
675.17554 | 6.47965 | 674.5166 | 8.76129 | 674.69177 | 15.07587 | 674.41779 | 24.87523
675.25665 | 6.47886 | 674.59979 | 8.76124 | 674.77399 | 15.07531 | 674.5022 | 24.87342
675.33899 | 6.47827 | 674.68311 | 8.76098 | 674.85846 | 15.07475 | 674.586 | 24.8716
675.42126 | 6.47787 | 674.76556 | 8.76082 | 674.94257 | 15.07419 | 674.67053 | 24.86978
675.50323 | 6.47748 | 674.84796 | 8.76039 | 675.02704 | 15.07363 | 674.75562 | 24.86797
675.58618 | 6.47708 | 674.9295 | 8.76018 | 675.11084 | 15.07307 | 674.8399 | 24.86615
675.67004 | 6.47668 | 675.0097 | 8.76002 | 675.19672 | 15.07251 | 674.92206 | 24.86433
675.75433 | 6.47649 | 675.09052 | 8.75986 | 675.28308 | 15.07195 | 675.0025 | 24.86251
675.83856 | 6.47589 | 675.17078 | 8.75981 | 675.37024 | 15.07138 | 675.08276 | 24.86069
675.9231 | 6.4755 | 675.25134 | 8.75954 | 675.45691 | 15.07081 | 675.16382 | 24.85887
676.00757 | 6.4749 | 675.33167 | 8.75959 | 675.54395 | 15.07024 | 675.24548 | 24.85705
676.09314 | 6.4749 | 675.41345 | 8.75986 | 675.63123 | 15.06967 | 675.32788 | 24.85522
676.17859 | 6.4749 | 675.49664 | 8.75981 | 675.7168 | 15.0691 | 675.40784 | 24.8534
676.26373 | 6.47431 | 675.57959 | 8.75959 | 675.80164 | 15.06852 | 675.48901 | 24.85158
676.34906 | 6.47411 | 675.66284 | 8.75938 | 675.88678 | 15.06794 | 675.57104 | 24.84975
676.4339 | 6.47352 | 675.74591 | 8.75917 | 675.97144 | 15.06736 | 675.65289 | 24.84792
676.51819 | 6.47293 | 675.83014 | 8.7589 | 676.0545 | 15.06678 | 675.73492 | 24.8461
676.60132 | 6.47214 | 675.91461 | 8.75906 | 676.13635 | 15.0662 | 675.81689 | 24.84427
676.68365 | 6.47194 | 676.00012 | 8.75912 | 676.21832 | 15.06561 | 675.90009 | 24.84244
676.76581 | 6.47174 | 676.08612 | 8.75912 | 676.29962 | 15.06503 | 675.98364 | 24.84061
676.84717 | 6.47115 | 676.17218 | 8.75874 | 676.3819 | 15.06445 | 676.06775 | 24.83878
676.92926 | 6.47035 | 676.25641 | 8.75853 | 676.46442 | 15.06386 | 676.15039 | 24.83695
677.01025 | 6.47055 | 676.33972 | 8.75821 | 676.54803 | 15.06327 | 676.23334 | 24.83512
677.09235 | 6.47016 | 676.42371 | 8.758 | 676.63275 | 15.06268 | 676.31653 | 24.83329
677.17529 | 6.47016 | 676.50696 | 8.75805 | 676.71783 | 15.06209 | 676.39874 | 24.83146
677.25806 | 6.47016 | 676.59015 | 8.75773 | 676.80261 | 15.0615 | 676.48254 | 24.82963
677.34125 | 6.47016 | 676.6745 | 8.75736 | 676.88763 | 15.06091 | 676.56696 | 24.82779
677.4245 | 6.46956 | 676.75897 | 8.75709 | 676.97241 | 15.06032 | 676.65338 | 24.82596
677.50903 | 6.46937 | 676.84387 | 8.75699 | 677.05731 | 15.05973 | 676.73993 | 24.82413
677.59387 | 6.46917 | 676.92944 | 8.75667 | 677.14325 | 15.05914 | 676.82599 | 24.82229
677.67993 | 6.46818 | 677.01465 | 8.75646 | 677.22827 | 15.05854 | 676.91095 | 24.82046
677.76538 | 6.46739 | 677.10089 | 8.75603 | 677.31238 | 15.05795 | 676.99603 | 24.81862
677.85144 | 6.46719 | 677.18805 | 8.75577 | 677.39655 | 15.05735 | 677.08173 | 24.81678
677.93597 | 6.46679 | 677.27441 | 8.75545 | 677.48114 | 15.05675 | 677.16718 | 24.81494
678.01855 | 6.46679 | 677.36023 | 8.75523 | 677.565 | 15.05615 | 677.25232 | 24.81311
678.10187 | 6.4666 | 677.44476 | 8.75492 | 677.65002 | 15.05554 | 677.33575 | 24.81127
678.18506 | 6.466 | 677.52979 | 8.75465 | 677.73486 | 15.05494 | 677.41827 | 24.80943
678.26874 | 6.46541 | 677.61597 | 8.75449 | 677.81976 | 15.05433 | 677.50165 | 24.80759
678.35242 | 6.46482 | 677.70056 | 8.75433 | 677.90448 | 15.05373 | 677.58466 | 24.80575
678.43616 | 6.46462 | 677.78247 | 8.75438 | 677.98981 | 15.05312 | 677.66895 | 24.8039
678.52014 | 6.46462 | 677.86322 | 8.75433 | 678.07703 | 15.05251 | 677.75494 | 24.80206
678.60413 | 6.46363 | 677.94427 | 8.75396 | 678.164 | 15.05191 | 677.84076 | 24.80022
678.68787 | 6.46323 | 678.02509 | 8.75375 | 678.25049 | 15.0513 | 677.92572 | 24.79837
678.77295 | 6.46264 | 678.10474 | 8.75364 | 678.33539 | 15.05069 | 678.01001 | 24.79653
678.85944 | 6.46244 | 678.18463 | 8.75348 | 678.41943 | 15.05008 | 678.09491 | 24.79468
678.94537 | 6.46205 | 678.2663 | 8.75337 | 678.50269 | 15.04947 | 678.18109 | 24.79283
679.02911 | 6.46145 | 678.34753 | 8.75327 | 678.58661 | 15.04886 | 678.26923 | 24.79098
679.11115 | 6.46106 | 678.42786 | 8.75284 | 678.6709 | 15.04824 | 678.35596 | 24.78913
679.19318 | 6.46047 | 678.50977 | 8.75263 | 678.75537 | 15.04763 | 678.44159 | 24.78728
679.27551 | 6.46066 | 678.59265 | 8.75231 | 678.83807 | 15.04702 | 678.52478 | 24.78543
679.35693 | 6.46066 | 678.6767 | 8.75231 | 678.9198 | 15.0464 | 678.60596 | 24.78358
679.43829 | 6.46047 | 678.76062 | 8.75236 | 679.00244 | 15.04579 | 678.68756 | 24.78173
679.51886 | 6.45967 | 678.84399 | 8.75242 | 679.08392 | 15.04517 | 678.771 | 24.77988
679.59723 | 6.45928 | 678.9278 | 8.75226 | 679.16492 | 15.04455 | 678.85535 | 24.77803
679.67535 | 6.45888 | 679.01147 | 8.75204 | 679.24695 | 15.04393 | 678.94055 | 24.77617
679.75525 | 6.45869 | 679.09448 | 8.75215 | 679.32953 | 15.04331 | 679.0246 | 24.77432
679.83691 | 6.45849 | 679.17804 | 8.75204 | 679.41046 | 15.0427 | 679.10699 | 24.77246
679.92041 | 6.4575 | 679.26111 | 8.75204 | 679.49139 | 15.04208 | 679.18878 | 24.77061
680.00458 | 6.45631 | 679.34406 | 8.75188 | 679.57141 | 15.04145 | 679.27124 | 24.76875
680.08783 | 6.45552 | 679.42816 | 8.75194 | 679.6521 | 15.04083 | 679.35455 | 24.7669
680.17163 | 6.45532 | 679.51312 | 8.7521 | 679.73267 | 15.04021 | 679.43854 | 24.76504
680.25616 | 6.45572 | 679.59753 | 8.75231 | 679.81256 | 15.03959 | 679.52283 | 24.76318
680.34204 | 6.45532 | 679.68134 | 8.75242 | 679.89288 | 15.03897 | 679.6062 | 24.76132
680.43018 | 6.45513 | 679.76581 | 8.75242 | 679.97565 | 15.03835 | 679.68988 | 24.75946
680.51996 | 6.45433 | 679.8501 | 8.75252 | 680.06018 | 15.03772 | 679.77277 | 24.7576
680.60864 | 6.45394 | 679.93475 | 8.75279 | 680.14471 | 15.0371 | 679.85541 | 24.75574
680.69629 | 6.45394 | 680.01923 | 8.75274 | 680.23035 | 15.03647 | 679.93927 | 24.75388
680.78333 | 6.45433 | 680.10364 | 8.75284 | 680.31622 | 15.03585 | 680.02393 | 24.75202
680.86975 | 6.45394 | 680.18854 | 8.75258 | 680.40179 | 15.03522 | 680.10803 | 24.75016
680.95636 | 6.45335 | 680.27319 | 8.75231 | 680.48743 | 15.0346 | 680.1908 | 24.7483
681.04315 | 6.45196 | 680.3559 | 8.75199 | 680.57141 | 15.03397 | 680.27234 | 24.74643
681.12842 | 6.45196 | 680.43896 | 8.75167 | 680.65491 | 15.03334 | 680.35327 | 24.74457
681.21088 | 6.45196 | 680.52313 | 8.75162 | 680.73822 | 15.03271 | 680.43475 | 24.74271
681.29175 | 6.45137 | 680.60681 | 8.75141 | 680.82208 | 15.03208 | 680.51666 | 24.74085
681.37024 | 6.45137 | 680.69073 | 8.75114 | 680.90509 | 15.03145 | 680.59912 | 24.73898
681.44958 | 6.45077 | 680.77515 | 8.75103 | 680.98773 | 15.03082 | 680.68182 | 24.73712
681.5318 | 6.45077 | 680.85901 | 8.75093 | 681.06989 | 15.03018 | 680.76447 | 24.73526
681.6142 | 6.45018 | 680.94165 | 8.75087 | 681.15106 | 15.02955 | 680.8479 | 24.73339
681.69562 | 6.45077 | 681.02338 | 8.75082 | 681.23309 | 15.02891 | 680.93176 | 24.73153
681.77789 | 6.45018 | 681.10437 | 8.75034 | 681.31561 | 15.02828 | 681.01617 | 24.72966
681.86011 | 6.44959 | 681.18573 | 8.75013 | 681.39935 | 15.02764 | 681.1037 | 24.72779
681.94342 | 6.4488 | 681.26715 | 8.74976 | 681.48389 | 15.027 | 681.1922 | 24.72593
682.02795 | 6.4484 | 681.35046 | 8.74955 | 681.56995 | 15.02636 | 681.27979 | 24.72406
682.11334 | 6.4484 | 681.43481 | 8.74933 | 681.6546 | 15.02572 | 681.36621 | 24.72219
682.1983 | 6.448 | 681.51868 | 8.74907 | 681.73846 | 15.02508 | 681.45093 | 24.72032
682.28271 | 6.44761 | 681.6012 | 8.74864 | 681.82135 | 15.02444 | 681.53552 | 24.71845
682.36365 | 6.44741 | 681.68323 | 8.74843 | 681.90417 | 15.02379 | 681.62018 | 24.71658
682.44476 | 6.44741 | 681.76593 | 8.74832 | 681.9884 | 15.02314 | 681.70477 | 24.71471
682.52765 | 6.44721 | 681.8493 | 8.74827 | 682.07263 | 15.0225 | 681.79022 | 24.71284
682.61145 | 6.44721 | 681.93329 | 8.748 | 682.1571 | 15.02185 | 681.87659 | 24.71097
682.69415 | 6.44741 | 682.01862 | 8.74758 | 682.24152 | 15.02119 | 681.96216 | 24.7091
682.77631 | 6.44702 | 682.10461 | 8.74726 | 682.32587 | 15.02054 | 682.04553 | 24.70723
682.85925 | 6.44642 | 682.18866 | 8.74705 | 682.40869 | 15.01989 | 682.12811 | 24.70535
682.94238 | 6.44642 | 682.27075 | 8.74673 | 682.49188 | 15.01923 | 682.21057 | 24.70348
683.02631 | 6.44662 | 682.35327 | 8.74652 | 682.57605 | 15.01857 | 682.29358 | 24.70161
683.11078 | 6.44662 | 682.4364 | 8.74604 | 682.66138 | 15.01791 | 682.37769 | 24.69973
683.19592 | 6.44622 | 682.52057 | 8.74566 | 682.74701 | 15.01725 | 682.46191 | 24.69786
683.2807 | 6.44524 | 682.60455 | 8.74535 | 682.83246 | 15.01659 | 682.54511 | 24.69598
683.36426 | 6.44444 | 682.68842 | 8.74513 | 682.91785 | 15.01593 | 682.62708 | 24.6941
683.44495 | 6.44425 | 682.77118 | 8.74503 | 683.00244 | 15.01527 | 682.70813 | 24.69222
683.52551 | 6.44385 | 682.85199 | 8.74471 | 683.08698 | 15.0146 | 682.78931 | 24.69035
683.60736 | 6.44346 | 682.93213 | 8.7446 | 683.17053 | 15.01394 | 682.87164 | 24.68847
683.68915 | 6.44286 | 683.01263 | 8.74439 | 683.25568 | 15.01327 | 682.95587 | 24.68658
683.77209 | 6.44306 | 683.09601 | 8.74412 | 683.34204 | 15.01261 | 683.04095 | 24.6847
683.85547 | 6.44266 | 683.17963 | 8.74396 | 683.42725 | 15.01194 | 683.12549 | 24.68282
683.93915 | 6.44227 | 683.26251 | 8.7438 | 683.51105 | 15.01128 | 683.20929 | 24.68094
684.02283 | 6.44227 | 683.3446 | 8.74364 | 683.59515 | 15.01061 | 683.2934 | 24.67905
684.10693 | 6.44187 | 683.42676 | 8.74338 | 683.67902 | 15.00994 | 683.37744 | 24.67717
684.19202 | 6.44128 | 683.51025 | 8.74338 | 683.76331 | 15.00927 | 683.46216 | 24.67528
684.27832 | 6.44108 | 683.59418 | 8.74348 | 683.84625 | 15.00859 | 683.54712 | 24.67339
684.3656 | 6.44069 | 683.67883 | 8.74343 | 683.93018 | 15.00792 | 683.63232 | 24.67151
684.45209 | 6.44029 | 683.76373 | 8.74311 | 684.01501 | 15.00724 | 683.71796 | 24.66962
684.53839 | 6.4399 | 683.84912 | 8.7429 | 684.09955 | 15.00656 | 683.80383 | 24.66773
684.6228 | 6.4395 | 683.93304 | 8.74242 | 684.18225 | 15.00588 | 683.88904 | 24.66584
684.70734 | 6.4395 | 684.01654 | 8.74221 | 684.26465 | 15.00519 | 683.974 | 24.66395
684.79279 | 6.43891 | 684.10156 | 8.74189 | 684.34698 | 15.00451 | 684.05847 | 24.66207
684.87793 | 6.43831 | 684.18744 | 8.74168 | 684.42804 | 15.00382 | 684.14221 | 24.66018
684.96356 | 6.43752 | 684.27319 | 8.7413 | 684.51062 | 15.00314 | 684.22589 | 24.65829
685.04907 | 6.43713 | 684.3587 | 8.74088 | 684.59424 | 15.00245 | 684.30963 | 24.6564
685.1344 | 6.43614 | 684.44482 | 8.74077 | 684.6806 | 15.00176 | 684.39362 | 24.65451
685.22021 | 6.43574 | 684.53119 | 8.74056 | 684.76733 | 15.00107 | 684.47736 | 24.65261
685.30646 | 6.43554 | 684.61707 | 8.74029 | 684.85187 | 15.00038 | 684.56018 | 24.65072
685.39264 | 6.43515 | 684.70294 | 8.74019 | 684.93542 | 14.99968 | 684.64203 | 24.64883
685.47839 | 6.43436 | 684.78717 | 8.73992 | 685.01978 | 14.99899 | 684.72284 | 24.64694
685.56354 | 6.43396 | 684.87097 | 8.73939 | 685.10413 | 14.99829 | 684.80432 | 24.64505
685.64636 | 6.43376 | 684.95441 | 8.73939 | 685.1886 | 14.9976 | 684.88684 | 24.64315
685.72797 | 6.43317 | 685.0379 | 8.73907 | 685.27496 | 14.9969 | 684.97028 | 24.64126
685.80975 | 6.43337 | 685.1225 | 8.73897 | 685.36041 | 14.9962 | 685.05481 | 24.63937
685.89093 | 6.43297 | 685.20709 | 8.7387 | 685.44403 | 14.9955 | 685.13953 | 24.63747
685.97186 | 6.43278 | 685.29108 | 8.73827 | 685.52704 | 14.9948 | 685.22461 | 24.63558
686.05219 | 6.43198 | 685.37402 | 8.7378 | 685.60925 | 14.9941 | 685.31042 | 24.63368
686.13153 | 6.43238 | 685.45728 | 8.73764 | 685.69257 | 14.9934 | 685.39703 | 24.63179
686.21112 | 6.43198 | 685.54071 | 8.73737 | 685.77667 | 14.99269 | 685.48462 | 24.62989
686.29083 | 6.43139 | 685.62482 | 8.73716 | 685.86029 | 14.99198 | 685.57349 | 24.628
686.37122 | 6.4308 | 685.70941 | 8.73689 | 685.94513 | 14.99127 | 685.66266 | 24.6261
686.45288 | 6.4306 | 685.79395 | 8.73657 | 686.03003 | 14.99055 | 685.75153 | 24.6242
686.53656 | 6.42981 | 685.87872 | 8.73631 | 686.11426 | 14.98983 | 685.83856 | 24.62231
686.61981 | 6.42941 | 685.96301 | 8.73615 | 686.19824 | 14.98912 | 685.92181 | 24.62041
686.70313 | 6.42882 | 686.04651 | 8.73583 | 686.28217 | 14.9884 | 686.008 | 24.61851
686.78619 | 6.42842 | 686.12982 | 8.73551 | 686.36609 | 14.98768 | 686.09509 | 24.61661
686.86932 | 6.42743 | 686.21289 | 8.73508 | 686.44958 | 14.98696 | 686.1803 | 24.61471
686.95276 | 6.42724 | 686.29645 | 8.7345 | 686.53302 | 14.98625 | 686.26508 | 24.6128
687.03601 | 6.42684 | 686.37964 | 8.73418 | 686.61639 | 14.98553 | 686.34949 | 24.6109
687.12061 | 6.42664 | 686.46301 | 8.73386 | 686.70026 | 14.98481 | 686.43353 | 24.609
687.20642 | 6.42625 | 686.54602 | 8.73344 | 686.78308 | 14.98409 | 686.51672 | 24.60709
687.29309 | 6.42585 | 686.63019 | 8.73306 | 686.86621 | 14.98337 | 686.59979 | 24.60519
687.37964 | 6.42546 | 686.71472 | 8.73264 | 686.94916 | 14.98264 | 686.68359 | 24.60328
687.46625 | 6.42506 | 686.79871 | 8.73232 | 687.03113 | 14.98192 | 686.77051 | 24.60137
687.552 | 6.42486 | 686.88165 | 8.732 | 687.11365 | 14.98119 | 686.85437 | 24.59946
687.6377 | 6.42467 | 686.96368 | 8.73158 | 687.19653 | 14.98047 | 686.93427 | 24.59755
687.72321 | 6.42467 | 687.04614 | 8.73104 | 687.27985 | 14.97975 | 687.01373 | 24.59564
687.80963 | 6.42407 | 687.12878 | 8.73046 | 687.36316 | 14.97902 | 687.09381 | 24.59373
687.89563 | 6.42387 | 687.21301 | 8.72982 | 687.44635 | 14.97829 | 687.17432 | 24.59181
687.97974 | 6.42368 | 687.29834 | 8.7294 | 687.52893 | 14.97757 | 687.25482 | 24.5899
688.06293 | 6.42368 | 687.38348 | 8.72902 | 687.61139 | 14.97684 | 687.33752 | 24.58798
688.14514 | 6.42308 | 687.46686 | 8.7286 | 687.6936 | 14.97611 | 687.42145 | 24.58606
688.22675 | 6.42308 | 687.54865 | 8.72812 | 687.77679 | 14.97539 | 687.50519 | 24.58414
688.30707 | 6.42269 | 687.63098 | 8.72754 | 687.86182 | 14.97466 | 687.58832 | 24.58223
688.38843 | 6.42229 | 687.71466 | 8.72722 | 687.94714 | 14.97393 | 687.67017 | 24.58031
688.47095 | 6.42209 | 687.7998 | 8.72695 | 688.03247 | 14.97319 | 687.75409 | 24.57839
688.5542 | 6.4217 | 687.88538 | 8.72652 | 688.11694 | 14.97246 | 687.83899 | 24.57646
688.63733 | 6.42071 | 687.97192 | 8.72605 | 688.2019 | 14.97173 | 687.92285 | 24.57454
688.72076 | 6.42031 | 688.05621 | 8.72578 | 688.28735 | 14.97099 | 688.00659 | 24.57262
688.8053 | 6.42012 | 688.138 | 8.72541 | 688.37268 | 14.97025 | 688.09076 | 24.57069
688.89008 | 6.41992 | 688.22095 | 8.72504 | 688.4588 | 14.96952 | 688.17444 | 24.56876
688.97552 | 6.41992 | 688.30573 | 8.72461 | 688.54486 | 14.96878 | 688.25806 | 24.56684
689.0611 | 6.41972 | 688.39032 | 8.72419 | 688.63062 | 14.96805 | 688.34198 | 24.56491
689.14777 | 6.41933 | 688.47388 | 8.72339 | 688.71558 | 14.96731 | 688.42639 | 24.56298
689.23474 | 6.41933 | 688.55762 | 8.72275 | 688.79987 | 14.96657 | 688.51349 | 24.56105
689.32153 | 6.41913 | 688.6405 | 8.72195 | 688.88287 | 14.96583 | 688.60083 | 24.55912
689.40894 | 6.41913 | 688.72394 | 8.72147 | 688.96472 | 14.96509 | 688.68805 | 24.55719
689.49677 | 6.41893 | 688.80768 | 8.72158 | 689.04498 | 14.96434 | 688.77612 | 24.55525
689.58533 | 6.41873 | 688.89197 | 8.72131 | 689.12427 | 14.9636 | 688.86377 | 24.55332
689.67407 | 6.41853 | 688.97784 | 8.72094 | 689.20398 | 14.96285 | 688.94977 | 24.55138
689.7616 | 6.41853 | 689.06409 | 8.72084 | 689.28436 | 14.9621 | 689.03467 | 24.54945
689.84912 | 6.41834 | 689.14917 | 8.72062 | 689.3667 | 14.96135 | 689.11841 | 24.54752
689.93768 | 6.41873 | 689.23401 | 8.72057 | 689.44946 | 14.9606 | 689.20203 | 24.54558
690.02429 | 6.41893 | 689.32013 | 8.7203 | 689.53094 | 14.95985 | 689.28589 | 24.54364
690.10895 | 6.41853 | 689.40576 | 8.72015 | 689.61035 | 14.95909 | 689.36908 | 24.5417
690.19226 | 6.41814 | 689.49139 | 8.71988 | 689.69031 | 14.95833 | 689.4519 | 24.53977
690.27423 | 6.41814 | 689.57654 | 8.71961 | 689.77148 | 14.95757 | 689.53473 | 24.53783
690.35425 | 6.41794 | 689.66077 | 8.71945 | 689.85461 | 14.95681 | 689.6167 | 24.53589
690.43323 | 6.41735 | 689.74475 | 8.71924 | 689.93848 | 14.95605 | 689.69788 | 24.53395
690.51282 | 6.41695 | 689.82837 | 8.71898 | 690.0224 | 14.95528 | 689.77942 | 24.53201
690.59314 | 6.41656 | 689.91211 | 8.71871 | 690.1059 | 14.95452 | 689.86224 | 24.53007
690.6745 | 6.41636 | 689.99603 | 8.71828 | 690.18768 | 14.95374 | 689.94611 | 24.52812
690.75452 | 6.41596 | 690.08087 | 8.71807 | 690.26892 | 14.95297 | 690.0296 | 24.52618
690.83582 | 6.41596 | 690.16547 | 8.7177 | 690.35114 | 14.9522 | 690.11279 | 24.52424
690.9187 | 6.41577 | 690.25012 | 8.71733 | 690.43591 | 14.95142 | 690.19543 | 24.5223
691.0022 | 6.41577 | 690.33508 | 8.7169 | 690.52057 | 14.95064 | 690.27863 | 24.52036
691.0863 | 6.41557 | 690.42035 | 8.71653 | 690.60413 | 14.94986 | 690.36273 | 24.51841
691.17261 | 6.41596 | 690.50653 | 8.71626 | 690.68677 | 14.94908 | 690.44769 | 24.51647
691.25934 | 6.41636 | 690.59204 | 8.71573 | 690.76935 | 14.94829 | 690.53235 | 24.51453
691.34528 | 6.41636 | 690.67743 | 8.71531 | 690.85248 | 14.94751 | 690.61755 | 24.51259
691.43201 | 6.41596 | 690.76147 | 8.71499 | 690.93549 | 14.94672 | 690.70154 | 24.51064
691.5188 | 6.41577 | 690.84521 | 8.71472 | 691.01813 | 14.94593 | 690.78448 | 24.5087
691.60468 | 6.41557 | 690.92841 | 8.71451 | 691.10126 | 14.94514 | 690.86768 | 24.50676
691.69 | 6.41577 | 691.0108 | 8.71446 | 691.18518 | 14.94434 | 690.95013 | 24.50481
691.77594 | 6.41596 | 691.09399 | 8.71419 | 691.26904 | 14.94355 | 691.03271 | 24.50286
691.86188 | 6.41537 | 691.17773 | 8.71398 | 691.35303 | 14.94275 | 691.11511 | 24.50092
691.94824 | 6.41537 | 691.26111 | 8.71371 | 691.43732 | 14.94195 | 691.19635 | 24.49897
692.03387 | 6.41557 | 691.34253 | 8.71318 | 691.52136 | 14.94115 | 691.27692 | 24.49702
692.11877 | 6.41537 | 691.42444 | 8.7127 | 691.60449 | 14.94035 | 691.3587 | 24.49507
692.20319 | 6.41537 | 691.50745 | 8.71222 | 691.68579 | 14.93955 | 691.44177 | 24.49312
692.28607 | 6.41517 | 691.59137 | 8.71164 | 691.76642 | 14.93874 | 691.526 | 24.49116
692.36731 | 6.41497 | 691.67487 | 8.71116 | 691.84833 | 14.93794 | 691.61151 | 24.48921
692.44794 | 6.41418 | 691.75751 | 8.71084 | 691.93011 | 14.93713 | 691.69666 | 24.48725
692.52881 | 6.41379 | 691.84039 | 8.71042 | 692.01184 | 14.93632 | 691.78247 | 24.4853
692.60944 | 6.41379 | 691.92291 | 8.70983 | 692.09259 | 14.9355 | 691.86816 | 24.48334
692.69177 | 6.41339 | 692.00598 | 8.70957 | 692.17279 | 14.93469 | 691.95343 | 24.48139
692.77527 | 6.4128 | 692.0896 | 8.7093 | 692.25208 | 14.93388 | 692.03851 | 24.47943
692.85864 | 6.41221 | 692.1745 | 8.70903 | 692.33228 | 14.93306 | 692.12329 | 24.47747
692.94208 | 6.4124 | 692.25977 | 8.70866 | 692.41321 | 14.93225 | 692.20764 | 24.47551
693.02588 | 6.41221 | 692.34399 | 8.7085 | 692.49689 | 14.93143 | 692.29199 | 24.47355
693.11066 | 6.41181 | 692.42828 | 8.70824 | 692.58319 | 14.93061 | 692.37714 | 24.47159
693.19531 | 6.41141 | 692.51306 | 8.70802 | 692.66931 | 14.92979 | 692.46234 | 24.46963
693.28046 | 6.41102 | 692.59845 | 8.70813 | 692.75519 | 14.92897 | 692.54767 | 24.46766
693.36633 | 6.41062 | 692.68408 | 8.70792 | 692.84015 | 14.92815 | 692.633 | 24.4657
693.45331 | 6.41043 | 692.76953 | 8.70786 | 692.92505 | 14.92732 | 692.71918 | 24.46373
693.54004 | 6.41003 | 692.85419 | 8.70765 | 693.00934 | 14.92649 | 692.80499 | 24.46176
693.62549 | 6.40983 | 692.93964 | 8.70744 | 693.09558 | 14.92567 | 692.88965 | 24.45979
693.71045 | 6.40963 | 693.02399 | 8.70739 | 693.18335 | 14.92484 | 692.97595 | 24.45782
693.79553 | 6.40944 | 693.10803 | 8.70723 | 693.27124 | 14.92401 | 693.06305 | 24.45585
693.88165 | 6.40944 | 693.19177 | 8.70717 | 693.35754 | 14.92318 | 693.15015 | 24.45387
693.96881 | 6.40924 | 693.27472 | 8.70707 | 693.44122 | 14.92235 | 693.23578 | 24.45189
694.05573 | 6.40904 | 693.35681 | 8.70701 | 693.52356 | 14.92152 | 693.31989 | 24.44991
694.14362 | 6.40924 | 693.43872 | 8.70669 | 693.60486 | 14.92069 | 693.40332 | 24.44793
694.2309 | 6.40884 | 693.5224 | 8.70659 | 693.68585 | 14.91985 | 693.48676 | 24.44596
694.31549 | 6.40904 | 693.60773 | 8.70627 | 693.76721 | 14.91902 | 693.56958 | 24.44398
694.39813 | 6.40904 | 693.69366 | 8.70616 | 693.84991 | 14.91818 | 693.65265 | 24.44199
694.479 | 6.40924 | 693.77783 | 8.70606 | 693.93225 | 14.91735 | 693.73627 | 24.44001
694.55939 | 6.40904 | 693.86243 | 8.706 | 694.01123 | 14.91651 | 693.81995 | 24.43803
694.64014 | 6.40864 | 693.9472 | 8.7059 | 694.08972 | 14.91568 | 693.90259 | 24.43604
694.71979 | 6.40825 | 694.0318 | 8.7059 | 694.16931 | 14.91484 | 693.98499 | 24.43406
694.79694 | 6.40746 | 694.11658 | 8.70568 | 694.24951 | 14.914 | 694.06683 | 24.43207
694.87549 | 6.40726 | 694.20197 | 8.70568 | 694.3302 | 14.91316 | 694.14893 | 24.43008
694.95428 | 6.40746 | 694.28784 | 8.70537 | 694.41254 | 14.91232 | 694.23206 | 24.42809
695.03204 | 6.40746 | 694.37262 | 8.70521 | 694.49536 | 14.91148 | 694.3158 | 24.42609
695.11206 | 6.40686 | 694.45569 | 8.7051 | 694.57892 | 14.91063 | 694.39978 | 24.4241
695.19476 | 6.40686 | 694.53839 | 8.70489 | 694.66223 | 14.90979 | 694.48444 | 24.42211
695.27905 | 6.40667 | 694.62067 | 8.70467 | 694.74481 | 14.90894 | 694.56964 | 24.42011
695.36383 | 6.40706 | 694.70294 | 8.70441 | 694.82916 | 14.9081 | 694.65375 | 24.41812
695.44788 | 6.40686 | 694.78607 | 8.70414 | 694.91284 | 14.90725 | 694.73834 | 24.41612
695.5318 | 6.40627 | 694.87024 | 8.70372 | 694.99658 | 14.9064 | 694.823 | 24.41412
695.61676 | 6.40548 | 694.95441 | 8.7035 | 695.08051 | 14.90554 | 694.90808 | 24.41212
695.70056 | 6.40508 | 695.03918 | 8.70319 | 695.16547 | 14.90469 | 694.99359 | 24.41012
695.78546 | 6.40469 | 695.12408 | 8.70292 | 695.25061 | 14.90383 | 695.07928 | 24.40812
695.87109 | 6.40489 | 695.20837 | 8.70255 | 695.33514 | 14.90298 | 695.16565 | 24.40612
695.95642 | 6.40429 | 695.29285 | 8.70207 | 695.41888 | 14.90212 | 695.25293 | 24.40412
696.04053 | 6.4039 | 695.37659 | 8.70191 | 695.50201 | 14.90126 | 695.33966 | 24.40212
696.12476 | 6.4041 | 695.46014 | 8.7017 | 695.58521 | 14.90041 | 695.42633 | 24.40011
696.20984 | 6.4037 | 695.54291 | 8.70148 | 695.66827 | 14.89955 | 695.51422 | 24.39811
696.29626 | 6.4035 | 695.62579 | 8.70159 | 695.7514 | 14.89868 | 695.60291 | 24.3961
696.38379 | 6.40291 | 695.71088 | 8.70154 | 695.83374 | 14.89782 | 695.69098 | 24.3941
696.4715 | 6.40232 | 695.79779 | 8.70148 | 695.91705 | 14.89695 | 695.7785 | 24.39209
696.55914 | 6.40133 | 695.88416 | 8.70117 | 695.99982 | 14.89608 | 695.86542 | 24.39008
696.64526 | 6.40054 | 695.97009 | 8.70132 | 696.0816 | 14.8952 | 695.95166 | 24.38808
696.7309 | 6.39994 | 696.0564 | 8.70132 | 696.16339 | 14.89433 | 696.03668 | 24.38607
696.81604 | 6.39915 | 696.14282 | 8.70138 | 696.24554 | 14.89345 | 696.12036 | 24.38406
696.90039 | 6.39836 | 696.22882 | 8.70117 | 696.32904 | 14.89257 | 696.20288 | 24.38205
696.98413 | 6.39737 | 696.31451 | 8.70106 | 696.4129 | 14.89169 | 696.28564 | 24.38005
697.06641 | 6.39717 | 696.40021 | 8.70085 | 696.49646 | 14.89081 | 696.36829 | 24.37804
697.14862 | 6.39717 | 696.48541 | 8.70063 | 696.58032 | 14.88992 | 696.44983 | 24.37603
697.23077 | 6.39717 | 696.5683 | 8.70079 | 696.66504 | 14.88903 | 696.53137 | 24.37402
697.31226 | 6.39698 | 696.651 | 8.70074 | 696.74908 | 14.88814 | 696.61365 | 24.37201
697.39307 | 6.39658 | 696.73431 | 8.70079 | 696.83258 | 14.88724 | 696.69708 | 24.37
697.47491 | 6.39638 | 696.81744 | 8.70069 | 696.91516 | 14.88635 | 696.7818 | 24.36799
697.55737 | 6.39599 | 696.90112 | 8.70085 | 696.99805 | 14.88545 | 696.86621 | 24.36598
697.64001 | 6.39618 | 696.98529 | 8.70074 | 697.08185 | 14.88455 | 696.9502 | 24.36397
697.7229 | 6.39599 | 697.07025 | 8.70069 | 697.16498 | 14.88365 | 697.03442 | 24.36196
697.80627 | 6.39559 | 697.15656 | 8.70058 | 697.24756 | 14.88275 | 697.11847 | 24.35995
697.89014 | 6.3948 | 697.24298 | 8.70053 | 697.33051 | 14.88184 | 697.20294 | 24.35794
697.97437 | 6.39421 | 697.32849 | 8.70069 | 697.41376 | 14.88093 | 697.28735 | 24.35593
698.05835 | 6.39361 | 697.4137 | 8.70079 | 697.49707 | 14.88003 | 697.37128 | 24.35391
698.14355 | 6.39381 | 697.49786 | 8.70106 | 697.58051 | 14.87912 | 697.45453 | 24.3519
698.23157 | 6.39401 | 697.58063 | 8.70085 | 697.66486 | 14.8782 | 697.53748 | 24.34989
698.31964 | 6.39401 | 697.66339 | 8.70085 | 697.75012 | 14.87729 | 697.61884 | 24.34787
698.40753 | 6.39342 | 697.74646 | 8.70042 | 697.83502 | 14.87638 | 697.70111 | 24.34586
698.49487 | 6.39322 | 697.83008 | 8.70047 | 697.91962 | 14.87546 | 697.78461 | 24.34385
698.5827 | 6.39282 | 697.91302 | 8.7001 | 698.00385 | 14.87454 | 697.86877 | 24.34183
698.67145 | 6.39262 | 697.99518 | 8.69994 | 698.08844 | 14.87362 | 697.95374 | 24.33982
698.7608 | 6.39144 | 698.07758 | 8.69968 | 698.17371 | 14.8727 | 698.03796 | 24.3378
698.84833 | 6.39065 | 698.16211 | 8.69925 | 698.25946 | 14.87178 | 698.12219 | 24.33578
698.93311 | 6.38966 | 698.2475 | 8.69883 | 698.34448 | 14.87085 | 698.20679 | 24.33377
699.01532 | 6.38966 | 698.33289 | 8.6984 | 698.42981 | 14.86993 | 698.29041 | 24.33175
699.0957 | 6.38946 | 698.41956 | 8.69861 | 698.51312 | 14.869 | 698.37482 | 24.32973
699.17615 | 6.38867 | 698.50635 | 8.69824 | 698.59552 | 14.86807 | 698.46075 | 24.32771
699.25568 | 6.38847 | 698.59314 | 8.69776 | 698.6781 | 14.86714 | 698.54553 | 24.32569
699.33411 | 6.38788 | 698.67932 | 8.69723 | 698.76044 | 14.86621 | 698.62903 | 24.32367
699.41168 | 6.38748 | 698.76544 | 8.69697 | 698.84247 | 14.86529 | 698.71405 | 24.32165
699.48987 | 6.38669 | 698.85156 | 8.69681 | 698.9248 | 14.86436 | 698.79932 | 24.31962
699.57025 | 6.3859 | 698.93774 | 8.69681 | 699.0072 | 14.86342 | 698.88239 | 24.3176
699.65143 | 6.38491 | 699.02271 | 8.6967 | 699.08984 | 14.86249 | 698.96564 | 24.31558
699.73346 | 6.38451 | 699.10663 | 8.69633 | 699.17358 | 14.86156 | 699.05133 | 24.31355
699.8172 | 6.38432 | 699.19 | 8.69606 | 699.25702 | 14.86063 | 699.13861 | 24.31153
699.90216 | 6.38451 | 699.27136 | 8.69622 | 699.34015 | 14.85969 | 699.22522 | 24.3095
699.98712 | 6.38471 | 699.35229 | 8.69622 | 699.42401 | 14.85876 | 699.31006 | 24.30747
700.07275 | 6.38451 | 699.43341 | 8.69595 | 699.50836 | 14.85783 | 699.39465 | 24.30545
700.16064 | 6.38432 | 699.51428 | 8.69595 | 699.59399 | 14.85689 | 699.48041 | 24.30342
700.24988 | 6.38451 | 699.59497 | 8.69569 | 699.67975 | 14.85596 | 699.56458 | 24.30139
700.33759 | 6.38471 | 699.67639 | 8.69564 | 699.76611 | 14.85502 | 699.64832 | 24.29935
700.42346 | 6.38451 | 699.7583 | 8.69548 | 699.85254 | 14.85408 | 699.73401 | 24.29732
700.50989 | 6.38491 | 699.8407 | 8.69505 | 699.93744 | 14.85315 | 699.81989 | 24.29528
700.59778 | 6.38511 | 699.92377 | 8.69457 | 700.02106 | 14.85221 | 699.90332 | 24.29325
700.68573 | 6.38511 | 700.00726 | 8.69415 | 700.10431 | 14.85127 | 699.98541 | 24.29121
700.77386 | 6.38511 | 700.09186 | 8.69372 | 700.18835 | 14.85033 | 700.06757 | 24.28917
700.86237 | 6.38511 | 700.17645 | 8.69372 | 700.27405 | 14.84939 | 700.15045 | 24.28713
700.9502 | 6.38451 | 700.2605 | 8.69372 | 700.35986 | 14.84845 | 700.23456 | 24.28509
701.03699 | 6.38471 | 700.34454 | 8.69362 | 700.44507 | 14.8475 | 700.31989 | 24.28305
701.12317 | 6.38432 | 700.42938 | 8.69324 | 700.52972 | 14.84656 | 700.40521 | 24.28101
701.20856 | 6.38491 | 700.51459 | 8.69292 | 700.61328 | 14.84562 | 700.48987 | 24.27896
701.29272 | 6.38531 | 700.59888 | 8.69271 | 700.69562 | 14.84467 | 700.57446 | 24.27692
701.37518 | 6.3861 | 700.68256 | 8.69255 | 700.7796 | 14.84373 | 700.65967 | 24.27487
701.45764 | 6.38649 | 700.76636 | 8.6925 | 700.86609 | 14.84278 | 700.74506 | 24.27282
701.53894 | 6.3861 | 700.85065 | 8.69229 | 700.9527 | 14.84184 | 700.83099 | 24.27078
701.61969 | 6.38531 | 700.93451 | 8.69197 | 701.03809 | 14.84089 | 700.91681 | 24.26873
701.70172 | 6.3857 | 701.01886 | 8.69186 | 701.1225 | 14.83994 | 701.00165 | 24.26668
701.78534 | 6.3857 | 701.10388 | 8.69181 | 701.20612 | 14.83899 | 701.08466 | 24.26462
701.86914 | 6.3859 | 701.18878 | 8.6917 | 701.28906 | 14.83804 | 701.16663 | 24.26257
701.95264 | 6.3855 | 701.27246 | 8.69154 | 701.37238 | 14.83708 | 701.24786 | 24.26052
702.03729 | 6.3861 | 701.3548 | 8.69106 | 701.45648 | 14.83613 | 701.32996 | 24.25846
702.12164 | 6.38629 | 701.43823 | 8.69059 | 701.54077 | 14.83517 | 701.41229 | 24.25641
702.2052 | 6.38649 | 701.52197 | 8.69021 | 701.62488 | 14.83421 | 701.49384 | 24.25435
702.28821 | 6.38669 | 701.60638 | 8.69021 | 701.70752 | 14.83325 | 701.57501 | 24.2523
702.37268 | 6.38689 | 701.69 | 8.68995 | 701.78992 | 14.83229 | 701.65692 | 24.25024
702.45911 | 6.38649 | 701.7735 | 8.68968 | 701.87366 | 14.83133 | 701.74023 | 24.24818
702.54395 | 6.38511 | 701.85669 | 8.6891 | 701.95825 | 14.83036 | 701.8241 | 24.24612
702.62744 | 6.38471 | 701.93964 | 8.68867 | 702.0426 | 14.82939 | 701.90894 | 24.24406
702.71179 | 6.38392 | 702.02295 | 8.68803 | 702.12817 | 14.82842 | 701.99426 | 24.24201
702.79779 | 6.38333 | 702.10675 | 8.68787 | 702.21411 | 14.82745 | 702.08032 | 24.23995
702.88208 | 6.38254 | 702.19122 | 8.68755 | 702.29968 | 14.82648 | 702.16571 | 24.23789
702.96692 | 6.38273 | 702.27527 | 8.68713 | 702.38538 | 14.8255 | 702.25055 | 24.23583
703.05383 | 6.38214 | 702.35962 | 8.68665 | 702.47137 | 14.82452 | 702.33594 | 24.23377
703.14124 | 6.38214 | 702.44232 | 8.68654 | 702.55707 | 14.82355 | 702.42242 | 24.23171
703.22815 | 6.38234 | 702.5235 | 8.68633 | 702.64117 | 14.82256 | 702.50787 | 24.22965
703.3139 | 6.38214 | 702.60431 | 8.68623 | 702.72571 | 14.82158 | 702.59186 | 24.22759
703.39941 | 6.38194 | 702.68616 | 8.68607 | 702.81006 | 14.8206 | 702.67566 | 24.22552
703.48401 | 6.38135 | 702.76807 | 8.68585 | 702.89478 | 14.81961 | 702.75946 | 24.22346
703.56799 | 6.38095 | 702.8493 | 8.68564 | 702.9787 | 14.81862 | 702.84265 | 24.2214
703.651 | 6.38095 | 702.93066 | 8.68532 | 703.0611 | 14.81763 | 702.9259 | 24.21933
703.73322 | 6.38056 | 703.01294 | 8.68553 | 703.14331 | 14.81664 | 703.01013 | 24.21727
703.81744 | 6.38036 | 703.09418 | 8.68559 | 703.22583 | 14.81565 | 703.0943 | 24.21521
703.90234 | 6.37977 | 703.17529 | 8.68532 | 703.30768 | 14.81465 | 703.17816 | 24.21314
703.98694 | 6.37997 | 703.25818 | 8.68506 | 703.3891 | 14.81365 | 703.2616 | 24.21108
704.07007 | 6.37937 | 703.34332 | 8.6849 | 703.47247 | 14.81265 | 703.34497 | 24.20901
704.15436 | 6.37898 | 703.42963 | 8.68474 | 703.5567 | 14.81165 | 703.42914 | 24.20694
704.23889 | 6.37838 | 703.51599 | 8.68442 | 703.64069 | 14.81064 | 703.51355 | 24.20488
704.32343 | 6.37838 | 703.60266 | 8.68426 | 703.72406 | 14.80964 | 703.59796 | 24.20281
704.40759 | 6.37819 | 703.69012 | 8.68362 | 703.80792 | 14.80863 | 703.68213 | 24.20074
704.4917 | 6.37779 | 703.77698 | 8.6832 | 703.89154 | 14.80762 | 703.76636 | 24.19867
704.578 | 6.3772 | 703.8623 | 8.68304 | 703.97412 | 14.80661 | 703.85022 | 24.1966
704.66479 | 6.3768 | 703.94763 | 8.68298 | 704.05731 | 14.8056 | 703.93414 | 24.19453
704.74988 | 6.37601 | 704.03229 | 8.68288 | 704.14233 | 14.80458 | 704.0191 | 24.19246
704.83545 | 6.37542 | 704.11633 | 8.68272 | 704.22784 | 14.80357 | 704.10364 | 24.19039
704.92273 | 6.37482 | 704.19818 | 8.6825 | 704.31152 | 14.80255 | 704.18744 | 24.18832
705.00989 | 6.37423 | 704.2807 | 8.68224 | 704.39331 | 14.80153 | 704.27081 | 24.18625
705.09381 | 6.37364 | 704.36279 | 8.68203 | 704.47601 | 14.8005 | 704.35443 | 24.18417
705.17682 | 6.37383 | 704.44366 | 8.68208 | 704.5589 | 14.79948 | 704.43829 | 24.1821
705.26196 | 6.37344 | 704.5238 | 8.68203 | 704.63989 | 14.79845 | 704.52222 | 24.18003
705.34753 | 6.37344 | 704.60455 | 8.68192 | 704.72107 | 14.79742 | 704.60699 | 24.17795
705.43237 | 6.37285 | 704.68671 | 8.68187 | 704.80463 | 14.79639 | 704.69202 | 24.17588
705.51672 | 6.37225 | 704.76996 | 8.68181 | 704.88867 | 14.79536 | 704.77734 | 24.1738
705.60162 | 6.37146 | 704.8537 | 8.68187 | 704.97302 | 14.79432 | 704.86145 | 24.17172
705.6853 | 6.37087 | 704.93793 | 8.6816 | 705.05786 | 14.79328 | 704.94476 | 24.16964
705.76685 | 6.37047 | 705.02252 | 8.68133 | 705.14307 | 14.79225 | 705.02887 | 24.16757
705.84558 | 6.37008 | 705.1062 | 8.68118 | 705.22784 | 14.7912 | 705.11304 | 24.16549
705.92682 | 6.36929 | 705.18933 | 8.68091 | 705.31201 | 14.79016 | 705.19702 | 24.16341
706.01135 | 6.36869 | 705.27356 | 8.68064 | 705.39648 | 14.78912 | 705.28131 | 24.16133
706.09576 | 6.3683 | 705.3584 | 8.68059 | 705.48322 | 14.78807 | 705.36584 | 24.15925
706.17957 | 6.3677 | 705.44379 | 8.68038 | 705.57019 | 14.78703 | 705.4502 | 24.15716
706.26361 | 6.3675 | 705.52789 | 8.68016 | 705.65503 | 14.78598 | 705.53381 | 24.15508
706.34674 | 6.3675 | 705.61212 | 8.67979 | 705.74103 | 14.78493 | 705.6153 | 24.15299
706.42896 | 6.36691 | 705.69617 | 8.67947 | 705.8266 | 14.78388 | 705.69604 | 24.1509
706.51208 | 6.36632 | 705.77948 | 8.67915 | 705.91119 | 14.78283 | 705.77747 | 24.14881
706.59705 | 6.36592 | 705.86237 | 8.67921 | 705.99664 | 14.78178 | 705.86041 | 24.14672
706.68475 | 6.36572 | 705.94617 | 8.6791 | 706.08337 | 14.78073 | 705.94397 | 24.14463
706.77173 | 6.36553 | 706.02893 | 8.67878 | 706.17096 | 14.77967 | 706.02789 | 24.14254
706.85712 | 6.36533 | 706.11176 | 8.67857 | 706.25702 | 14.77861 | 706.112 | 24.14044
706.9408 | 6.36572 | 706.19409 | 8.67857 | 706.34222 | 14.77755 | 706.19672 | 24.13834
707.02344 | 6.36572 | 706.27594 | 8.6783 | 706.42841 | 14.77649 | 706.28058 | 24.13624
707.10626 | 6.36572 | 706.35889 | 8.67809 | 706.5155 | 14.77543 | 706.36316 | 24.13415
707.19067 | 6.36572 | 706.44141 | 8.67783 | 706.60229 | 14.77437 | 706.44672 | 24.13205
707.2757 | 6.36592 | 706.5235 | 8.67745 | 706.68732 | 14.7733 | 706.53278 | 24.12995
707.36035 | 6.36612 | 706.60541 | 8.67724 | 706.77173 | 14.77224 | 706.62018 | 24.12785
707.44513 | 6.36592 | 706.68848 | 8.67698 | 706.85626 | 14.77117 | 706.70703 | 24.12574
707.53058 | 6.36632 | 706.77197 | 8.67671 | 706.94135 | 14.77011 | 706.79315 | 24.12364
707.61584 | 6.36632 | 706.85614 | 8.67644 | 707.02594 | 14.76905 | 706.87817 | 24.12153
707.70135 | 6.36652 | 706.94098 | 8.67644 | 707.10968 | 14.76798 | 706.96136 | 24.11943
707.78711 | 6.36671 | 707.02637 | 8.67618 | 707.19415 | 14.76691 | 707.04413 | 24.11732
707.87286 | 6.36671 | 707.11102 | 8.67612 | 707.27814 | 14.76584 | 707.12775 | 24.11521
707.95801 | 6.36652 | 707.19482 | 8.67596 | 707.36157 | 14.76477 | 707.21399 | 24.1131
708.04218 | 6.36652 | 707.27783 | 8.67581 | 707.44415 | 14.7637 | 707.30133 | 24.11099
708.12604 | 6.36632 | 707.36133 | 8.67549 | 707.52618 | 14.76263 | 707.38666 | 24.10888
708.21014 | 6.36612 | 707.44629 | 8.67543 | 707.60913 | 14.76156 | 707.47034 | 24.10677
708.29517 | 6.36612 | 707.53101 | 8.67533 | 707.69141 | 14.76049 | 707.55365 | 24.10466
708.37988 | 6.36592 | 707.61548 | 8.67522 | 707.77405 | 14.75942 | 707.63763 | 24.10255
708.46454 | 6.36592 | 707.69904 | 8.67517 | 707.85608 | 14.75834 | 707.72144 | 24.10043
708.54883 | 6.36592 | 707.7818 | 8.6748 | 707.93958 | 14.75727 | 707.80499 | 24.09832
708.63324 | 6.36652 | 707.8642 | 8.67442 | 708.0235 | 14.75619 | 707.88843 | 24.0962
708.71906 | 6.36691 | 707.94696 | 8.67421 | 708.10632 | 14.75511 | 707.97253 | 24.09409
708.80542 | 6.36671 | 708.03021 | 8.67416 | 708.19 | 14.75403 | 708.05585 | 24.09197
708.89197 | 6.36691 | 708.11304 | 8.67384 | 708.27405 | 14.75295 | 708.1391 | 24.08986
708.97864 | 6.36711 | 708.19635 | 8.67352 | 708.3584 | 14.75187 | 708.22296 | 24.08774
709.06586 | 6.36711 | 708.28046 | 8.6732 | 708.44232 | 14.75079 | 708.3064 | 24.08563
709.15198 | 6.36711 | 708.36365 | 8.67293 | 708.52606 | 14.7497 | 708.38873 | 24.08351
709.23718 | 6.36711 | 708.44623 | 8.67256 | 708.60809 | 14.74862 | 708.47034 | 24.08139
709.32263 | 6.36691 | 708.52948 | 8.67235 | 708.69 | 14.74753 | 708.55371 | 24.07928
709.40863 | 6.36691 | 708.61298 | 8.67224 | 708.77246 | 14.74644 | 708.63867 | 24.07716
709.49457 | 6.36652 | 708.69495 | 8.67203 | 708.85413 | 14.74535 | 708.7254 | 24.07504
709.58008 | 6.36632 | 708.7757 | 8.67198 | 708.93665 | 14.74425 | 708.81226 | 24.07293
709.6665 | 6.36632 | 708.85675 | 8.67182 | 709.01886 | 14.74316 | 708.89789 | 24.07081
709.75323 | 6.36553 | 708.93829 | 8.67171 | 709.10175 | 14.74206 | 708.98199 | 24.06869
709.83948 | 6.36513 | 709.01971 | 8.67155 | 709.18573 | 14.74096 | 709.06598 | 24.06657
709.92572 | 6.36474 | 709.10077 | 8.67129 | 709.26984 | 14.73987 | 709.15076 | 24.06445
710.01129 | 6.36474 | 709.18268 | 8.67097 | 709.354 | 14.73877 | 709.23657 | 24.06233
710.09668 | 6.36414 | 709.2641 | 8.67091 | 709.43854 | 14.73766 | 709.32166 | 24.06021
710.18127 | 6.36394 | 709.34528 | 8.67091 | 709.52527 | 14.73656 | 709.40588 | 24.05809
710.26532 | 6.36335 | 709.42657 | 8.67049 | 709.61249 | 14.73546 | 709.49005 | 24.05597
710.349 | 6.36296 | 709.50928 | 8.66985 | 709.6991 | 14.73435 | 709.57281 | 24.05384
710.43207 | 6.36296 | 709.59387 | 8.66959 | 709.78564 | 14.73324 | 709.65314 | 24.05172
710.51392 | 6.36296 | 709.6778 | 8.66932 | 709.87225 | 14.73214 | 709.7337 | 24.04959
710.5976 | 6.36256 | 709.76123 | 8.669 | 709.95856 | 14.73103 | 709.81464 | 24.04747
710.68188 | 6.36216 | 709.84473 | 8.66895 | 710.04468 | 14.72992 | 709.89648 | 24.04534
710.76501 | 6.36197 | 709.92657 | 8.66879 | 710.13037 | 14.72881 | 709.97974 | 24.04321
710.84747 | 6.36157 | 710.00824 | 8.66831 | 710.21558 | 14.72769 | 710.06317 | 24.04109
710.92993 | 6.36038 | 710.09125 | 8.66804 | 710.30054 | 14.72658 | 710.14709 | 24.03896
711.01306 | 6.36058 | 710.1745 | 8.66788 | 710.38434 | 14.72546 | 710.22998 | 24.03683
711.09564 | 6.35999 | 710.25806 | 8.66788 | 710.46606 | 14.72434 | 710.31049 | 24.0347
711.17816 | 6.359 | 710.3421 | 8.66767 | 710.54877 | 14.72322 | 710.3905 | 24.03257
711.26215 | 6.3588 | 710.4259 | 8.66751 | 710.63171 | 14.7221 | 710.47198 | 24.03043
711.34705 | 6.35821 | 710.50952 | 8.66725 | 710.71411 | 14.72097 | 710.55475 | 24.0283
711.42987 | 6.35781 | 710.59338 | 8.6673 | 710.79596 | 14.71984 | 710.63739 | 24.02617
711.51208 | 6.35702 | 710.68011 | 8.66751 | 710.87695 | 14.71871 | 710.72003 | 24.02404
711.59589 | 6.35643 | 710.76801 | 8.66741 | 710.95624 | 14.71758 | 710.80151 | 24.0219
711.68146 | 6.35623 | 710.85608 | 8.66746 | 711.03595 | 14.71645 | 710.88281 | 24.01977
711.76733 | 6.35564 | 710.94244 | 8.66735 | 711.11823 | 14.71532 | 710.96448 | 24.01764
711.85309 | 6.35485 | 711.02759 | 8.66719 | 711.20135 | 14.71419 | 711.04755 | 24.0155
711.94043 | 6.35485 | 711.11169 | 8.66709 | 711.28558 | 14.71306 | 711.13293 | 24.01337
712.02777 | 6.35386 | 711.19519 | 8.66703 | 711.36938 | 14.71192 | 711.22046 | 24.01123
712.11365 | 6.35307 | 711.27869 | 8.66666 | 711.45264 | 14.71078 | 711.30829 | 24.0091
712.198 | 6.35208 | 711.36188 | 8.66645 | 711.53741 | 14.70964 | 711.39606 | 24.00696
712.28143 | 6.35188 | 711.4458 | 8.66602 | 711.62268 | 14.7085 | 711.4834 | 24.00482
712.36383 | 6.35129 | 711.52802 | 8.66597 | 711.7074 | 14.70736 | 711.57104 | 24.00268
712.44482 | 6.35069 | 711.60797 | 8.6656 | 711.7912 | 14.70622 | 711.65741 | 24.00054
712.52496 | 6.3501 | 711.68823 | 8.66549 | 711.87659 | 14.70507 | 711.74304 | 23.9984
712.60596 | 6.3497 | 711.76965 | 8.66523 | 711.96173 | 14.70393 | 711.82843 | 23.99627
712.68756 | 6.34911 | 711.85187 | 8.66507 | 712.04608 | 14.70278 | 711.91187 | 23.99413
712.76843 | 6.34891 | 711.93451 | 8.66496 | 712.12939 | 14.70164 | 711.99365 | 23.99198
712.84991 | 6.34872 | 712.01654 | 8.6648 | 712.21307 | 14.70049 | 712.07526 | 23.98984
712.9325 | 6.34812 | 712.0976 | 8.66464 | 712.29706 | 14.69934 | 712.1571 | 23.9877
713.01593 | 6.34713 | 712.17877 | 8.66416 | 712.38025 | 14.69819 | 712.23761 | 23.98556
713.10065 | 6.34654 | 712.26001 | 8.66374 | 712.46246 | 14.69704 | 712.31848 | 23.98342
713.18689 | 6.34614 | 712.34076 | 8.66347 | 712.54547 | 14.69588 | 712.40045 | 23.98127
713.27399 | 6.34575 | 712.42218 | 8.66315 | 712.63013 | 14.69472 | 712.48389 | 23.97913
713.36212 | 6.34555 | 712.50372 | 8.66305 | 712.71521 | 14.69357 | 712.56836 | 23.97698
713.45013 | 6.34555 | 712.58466 | 8.66289 | 712.79956 | 14.69241 | 712.6521 | 23.97484
713.53711 | 6.34515 | 712.66663 | 8.66251 | 712.88275 | 14.69125 | 712.73779 | 23.97269
713.62299 | 6.34476 | 712.74902 | 8.66235 | 712.96667 | 14.69009 | 712.82532 | 23.97054
713.70874 | 6.34436 | 712.83197 | 8.66209 | 713.04956 | 14.68893 | 712.91211 | 23.9684
713.79425 | 6.34417 | 712.91589 | 8.66182 | 713.13269 | 14.68777 | 712.99695 | 23.96625
713.87927 | 6.34397 | 712.99976 | 8.66156 | 713.21606 | 14.6866 | 713.08209 | 23.9641
713.96503 | 6.34357 | 713.08392 | 8.66097 | 713.29987 | 14.68544 | 713.16718 | 23.96195
714.05017 | 6.34337 | 713.16949 | 8.66028 | 713.38312 | 14.68428 | 713.25061 | 23.9598
714.13409 | 6.34278 | 713.25537 | 8.65986 | 713.46558 | 14.68311 | 713.33344 | 23.95765
714.21893 | 6.34199 | 713.34033 | 8.65954 | 713.54895 | 14.68195 | 713.41522 | 23.9555
714.30273 | 6.3414 | 713.42505 | 8.65954 | 713.63147 | 14.68078 | 713.49762 | 23.95335
714.38599 | 6.3412 | 713.50958 | 8.65943 | 713.71503 | 14.67961 | 713.5799 | 23.9512
714.47119 | 6.3408 | 713.59454 | 8.6589 | 713.79895 | 14.67844 | 713.66248 | 23.94905
714.55609 | 6.34041 | 713.67969 | 8.65858 | 713.88373 | 14.67727 | 713.74487 | 23.9469
714.64154 | 6.34001 | 713.76294 | 8.65826 | 713.96777 | 14.6761 | 713.82825 | 23.94475
714.72601 | 6.33962 | 713.84406 | 8.6581 | 714.05005 | 14.67493 | 713.91168 | 23.94259
714.80902 | 6.33922 | 713.92719 | 8.65805 | 714.13245 | 14.67375 | 713.99518 | 23.94044
714.89075 | 6.33962 | 714.01074 | 8.65784 | 714.21564 | 14.67257 | 714.0791 | 23.93829
714.97388 | 6.33962 | 714.0943 | 8.65741 | 714.30011 | 14.6714 | 714.16272 | 23.93613
715.05688 | 6.33962 | 714.17767 | 8.65704 | 714.3847 | 14.67022 | 714.24658 | 23.93398
715.14056 | 6.33942 | 714.26099 | 8.65677 | 714.46912 | 14.66904 | 714.33044 | 23.93182
715.22577 | 6.33942 | 714.34448 | 8.65645 | 714.55261 | 14.66786 | 714.41339 | 23.92966
715.30988 | 6.33942 | 714.42719 | 8.65603 | 714.63501 | 14.66668 | 714.49561 | 23.9275
715.39368 | 6.33922 | 714.50909 | 8.65576 | 714.71826 | 14.66549 | 714.57776 | 23.92535
715.47632 | 6.33902 | 714.59088 | 8.65539 | 714.80145 | 14.66431 | 714.66022 | 23.92319
715.5589 | 6.33823 | 714.67523 | 8.65534 | 714.8866 | 14.66312 | 714.74231 | 23.92102
715.64203 | 6.33764 | 714.76007 | 8.65518 | 714.97156 | 14.66193 | 714.82349 | 23.91886
715.72729 | 6.33705 | 714.84326 | 8.65491 | 715.05658 | 14.66074 | 714.90424 | 23.9167
715.8125 | 6.33744 | 714.92474 | 8.65449 | 715.14252 | 14.65954 | 714.98486 | 23.91453
715.89606 | 6.33705 | 715.00568 | 8.65401 | 715.22784 | 14.65835 | 715.06506 | 23.91237
715.97858 | 6.33685 | 715.08563 | 8.65353 | 715.31158 | 14.65716 | 715.14514 | 23.9102
716.0611 | 6.33685 | 715.16583 | 8.65316 | 715.39453 | 14.65597 | 715.2265 | 23.90803
716.14392 | 6.33625 | 715.2478 | 8.65289 | 715.4776 | 14.65477 | 715.30884 | 23.90586
716.22717 | 6.33566 | 715.33228 | 8.65257 | 715.5592 | 14.65357 | 715.39105 | 23.90369
716.31134 | 6.33566 | 715.41693 | 8.65199 | 715.64203 | 14.65237 | 715.47321 | 23.90152
716.396 | 6.33566 | 715.50232 | 8.65162 | 715.7251 | 14.65117 | 715.55457 | 23.89935
716.48083 | 6.33527 | 715.58649 | 8.65124 | 715.80804 | 14.64997 | 715.63629 | 23.89717
716.56488 | 6.33467 | 715.66992 | 8.65098 | 715.89148 | 14.64877 | 715.71906 | 23.89499
716.64941 | 6.33467 | 715.75385 | 8.65055 | 715.97327 | 14.64757 | 715.80347 | 23.89282
716.73413 | 6.33447 | 715.83881 | 8.65039 | 716.05408 | 14.64636 | 715.88849 | 23.89064
716.81818 | 6.33447 | 715.92535 | 8.64997 | 716.13519 | 14.64516 | 715.97351 | 23.88846
716.90002 | 6.33447 | 716.01208 | 8.64959 | 716.21802 | 14.64395 | 716.05835 | 23.88628
716.98047 | 6.33388 | 716.09918 | 8.64954 | 716.30188 | 14.64275 | 716.14349 | 23.88409
717.06116 | 6.33349 | 716.18585 | 8.64906 | 716.38702 | 14.64154 | 716.22876 | 23.88191
717.14264 | 6.33349 | 716.27319 | 8.6488 | 716.47205 | 14.64033 | 716.31421 | 23.87972
717.22552 | 6.33349 | 716.35944 | 8.64827 | 716.55725 | 14.63912 | 716.40179 | 23.87754
717.30908 | 6.33388 | 716.44525 | 8.64773 | 716.64294 | 14.63791 | 716.49023 | 23.87535
717.39264 | 6.33329 | 716.53076 | 8.6472 | 716.72797 | 14.6367 | 716.5777 | 23.87316
717.47461 | 6.33309 | 716.61609 | 8.6471 | 716.81378 | 14.63549 | 716.66321 | 23.87096
717.55591 | 6.33269 | 716.70081 | 8.64662 | 716.89923 | 14.63428 | 716.7489 | 23.86877
717.63898 | 6.3325 | 716.78613 | 8.64614 | 716.98474 | 14.63306 | 716.83514 | 23.86658
717.72485 | 6.3325 | 716.87164 | 8.64561 | 717.0697 | 14.63185 | 716.9212 | 23.86439
717.8114 | 6.3325 | 716.95526 | 8.64524 | 717.15369 | 14.63063 | 717.00677 | 23.86219
717.89758 | 6.33171 | 717.03748 | 8.64486 | 717.23682 | 14.62941 | 717.09161 | 23.86
717.98328 | 6.33111 | 717.11981 | 8.64433 | 717.3197 | 14.62819 | 717.17554 | 23.8578
718.06787 | 6.33091 | 717.20251 | 8.6438 | 717.40234 | 14.62697 | 717.25891 | 23.8556
718.15204 | 6.33091 | 717.28503 | 8.64332 | 717.48389 | 14.62576 | 717.341 | 23.85341
718.23676 | 6.33072 | 717.36731 | 8.643 | 717.56671 | 14.62454 | 717.42316 | 23.85121
718.32361 | 6.33072 | 717.44946 | 8.64274 | 717.65125 | 14.62332 | 717.50659 | 23.84901
718.41187 | 6.33032 | 717.53296 | 8.64252 | 717.7356 | 14.62209 | 717.59009 | 23.84681
718.49976 | 6.32993 | 717.61658 | 8.64242 | 717.81964 | 14.62087 | 717.67255 | 23.84461
718.58563 | 6.32953 | 717.70032 | 8.6421 | 717.90399 | 14.61964 | 717.75452 | 23.84241
718.6709 | 6.32933 | 717.78345 | 8.64167 | 717.98932 | 14.61842 | 717.83698 | 23.84021
718.7572 | 6.32913 | 717.867 | 8.64114 | 718.07434 | 14.6172 | 717.9198 | 23.83801
718.84363 | 6.32874 | 717.95062 | 8.64088 | 718.15955 | 14.61597 | 718.00348 | 23.83581
718.92975 | 6.32834 | 718.03552 | 8.64066 | 718.24573 | 14.61475 | 718.08673 | 23.83361
719.01465 | 6.32755 | 718.12 | 8.64034 | 718.3335 | 14.61352 | 718.17017 | 23.83141
719.09851 | 6.32716 | 718.20459 | 8.64045 | 718.41962 | 14.6123 | 718.25452 | 23.82921
719.18146 | 6.32676 | 718.28955 | 8.64045 | 718.50378 | 14.61107 | 718.33832 | 23.82701
719.26355 | 6.32617 | 718.3739 | 8.64003 | 718.58704 | 14.60984 | 718.42175 | 23.8248
719.34546 | 6.32498 | 718.45856 | 8.63944 | 718.67133 | 14.60861 | 718.50623 | 23.8226
719.42841 | 6.32419 | 718.54266 | 8.63912 | 718.75574 | 14.60738 | 718.59082 | 23.8204
719.51166 | 6.3236 | 718.62769 | 8.63886 | 718.83936 | 14.60615 | 718.67383 | 23.8182
719.59521 | 6.3234 | 718.71234 | 8.63848 | 718.92371 | 14.60492 | 718.75684 | 23.81599
719.67944 | 6.32241 | 718.7962 | 8.63832 | 719.00677 | 14.60368 | 718.84058 | 23.81379
719.76404 | 6.32162 | 718.87823 | 8.6379 | 719.08911 | 14.60245 | 718.92468 | 23.81158
719.84949 | 6.32102 | 718.96045 | 8.63769 | 719.17084 | 14.60121 | 719.0094 | 23.80938
719.93536 | 6.32083 | 719.04407 | 8.63769 | 719.25256 | 14.59998 | 719.09442 | 23.80717
720.02039 | 6.32004 | 719.12836 | 8.63758 | 719.33453 | 14.59874 | 719.17957 | 23.80497
720.10455 | 6.31924 | 719.21344 | 8.63699 | 719.41858 | 14.5975 | 719.26447 | 23.80277
720.18927 | 6.31885 | 719.29718 | 8.63689 | 719.50305 | 14.59627 | 719.34912 | 23.80056
720.27405 | 6.31786 | 719.37994 | 8.63662 | 719.58679 | 14.59503 | 719.43365 | 23.79836
720.35864 | 6.31687 | 719.46204 | 8.63614 | 719.67126 | 14.59379 | 719.51892 | 23.79615
720.44305 | 6.31667 | 719.54431 | 8.63604 | 719.75665 | 14.59255 | 719.60431 | 23.79394
720.52563 | 6.31568 | 719.62622 | 8.63577 | 719.84369 | 14.59131 | 719.69 | 23.79173
720.60748 | 6.31509 | 719.70789 | 8.63572 | 719.9306 | 14.59007 | 719.77502 | 23.78952
720.68988 | 6.3143 | 719.79034 | 8.63567 | 720.01654 | 14.58882 | 719.86005 | 23.78732
720.77283 | 6.3139 | 719.87354 | 8.63503 | 720.10278 | 14.58758 | 719.94501 | 23.78511
720.85602 | 6.31351 | 719.95801 | 8.63466 | 720.18903 | 14.58634 | 720.02954 | 23.7829
720.93945 | 6.31272 | 720.04199 | 8.63412 | 720.27411 | 14.5851 | 720.11353 | 23.78069
721.02252 | 6.31212 | 720.12646 | 8.63386 | 720.3584 | 14.58385 | 720.19708 | 23.77847
721.10547 | 6.31114 | 720.2121 | 8.63386 | 720.44269 | 14.58261 | 720.2807 | 23.77626
721.18811 | 6.31074 | 720.2984 | 8.63365 | 720.5274 | 14.58137 | 720.36438 | 23.77405
721.27057 | 6.30995 | 720.38501 | 8.63365 | 720.61206 | 14.58012 | 720.44843 | 23.77183
721.35449 | 6.30955 | 720.47241 | 8.63365 | 720.69611 | 14.57888 | 720.53192 | 23.76962
721.43939 | 6.30955 | 720.56104 | 8.6337 | 720.77997 | 14.57763 | 720.61609 | 23.7674
721.52295 | 6.30896 | 720.64966 | 8.63301 | 720.86346 | 14.57639 | 720.6994 | 23.76519
721.60693 | 6.30856 | 720.73798 | 8.63258 | 720.94763 | 14.57514 | 720.78186 | 23.76297
721.69061 | 6.30817 | 720.82465 | 8.63163 | 721.03131 | 14.57389 | 720.86603 | 23.76076
721.77496 | 6.30797 | 720.91101 | 8.63099 | 721.11572 | 14.57264 | 720.95093 | 23.75854
721.85895 | 6.30758 | 720.99866 | 8.63067 | 721.20093 | 14.57139 | 721.03546 | 23.75632
721.94299 | 6.30797 | 721.08588 | 8.6304 | 721.28711 | 14.57015 | 721.11951 | 23.7541
722.02844 | 6.30777 | 721.17206 | 8.63008 | 721.37305 | 14.5689 | 721.20288 | 23.75188
722.11462 | 6.30777 | 721.25769 | 8.62998 | 721.45856 | 14.56765 | 721.28577 | 23.74966
722.19946 | 6.30738 | 721.3418 | 8.62987 | 721.54382 | 14.5664 | 721.3678 | 23.74744
722.28278 | 6.30718 | 721.42487 | 8.62966 | 721.62726 | 14.56515 | 721.44904 | 23.74522
722.36615 | 6.30678 | 721.50763 | 8.62929 | 721.71021 | 14.5639 | 721.53058 | 23.743
722.44928 | 6.30579 | 721.59015 | 8.62886 | 721.79327 | 14.56265 | 721.61469 | 23.74077
722.53259 | 6.3056 | 721.67279 | 8.62865 | 721.87598 | 14.5614 | 721.698 | 23.73855
722.61713 | 6.3052 | 721.75476 | 8.62891 | 721.95789 | 14.56015 | 721.78101 | 23.73632
722.70288 | 6.305 | 721.83521 | 8.62859 | 722.03943 | 14.5589 | 721.8645 | 23.7341
722.78876 | 6.30481 | 721.91455 | 8.62822 | 722.12073 | 14.55764 | 721.94885 | 23.73187
722.87427 | 6.30461 | 721.99402 | 8.62828 | 722.20221 | 14.55639 | 722.03436 | 23.72964
722.95959 | 6.30401 | 722.07281 | 8.62801 | 722.28314 | 14.55513 | 722.11829 | 23.72741
723.04504 | 6.30421 | 722.15216 | 8.62785 | 722.36426 | 14.55387 | 722.20203 | 23.72518
723.13129 | 6.30401 | 722.23285 | 8.62743 | 722.44739 | 14.55262 | 722.28729 | 23.72296
723.2179 | 6.30421 | 722.31433 | 8.62721 | 722.53156 | 14.55136 | 722.37335 | 23.72073
723.3045 | 6.30382 | 722.39594 | 8.62732 | 722.61517 | 14.5501 | 722.45892 | 23.71849
723.39093 | 6.30342 | 722.47815 | 8.62743 | 722.69989 | 14.54883 | 722.54297 | 23.71626
723.47668 | 6.30283 | 722.56049 | 8.62716 | 722.78497 | 14.54757 | 722.62701 | 23.71403
723.56128 | 6.30283 | 722.64252 | 8.62689 | 722.86926 | 14.5463 | 722.71094 | 23.7118
723.64478 | 6.30263 | 722.72546 | 8.62652 | 722.95331 | 14.54503 | 722.79639 | 23.70956
723.72644 | 6.30223 | 722.80853 | 8.62652 | 723.03741 | 14.54377 | 722.88269 | 23.70733
723.80762 | 6.30164 | 722.89227 | 8.62626 | 723.12128 | 14.5425 | 722.97046 | 23.70509
723.8902 | 6.30125 | 722.97717 | 8.62604 | 723.20441 | 14.54122 | 723.05853 | 23.70285
723.97308 | 6.30125 | 723.0625 | 8.62556 | 723.28656 | 14.53995 | 723.14532 | 23.70061
724.05597 | 6.30085 | 723.1488 | 8.62556 | 723.36853 | 14.53868 | 723.23047 | 23.69837
724.13904 | 6.30065 | 723.2348 | 8.62493 | 723.45172 | 14.5374 | 723.31445 | 23.69613
724.22168 | 6.30026 | 723.32037 | 8.62493 | 723.5351 | 14.53613 | 723.39813 | 23.69389
724.30341 | 6.29947 | 723.40527 | 8.62503 | 723.61884 | 14.53485 | 723.48389 | 23.69165
724.38452 | 6.29907 | 723.49103 | 8.62466 | 723.70343 | 14.53357 | 723.56976 | 23.68941
724.46533 | 6.29907 | 723.57635 | 8.62429 | 723.78772 | 14.53229 | 723.65454 | 23.68716
724.54633 | 6.29907 | 723.66132 | 8.6237 | 723.87122 | 14.53101 | 723.73718 | 23.68492
724.62811 | 6.29848 | 723.74689 | 8.62333 | 723.95508 | 14.52973 | 723.8186 | 23.68267
724.70959 | 6.29848 | 723.83258 | 8.62291 | 724.03888 | 14.52845 | 723.90002 | 23.68043
724.7915 | 6.29887 | 723.91724 | 8.62259 | 724.12317 | 14.52716 | 723.98163 | 23.67818
724.87463 | 6.29828 | 724.00055 | 8.62237 | 724.20947 | 14.52588 | 724.06464 | 23.67594
724.9588 | 6.29867 | 724.08405 | 8.6219 | 724.29541 | 14.52459 | 724.14874 | 23.6737
725.04309 | 6.29867 | 724.16705 | 8.62147 | 724.37988 | 14.52331 | 724.23358 | 23.67145
725.12915 | 6.29828 | 724.25024 | 8.62105 | 724.46326 | 14.52202 | 724.31708 | 23.6692
725.21552 | 6.29808 | 724.33429 | 8.62057 | 724.54541 | 14.52073 | 724.39978 | 23.66696
725.30273 | 6.29769 | 724.41901 | 8.6203 | 724.62732 | 14.51944 | 724.48236 | 23.66471
725.39081 | 6.29729 | 724.50549 | 8.61998 | 724.70941 | 14.51815 | 724.5658 | 23.66246
725.47876 | 6.29709 | 724.59216 | 8.61966 | 724.79108 | 14.51686 | 724.6496 | 23.66021
725.56543 | 6.2965 | 724.67737 | 8.6194 | 724.87305 | 14.51557 | 724.73468 | 23.65796
725.65082 | 6.29571 | 724.76227 | 8.61908 | 724.95569 | 14.51428 | 724.82086 | 23.65572
725.73492 | 6.29511 | 724.84753 | 8.61881 | 725.03723 | 14.51298 | 724.90601 | 23.65347
725.81775 | 6.29511 | 724.9328 | 8.61844 | 725.11902 | 14.51169 | 724.99036 | 23.65122
725.90082 | 6.29452 | 725.01752 | 8.6178 | 725.20203 | 14.5104 | 725.07507 | 23.64897
725.98395 | 6.29373 | 725.10156 | 8.61738 | 725.28662 | 14.5091 | 725.15826 | 23.64672
726.06763 | 6.29294 | 725.18414 | 8.61759 | 725.37122 | 14.50781 | 725.24121 | 23.64447
726.15222 | 6.29235 | 725.26617 | 8.61754 | 725.4552 | 14.50651 | 725.32574 | 23.64222
726.23706 | 6.29136 | 725.34729 | 8.61706 | 725.53912 | 14.50522 | 725.4101 | 23.63997
726.32147 | 6.29096 | 725.42847 | 8.61663 | 725.62286 | 14.50392 | 725.49493 | 23.63772
726.40582 | 6.29017 | 725.51178 | 8.61599 | 725.70697 | 14.50263 | 725.57935 | 23.63547
726.49072 | 6.28938 | 725.5954 | 8.61599 | 725.79083 | 14.50133 | 725.66321 | 23.63321
726.57562 | 6.28859 | 725.67963 | 8.6161 | 725.87341 | 14.50004 | 725.74768 | 23.63096
726.66095 | 6.28819 | 725.76337 | 8.61615 | 725.95587 | 14.49874 | 725.8327 | 23.62871
726.74561 | 6.2876 | 725.84662 | 8.61615 | 726.03894 | 14.49745 | 725.91705 | 23.62646
726.82855 | 6.287 | 725.93054 | 8.61562 | 726.12103 | 14.49615 | 726.00208 | 23.62421
726.91119 | 6.28641 | 726.01593 | 8.61514 | 726.20404 | 14.49485 | 726.08759 | 23.62196
726.9939 | 6.28542 | 726.10071 | 8.61488 | 726.28772 | 14.49356 | 726.17108 | 23.61971
727.07581 | 6.28424 | 726.1853 | 8.61488 | 726.3717 | 14.49226 | 726.25421 | 23.61746
727.15808 | 6.28344 | 726.26904 | 8.61451 | 726.45569 | 14.49096 | 726.33698 | 23.61521
727.24139 | 6.28246 | 726.35162 | 8.61429 | 726.53943 | 14.48967 | 726.41925 | 23.61295
727.32495 | 6.28127 | 726.43378 | 8.61397 | 726.62152 | 14.48837 | 726.50079 | 23.6107
727.40851 | 6.27988 | 726.51471 | 8.61355 | 726.70294 | 14.48707 | 726.58203 | 23.60844
727.49274 | 6.2785 | 726.59613 | 8.61371 | 726.78491 | 14.48578 | 726.66296 | 23.60618
727.57703 | 6.27771 | 726.67938 | 8.61381 | 726.86749 | 14.48448 | 726.74463 | 23.60393
727.66193 | 6.27751 | 726.76416 | 8.61403 | 726.95056 | 14.48318 | 726.82782 | 23.60167
727.74683 | 6.27632 | 726.84839 | 8.61397 | 727.03302 | 14.48188 | 726.91156 | 23.59941
727.83063 | 6.27534 | 726.93335 | 8.6136 | 727.11511 | 14.48059 | 726.99615 | 23.59715
727.91382 | 6.27435 | 727.01947 | 8.61328 | 727.19781 | 14.47929 | 727.08075 | 23.59489
727.99719 | 6.27316 | 727.10565 | 8.61307 | 727.27972 | 14.47799 | 727.16571 | 23.59263
728.08002 | 6.27217 | 727.19208 | 8.61296 | 727.3623 | 14.4767 | 727.2514 | 23.59037
728.16327 | 6.27158 | 727.27802 | 8.61275 | 727.44623 | 14.4754 | 727.33752 | 23.5881
728.24738 | 6.27039 | 727.36481 | 8.61243 | 727.53119 | 14.4741 | 727.42261 | 23.58584
728.33148 | 6.26901 | 727.45172 | 8.61222 | 727.61554 | 14.47281 | 727.50714 | 23.58357
728.41516 | 6.26841 | 727.5379 | 8.61206 | 727.69745 | 14.47151 | 727.59009 | 23.5813
728.49908 | 6.26782 | 727.62262 | 8.61195 | 727.77679 | 14.47021 | 727.67139 | 23.57904
728.5835 | 6.26742 | 727.70715 | 8.61164 | 727.85712 | 14.46892 | 727.75336 | 23.57677
728.66809 | 6.26762 | 727.79175 | 8.61126 | 727.94006 | 14.46762 | 727.83624 | 23.5745
728.75336 | 6.26723 | 727.87579 | 8.61062 | 728.02441 | 14.46632 | 727.92053 | 23.57223
728.83832 | 6.26663 | 727.96014 | 8.61041 | 728.10986 | 14.46502 | 728.00507 | 23.56996
728.92249 | 6.26545 | 728.04462 | 8.61004 | 728.19476 | 14.46372 | 728.08984 | 23.56769
729.0061 | 6.26485 | 728.12952 | 8.60961 | 728.27783 | 14.46242 | 728.17493 | 23.56542
729.08881 | 6.26386 | 728.21478 | 8.60908 | 728.36102 | 14.46113 | 728.26093 | 23.56314
729.17139 | 6.26307 | 728.30005 | 8.60845 | 728.44489 | 14.45983 | 728.34814 | 23.56087
729.25391 | 6.26268 | 728.38483 | 8.60823 | 728.52905 | 14.45852 | 728.43579 | 23.5586
729.33649 | 6.26208 | 728.46893 | 8.60829 | 728.61127 | 14.45722 | 728.52289 | 23.55632
729.41858 | 6.26169 | 728.55231 | 8.60823 | 728.69031 | 14.45592 | 728.60822 | 23.55405
729.50104 | 6.2609 | 728.63531 | 8.60813 | 728.7724 | 14.45462 | 728.69025 | 23.55177
729.58429 | 6.2609 | 728.7179 | 8.60775 | 728.85522 | 14.45331 | 728.77112 | 23.54949
729.66852 | 6.26011 | 728.80127 | 8.60802 | 728.93842 | 14.45201 | 728.84955 | 23.54721
729.75342 | 6.25833 | 728.88513 | 8.60786 | 729.02173 | 14.4507 | 728.93311 | 23.54493
729.83746 | 6.25813 | 728.96912 | 8.60791 | 729.10425 | 14.44939 | 729.01886 | 23.54265
729.92145 | 6.25852 | 729.05243 | 8.60781 | 729.18799 | 14.44809 | 729.1051 | 23.54037
730.00488 | 6.25773 | 729.13495 | 8.60765 | 729.27057 | 14.44678 | 729.1911 | 23.53809
730.08881 | 6.25714 | 729.21692 | 8.60728 | 729.3526 | 14.44547 | 729.27753 | 23.53581
730.17029 | 6.25674 | 729.30078 | 8.6068 | 729.43774 | 14.44416 | 729.36505 | 23.53353
730.25092 | 6.25635 | 729.38678 | 8.60658 | 729.52917 | 14.44286 | 729.45276 | 23.53125
730.3327 | 6.25556 | 729.47308 | 8.60648 | 729.61493 | 14.44155 | 729.54205 | 23.52896
730.41431 | 6.25477 | 729.55878 | 8.60627 | 729.69501 | 14.44024 | 729.6308 | 23.52668
730.49426 | 6.25397 | 729.64325 | 8.60584 | 729.77399 | 14.43893 | 729.72144 | 23.5244
730.57593 | 6.25338 | 729.72626 | 8.60584 | 729.85376 | 14.43762 | 729.80719 | 23.52211
730.65942 | 6.25299 | 729.80933 | 8.60552 | 729.93451 | 14.43631 | 729.89032 | 23.51983
730.74286 | 6.25239 | 729.89246 | 8.60536 | 730.01434 | 14.435 | 729.97351 | 23.51754
730.8255 | 6.252 | 729.97638 | 8.60536 | 730.09442 | 14.43369 | 730.05658 | 23.51526
730.90808 | 6.2516 | 730.05981 | 8.60531 | 730.1759 | 14.43238 | 730.13922 | 23.51297
730.99359 | 6.25121 | 730.1427 | 8.6051 | 730.25635 | 14.43107 | 730.22278 | 23.51069
731.08118 | 6.25121 | 730.22382 | 8.60504 | 730.33429 | 14.42975 | 730.30713 | 23.5084
731.16736 | 6.25081 | 730.30414 | 8.60435 | 730.41351 | 14.42844 | 730.39191 | 23.50611
731.25238 | 6.25041 | 730.38708 | 8.60387 | 730.49615 | 14.42712 | 730.47644 | 23.50382
731.33783 | 6.25002 | 730.47095 | 8.60377 | 730.58051 | 14.42581 | 730.56055 | 23.50153
731.42206 | 6.24962 | 730.55566 | 8.60414 | 730.66541 | 14.42449 | 730.64508 | 23.49924
731.50543 | 6.24962 | 730.64032 | 8.60361 | 730.75073 | 14.42317 | 730.72968 | 23.49695
731.58972 | 6.24943 | 730.72485 | 8.60355 | 730.83533 | 14.42185 | 730.81506 | 23.49466
731.67523 | 6.24903 | 730.80872 | 8.60345 | 730.92108 | 14.42053 | 730.90009 | 23.49237
731.76154 | 6.24863 | 730.89264 | 8.60292 | 731.00739 | 14.41922 | 730.98541 | 23.49008
731.84717 | 6.24844 | 730.97626 | 8.60228 | 731.09406 | 14.4179 | 731.06976 | 23.48779
731.93262 | 6.24745 | 731.06079 | 8.60175 | 731.1806 | 14.41658 | 731.15283 | 23.48549
732.01849 | 6.24725 | 731.14697 | 8.60116 | 731.26587 | 14.41526 | 731.23486 | 23.4832
732.10498 | 6.24626 | 731.23108 | 8.60042 | 731.35046 | 14.41394 | 731.31787 | 23.48091
732.19128 | 6.24606 | 731.3158 | 8.59994 | 731.43365 | 14.41262 | 731.40155 | 23.47862
732.27808 | 6.24685 | 731.40161 | 8.59946 | 731.51697 | 14.4113 | 731.48651 | 23.47632
732.3642 | 6.24586 | 731.48694 | 8.59914 | 731.60071 | 14.40998 | 731.57031 | 23.47403
732.44946 | 6.24448 | 731.57233 | 8.59872 | 731.68616 | 14.40866 | 731.65308 | 23.47174
732.53333 | 6.24408 | 731.6571 | 8.5984 | 731.77118 | 14.40734 | 731.73688 | 23.46944
732.61591 | 6.24428 | 731.7431 | 8.59818 | 731.85522 | 14.40601 | 731.82037 | 23.46715
732.69763 | 6.24389 | 731.82819 | 8.59787 | 731.93872 | 14.40469 | 731.9032 | 23.46485
732.78094 | 6.24369 | 731.91193 | 8.59739 | 732.02246 | 14.40336 | 731.98694 | 23.46255
732.86487 | 6.24389 | 731.99432 | 8.59717 | 732.10547 | 14.40203 | 732.07208 | 23.46026
732.94922 | 6.24389 | 732.07855 | 8.59712 | 732.18805 | 14.4007 | 732.15784 | 23.45796
733.03406 | 6.24329 | 732.1637 | 8.59696 | 732.27167 | 14.39938 | 732.24438 | 23.45566
733.11804 | 6.24349 | 732.24792 | 8.59664 | 732.35327 | 14.39805 | 732.33075 | 23.45337
733.20264 | 6.24329 | 732.33289 | 8.59638 | 732.4342 | 14.39672 | 732.41638 | 23.45107
733.28809 | 6.24329 | 732.41772 | 8.59627 | 732.5155 | 14.39539 | 732.50305 | 23.44877
733.37427 | 6.2431 | 732.50378 | 8.59611 | 732.59644 | 14.39406 | 732.58813 | 23.44647
733.46051 | 6.2429 | 732.58856 | 8.596 | 732.67639 | 14.39273 | 732.67139 | 23.44417
733.54895 | 6.2427 | 732.67291 | 8.5959 | 732.75562 | 14.3914 | 732.75421 | 23.44187
733.63464 | 6.24191 | 732.76038 | 8.59542 | 732.83624 | 14.39007 | 732.83752 | 23.43957
733.71796 | 6.24092 | 732.84961 | 8.59579 | 732.91803 | 14.38873 | 732.92102 | 23.43727
733.80054 | 6.24013 | 732.93787 | 8.59595 | 733.00128 | 14.3874 | 733.005 | 23.43496
733.8822 | 6.23954 | 733.02356 | 8.59579 | 733.08447 | 14.38607 | 733.08795 | 23.43266
733.96417 | 6.23914 | 733.10901 | 8.59521 | 733.16876 | 14.38474 | 733.1698 | 23.43036
734.04749 | 6.23874 | 733.19373 | 8.59537 | 733.25342 | 14.38341 | 733.2525 | 23.42806
734.13177 | 6.23815 | 733.2785 | 8.59526 | 733.33783 | 14.38207 | 733.33429 | 23.42575
734.21667 | 6.23736 | 733.36292 | 8.59489 | 733.42285 | 14.38074 | 733.41583 | 23.42345
734.30139 | 6.23716 | 733.44775 | 8.59515 | 733.50861 | 14.37941 | 733.49915 | 23.42114
734.38452 | 6.23657 | 733.53461 | 8.59531 | 733.59497 | 14.37808 | 733.58368 | 23.41884
734.46759 | 6.23617 | 733.62036 | 8.5951 | 733.68054 | 14.37674 | 733.66736 | 23.41653
734.55084 | 6.23598 | 733.70404 | 8.59505 | 733.7666 | 14.37541 | 733.7511 | 23.41422
734.63263 | 6.23518 | 733.78705 | 8.59483 | 733.85217 | 14.37407 | 733.83466 | 23.41191
734.71417 | 6.23459 | 733.8703 | 8.59441 | 733.93701 | 14.37274 | 733.91876 | 23.4096
734.79706 | 6.23439 | 733.95361 | 8.59446 | 734.02155 | 14.37141 | 734.00415 | 23.40729
734.87781 | 6.23459 | 734.03638 | 8.59441 | 734.10559 | 14.37008 | 734.08936 | 23.40498
734.95966 | 6.234 | 734.11847 | 8.59462 | 734.18903 | 14.36874 | 734.17383 | 23.40267
735.0401 | 6.234 | 734.20105 | 8.59441 | 734.26984 | 14.36741 | 734.25909 | 23.40035
735.12024 | 6.2334 | 734.28583 | 8.59457 | 734.35022 | 14.36608 | 734.34448 | 23.39804
735.20087 | 6.23301 | 734.3703 | 8.5942 | 734.43091 | 14.36474 | 734.43005 | 23.39572
735.2818 | 6.23301 | 734.45392 | 8.59404 | 734.51233 | 14.36341 | 734.51678 | 23.39341
735.36359 | 6.23222 | 734.53857 | 8.59335 | 734.59277 | 14.36208 | 734.60303 | 23.39109
735.44598 | 6.23143 | 734.62427 | 8.59271 | 734.67346 | 14.36075 | 734.68823 | 23.38877
735.52905 | 6.23123 | 734.70978 | 8.59212 | 734.75574 | 14.35941 | 734.77332 | 23.38645
735.61133 | 6.23024 | 734.79559 | 8.5917 | 734.83777 | 14.35808 | 734.85742 | 23.38413
735.69666 | 6.22925 | 734.88245 | 8.59138 | 734.91992 | 14.35674 | 734.9408 | 23.38181
735.78033 | 6.22925 | 734.96954 | 8.59095 | 735.0025 | 14.35541 | 735.02362 | 23.37949
735.86334 | 6.22905 | 735.0567 | 8.59037 | 735.08685 | 14.35407 | 735.10638 | 23.37716
735.94836 | 6.22866 | 735.14258 | 8.59 | 735.17181 | 14.35274 | 735.18982 | 23.37484
736.03314 | 6.22806 | 735.22717 | 8.58941 | 735.25702 | 14.3514 | 735.27441 | 23.37251
736.11932 | 6.22787 | 735.31165 | 8.58915 | 735.34119 | 14.35007 | 735.35962 | 23.37018
736.2063 | 6.22767 | 735.39636 | 8.58872 | 735.42511 | 14.34873 | 735.44617 | 23.36786
736.29413 | 6.22727 | 735.48157 | 8.58808 | 735.50983 | 14.34739 | 735.53162 | 23.36553
736.38281 | 6.22688 | 735.56775 | 8.5875 | 735.59332 | 14.34606 | 735.61713 | 23.3632
736.4718 | 6.22648 | 735.65283 | 8.58707 | 735.67535 | 14.34472 | 735.70319 | 23.36087
736.55896 | 6.22589 | 735.73737 | 8.5867 | 735.75726 | 14.34339 | 735.79016 | 23.35854
736.64417 | 6.22589 | 735.82233 | 8.58643 | 735.83936 | 14.34206 | 735.87866 | 23.35621
736.72925 | 6.22529 | 735.90765 | 8.58596 | 735.92175 | 14.34073 | 735.96655 | 23.35387
736.81335 | 6.2249 | 735.99213 | 8.58553 | 736.0036 | 14.3394 | 736.05231 | 23.35154
736.89642 | 6.22391 | 736.07764 | 8.58521 | 736.08459 | 14.33806 | 736.13757 | 23.3492
736.97723 | 6.22371 | 736.16345 | 8.58516 | 736.16602 | 14.33673 | 736.22223 | 23.34687
737.05872 | 6.22312 | 736.24854 | 8.58511 | 736.24835 | 14.3354 | 736.30493 | 23.34453
737.14087 | 6.22292 | 736.33301 | 8.58516 | 736.32983 | 14.33407 | 736.38855 | 23.3422
737.22302 | 6.22292 | 736.41595 | 8.58511 | 736.41046 | 14.33274 | 736.47241 | 23.33986
737.30414 | 6.22292 | 736.49921 | 8.58489 | 736.49225 | 14.3314 | 736.55579 | 23.33753
737.38562 | 6.22193 | 736.58258 | 8.58447 | 736.57434 | 14.33007 | 736.63879 | 23.33519
737.46857 | 6.22134 | 736.66528 | 8.58394 | 736.65704 | 14.32874 | 736.72101 | 23.33286
737.55103 | 6.22134 | 736.74744 | 8.58378 | 736.73987 | 14.32741 | 736.80432 | 23.33052
737.6333 | 6.22114 | 736.83014 | 8.5833 | 736.82294 | 14.32607 | 736.8894 | 23.32818
737.71735 | 6.22055 | 736.91382 | 8.58319 | 736.90588 | 14.32474 | 736.9751 | 23.32584
737.80396 | 6.21995 | 736.9978 | 8.58309 | 736.98901 | 14.32341 | 737.06055 | 23.32351
737.8902 | 6.21956 | 737.08142 | 8.5833 | 737.07208 | 14.32207 | 737.14569 | 23.32117
737.9751 | 6.21877 | 737.16473 | 8.58324 | 737.15717 | 14.32074 | 737.23029 | 23.31883
738.05933 | 6.21837 | 737.2478 | 8.58335 | 737.24298 | 14.3194 | 737.31366 | 23.31649
738.14465 | 6.21798 | 737.33337 | 8.58319 | 737.32794 | 14.31806 | 737.39703 | 23.31415
738.23047 | 6.21778 | 737.41925 | 8.58282 | 737.41315 | 14.31673 | 737.48157 | 23.31182
738.31586 | 6.21738 | 737.50525 | 8.58255 | 737.49811 | 14.31539 | 737.56775 | 23.30948
738.40161 | 6.21679 | 737.59155 | 8.58261 | 737.58374 | 14.31405 | 737.65417 | 23.30714
738.48828 | 6.2162 | 737.67804 | 8.5825 | 737.67004 | 14.31272 | 737.73901 | 23.3048
738.57581 | 6.2156 | 737.76392 | 8.58239 | 737.75555 | 14.31138 | 737.82318 | 23.30246
738.66284 | 6.21501 | 737.84998 | 8.58223 | 737.83984 | 14.31004 | 737.90656 | 23.30012
738.74921 | 6.21422 | 737.93622 | 8.58192 | 737.9234 | 14.30871 | 737.99023 | 23.29778
738.83563 | 6.21363 | 738.02222 | 8.58197 | 738.00531 | 14.30737 | 738.07452 | 23.29544
738.92139 | 6.21323 | 738.10815 | 8.58186 | 738.0882 | 14.30603 | 738.16107 | 23.2931
739.00665 | 6.21244 | 738.19263 | 8.5817 | 738.17303 | 14.30469 | 738.24744 | 23.29076
739.09229 | 6.21185 | 738.27606 | 8.58149 | 738.25739 | 14.30335 | 738.3327 | 23.28842
739.17761 | 6.21125 | 738.36041 | 8.58107 | 738.34119 | 14.302 | 738.41675 | 23.28608
739.26251 | 6.21066 | 738.44556 | 8.5808 | 738.42188 | 14.30066 | 738.50061 | 23.28374
739.34814 | 6.20967 | 738.53094 | 8.58069 | 738.50092 | 14.29931 | 738.58435 | 23.28139
739.43207 | 6.20868 | 738.61664 | 8.58096 | 738.58087 | 14.29797 | 738.66779 | 23.27905
739.51422 | 6.20749 | 738.70233 | 8.58069 | 738.66309 | 14.29662 | 738.75079 | 23.27671
739.59631 | 6.20631 | 738.78729 | 8.58043 | 738.74628 | 14.29528 | 738.83392 | 23.27436
739.67853 | 6.20571 | 738.87183 | 8.58011 | 738.83026 | 14.29393 | 738.91711 | 23.27202
739.76117 | 6.20472 | 738.95679 | 8.58 | 738.91284 | 14.29258 | 739.00055 | 23.26967
739.84576 | 6.20374 | 739.04114 | 8.57984 | 738.99359 | 14.29123 | 739.08545 | 23.26733
739.92969 | 6.20314 | 739.12604 | 8.57952 | 739.07635 | 14.28989 | 739.1712 | 23.26498
740.01379 | 6.20255 | 739.21234 | 8.57926 | 739.15985 | 14.28854 | 739.25659 | 23.26264
740.09882 | 6.20156 | 739.29785 | 8.5791 | 739.24518 | 14.28719 | 739.34082 | 23.26029
740.18341 | 6.20077 | 739.3833 | 8.57883 | 739.32971 | 14.28584 | 739.42548 | 23.25794
740.26837 | 6.20037 | 739.46851 | 8.57873 | 739.41284 | 14.2845 | 739.5116 | 23.2556
740.35468 | 6.19958 | 739.55298 | 8.57846 | 739.49634 | 14.28315 | 739.59875 | 23.25325
740.44135 | 6.1984 | 739.63788 | 8.5783 | 739.58136 | 14.2818 | 739.68591 | 23.2509
740.5282 | 6.1976 | 739.72302 | 8.57803 | 739.66681 | 14.28046 | 739.77271 | 23.24855
740.61609 | 6.19662 | 739.80847 | 8.57772 | 739.74951 | 14.27911 | 739.85834 | 23.2462
740.70258 | 6.19563 | 739.89532 | 8.57745 | 739.83209 | 14.27777 | 739.94269 | 23.24385
740.78949 | 6.19484 | 739.98212 | 8.57708 | 739.9129 | 14.27643 | 740.02649 | 23.2415
740.87598 | 6.19385 | 740.06641 | 8.57687 | 739.99255 | 14.27508 | 740.11005 | 23.23915
740.96143 | 6.19266 | 740.14966 | 8.57665 | 740.07208 | 14.27374 | 740.19531 | 23.2368
741.047 | 6.19167 | 740.23206 | 8.57612 | 740.15387 | 14.2724 | 740.28143 | 23.23445
741.13202 | 6.19128 | 740.31433 | 8.5757 | 740.23975 | 14.27105 | 740.36627 | 23.2321
741.21588 | 6.19088 | 740.39722 | 8.57543 | 740.32684 | 14.26971 | 740.44965 | 23.22974
741.29852 | 6.19029 | 740.48022 | 8.57532 | 740.41296 | 14.26836 | 740.53235 | 23.22739
741.38031 | 6.1891 | 740.56415 | 8.57506 | 740.49609 | 14.26702 | 740.61694 | 23.22504
741.46228 | 6.18811 | 740.64825 | 8.57474 | 740.58173 | 14.26568 | 740.70251 | 23.22268
741.5448 | 6.18752 | 740.73212 | 8.5741 | 740.66895 | 14.26434 | 740.78619 | 23.22033
741.62762 | 6.18653 | 740.81549 | 8.57362 | 740.75684 | 14.263 | 740.867 | 23.21797
741.70984 | 6.18633 | 740.89972 | 8.57346 | 740.84528 | 14.26166 | 740.95032 | 23.21562
741.79156 | 6.18594 | 740.98468 | 8.57325 | 740.9342 | 14.26031 | 741.03467 | 23.21327
741.87201 | 6.18534 | 741.07104 | 8.57298 | 741.02454 | 14.25897 | 741.11981 | 23.21091
741.95148 | 6.18514 | 741.15656 | 8.57261 | 741.11353 | 14.25763 | 741.20575 | 23.20855
742.03223 | 6.18514 | 741.24139 | 8.57208 | 741.2002 | 14.25629 | 741.29291 | 23.2062
742.1156 | 6.18514 | 741.32697 | 8.5715 | 741.28601 | 14.25494 | 741.38025 | 23.20384
742.20056 | 6.18514 | 741.41284 | 8.57096 | 741.37274 | 14.2536 | 741.46661 | 23.20148
742.28516 | 6.18435 | 741.49854 | 8.57059 | 741.45923 | 14.25226 | 741.552 | 23.19913
742.37018 | 6.18396 | 741.58459 | 8.57006 | 741.5437 | 14.25091 | 741.638 | 23.19677
742.45569 | 6.18297 | 741.67096 | 8.56974 | 741.62927 | 14.24957 | 741.72638 | 23.19441
742.54175 | 6.18198 | 741.75842 | 8.56942 | 741.71521 | 14.24823 | 741.81323 | 23.19205
742.62921 | 6.18119 | 741.84607 | 8.5691 | 741.80145 | 14.24689 | 741.89807 | 23.1897
742.71753 | 6.1804 | 741.93207 | 8.56862 | 741.88715 | 14.24554 | 741.98126 | 23.18734
742.80688 | 6.17941 | 742.01788 | 8.56815 | 741.97205 | 14.2442 | 742.06372 | 23.18498
742.89648 | 6.17901 | 742.10455 | 8.56777 | 742.05688 | 14.24285 | 742.14642 | 23.18263
742.98444 | 6.17901 | 742.18945 | 8.56735 | 742.14166 | 14.2415 | 742.23053 | 23.18027
743.07159 | 6.17802 | 742.27356 | 8.56682 | 742.22473 | 14.24016 | 742.31494 | 23.17791
743.15845 | 6.17723 | 742.35736 | 8.56634 | 742.30835 | 14.23881 | 742.39905 | 23.17555
743.24329 | 6.17624 | 742.44092 | 8.56597 | 742.39313 | 14.23746 | 742.4837 | 23.17319
743.32581 | 6.17545 | 742.52502 | 8.56554 | 742.47711 | 14.23611 | 742.56921 | 23.17084
743.40723 | 6.17486 | 742.60907 | 8.56538 | 742.56049 | 14.23476 | 742.65576 | 23.16848
743.48743 | 6.17446 | 742.69226 | 8.56512 | 742.64276 | 14.23341 | 742.74188 | 23.16612
743.56671 | 6.17387 | 742.7757 | 8.56485 | 742.72565 | 14.23205 | 742.82739 | 23.16375
743.64587 | 6.17328 | 742.85962 | 8.56464 | 742.80798 | 14.2307 | 742.9126 | 23.16139
743.72473 | 6.17249 | 742.94263 | 8.56448 | 742.89124 | 14.22935 | 742.99786 | 23.15903
743.80371 | 6.17209 | 743.02612 | 8.564 | 742.9743 | 14.228 | 743.08185 | 23.15667
743.8833 | 6.17169 | 743.10962 | 8.56373 | 743.05908 | 14.22664 | 743.16522 | 23.1543
743.96405 | 6.1711 | 743.19305 | 8.56347 | 743.14423 | 14.22529 | 743.24884 | 23.15194
744.04718 | 6.17011 | 743.27734 | 8.5631 | 743.22858 | 14.22393 | 743.33197 | 23.14957
744.1322 | 6.16991 | 743.36127 | 8.56288 | 743.31348 | 14.22257 | 743.41479 | 23.1472
744.21863 | 6.16932 | 743.4455 | 8.56288 | 743.39825 | 14.22122 | 743.4975 | 23.14483
744.30524 | 6.16873 | 743.52985 | 8.56272 | 743.48364 | 14.21986 | 743.58014 | 23.14247
744.39319 | 6.16813 | 743.61536 | 8.5623 | 743.56769 | 14.2185 | 743.66284 | 23.1401
744.48132 | 6.16774 | 743.70135 | 8.56203 | 743.6524 | 14.21714 | 743.74567 | 23.13772
744.56921 | 6.16675 | 743.78754 | 8.56166 | 743.73718 | 14.21578 | 743.82764 | 23.13535
744.65607 | 6.16576 | 743.87305 | 8.56161 | 743.82306 | 14.21442 | 743.9101 | 23.13297
744.74188 | 6.16537 | 743.95807 | 8.56129 | 743.90961 | 14.21306 | 743.99365 | 23.13059
744.82678 | 6.16457 | 744.0437 | 8.56108 | 743.99548 | 14.2117 | 744.07684 | 23.12821
744.91138 | 6.16418 | 744.12921 | 8.5606 | 744.08221 | 14.21034 | 744.16028 | 23.12583
744.99622 | 6.16319 | 744.21417 | 8.56028 | 744.17053 | 14.20898 | 744.24457 | 23.12345
745.0813 | 6.1624 | 744.29852 | 8.56012 | 744.25983 | 14.20761 | 744.32733 | 23.12107
745.16687 | 6.16279 | 744.38245 | 8.55959 | 744.34882 | 14.20625 | 744.40924 | 23.11869
745.25281 | 6.16339 | 744.466 | 8.55948 | 744.43738 | 14.20488 | 744.49194 | 23.11631
745.33759 | 6.16299 | 744.54974 | 8.55932 | 744.52631 | 14.20352 | 744.57544 | 23.11392
745.42261 | 6.1624 | 744.63428 | 8.55884 | 744.61475 | 14.20215 | 744.6601 | 23.11153
745.50873 | 6.16141 | 744.7196 | 8.55847 | 744.70068 | 14.20079 | 744.74469 | 23.10914
745.59564 | 6.16121 | 744.80518 | 8.55826 | 744.78564 | 14.19942 | 744.82916 | 23.10676
745.68164 | 6.16082 | 744.88898 | 8.55815 | 744.87048 | 14.19806 | 744.91418 | 23.10437
745.76654 | 6.16022 | 744.97083 | 8.55815 | 744.95422 | 14.19669 | 744.99982 | 23.10198
745.85083 | 6.15983 | 745.05341 | 8.55778 | 745.03394 | 14.19533 | 745.08484 | 23.09959
745.93439 | 6.15943 | 745.13715 | 8.55746 | 745.1131 | 14.19396 | 745.17023 | 23.0972
746.01685 | 6.15884 | 745.22156 | 8.55735 | 745.19452 | 14.19259 | 745.25635 | 23.09481
746.09814 | 6.15824 | 745.30658 | 8.55714 | 745.2774 | 14.19122 | 745.34137 | 23.09241
746.18054 | 6.15745 | 745.39209 | 8.55661 | 745.35901 | 14.18985 | 745.42542 | 23.09002
746.26501 | 6.15745 | 745.47601 | 8.5565 | 745.43976 | 14.18848 | 745.50958 | 23.08763
746.35016 | 6.15646 | 745.56006 | 8.55608 | 745.52185 | 14.18711 | 745.59424 | 23.08524
746.43506 | 6.15587 | 745.64447 | 8.5556 | 745.60406 | 14.18574 | 745.67871 | 23.08285
746.52039 | 6.15528 | 745.73004 | 8.55544 | 745.68665 | 14.18436 | 745.76184 | 23.08045
746.60632 | 6.15528 | 745.81775 | 8.55512 | 745.76978 | 14.18299 | 745.84363 | 23.07806
746.69275 | 6.15449 | 745.90643 | 8.55475 | 745.85437 | 14.18161 | 745.92468 | 23.07567
746.77905 | 6.15409 | 745.99359 | 8.55432 | 745.93835 | 14.18023 | 746.00635 | 23.07327
746.86499 | 6.1533 | 746.08002 | 8.55379 | 746.02051 | 14.17886 | 746.08875 | 23.07088
746.95142 | 6.15251 | 746.16608 | 8.55347 | 746.10388 | 14.17748 | 746.17279 | 23.06848
747.03796 | 6.15152 | 746.25146 | 8.55315 | 746.18652 | 14.1761 | 746.25842 | 23.06608
747.12256 | 6.15053 | 746.33759 | 8.55289 | 746.26685 | 14.17471 | 746.34344 | 23.06369
747.20569 | 6.14974 | 746.42432 | 8.55252 | 746.34552 | 14.17333 | 746.42786 | 23.0613
747.28979 | 6.14934 | 746.5108 | 8.55204 | 746.42511 | 14.17194 | 746.51178 | 23.0589
747.375 | 6.14875 | 746.59644 | 8.55156 | 746.50427 | 14.17056 | 746.59644 | 23.05651
747.46051 | 6.14816 | 746.68231 | 8.55129 | 746.58295 | 14.16917 | 746.68311 | 23.05411
747.54523 | 6.14717 | 746.76764 | 8.55113 | 746.66217 | 14.16779 | 746.77209 | 23.05172
747.62921 | 6.14717 | 746.85242 | 8.55081 | 746.7442 | 14.1664 | 746.86151 | 23.04932
747.7146 | 6.14598 | 746.93689 | 8.55076 | 746.82648 | 14.16501 | 746.95007 | 23.04692
747.80096 | 6.1446 | 747.02051 | 8.55039 | 746.90796 | 14.16362 | 747.03741 | 23.04452
747.88702 | 6.14381 | 747.10413 | 8.55007 | 746.99139 | 14.16222 | 747.12311 | 23.04212
747.97205 | 6.14301 | 747.18726 | 8.54986 | 747.07806 | 14.16083 | 747.20752 | 23.03972
748.05701 | 6.14222 | 747.27008 | 8.54943 | 747.16827 | 14.15943 | 747.29126 | 23.03732
748.14111 | 6.14163 | 747.35364 | 8.54922 | 747.25934 | 14.15803 | 747.37311 | 23.03492
748.22388 | 6.14064 | 747.43988 | 8.54879 | 747.35065 | 14.15663 | 747.45435 | 23.03251
748.30719 | 6.13985 | 747.52673 | 8.54847 | 747.4436 | 14.15523 | 747.53485 | 23.03011
748.39008 | 6.13906 | 747.61182 | 8.54832 | 747.53625 | 14.15383 | 747.61353 | 23.02771
748.47174 | 6.13767 | 747.6969 | 8.548 | 747.62762 | 14.15242 | 747.69202 | 23.0253
748.55109 | 6.13688 | 747.78247 | 8.54773 | 747.71838 | 14.15102 | 747.771 | 23.0229
748.63068 | 6.13649 | 747.86804 | 8.54736 | 747.80859 | 14.14961 | 747.8501 | 23.02049
748.71191 | 6.1357 | 747.9538 | 8.54715 | 747.89636 | 14.14821 | 747.93018 | 23.01808
748.79517 | 6.1351 | 748.03955 | 8.54688 | 747.98279 | 14.1468 | 748.01166 | 23.01567
748.87982 | 6.13471 | 748.12457 | 8.54651 | 748.06732 | 14.14539 | 748.0932 | 23.01326
748.96503 | 6.13411 | 748.20892 | 8.5464 | 748.15057 | 14.14399 | 748.17719 | 23.01085
749.05103 | 6.13372 | 748.29236 | 8.54608 | 748.23248 | 14.14257 | 748.26398 | 23.00844
749.13715 | 6.13293 | 748.37469 | 8.54582 | 748.31421 | 14.14116 | 748.35144 | 23.00603
749.22333 | 6.13194 | 748.45667 | 8.5456 | 748.39642 | 14.13975 | 748.43842 | 23.00362
749.31146 | 6.13095 | 748.54004 | 8.54544 | 748.47937 | 14.13834 | 748.52533 | 23.00121
749.40161 | 6.12976 | 748.62531 | 8.54518 | 748.56219 | 14.13692 | 748.61261 | 22.9988
749.49219 | 6.12877 | 748.71161 | 8.54475 | 748.64355 | 14.1355 | 748.69965 | 22.99638
749.58209 | 6.12779 | 748.79761 | 8.54443 | 748.72577 | 14.13409 | 748.7865 | 22.99397
749.67078 | 6.12699 | 748.88464 | 8.54406 | 748.80945 | 14.13267 | 748.87207 | 22.99156
749.75879 | 6.12581 | 748.97302 | 8.54369 | 748.89429 | 14.13125 | 748.95752 | 22.98914
749.84735 | 6.12442 | 749.06104 | 8.54342 | 748.98047 | 14.12983 | 749.04242 | 22.98673
749.93634 | 6.12324 | 749.14813 | 8.54342 | 749.06647 | 14.12841 | 749.12543 | 22.98432
750.02411 | 6.12205 | 749.23444 | 8.54316 | 749.15112 | 14.12698 | 749.20795 | 22.9819
750.11139 | 6.12126 | 749.32123 | 8.54273 | 749.23486 | 14.12556 | 749.29108 | 22.97949
750.19702 | 6.12007 | 749.40759 | 8.54236 | 749.31836 | 14.12414 | 749.3736 | 22.97707
750.28033 | 6.11928 | 749.49249 | 8.5421 | 749.40198 | 14.12271 | 749.45532 | 22.97465
750.36407 | 6.11809 | 749.57703 | 8.54162 | 749.48602 | 14.12129 | 749.53796 | 22.97224
750.4483 | 6.1171 | 749.66321 | 8.54146 | 749.57092 | 14.11986 | 749.62201 | 22.96982
750.53302 | 6.11592 | 749.74927 | 8.54119 | 749.65503 | 14.11844 | 749.70795 | 22.9674
750.61713 | 6.11453 | 749.83429 | 8.54103 | 749.73962 | 14.11701 | 749.79407 | 22.96498
750.70135 | 6.11354 | 749.91907 | 8.54066 | 749.82379 | 14.11558 | 749.88037 | 22.96257
750.78607 | 6.11275 | 750.00397 | 8.54039 | 749.90967 | 14.11415 | 749.96613 | 22.96015
750.87189 | 6.11157 | 750.08984 | 8.53997 | 749.99786 | 14.11273 | 750.05066 | 22.95773
750.95959 | 6.11018 | 750.17688 | 8.5397 | 750.08716 | 14.1113 | 750.13525 | 22.95531
751.04718 | 6.10998 | 750.26428 | 8.53954 | 750.17572 | 14.10987 | 750.22009 | 22.95289
751.13611 | 6.10919 | 750.35181 | 8.53901 | 750.26385 | 14.10844 | 750.3056 | 22.95047
751.224 | 6.1082 | 750.43884 | 8.53885 | 750.35223 | 14.10701 | 750.3913 | 22.94805
751.31128 | 6.10741 | 750.5238 | 8.53827 | 750.43933 | 14.10557 | 750.4762 | 22.94563
751.39832 | 6.10662 | 750.60736 | 8.53763 | 750.52478 | 14.10414 | 750.56055 | 22.94321
751.48779 | 6.10524 | 750.6908 | 8.53704 | 750.60889 | 14.10271 | 750.64557 | 22.94078
751.57678 | 6.10425 | 750.77509 | 8.53657 | 750.69299 | 14.10127 | 750.73053 | 22.93836
751.66321 | 6.10326 | 750.85876 | 8.53603 | 750.77502 | 14.09983 | 750.81555 | 22.93594
751.74719 | 6.10168 | 750.94171 | 8.53561 | 750.85217 | 14.09839 | 750.90161 | 22.93351
751.82861 | 6.10049 | 751.02374 | 8.53524 | 750.9295 | 14.09695 | 750.98859 | 22.93109
751.91028 | 6.0995 | 751.10486 | 8.53518 | 751.00848 | 14.09551 | 751.07648 | 22.92866
751.99384 | 6.09871 | 751.18665 | 8.5354 | 751.08746 | 14.09407 | 751.164 | 22.92623
752.07855 | 6.09792 | 751.26825 | 8.53566 | 751.16876 | 14.09263 | 751.25031 | 22.9238
752.16382 | 6.09653 | 751.35052 | 8.53561 | 751.25421 | 14.09118 | 751.33636 | 22.92137
752.25012 | 6.09594 | 751.43323 | 8.53545 | 751.34241 | 14.08974 | 751.42157 | 22.91893
752.3363 | 6.09475 | 751.51672 | 8.53513 | 751.43079 | 14.08829 | 751.50592 | 22.9165
752.422 | 6.09377 | 751.59973 | 8.53465 | 751.5166 | 14.08685 | 751.59052 | 22.91407
752.50775 | 6.09337 | 751.6839 | 8.53455 | 751.60138 | 14.0854 | 751.67511 | 22.91163
752.59387 | 6.09258 | 751.76831 | 8.53401 | 751.68878 | 14.08395 | 751.75909 | 22.9092
752.67877 | 6.09139 | 751.85382 | 8.53364 | 751.77563 | 14.0825 | 751.84216 | 22.90676
752.7627 | 6.0904 | 751.94104 | 8.53306 | 751.86359 | 14.08105 | 751.92383 | 22.90433
752.84705 | 6.08941 | 752.02722 | 8.53258 | 751.95331 | 14.07959 | 752.00543 | 22.90189
752.93195 | 6.08862 | 752.11273 | 8.53231 | 752.04114 | 14.07814 | 752.08752 | 22.89946
753.0152 | 6.08763 | 752.19843 | 8.53173 | 752.12396 | 14.07669 | 752.17029 | 22.89702
753.09564 | 6.08684 | 752.28333 | 8.53109 | 752.20557 | 14.07523 | 752.25427 | 22.89458
753.17401 | 6.08625 | 752.36859 | 8.53077 | 752.28772 | 14.07378 | 752.33929 | 22.89214
753.25177 | 6.08546 | 752.45392 | 8.53013 | 752.37146 | 14.07232 | 752.42426 | 22.8897
753.32983 | 6.08447 | 752.53876 | 8.52987 | 752.4574 | 14.07086 | 752.50745 | 22.88726
753.409 | 6.08368 | 752.62463 | 8.52965 | 752.54706 | 14.0694 | 752.59143 | 22.88482
753.49109 | 6.08269 | 752.71045 | 8.52939 | 752.63953 | 14.06794 | 752.6767 | 22.88238
753.57587 | 6.0815 | 752.79578 | 8.52907 | 752.72748 | 14.06648 | 752.76282 | 22.87994
753.65991 | 6.08071 | 752.88104 | 8.52859 | 752.81085 | 14.06501 | 752.84924 | 22.8775
753.74237 | 6.08012 | 752.96643 | 8.52843 | 752.89325 | 14.06355 | 752.93457 | 22.87505
753.82605 | 6.07893 | 753.05261 | 8.52833 | 752.97742 | 14.06208 | 753.02081 | 22.87261
753.9115 | 6.07854 | 753.13928 | 8.52827 | 753.06122 | 14.06061 | 753.10638 | 22.87017
753.99792 | 6.07774 | 753.22607 | 8.5279 | 753.14502 | 14.05914 | 753.19128 | 22.86772
754.08533 | 6.07676 | 753.31177 | 8.5279 | 753.23022 | 14.05767 | 753.27704 | 22.86528
754.17291 | 6.07616 | 753.39923 | 8.52774 | 753.31598 | 14.0562 | 753.36456 | 22.86283
754.25964 | 6.07557 | 753.48767 | 8.52721 | 753.3988 | 14.05472 | 753.4505 | 22.86039
754.34467 | 6.07478 | 753.57507 | 8.52689 | 753.47949 | 14.05325 | 753.53406 | 22.85794
754.42847 | 6.07379 | 753.66217 | 8.52631 | 753.56036 | 14.05178 | 753.61914 | 22.85549
754.51239 | 6.0728 | 753.74915 | 8.52551 | 753.64319 | 14.0503 | 753.70428 | 22.85305
754.59595 | 6.07201 | 753.83533 | 8.52466 | 753.72675 | 14.04882 | 753.78961 | 22.8506
754.67773 | 6.07161 | 753.9201 | 8.52391 | 753.80829 | 14.04734 | 753.87433 | 22.84815
754.76007 | 6.07062 | 754.00385 | 8.5237 | 753.88965 | 14.04587 | 753.9577 | 22.8457
754.84247 | 6.07003 | 754.08759 | 8.52333 | 753.97156 | 14.04439 | 754.04108 | 22.84325
754.92346 | 6.06944 | 754.1723 | 8.52296 | 754.05237 | 14.04291 | 754.1239 | 22.8408
755.00323 | 6.06884 | 754.25641 | 8.52226 | 754.13373 | 14.04142 | 754.20807 | 22.83835
755.08386 | 6.06825 | 754.33844 | 8.52184 | 754.21594 | 14.03994 | 754.29468 | 22.8359
755.16559 | 6.06766 | 754.42035 | 8.52152 | 754.2995 | 14.03846 | 754.38312 | 22.83345
755.24921 | 6.06726 | 754.50262 | 8.52141 | 754.38544 | 14.03697 | 754.46973 | 22.83099
755.33356 | 6.06667 | 754.58551 | 8.52109 | 754.47284 | 14.03548 | 754.55505 | 22.82854
755.41803 | 6.06588 | 754.66882 | 8.52078 | 754.56079 | 14.03399 | 754.64099 | 22.82608
755.50409 | 6.06489 | 754.75275 | 8.52056 | 754.64929 | 14.0325 | 754.72852 | 22.82363
755.58978 | 6.0643 | 754.83813 | 8.5203 | 754.73688 | 14.031 | 754.81677 | 22.82117
755.67578 | 6.0635 | 754.92468 | 8.51987 | 754.82178 | 14.02951 | 754.90497 | 22.81872
755.76221 | 6.06252 | 755.01056 | 8.51987 | 754.90515 | 14.02801 | 754.99268 | 22.81626
755.84955 | 6.06192 | 755.09576 | 8.51961 | 754.98682 | 14.02651 | 755.07855 | 22.8138
755.93695 | 6.06113 | 755.18109 | 8.51907 | 755.06787 | 14.025 | 755.16351 | 22.81134
756.02393 | 6.06054 | 755.26709 | 8.51865 | 755.15045 | 14.0235 | 755.24786 | 22.80888
756.1095 | 6.06014 | 755.35315 | 8.51817 | 755.23474 | 14.022 | 755.33258 | 22.80642
756.19421 | 6.05935 | 755.4389 | 8.51806 | 755.31976 | 14.02049 | 755.41766 | 22.80396
756.2807 | 6.05836 | 755.52472 | 8.51775 | 755.40631 | 14.01898 | 755.50348 | 22.8015
756.36761 | 6.05757 | 755.61005 | 8.51753 | 755.49542 | 14.01748 | 755.58838 | 22.79904
756.45422 | 6.05717 | 755.69507 | 8.51716 | 755.58612 | 14.01597 | 755.67175 | 22.79658
756.53937 | 6.05658 | 755.77997 | 8.51689 | 755.67761 | 14.01445 | 755.75482 | 22.79412
756.62469 | 6.05579 | 755.8656 | 8.51642 | 755.76971 | 14.01294 | 755.83783 | 22.79166
756.70996 | 6.0552 | 755.95105 | 8.51588 | 755.8623 | 14.01143 | 755.92175 | 22.7892
756.79462 | 6.05401 | 756.0368 | 8.51594 | 755.95471 | 14.00991 | 756.00763 | 22.78673
756.87927 | 6.05282 | 756.12262 | 8.51562 | 756.04559 | 14.0084 | 756.09351 | 22.78427
756.96393 | 6.05243 | 756.20856 | 8.5153 | 756.13275 | 14.00688 | 756.17877 | 22.7818
757.04767 | 6.05164 | 756.29401 | 8.51482 | 756.21777 | 14.00536 | 756.26343 | 22.77934
757.12842 | 6.05085 | 756.37891 | 8.5145 | 756.29993 | 14.00383 | 756.34827 | 22.77687
757.20905 | 6.04986 | 756.4635 | 8.51402 | 756.37933 | 14.00231 | 756.43256 | 22.77441
757.29034 | 6.04907 | 756.54828 | 8.5136 | 756.45801 | 14.00078 | 756.51685 | 22.77194
757.37311 | 6.04867 | 756.63263 | 8.51317 | 756.53888 | 13.99926 | 756.60254 | 22.76948
757.45538 | 6.04768 | 756.7171 | 8.51307 | 756.62085 | 13.99772 | 756.68964 | 22.76701
757.53784 | 6.04689 | 756.80145 | 8.51254 | 756.7019 | 13.99619 | 756.77734 | 22.76454
757.62164 | 6.0459 | 756.88507 | 8.51243 | 756.78198 | 13.99466 | 756.8631 | 22.76208
757.70581 | 6.04471 | 756.96826 | 8.51211 | 756.86249 | 13.99312 | 756.94873 | 22.75961
757.78931 | 6.04373 | 757.05072 | 8.51158 | 756.94379 | 13.99158 | 757.03455 | 22.75714
757.87146 | 6.04274 | 757.13367 | 8.51131 | 757.02618 | 13.99004 | 757.11987 | 22.75467
757.95398 | 6.04175 | 757.21735 | 8.5111 | 757.11011 | 13.98849 | 757.20374 | 22.75219
758.03662 | 6.04096 | 757.30267 | 8.51089 | 757.19598 | 13.98695 | 757.28741 | 22.74972
758.11951 | 6.03997 | 757.38904 | 8.51036 | 757.28247 | 13.9854 | 757.37286 | 22.74725
758.20215 | 6.03898 | 757.47498 | 8.51004 | 757.36792 | 13.98386 | 757.45868 | 22.74477
758.28601 | 6.03838 | 757.55988 | 8.50945 | 757.45245 | 13.98231 | 757.54303 | 22.7423
758.37018 | 6.0372 | 757.64471 | 8.50897 | 757.53693 | 13.98076 | 757.62494 | 22.73982
758.45435 | 6.03641 | 757.73035 | 8.50876 | 757.6225 | 13.97921 | 757.70636 | 22.73734
758.53894 | 6.03542 | 757.81738 | 8.50855 | 757.70923 | 13.97765 | 757.7876 | 22.73485
758.62427 | 6.03443 | 757.9054 | 8.50812 | 757.7962 | 13.9761 | 757.86981 | 22.73237
758.71143 | 6.03384 | 757.99207 | 8.5077 | 757.8833 | 13.97454 | 757.95355 | 22.72988
758.80005 | 6.03304 | 758.07806 | 8.50722 | 757.96912 | 13.97298 | 758.03802 | 22.72739
758.88751 | 6.03225 | 758.16309 | 8.5069 | 758.05359 | 13.97142 | 758.12274 | 22.7249
758.97418 | 6.03166 | 758.24786 | 8.50631 | 758.138 | 13.96986 | 758.20667 | 22.72241
759.05957 | 6.03087 | 758.33228 | 8.50642 | 758.22369 | 13.96829 | 758.28979 | 22.71992
759.14258 | 6.02988 | 758.41779 | 8.50621 | 758.31085 | 13.96673 | 758.37305 | 22.71742
759.22498 | 6.02929 | 758.50342 | 8.50594 | 758.3985 | 13.96516 | 758.45764 | 22.71492
759.30737 | 6.02889 | 758.58929 | 8.50557 | 758.48602 | 13.9636 | 758.54236 | 22.71242
759.38977 | 6.0283 | 758.67383 | 8.5053 | 758.57306 | 13.96203 | 758.62714 | 22.70992
759.4726 | 6.02731 | 758.75708 | 8.5052 | 758.65979 | 13.96046 | 758.71118 | 22.70742
759.55426 | 6.02672 | 758.84064 | 8.50509 | 758.7453 | 13.95889 | 758.79443 | 22.70492
759.6358 | 6.02632 | 758.92395 | 8.50504 | 758.82996 | 13.95731 | 758.87854 | 22.70241
759.71906 | 6.02573 | 759.00861 | 8.50472 | 758.91333 | 13.95574 | 758.96356 | 22.69991
759.80261 | 6.02533 | 759.09271 | 8.50477 | 758.99457 | 13.95416 | 759.04803 | 22.6974
759.8855 | 6.02434 | 759.17615 | 8.50456 | 759.07544 | 13.95259 | 759.13214 | 22.69489
759.9696 | 6.02414 | 759.25848 | 8.50429 | 759.15833 | 13.95101 | 759.21686 | 22.69238
760.05414 | 6.02355 | 759.34137 | 8.50414 | 759.24457 | 13.94943 | 759.30206 | 22.68987
760.13861 | 6.02316 | 759.42462 | 8.50376 | 759.33179 | 13.94784 | 759.3869 | 22.68736
760.2218 | 6.02276 | 759.50757 | 8.50371 | 759.41626 | 13.94626 | 759.47064 | 22.68485
760.30554 | 6.02217 | 759.59161 | 8.50371 | 759.49799 | 13.94468 | 759.55402 | 22.68234
760.39172 | 6.02138 | 759.67706 | 8.5036 | 759.58142 | 13.94309 | 759.63672 | 22.67982
760.47827 | 6.02118 | 759.763 | 8.5035 | 759.66858 | 13.9415 | 759.7196 | 22.67731
760.5636 | 6.02019 | 759.84869 | 8.50339 | 759.75732 | 13.93991 | 759.80273 | 22.6748
760.64893 | 6.0194 | 759.93341 | 8.50398 | 759.84821 | 13.93832 | 759.88593 | 22.67228
760.73462 | 6.0188 | 760.01947 | 8.50398 | 759.93866 | 13.93672 | 759.96851 | 22.66977
760.82086 | 6.01781 | 760.1076 | 8.50376 | 760.02551 | 13.93513 | 760.0498 | 22.66726
760.90692 | 6.01722 | 760.19641 | 8.50366 | 760.11035 | 13.93353 | 760.13129 | 22.66474
760.99316 | 6.01663 | 760.28375 | 8.5036 | 760.19391 | 13.93193 | 760.21448 | 22.66223
761.08099 | 6.01623 | 760.37115 | 8.5035 | 760.27759 | 13.93033 | 760.29907 | 22.65972
761.16986 | 6.01603 | 760.45691 | 8.50328 | 760.36371 | 13.92873 | 760.38422 | 22.65721
761.25696 | 6.01544 | 760.54242 | 8.50313 | 760.4505 | 13.92713 | 760.47034 | 22.6547
761.34277 | 6.01485 | 760.62769 | 8.50291 | 760.53589 | 13.92552 | 760.55603 | 22.65219
761.42767 | 6.01406 | 760.7132 | 8.5027 | 760.6214 | 13.92391 | 760.64069 | 22.64968
761.51105 | 6.01346 | 760.7984 | 8.50291 | 760.70581 | 13.9223 | 760.72607 | 22.64717
761.59375 | 6.01247 | 760.88177 | 8.50275 | 760.78961 | 13.92069 | 760.81165 | 22.64466
761.67621 | 6.01149 | 760.96381 | 8.50254 | 760.8739 | 13.91907 | 760.8974 | 22.64215
761.75848 | 6.01069 | 761.04462 | 8.50233 | 760.95697 | 13.91745 | 760.98187 | 22.63964
761.84082 | 6.00951 | 761.12714 | 8.50222 | 761.04016 | 13.91583 | 761.06476 | 22.63713
761.92267 | 6.00872 | 761.21039 | 8.50196 | 761.12573 | 13.9142 | 761.1485 | 22.63462
762.00305 | 6.00793 | 761.29559 | 8.50164 | 761.21094 | 13.91258 | 761.23438 | 22.63211
762.08331 | 6.00733 | 761.37982 | 8.50137 | 761.29462 | 13.91095 | 761.32117 | 22.6296
762.16479 | 6.00634 | 761.4635 | 8.50137 | 761.3783 | 13.90932 | 761.40784 | 22.62709
762.24805 | 6.00555 | 761.54761 | 8.501 | 761.46185 | 13.90769 | 761.49481 | 22.62458
762.33289 | 6.00476 | 761.6322 | 8.50089 | 761.54688 | 13.90605 | 761.58154 | 22.62207
762.41937 | 6.00417 | 761.71857 | 8.50089 | 761.63232 | 13.90442 | 761.66779 | 22.61955
762.50592 | 6.00338 | 761.80481 | 8.50073 | 761.71826 | 13.90278 | 761.75482 | 22.61704
762.59241 | 6.00259 | 761.88983 | 8.50073 | 761.80579 | 13.90113 | 761.84204 | 22.61452
762.67938 | 6.0014 | 761.97351 | 8.50052 | 761.89417 | 13.89949 | 761.92786 | 22.612
762.76642 | 6.00021 | 762.05688 | 8.5002 | 761.98193 | 13.89785 | 762.01117 | 22.60948
762.85278 | 5.99962 | 762.14087 | 8.49999 | 762.07068 | 13.8962 | 762.09167 | 22.60696
762.93774 | 5.99863 | 762.22534 | 8.49962 | 762.15948 | 13.89455 | 762.17157 | 22.60444
763.02191 | 5.99804 | 762.31073 | 8.4994 | 762.24939 | 13.89289 | 762.25336 | 22.60192
763.10541 | 5.99724 | 762.39612 | 8.49914 | 762.34009 | 13.89124 | 762.33624 | 22.59939
763.18982 | 5.99705 | 762.48163 | 8.49855 | 762.42902 | 13.88958 | 762.41907 | 22.59687
763.27423 | 5.99645 | 762.56738 | 8.49813 | 762.51648 | 13.88792 | 762.5014 | 22.59434
763.35858 | 5.99626 | 762.6535 | 8.49781 | 762.60187 | 13.88626 | 762.58398 | 22.59181
763.44409 | 5.99606 | 762.73956 | 8.49754 | 762.68683 | 13.8846 | 762.66748 | 22.58928
763.52924 | 5.99566 | 762.82471 | 8.49712 | 762.77252 | 13.88293 | 762.75409 | 22.58674
763.61322 | 5.99487 | 762.90997 | 8.49669 | 762.85858 | 13.88126 | 762.84412 | 22.58421
763.69519 | 5.99428 | 762.99469 | 8.49627 | 762.94391 | 13.87959 | 762.9361 | 22.58167
763.7782 | 5.99329 | 763.07922 | 8.49611 | 763.02826 | 13.87792 | 763.02789 | 22.57913
763.86121 | 5.99289 | 763.16351 | 8.49584 | 763.11102 | 13.87624 | 763.11804 | 22.57659
763.94269 | 5.9919 | 763.24756 | 8.49568 | 763.19299 | 13.87457 | 763.20715 | 22.57405
764.02448 | 5.99131 | 763.33093 | 8.49504 | 763.27747 | 13.87289 | 763.29596 | 22.57151
764.10712 | 5.99072 | 763.41376 | 8.49441 | 763.362 | 13.87121 | 763.38593 | 22.56896
764.19 | 5.99032 | 763.49677 | 8.49403 | 763.44714 | 13.86952 | 763.47614 | 22.56642
764.2724 | 5.98953 | 763.58173 | 8.49377 | 763.53271 | 13.86784 | 763.56488 | 22.56387
764.3551 | 5.98914 | 763.66809 | 8.49329 | 763.6178 | 13.86615 | 763.65186 | 22.56133
764.43805 | 5.98894 | 763.75458 | 8.49313 | 763.70117 | 13.86446 | 763.73608 | 22.55878
764.52252 | 5.98854 | 763.84119 | 8.49265 | 763.78564 | 13.86277 | 763.81927 | 22.55623
764.60797 | 5.98795 | 763.92871 | 8.49207 | 763.87097 | 13.86108 | 763.90228 | 22.55368
764.69336 | 5.98736 | 764.01593 | 8.49111 | 763.95654 | 13.85938 | 763.98541 | 22.55113
764.77917 | 5.98656 | 764.10248 | 8.49127 | 764.04083 | 13.85769 | 764.06873 | 22.54857
764.86371 | 5.98577 | 764.1889 | 8.49111 | 764.12451 | 13.85599 | 764.15295 | 22.54602
764.94702 | 5.98498 | 764.27545 | 8.49063 | 764.20923 | 13.85429 | 764.23785 | 22.54347
765.03101 | 5.98459 | 764.362 | 8.49015 | 764.29614 | 13.85259 | 764.32281 | 22.54091
765.11591 | 5.98399 | 764.44659 | 8.48973 | 764.38373 | 13.85088 | 764.40912 | 22.53836
765.20148 | 5.9836 | 764.52997 | 8.48962 | 764.4696 | 13.84918 | 764.49615 | 22.5358
765.28809 | 5.98281 | 764.61218 | 8.48914 | 764.55438 | 13.84747 | 764.58282 | 22.53324
765.37573 | 5.98221 | 764.69373 | 8.48872 | 764.63898 | 13.84576 | 764.66876 | 22.53068
765.46313 | 5.98202 | 764.77435 | 8.48835 | 764.72467 | 13.84405 | 764.75507 | 22.52812
765.54926 | 5.98162 | 764.85425 | 8.48787 | 764.81134 | 13.84234 | 764.841 | 22.52555
765.63483 | 5.98122 | 764.93365 | 8.48744 | 764.89795 | 13.84063 | 764.92578 | 22.52299
765.72052 | 5.98063 | 765.01202 | 8.48696 | 764.98419 | 13.83891 | 765.00928 | 22.52043
765.8053 | 5.97984 | 765.09241 | 8.48648 | 765.06952 | 13.83719 | 765.09399 | 22.51786
765.88922 | 5.97885 | 765.17511 | 8.48601 | 765.15479 | 13.83547 | 765.17865 | 22.51529
765.97327 | 5.97786 | 765.25879 | 8.48553 | 765.2395 | 13.83375 | 765.26398 | 22.51273
766.05756 | 5.97727 | 765.34418 | 8.48489 | 765.32581 | 13.83202 | 765.35107 | 22.51016
766.14136 | 5.97628 | 765.43219 | 8.48478 | 765.41412 | 13.83029 | 765.44037 | 22.50759
766.22473 | 5.97529 | 765.52014 | 8.48446 | 765.50201 | 13.82856 | 765.53088 | 22.50502
766.30609 | 5.9743 | 765.60718 | 8.48399 | 765.58771 | 13.82683 | 765.62128 | 22.50245
766.38727 | 5.97351 | 765.69391 | 8.48345 | 765.67053 | 13.82509 | 765.71063 | 22.49988
766.47028 | 5.97292 | 765.78192 | 8.48276 | 765.7522 | 13.82336 | 765.79846 | 22.4973
766.55463 | 5.97292 | 765.87128 | 8.4825 | 765.83282 | 13.82162 | 765.88647 | 22.49473
766.64032 | 5.97213 | 765.95972 | 8.48212 | 765.9151 | 13.81987 | 765.97229 | 22.49215
766.72668 | 5.97094 | 766.04523 | 8.48197 | 765.99927 | 13.81813 | 766.05695 | 22.48957
766.81165 | 5.97015 | 766.13098 | 8.48165 | 766.08441 | 13.81638 | 766.14044 | 22.48699
766.89508 | 5.96936 | 766.21631 | 8.48138 | 766.16888 | 13.81463 | 766.22229 | 22.48441
766.97736 | 5.96896 | 766.30096 | 8.48096 | 766.25299 | 13.81288 | 766.30377 | 22.48183
767.05951 | 5.96837 | 766.38495 | 8.48048 | 766.33679 | 13.81113 | 766.3847 | 22.47925
767.14368 | 5.96738 | 766.46948 | 8.48032 | 766.42029 | 13.80938 | 766.46747 | 22.47667
767.23071 | 5.96639 | 766.55511 | 8.48032 | 766.50488 | 13.80762 | 766.55176 | 22.47408
767.31836 | 5.9654 | 766.64105 | 8.47952 | 766.59369 | 13.80587 | 766.63855 | 22.4715
767.4057 | 5.96501 | 766.72656 | 8.47915 | 766.68317 | 13.80411 | 766.72552 | 22.46891
767.49298 | 5.96421 | 766.8125 | 8.47862 | 766.771 | 13.80234 | 766.81097 | 22.46632
767.58069 | 5.96362 | 766.89868 | 8.4783 | 766.85614 | 13.80058 | 766.89606 | 22.46373
767.66901 | 5.96283 | 766.98279 | 8.47792 | 766.94037 | 13.79881 | 766.98193 | 22.46115
767.75787 | 5.96263 | 767.06647 | 8.47729 | 767.02393 | 13.79704 | 767.06805 | 22.45856
767.84753 | 5.96164 | 767.14935 | 8.47686 | 767.10748 | 13.79527 | 767.15289 | 22.45596
767.93713 | 5.96125 | 767.23193 | 8.47638 | 767.19214 | 13.7935 | 767.23773 | 22.45337
768.02594 | 5.96026 | 767.31531 | 8.47622 | 767.27582 | 13.79172 | 767.32153 | 22.45078
768.11261 | 5.95947 | 767.39801 | 8.47585 | 767.36121 | 13.78994 | 767.40515 | 22.44818
768.19745 | 5.95887 | 767.48053 | 8.47575 | 767.44641 | 13.78817 | 767.48749 | 22.44559
768.28204 | 5.95828 | 767.56281 | 8.47553 | 767.5329 | 13.78639 | 767.57086 | 22.44299
768.36688 | 5.95729 | 767.64557 | 8.47521 | 767.62012 | 13.7846 | 767.65747 | 22.44039
768.44983 | 5.9569 | 767.72711 | 8.47484 | 767.70496 | 13.78282 | 767.74524 | 22.43779
768.53082 | 5.9563 | 767.81018 | 8.47458 | 767.79089 | 13.78104 | 767.83185 | 22.43519
768.61261 | 5.95571 | 767.89404 | 8.47431 | 767.88031 | 13.77925 | 767.91754 | 22.43259
768.69562 | 5.95492 | 767.97949 | 8.47426 | 767.96973 | 13.77746 | 768.00354 | 22.42998
768.77893 | 5.95452 | 768.06683 | 8.47388 | 768.05859 | 13.77568 | 768.09015 | 22.42738
768.86237 | 5.95432 | 768.15326 | 8.47388 | 768.14856 | 13.77389 | 768.17535 | 22.42477
768.9455 | 5.95393 | 768.24005 | 8.47351 | 768.23602 | 13.77209 | 768.25763 | 22.42217
769.02716 | 5.95334 | 768.32715 | 8.47351 | 768.3208 | 13.7703 | 768.3399 | 22.41956
769.10797 | 5.95274 | 768.41522 | 8.47346 | 768.4032 | 13.76851 | 768.42206 | 22.41695
769.18823 | 5.95175 | 768.50354 | 8.4733 | 768.4856 | 13.76671 | 768.50085 | 22.41433
769.26929 | 5.95136 | 768.59192 | 8.47325 | 768.5705 | 13.76491 | 768.57751 | 22.41172
769.3526 | 5.95057 | 768.68018 | 8.47303 | 768.65424 | 13.76311 | 768.65625 | 22.4091
769.43616 | 5.94978 | 768.76642 | 8.47287 | 768.7334 | 13.7613 | 768.73792 | 22.40649
769.5191 | 5.94978 | 768.85138 | 8.47277 | 768.81335 | 13.7595 | 768.82147 | 22.40387
769.60223 | 5.94918 | 768.93524 | 8.47287 | 768.89459 | 13.75769 | 768.9057 | 22.40125
769.68768 | 5.94879 | 769.0199 | 8.47277 | 768.97662 | 13.75588 | 768.99194 | 22.39863
769.77454 | 5.94859 | 769.1059 | 8.47266 | 769.05981 | 13.75407 | 769.08069 | 22.39602
769.86255 | 5.948 | 769.19128 | 8.47229 | 769.14307 | 13.75225 | 769.17029 | 22.3934
769.95087 | 5.9476 | 769.27545 | 8.47213 | 769.22583 | 13.75043 | 769.25989 | 22.39078
770.03967 | 5.9476 | 769.35956 | 8.47229 | 769.30823 | 13.74861 | 769.35065 | 22.38816
770.12573 | 5.94681 | 769.44482 | 8.4724 | 769.39178 | 13.74679 | 769.44263 | 22.38554
770.20911 | 5.94562 | 769.53076 | 8.47208 | 769.47693 | 13.74497 | 769.5343 | 22.38291
770.29053 | 5.94503 | 769.61737 | 8.47224 | 769.56268 | 13.74314 | 769.62457 | 22.38029
770.37073 | 5.94424 | 769.7041 | 8.47186 | 769.64673 | 13.74131 | 769.71301 | 22.37767
770.4502 | 5.94325 | 769.78998 | 8.4717 | 769.729 | 13.73948 | 769.79938 | 22.37504
770.52759 | 5.94285 | 769.87531 | 8.4716 | 769.81012 | 13.73765 | 769.88464 | 22.37242
770.60443 | 5.94206 | 769.96021 | 8.4716 | 769.89154 | 13.73581 | 769.96954 | 22.36979
770.68317 | 5.94107 | 770.04602 | 8.47139 | 769.97491 | 13.73397 | 770.05389 | 22.36717
770.76501 | 5.94008 | 770.13336 | 8.47133 | 770.05927 | 13.73212 | 770.13739 | 22.36454
770.84827 | 5.93949 | 770.2204 | 8.47123 | 770.14435 | 13.73028 | 770.22076 | 22.36192
770.93494 | 5.9389 | 770.3056 | 8.47133 | 770.22955 | 13.72843 | 770.30487 | 22.35929
771.02393 | 5.9389 | 770.38965 | 8.47107 | 770.31439 | 13.72658 | 770.38824 | 22.35666
771.11407 | 5.9383 | 770.47406 | 8.47112 | 770.40039 | 13.72473 | 770.46973 | 22.35404
771.20331 | 5.93751 | 770.55896 | 8.47069 | 770.48676 | 13.72288 | 770.55115 | 22.35141
771.29211 | 5.93672 | 770.64417 | 8.47048 | 770.57355 | 13.72102 | 770.63428 | 22.34878
771.38116 | 5.93613 | 770.72919 | 8.47038 | 770.66016 | 13.71916 | 770.71844 | 22.34615
771.47015 | 5.93514 | 770.81335 | 8.47032 | 770.74603 | 13.7173 | 770.80255 | 22.34352
771.55737 | 5.93455 | 770.89624 | 8.47016 | 770.82782 | 13.71544 | 770.88733 | 22.34089
771.64148 | 5.93336 | 770.979 | 8.47016 | 770.91125 | 13.71357 | 770.97418 | 22.33826
771.72351 | 5.93296 | 771.06232 | 8.46979 | 770.9964 | 13.71171 | 771.06232 | 22.33563
771.80414 | 5.93217 | 771.14673 | 8.46952 | 771.08087 | 13.70984 | 771.15094 | 22.333
771.88538 | 5.93197 | 771.23151 | 8.4691 | 771.16345 | 13.70798 | 771.23975 | 22.33037
771.96875 | 5.93099 | 771.31635 | 8.46889 | 771.24432 | 13.70611 | 771.32843 | 22.32774
772.05365 | 5.93039 | 771.40198 | 8.46862 | 771.32513 | 13.70424 | 771.41608 | 22.32511
772.14001 | 5.9298 | 771.4884 | 8.46814 | 771.40424 | 13.70237 | 771.5025 | 22.32248
772.22687 | 5.92901 | 771.57544 | 8.46782 | 771.48297 | 13.7005 | 771.58728 | 22.31985
772.31335 | 5.92841 | 771.66229 | 8.46756 | 771.56299 | 13.69863 | 771.67059 | 22.31721
772.40088 | 5.92822 | 771.74982 | 8.46729 | 771.64832 | 13.69676 | 771.755 | 22.31458
772.48932 | 5.92723 | 771.83679 | 8.46708 | 771.73462 | 13.69488 | 771.8396 | 22.31194
772.57751 | 5.92624 | 771.92267 | 8.46655 | 771.81854 | 13.69301 | 771.92261 | 22.3093
772.66473 | 5.92545 | 772.00867 | 8.46612 | 771.90271 | 13.69113 | 772.00421 | 22.30666
772.75189 | 5.92525 | 772.09485 | 8.4657 | 771.98767 | 13.68925 | 772.08551 | 22.30402
772.83545 | 5.92485 | 772.18109 | 8.46554 | 772.07202 | 13.68737 | 772.16772 | 22.30137
772.91687 | 5.92426 | 772.26666 | 8.46543 | 772.15601 | 13.68549 | 772.25079 | 22.29873
773.00067 | 5.92426 | 772.35132 | 8.46511 | 772.24219 | 13.68361 | 772.33435 | 22.29609
773.08502 | 5.92426 | 772.43652 | 8.46479 | 772.33093 | 13.68172 | 772.41827 | 22.29345
773.17078 | 5.92406 | 772.52155 | 8.46416 | 772.42029 | 13.67984 | 772.5047 | 22.29081
773.25574 | 5.92406 | 772.60638 | 8.464 | 772.50775 | 13.67796 | 772.58948 | 22.28816
773.34119 | 5.92466 | 772.6908 | 8.46362 | 772.59314 | 13.67607 | 772.66986 | 22.28551
773.42957 | 5.92446 | 772.77557 | 8.46341 | 772.67737 | 13.67419 | 772.74701 | 22.28287
773.51831 | 5.92367 | 772.85944 | 8.46299 | 772.75983 | 13.67231 | 772.8233 | 22.28022
773.60602 | 5.92307 | 772.94379 | 8.46272 | 772.84399 | 13.67042 | 772.89972 | 22.27757
773.69324 | 5.92228 | 773.02966 | 8.4624 | 772.93384 | 13.66853 | 772.97839 | 22.27492
773.78278 | 5.92129 | 773.1153 | 8.46224 | 773.02521 | 13.66665 | 773.05963 | 22.27227
773.86938 | 5.9207 | 773.20276 | 8.46198 | 773.11407 | 13.66476 | 773.14264 | 22.26962
773.95483 | 5.92031 | 773.2901 | 8.46176 | 773.20068 | 13.66287 | 773.22656 | 22.26697
774.03986 | 5.92011 | 773.37714 | 8.46128 | 773.28748 | 13.66098 | 773.30859 | 22.26432
774.12494 | 5.91912 | 773.46429 | 8.46075 | 773.37646 | 13.65909 | 773.39056 | 22.26166
774.20953 | 5.91852 | 773.55164 | 8.46049 | 773.46741 | 13.6572 | 773.47424 | 22.25901
774.29309 | 5.91813 | 773.63843 | 8.46001 | 773.55835 | 13.6553 | 773.56067 | 22.25636
774.37817 | 5.91754 | 773.72504 | 8.45969 | 773.64832 | 13.65341 | 773.64893 | 22.2537
774.46423 | 5.91674 | 773.8114 | 8.45937 | 773.7356 | 13.65151 | 773.73792 | 22.25105
774.55243 | 5.91635 | 773.89697 | 8.45916 | 773.81714 | 13.64962 | 773.82672 | 22.24839
774.63989 | 5.91576 | 773.98358 | 8.45868 | 773.8974 | 13.64772 | 773.91431 | 22.24574
774.72681 | 5.91477 | 774.06866 | 8.45863 | 773.97968 | 13.64581 | 774.00037 | 22.24308
774.81409 | 5.91417 | 774.15179 | 8.45836 | 774.06323 | 13.64391 | 774.08557 | 22.24042
774.90149 | 5.91378 | 774.23529 | 8.45793 | 774.14789 | 13.642 | 774.17261 | 22.23776
774.98889 | 5.91358 | 774.31946 | 8.45756 | 774.23114 | 13.64009 | 774.2619 | 22.2351
775.07581 | 5.91318 | 774.40326 | 8.45756 | 774.31201 | 13.63817 | 774.35315 | 22.23244
775.16077 | 5.91338 | 774.4873 | 8.45719 | 774.39325 | 13.63626 | 774.44592 | 22.22977
775.24298 | 5.91239 | 774.57233 | 8.45698 | 774.47601 | 13.63434 | 774.53864 | 22.22711
775.32465 | 5.912 | 774.6568 | 8.45687 | 774.56097 | 13.63241 | 774.63062 | 22.22445
775.40564 | 5.9116 | 774.7406 | 8.45655 | 774.64722 | 13.63049 | 774.71997 | 22.22178
775.48645 | 5.9114 | 774.82373 | 8.45639 | 774.73285 | 13.62856 | 774.80695 | 22.21911
775.56781 | 5.91081 | 774.90692 | 8.45618 | 774.81775 | 13.62662 | 774.89502 | 22.21644
775.64807 | 5.91002 | 774.99084 | 8.45591 | 774.90308 | 13.62468 | 774.9837 | 22.21377
775.72729 | 5.90943 | 775.07379 | 8.4556 | 774.98901 | 13.62274 | 775.07043 | 22.2111
775.80719 | 5.90883 | 775.1568 | 8.45544 | 775.07501 | 13.62079 | 775.15509 | 22.20843
775.88928 | 5.90765 | 775.23987 | 8.45528 | 775.16125 | 13.61884 | 775.23907 | 22.20575
775.97333 | 5.90686 | 775.32428 | 8.45501 | 775.24744 | 13.61688 | 775.32281 | 22.20308
776.05988 | 5.90606 | 775.40942 | 8.4548 | 775.33276 | 13.61492 | 775.40656 | 22.2004
776.14667 | 5.90527 | 775.49518 | 8.45459 | 775.41656 | 13.61296 | 775.4906 | 22.19772
776.23419 | 5.90428 | 775.58209 | 8.45421 | 775.49902 | 13.61099 | 775.57544 | 22.19504
776.32361 | 5.90389 | 775.66888 | 8.45389 | 775.5835 | 13.60901 | 775.66113 | 22.19236
776.41351 | 5.90349 | 775.7547 | 8.45373 | 775.66742 | 13.60703 | 775.74567 | 22.18968
776.50385 | 5.90231 | 775.8396 | 8.45352 | 775.75 | 13.60505 | 775.82904 | 22.187
776.59424 | 5.90132 | 775.92633 | 8.45331 | 775.83215 | 13.60307 | 775.91357 | 22.18432
776.68347 | 5.90033 | 776.01385 | 8.45315 | 775.91443 | 13.60107 | 775.99872 | 22.18164
776.7713 | 5.89974 | 776.1004 | 8.45278 | 775.99628 | 13.59908 | 776.08313 | 22.17895
776.85846 | 5.89934 | 776.18634 | 8.45257 | 776.07782 | 13.59708 | 776.16681 | 22.17627
776.94598 | 5.89894 | 776.27124 | 8.45257 | 776.16046 | 13.59508 | 776.25055 | 22.17358
777.03369 | 5.89815 | 776.35553 | 8.45241 | 776.24432 | 13.59307 | 776.33459 | 22.17089
777.1189 | 5.89756 | 776.43866 | 8.45225 | 776.33319 | 13.59106 | 776.41852 | 22.16821
777.20087 | 5.89677 | 776.52094 | 8.45209 | 776.42291 | 13.58905 | 776.50305 | 22.16552
777.28186 | 5.89657 | 776.60406 | 8.45187 | 776.51221 | 13.58704 | 776.58807 | 22.16283
777.36499 | 5.89558 | 776.68823 | 8.45166 | 776.6012 | 13.58502 | 776.67303 | 22.16014
777.4491 | 5.89459 | 776.77307 | 8.45155 | 776.68848 | 13.58301 | 776.75842 | 22.15745
777.53229 | 5.8942 | 776.8576 | 8.4514 | 776.77673 | 13.58098 | 776.84479 | 22.15476
777.61578 | 5.8936 | 776.94183 | 8.45118 | 776.87018 | 13.57896 | 776.93231 | 22.15207
777.69958 | 5.89281 | 777.026 | 8.45081 | 776.96912 | 13.57693 | 777.01959 | 22.14938
777.7832 | 5.89202 | 777.11096 | 8.4506 | 777.06952 | 13.5749 | 777.10632 | 22.14668
777.86597 | 5.89123 | 777.1958 | 8.45017 | 777.16827 | 13.57287 | 777.1933 | 22.14399
777.9494 | 5.89083 | 777.28088 | 8.44996 | 777.26318 | 13.57084 | 777.28094 | 22.1413
778.03534 | 5.89004 | 777.3656 | 8.44969 | 777.35309 | 13.5688 | 777.36816 | 22.13861
778.12366 | 5.88965 | 777.45087 | 8.44953 | 777.44275 | 13.56676 | 777.45526 | 22.13591
778.2121 | 5.88925 | 777.53668 | 8.44938 | 777.5321 | 13.56472 | 777.54266 | 22.13321
778.29962 | 5.88886 | 777.62152 | 8.44932 | 777.6228 | 13.56267 | 777.62927 | 22.13052
778.388 | 5.88826 | 777.70612 | 8.449 | 777.71112 | 13.56063 | 777.71448 | 22.12782
778.47675 | 5.88767 | 777.79089 | 8.44874 | 777.79407 | 13.55858 | 777.79797 | 22.12512
778.56488 | 5.88708 | 777.87616 | 8.44847 | 777.8728 | 13.55652 | 777.8819 | 22.12242
778.65295 | 5.88668 | 777.96124 | 8.44831 | 777.94965 | 13.55446 | 777.96564 | 22.11972
778.742 | 5.88589 | 778.04602 | 8.44821 | 778.02802 | 13.5524 | 778.04871 | 22.11702
778.83087 | 5.88569 | 778.13141 | 8.4481 | 778.10834 | 13.55034 | 778.13184 | 22.11432
778.91968 | 5.8849 | 778.21747 | 8.44789 | 778.19171 | 13.54828 | 778.2157 | 22.11162
779.00739 | 5.88411 | 778.30237 | 8.44746 | 778.27704 | 13.54621 | 778.29956 | 22.10891
779.09338 | 5.88371 | 778.3858 | 8.44725 | 778.36322 | 13.54414 | 778.38239 | 22.10621
779.17896 | 5.88332 | 778.46912 | 8.44709 | 778.44977 | 13.54206 | 778.46515 | 22.1035
779.26508 | 5.88312 | 778.55292 | 8.44661 | 778.53644 | 13.53999 | 778.5484 | 22.1008
779.3501 | 5.88233 | 778.63696 | 8.44645 | 778.62311 | 13.53791 | 778.63135 | 22.09809
779.43616 | 5.88174 | 778.72064 | 8.44624 | 778.7085 | 13.53582 | 778.71368 | 22.09538
779.52209 | 5.88134 | 778.80225 | 8.44592 | 778.79352 | 13.53374 | 778.79688 | 22.09267
779.60626 | 5.88075 | 778.8844 | 8.4456 | 778.87671 | 13.53165 | 778.88208 | 22.08996
779.69092 | 5.88055 | 778.96741 | 8.4456 | 778.95935 | 13.52956 | 778.96802 | 22.08725
779.77539 | 5.87996 | 779.05048 | 8.44528 | 779.04187 | 13.52747 | 779.05304 | 22.08454
779.85901 | 5.87976 | 779.13495 | 8.44533 | 779.12292 | 13.52537 | 779.13647 | 22.08182
779.94177 | 5.87996 | 779.22058 | 8.44502 | 779.20349 | 13.52327 | 779.21948 | 22.07911
780.02466 | 5.87996 | 779.30676 | 8.44464 | 779.28381 | 13.52116 | 779.30225 | 22.07639
780.10681 | 5.87976 | 779.39209 | 8.44459 | 779.36475 | 13.51905 | 779.38629 | 22.07368
780.19031 | 5.87936 | 779.4762 | 8.44448 | 779.4472 | 13.51694 | 779.47272 | 22.07096
780.2746 | 5.87917 | 779.5592 | 8.44427 | 779.53204 | 13.51483 | 779.5592 | 22.06825
780.36011 | 5.87897 | 779.64526 | 8.44416 | 779.61743 | 13.51272 | 779.64514 | 22.06553
780.44666 | 5.87877 | 779.73254 | 8.44385 | 779.70361 | 13.5106 | 779.72931 | 22.06281
780.5329 | 5.87818 | 779.81952 | 8.44385 | 779.79089 | 13.50848 | 779.81128 | 22.06009
780.6189 | 5.87818 | 779.90698 | 8.44353 | 779.87878 | 13.50635 | 779.89313 | 22.05738
780.70612 | 5.87758 | 779.99426 | 8.44353 | 779.96771 | 13.50422 | 779.9762 | 22.05466
780.7951 | 5.87719 | 780.08093 | 8.44326 | 780.05695 | 13.50209 | 780.06152 | 22.05194
780.88263 | 5.8764 | 780.16663 | 8.44284 | 780.14783 | 13.49996 | 780.14844 | 22.04923
780.96954 | 5.876 | 780.25214 | 8.44246 | 780.24164 | 13.49783 | 780.23431 | 22.04651
781.05676 | 5.87521 | 780.3396 | 8.4422 | 780.33661 | 13.49569 | 780.3183 | 22.04379
781.14301 | 5.87442 | 780.42834 | 8.44188 | 780.42841 | 13.49355 | 780.40253 | 22.04107
781.22711 | 5.87402 | 780.51624 | 8.44172 | 780.51831 | 13.49141 | 780.48773 | 22.03835
781.30957 | 5.87382 | 780.60278 | 8.44135 | 780.60724 | 13.48927 | 780.57312 | 22.03562
781.39191 | 5.87343 | 780.68878 | 8.44108 | 780.69672 | 13.48713 | 780.66028 | 22.0329
781.47473 | 5.87363 | 780.77405 | 8.44055 | 780.78644 | 13.48498 | 780.7489 | 22.03017
781.55774 | 5.87323 | 780.85858 | 8.4405 | 780.87427 | 13.48283 | 780.83765 | 22.02745
781.64063 | 5.87303 | 780.9433 | 8.44018 | 780.96191 | 13.48067 | 780.92517 | 22.02472
781.72485 | 5.87244 | 781.03003 | 8.43996 | 781.04773 | 13.47851 | 781.01093 | 22.02199
781.80994 | 5.87224 | 781.11761 | 8.43954 | 781.12878 | 13.47635 | 781.0965 | 22.01927
781.89484 | 5.87224 | 781.20349 | 8.43938 | 781.20471 | 13.47419 | 781.18243 | 22.01654
781.9798 | 5.87224 | 781.28931 | 8.43933 | 781.28033 | 13.47202 | 781.26868 | 22.01381
782.06512 | 5.87165 | 781.3739 | 8.43917 | 781.36212 | 13.46985 | 781.35486 | 22.01108
782.15106 | 5.87145 | 781.45807 | 8.4388 | 781.45044 | 13.46768 | 781.44086 | 22.00834
782.23663 | 5.87066 | 781.54114 | 8.43842 | 781.54181 | 13.4655 | 781.52618 | 22.00561
782.32233 | 5.87046 | 781.6225 | 8.43805 | 781.63129 | 13.46333 | 781.61041 | 22.00288
782.40912 | 5.87007 | 781.70435 | 8.43805 | 781.71918 | 13.46114 | 781.69397 | 22.00015
782.49524 | 5.86947 | 781.78766 | 8.43763 | 781.80432 | 13.45896 | 781.77844 | 21.99741
782.58038 | 5.86888 | 781.8692 | 8.43731 | 781.88953 | 13.45677 | 781.8645 | 21.99468
782.66614 | 5.86848 | 781.94971 | 8.43709 | 781.979 | 13.45458 | 781.95154 | 21.99194
782.75208 | 5.86769 | 782.03064 | 8.43672 | 782.07336 | 13.45239 | 782.03784 | 21.9892
782.83789 | 5.8673 | 782.11267 | 8.43651 | 782.16888 | 13.45019 | 782.12225 | 21.98647
782.92322 | 5.8667 | 782.19452 | 8.4364 | 782.25952 | 13.448 | 782.20477 | 21.98373
783.00812 | 5.86611 | 782.27631 | 8.43614 | 782.34399 | 13.4458 | 782.28619 | 21.98099
783.09314 | 5.86572 | 782.36023 | 8.43608 | 782.42474 | 13.44359 | 782.36768 | 21.97825
783.1795 | 5.86532 | 782.44727 | 8.43592 | 782.50531 | 13.44139 | 782.44934 | 21.97551
783.26678 | 5.86512 | 782.53406 | 8.43566 | 782.58777 | 13.43918 | 782.53143 | 21.97277
783.35559 | 5.86492 | 782.61975 | 8.43545 | 782.67206 | 13.43698 | 782.61395 | 21.97003
783.44653 | 5.86492 | 782.7049 | 8.43529 | 782.7583 | 13.43477 | 782.69763 | 21.96729
783.53741 | 5.86492 | 782.79022 | 8.43497 | 782.84204 | 13.43255 | 782.78235 | 21.96455
783.62689 | 5.86473 | 782.87616 | 8.43486 | 782.92426 | 13.43033 | 782.86847 | 21.96181
783.71545 | 5.86433 | 782.96094 | 8.43486 | 783.00684 | 13.42812 | 782.95587 | 21.95908
783.80481 | 5.86413 | 783.04559 | 8.4346 | 783.09076 | 13.42589 | 783.04425 | 21.95634
783.89496 | 5.86374 | 783.13165 | 8.43449 | 783.17511 | 13.42367 | 783.13263 | 21.9536
783.98517 | 5.86334 | 783.21661 | 8.43444 | 783.25848 | 13.42144 | 783.22028 | 21.95086
784.07513 | 5.86334 | 783.2998 | 8.43422 | 783.34167 | 13.41921 | 783.30707 | 21.94813
784.16321 | 5.86295 | 783.3819 | 8.43396 | 783.42407 | 13.41698 | 783.39447 | 21.94539
784.24811 | 5.86235 | 783.4632 | 8.4338 | 783.50433 | 13.41474 | 783.48102 | 21.94266
784.32843 | 5.86216 | 783.5459 | 8.43359 | 783.58179 | 13.41251 | 783.56665 | 21.93993
784.40845 | 5.86176 | 783.63007 | 8.43348 | 783.65796 | 13.41026 | 783.65082 | 21.93719
784.49146 | 5.86136 | 783.71466 | 8.43337 | 783.73315 | 13.40802 | 783.73297 | 21.93446
784.57422 | 5.86097 | 783.79852 | 8.43321 | 783.80804 | 13.40577 | 783.81335 | 21.93173
784.65607 | 5.86057 | 783.88245 | 8.43311 | 783.88373 | 13.40352 | 783.89417 | 21.929
784.73627 | 5.86018 | 783.96503 | 8.43321 | 783.96149 | 13.40127 | 783.97778 | 21.92627
784.81616 | 5.85958 | 784.04736 | 8.433 | 784.04083 | 13.39901 | 784.06378 | 21.92354
784.89545 | 5.85919 | 784.13019 | 8.43273 | 784.11896 | 13.39675 | 784.1507 | 21.92081
784.97522 | 5.85899 | 784.21393 | 8.43252 | 784.19836 | 13.39449 | 784.23749 | 21.91808
785.05743 | 5.8586 | 784.2995 | 8.43236 | 784.28265 | 13.39222 | 784.32367 | 21.91536
785.14252 | 5.8582 | 784.38464 | 8.43226 | 784.37164 | 13.38996 | 784.40826 | 21.91263
785.22864 | 5.85761 | 784.46814 | 8.4322 | 784.46259 | 13.38768 | 784.49115 | 21.9099
785.31311 | 5.85741 | 784.55096 | 8.43183 | 784.55267 | 13.3854 | 784.5741 | 21.90718
785.40009 | 5.85681 | 784.63654 | 8.43172 | 784.64087 | 13.38312 | 784.6579 | 21.90445
785.48907 | 5.85642 | 784.72339 | 8.43125 | 784.72821 | 13.38084 | 784.74225 | 21.90172
785.57959 | 5.85602 | 784.81116 | 8.43103 | 784.81689 | 13.37855 | 784.82544 | 21.899
785.67047 | 5.85543 | 784.89917 | 8.4305 | 784.90765 | 13.37626 | 784.90723 | 21.89627
785.76013 | 5.85503 | 784.98621 | 8.43002 | 785.00055 | 13.37397 | 784.98993 | 21.89355
785.84821 | 5.85484 | 785.07306 | 8.42949 | 785.09344 | 13.37167 | 785.07233 | 21.89082
785.93402 | 5.85405 | 785.15961 | 8.42907 | 785.18384 | 13.36937 | 785.15472 | 21.8881
786.01782 | 5.85385 | 785.24695 | 8.4288 | 785.27161 | 13.36707 | 785.23883 | 21.88538
786.09924 | 5.85306 | 785.336 | 8.42848 | 785.35748 | 13.36476 | 785.32507 | 21.88265
786.17792 | 5.85246 | 785.42517 | 8.42811 | 785.44226 | 13.36245 | 785.41211 | 21.87992
786.25275 | 5.85227 | 785.51215 | 8.42758 | 785.53021 | 13.36014 | 785.5 | 21.8772
786.32416 | 5.85187 | 785.59705 | 8.42699 | 785.62134 | 13.35782 | 785.58777 | 21.87447
786.39386 | 5.85187 | 785.6817 | 8.42667 | 785.70929 | 13.35551 | 785.67645 | 21.87174
786.46509 | 5.85147 | 785.76593 | 8.42641 | 785.79376 | 13.35319 | 785.76599 | 21.86902
786.54059 | 5.85068 | 785.85028 | 8.42609 | 785.87561 | 13.35086 | 785.85492 | 21.86629
786.6203 | 5.85009 | 785.93536 | 8.42556 | 785.95782 | 13.34853 | 785.94299 | 21.86356
786.70221 | 5.8495 | 786.02069 | 8.42518 | 786.04163 | 13.34621 | 786.03088 | 21.86082
786.78552 | 5.84969 | 786.10486 | 8.42481 | 786.12488 | 13.34387 | 786.11829 | 21.85809
786.8714 | 5.8493 | 786.18707 | 8.42439 | 786.20905 | 13.34154 | 786.20392 | 21.85536
786.96008 | 5.8489 | 786.26868 | 8.42407 | 786.29651 | 13.3392 | 786.28827 | 21.85262
787.05096 | 5.84831 | 786.3504 | 8.42364 | 786.38422 | 13.33686 | 786.37097 | 21.84989
787.14459 | 5.84811 | 786.43347 | 8.42322 | 786.46881 | 13.33451 | 786.45245 | 21.84715
787.23999 | 5.84752 | 786.51691 | 8.42258 | 786.55377 | 13.33216 | 786.53265 | 21.84441
787.33636 | 5.84732 | 786.60083 | 8.42231 | 786.64142 | 13.32981 | 786.61304 | 21.84167
787.43073 | 5.84712 | 786.68524 | 8.42226 | 786.73224 | 13.32746 | 786.69482 | 21.83894
787.52112 | 5.84653 | 786.76929 | 8.42184 | 786.82208 | 13.3251 | 786.7785 | 21.8362
787.60944 | 5.84594 | 786.85333 | 8.42146 | 786.90863 | 13.32274 | 786.86346 | 21.83346
787.69666 | 5.84574 | 786.93762 | 8.42098 | 786.99493 | 13.32038 | 786.948 | 21.83071
787.78394 | 5.84515 | 787.02185 | 8.42067 | 787.07861 | 13.31801 | 787.0329 | 21.82797
787.87213 | 5.84435 | 787.10846 | 8.42045 | 787.16089 | 13.31564 | 787.11859 | 21.82523
787.96075 | 5.84416 | 787.1955 | 8.42008 | 787.24561 | 13.31327 | 787.20581 | 21.82249
788.04907 | 5.84376 | 787.28247 | 8.41992 | 787.33307 | 13.3109 | 787.29419 | 21.81974
788.13739 | 5.84317 | 787.36951 | 8.41971 | 787.4234 | 13.30852 | 787.38422 | 21.817
788.22607 | 5.84238 | 787.45691 | 8.41955 | 787.51465 | 13.30614 | 787.47321 | 21.81425
788.31354 | 5.84218 | 787.54413 | 8.4196 | 787.60693 | 13.30376 | 787.56042 | 21.81151
788.40009 | 5.84178 | 787.63049 | 8.41939 | 787.70386 | 13.30137 | 787.64563 | 21.80876
788.48572 | 5.84178 | 787.71649 | 8.41934 | 787.80524 | 13.29898 | 787.73016 | 21.80601
788.57159 | 5.84139 | 787.80261 | 8.41907 | 787.91168 | 13.29659 | 787.81409 | 21.80327
788.65692 | 5.84099 | 787.88965 | 8.41891 | 788.02759 | 13.29419 | 787.89771 | 21.80052
788.74042 | 5.8402 | 787.97546 | 8.41875 | 788.14697 | 13.29179 | 787.98065 | 21.79777
788.8219 | 5.83941 | 788.05988 | 8.41854 | 788.26117 | 13.28939 | 788.06219 | 21.79502
788.90198 | 5.83882 | 788.14423 | 8.41827 | 788.3667 | 13.28698 | 788.14368 | 21.79227
788.98071 | 5.83862 | 788.22778 | 8.41801 | 788.4679 | 13.28457 | 788.22498 | 21.78953
789.05884 | 5.83783 | 788.30975 | 8.41764 | 788.57092 | 13.28216 | 788.30701 | 21.78678
789.13708 | 5.83743 | 788.3916 | 8.41737 | 788.67773 | 13.27975 | 788.39008 | 21.78403
789.2171 | 5.83644 | 788.47498 | 8.41721 | 788.78351 | 13.27733 | 788.47418 | 21.78128
789.2998 | 5.83605 | 788.55939 | 8.41732 | 788.88531 | 13.27491 | 788.55865 | 21.77853
789.38422 | 5.83506 | 788.64441 | 8.41748 | 788.97906 | 13.27248 | 788.64337 | 21.77578
789.46832 | 5.83466 | 788.72974 | 8.41721 | 789.06146 | 13.27005 | 788.72821 | 21.77304
789.55225 | 5.83407 | 788.81372 | 8.41689 | 789.13617 | 13.26762 | 788.81293 | 21.77029
789.63702 | 5.83348 | 788.89771 | 8.41663 | 789.20782 | 13.26519 | 788.89923 | 21.76754
789.72394 | 5.83308 | 788.98132 | 8.41609 | 789.28247 | 13.26276 | 788.98706 | 21.76479
789.81238 | 5.83308 | 789.06561 | 8.41609 | 789.35944 | 13.26032 | 789.07465 | 21.76204
789.89954 | 5.83249 | 789.15247 | 8.41572 | 789.43188 | 13.25787 | 789.16089 | 21.75929
789.98663 | 5.83209 | 789.23999 | 8.4154 | 789.49524 | 13.25543 | 789.24573 | 21.75654
790.07391 | 5.8317 | 789.32806 | 8.41487 | 789.55365 | 13.25298 | 789.32843 | 21.75378
790.16003 | 5.8313 | 789.41711 | 8.41476 | 789.61212 | 13.25053 | 789.40973 | 21.75103
790.24445 | 5.83051 | 789.50537 | 8.41445 | 789.67487 | 13.24808 | 789.49048 | 21.74828
790.32843 | 5.83031 | 789.59192 | 8.41429 | 789.74066 | 13.24562 | 789.57166 | 21.74553
790.41321 | 5.82992 | 789.67828 | 8.41391 | 789.81042 | 13.24316 | 789.65454 | 21.74278
790.49823 | 5.82952 | 789.76428 | 8.41359 | 789.88354 | 13.2407 | 789.73816 | 21.74002
790.58154 | 5.82912 | 789.85071 | 8.41312 | 789.95935 | 13.23823 | 789.82202 | 21.73727
790.66351 | 5.82873 | 789.93805 | 8.41274 | 790.03687 | 13.23576 | 789.90582 | 21.73452
790.74414 | 5.82853 | 790.02441 | 8.41248 | 790.11499 | 13.23329 | 789.99115 | 21.73176
790.82379 | 5.82794 | 790.10992 | 8.41216 | 790.19452 | 13.23081 | 790.07819 | 21.72901
790.90509 | 5.82774 | 790.19391 | 8.412 | 790.27386 | 13.22833 | 790.16736 | 21.72626
790.98584 | 5.82754 | 790.27661 | 8.41184 | 790.3526 | 13.22584 | 790.25836 | 21.72351
791.06604 | 5.82695 | 790.35895 | 8.41163 | 790.43164 | 13.22335 | 790.35016 | 21.72077
791.14673 | 5.82695 | 790.44275 | 8.41136 | 790.51154 | 13.22086 | 790.44208 | 21.71802
791.22864 | 5.82695 | 790.52832 | 8.41136 | 790.59192 | 13.21836 | 790.53217 | 21.71527
791.31049 | 5.82675 | 790.61499 | 8.41115 | 790.67426 | 13.21586 | 790.61908 | 21.71252
791.39374 | 5.82596 | 790.70111 | 8.41083 | 790.758 | 13.21336 | 790.70282 | 21.70977
791.47931 | 5.82596 | 790.78619 | 8.41062 | 790.84253 | 13.21086 | 790.78461 | 21.70702
791.5672 | 5.82655 | 790.87036 | 8.41051 | 790.92657 | 13.20835 | 790.86517 | 21.70427
791.65558 | 5.82655 | 790.95514 | 8.41035 | 791.00946 | 13.20584 | 790.94403 | 21.70152
791.74066 | 5.82695 | 791.04144 | 8.41003 | 791.09277 | 13.20333 | 791.0224 | 21.69877
791.82501 | 5.82695 | 791.12665 | 8.40982 | 791.17346 | 13.20082 | 791.10052 | 21.69602
791.91107 | 5.82715 | 791.21069 | 8.4095 | 791.25537 | 13.1983 | 791.17975 | 21.69327
791.9978 | 5.82695 | 791.29547 | 8.40939 | 791.33978 | 13.19578 | 791.26019 | 21.69052
792.08429 | 5.82715 | 791.3775 | 8.40924 | 791.427 | 13.19325 | 791.34149 | 21.68777
792.1712 | 5.82734 | 791.45886 | 8.40918 | 791.51257 | 13.19073 | 791.42487 | 21.68502
792.25763 | 5.82715 | 791.54108 | 8.40934 | 791.59515 | 13.18819 | 791.51166 | 21.68227
792.3421 | 5.82675 | 791.62573 | 8.40939 | 791.67621 | 13.18566 | 791.59998 | 21.67952
792.42621 | 5.82616 | 791.71143 | 8.40934 | 791.76074 | 13.18312 | 791.68872 | 21.67677
792.51288 | 5.82616 | 791.79681 | 8.40908 | 791.8493 | 13.18059 | 791.77832 | 21.67401
792.60187 | 5.82616 | 791.88171 | 8.40897 | 791.93799 | 13.17805 | 791.86798 | 21.67126
792.6908 | 5.82616 | 791.96649 | 8.40897 | 792.02905 | 13.1755 | 791.9574 | 21.66851
792.77679 | 5.82596 | 792.05157 | 8.40886 | 792.11938 | 13.17296 | 792.04462 | 21.66577
792.85895 | 5.82576 | 792.13586 | 8.40876 | 792.20636 | 13.17041 | 792.13086 | 21.66302
792.94061 | 5.82517 | 792.22089 | 8.40881 | 792.29004 | 13.16787 | 792.21735 | 21.66027
793.02368 | 5.82438 | 792.30835 | 8.40865 | 792.37408 | 13.16532 | 792.30304 | 21.65753
793.10742 | 5.82398 | 792.39606 | 8.4086 | 792.46069 | 13.16277 | 792.38684 | 21.65479
793.19214 | 5.82339 | 792.48102 | 8.4086 | 792.54858 | 13.16023 | 792.47015 | 21.65205
793.27655 | 5.8228 | 792.56451 | 8.40833 | 792.6322 | 13.15769 | 792.55383 | 21.64932
793.36078 | 5.8222 | 792.64838 | 8.40807 | 792.71375 | 13.15515 | 792.63739 | 21.64658
793.44531 | 5.8222 | 792.73334 | 8.40775 | 792.7959 | 13.15262 | 792.7207 | 21.64385
793.53015 | 5.822 | 792.81805 | 8.40716 | 792.87994 | 13.1501 | 792.80273 | 21.64113
793.61603 | 5.82161 | 792.90338 | 8.40663 | 792.96289 | 13.14758 | 792.88519 | 21.63842
793.70428 | 5.82062 | 792.99048 | 8.40652 | 793.04706 | 13.14507 | 792.9696 | 21.63572
793.79242 | 5.81983 | 793.07867 | 8.40605 | 793.13226 | 13.14257 | 793.05438 | 21.63302
793.87744 | 5.81983 | 793.16589 | 8.40557 | 793.21686 | 13.14007 | 793.1402 | 21.63034
793.96155 | 5.82003 | 793.25269 | 8.40509 | 793.30145 | 13.13758 | 793.22729 | 21.62766
794.04517 | 5.81983 | 793.34094 | 8.40461 | 793.38458 | 13.1351 | 793.31531 | 21.625
794.13049 | 5.81943 | 793.43066 | 8.40429 | 793.46765 | 13.13262 | 793.40533 | 21.62234
794.21533 | 5.81864 | 793.52069 | 8.40397 | 793.55072 | 13.13015 | 793.49878 | 21.6197
794.29852 | 5.81805 | 793.61011 | 8.40376 | 793.63324 | 13.12769 | 793.5932 | 21.61706
794.38196 | 5.81785 | 793.69916 | 8.40339 | 793.71466 | 13.12523 | 793.68793 | 21.61443
794.46716 | 5.81765 | 793.78778 | 8.40302 | 793.79755 | 13.12278 | 793.78253 | 21.61181
794.55432 | 5.81746 | 793.87402 | 8.40238 | 793.88086 | 13.12034 | 793.87451 | 21.60921
794.6424 | 5.81726 | 793.95709 | 8.40206 | 793.9635 | 13.1179 | 793.96484 | 21.60661
794.73169 | 5.81666 | 794.04022 | 8.40131 | 794.04755 | 13.11547 | 794.05414 | 21.60402
794.8205 | 5.81607 | 794.12494 | 8.40078 | 794.13068 | 13.11305 | 794.14264 | 21.60144
794.90948 | 5.81627 | 794.2099 | 8.4002 | 794.21448 | 13.11063 | 794.23071 | 21.59887
794.99695 | 5.81627 | 794.29376 | 8.39967 | 794.29865 | 13.10822 | 794.31738 | 21.59631
795.08331 | 5.81607 | 794.37732 | 8.39929 | 794.38214 | 13.10582 | 794.39941 | 21.59376
795.16772 | 5.81587 | 794.46057 | 8.39903 | 794.46619 | 13.10342 | 794.47864 | 21.59122
795.25043 | 5.81607 | 794.54517 | 8.3986 | 794.55127 | 13.10103 | 794.55853 | 21.58869
795.33221 | 5.81587 | 794.63031 | 8.39834 | 794.6366 | 13.09865 | 794.63916 | 21.58617
795.41266 | 5.81587 | 794.71649 | 8.39786 | 794.7218 | 13.09628 | 794.72058 | 21.58366
795.49274 | 5.81607 | 794.80377 | 8.39754 | 794.80682 | 13.09391 | 794.8017 | 21.58116
795.57343 | 5.81647 | 794.89136 | 8.39711 | 794.89154 | 13.09155 | 794.88232 | 21.57866
795.65546 | 5.81666 | 794.97797 | 8.39669 | 794.97644 | 13.08919 | 794.96429 | 21.57618
795.7395 | 5.81706 | 795.06409 | 8.39626 | 795.06165 | 13.08685 | 795.04657 | 21.57371
795.82465 | 5.81726 | 795.15039 | 8.39584 | 795.14825 | 13.08451 | 795.12549 | 21.57124
795.91028 | 5.81726 | 795.23566 | 8.39547 | 795.23578 | 13.08217 | 795.20404 | 21.56879
795.99744 | 5.81706 | 795.32013 | 8.3952 | 795.32324 | 13.07985 | 795.28784 | 21.56634
796.08533 | 5.81706 | 795.40405 | 8.39504 | 795.41022 | 13.07753 | 795.37256 | 21.56391
796.17371 | 5.81746 | 795.48749 | 8.39483 | 795.49664 | 13.07522 | 795.45697 | 21.56148
796.26312 | 5.81726 | 795.5708 | 8.39451 | 795.58307 | 13.07292 | 795.54138 | 21.55906
796.35272 | 5.81686 | 795.65466 | 8.39435 | 795.67029 | 13.07062 | 795.62628 | 21.55665
796.44147 | 5.81706 | 795.73901 | 8.39419 | 795.75775 | 13.06833 | 795.71234 | 21.55425
796.53015 | 5.81666 | 795.82349 | 8.39408 | 795.84546 | 13.06605 | 795.79749 | 21.55186
796.61731 | 5.81686 | 795.90845 | 8.39382 | 795.93317 | 13.06377 | 795.88049 | 21.54947
796.70221 | 5.81666 | 795.99469 | 8.39345 | 796.01947 | 13.06151 | 795.96448 | 21.5471
796.7865 | 5.81647 | 796.08063 | 8.39318 | 796.10608 | 13.05924 | 796.05054 | 21.54473
796.87177 | 5.81647 | 796.16742 | 8.39265 | 796.19281 | 13.05699 | 796.13293 | 21.54238
796.95789 | 5.81647 | 796.25482 | 8.39244 | 796.27942 | 13.05474 | 796.21423 | 21.54003
797.0437 | 5.81627 | 796.34198 | 8.39201 | 796.36707 | 13.0525 | 796.29681 | 21.53769
797.12891 | 5.81627 | 796.42847 | 8.3919 | 796.45496 | 13.05027 | 796.38147 | 21.53536
797.21368 | 5.81627 | 796.5141 | 8.3918 | 796.5423 | 13.04804 | 796.46704 | 21.53304
797.29889 | 5.81647 | 796.59991 | 8.39153 | 796.62958 | 13.04582 | 796.55292 | 21.53072
797.38239 | 5.81666 | 796.68591 | 8.39148 | 796.71863 | 13.0436 | 796.6391 | 21.52842
797.46594 | 5.81686 | 796.77234 | 8.39132 | 796.80896 | 13.04139 | 796.72729 | 21.52612
797.54895 | 5.81686 | 796.85718 | 8.39105 | 796.89996 | 13.03919 | 796.81665 | 21.52384
797.63116 | 5.81686 | 796.94226 | 8.39095 | 796.99066 | 13.037 | 796.90601 | 21.52156
797.71155 | 5.81706 | 797.02661 | 8.39068 | 797.08002 | 13.03481 | 796.99524 | 21.51929
797.79443 | 5.81686 | 797.10956 | 8.39041 | 797.16864 | 13.03262 | 797.08362 | 21.51703
797.8786 | 5.81765 | 797.19287 | 8.3901 | 797.25647 | 13.03045 | 797.1709 | 21.51478
797.96185 | 5.81805 | 797.27838 | 8.38967 | 797.34521 | 13.02828 | 797.25568 | 21.51254
798.04352 | 5.81825 | 797.36414 | 8.3893 | 797.43677 | 13.02611 | 797.33929 | 21.5103
798.12628 | 5.81844 | 797.45062 | 8.38898 | 797.52924 | 13.02396 | 797.42389 | 21.50808
798.2113 | 5.81904 | 797.53699 | 8.38866 | 797.61981 | 13.02181 | 797.50836 | 21.50586
798.29669 | 5.81983 | 797.62158 | 8.38861 | 797.70697 | 13.01967 | 797.59143 | 21.50366
798.38293 | 5.82003 | 797.70508 | 8.38834 | 797.79187 | 13.01753 | 797.67462 | 21.50146
798.46954 | 5.82003 | 797.78931 | 8.38834 | 797.87537 | 13.0154 | 797.75909 | 21.49927
798.55725 | 5.82022 | 797.87415 | 8.38839 | 797.95795 | 13.01328 | 797.84222 | 21.4971
798.64661 | 5.82042 | 797.95966 | 8.3885 | 798.04004 | 13.01117 | 797.92389 | 21.49493
798.73822 | 5.82062 | 798.04578 | 8.38818 | 798.12299 | 13.00906 | 798.00415 | 21.49277
798.83142 | 5.82062 | 798.13092 | 8.38802 | 798.20569 | 13.00696 | 798.08453 | 21.49062
798.92487 | 5.82102 | 798.2168 | 8.38776 | 798.28717 | 13.00486 | 798.16516 | 21.48848
799.01636 | 5.82121 | 798.30225 | 8.3876 | 798.36865 | 13.00277 | 798.2453 | 21.48634
799.10602 | 5.82141 | 798.38727 | 8.38749 | 798.45074 | 13.00069 | 798.32648 | 21.48422
799.19427 | 5.82161 | 798.47284 | 8.38723 | 798.5343 | 12.99862 | 798.40765 | 21.48211
799.2821 | 5.82181 | 798.55865 | 8.38712 | 798.6192 | 12.99655 | 798.48901 | 21.48
799.37073 | 5.82181 | 798.6441 | 8.3868 | 798.70648 | 12.99449 | 798.56995 | 21.47791
799.45959 | 5.822 | 798.72784 | 8.38675 | 798.79633 | 12.99243 | 798.65125 | 21.47582
799.54291 | 5.822 | 798.8125 | 8.38669 | 798.88702 | 12.99039 | 798.73572 | 21.47374
799.62048 | 5.822 | 798.89807 | 8.38643 | 798.97662 | 12.98835 | 798.82288 | 21.47168
799.69672 | 5.8222 | 798.98456 | 8.38621 | 799.06689 | 12.98631 | 798.9118 | 21.46962
799.77441 | 5.8226 | 799.07074 | 8.3859 | 799.15546 | 12.98428 | 799.00226 | 21.46757
799.85376 | 5.8226 | 799.15735 | 8.38552 | 799.24225 | 12.98226 | 799.0929 | 21.46553
799.93774 | 5.8222 | 799.24408 | 8.38515 | 799.32928 | 12.98025 | 799.1814 | 21.4635
800.02417 | 5.82181 | 799.33112 | 8.38483 | 799.4162 | 12.97825 | 799.26923 | 21.46148
800.11053 | 5.82181 | 799.4187 | 8.38467 | 799.50391 | 12.97625 | 799.35761 | 21.45947
800.19586 | 5.8222 | 799.50665 | 8.38419 | 799.58978 | 12.97426 | 799.44519 | 21.45746
800.27991 | 5.8224 | 799.59589 | 8.38382 | 799.67395 | 12.97228 | 799.53345 | 21.45547
800.36615 | 5.822 | 799.68512 | 8.3835 | 799.75812 | 12.97031 | 799.62018 | 21.45348
800.45477 | 5.822 | 799.77228 | 8.3834 | 799.84192 | 12.96835 | 799.70581 | 21.45151
800.54449 | 5.82181 | 799.85724 | 8.38334 | 799.92468 | 12.96639 | 799.78998 | 21.44954
800.63336 | 5.8222 | 799.94171 | 8.38318 | 800.00769 | 12.96444 | 799.87335 | 21.44759
800.72223 | 5.8222 | 800.02606 | 8.38292 | 800.09106 | 12.96251 | 799.9574 | 21.44564
800.80664 | 5.8224 | 800.10986 | 8.3826 | 800.17297 | 12.96058 | 800.04193 | 21.4437
800.88818 | 5.82181 | 800.19385 | 8.38228 | 800.25623 | 12.95865 | 800.12659 | 21.44177
800.97052 | 5.82121 | 800.2771 | 8.38212 | 800.33887 | 12.95674 | 800.21039 | 21.43986
801.05481 | 5.82121 | 800.35956 | 8.38159 | 800.42169 | 12.95484 | 800.29419 | 21.43795
801.14069 | 5.82121 | 800.44189 | 8.38116 | 800.50513 | 12.95294 | 800.37897 | 21.43605
801.22742 | 5.82141 | 800.5249 | 8.38063 | 800.59003 | 12.95106 | 800.46423 | 21.43416
801.31281 | 5.822 | 800.60822 | 8.38031 | 800.67615 | 12.94918 | 800.54987 | 21.43227
801.3974 | 5.822 | 800.69269 | 8.37984 | 800.76221 | 12.94732 | 800.63617 | 21.4304
801.48206 | 5.82181 | 800.77747 | 8.37968 | 800.84863 | 12.94546 | 800.72308 | 21.42854
801.56903 | 5.82181 | 800.8631 | 8.37909 | 800.9361 | 12.94361 | 800.80786 | 21.42669
801.65833 | 5.82141 | 800.94775 | 8.37851 | 801.02496 | 12.94177 | 800.89191 | 21.42484
801.74817 | 5.82161 | 801.03101 | 8.37808 | 801.1123 | 12.93994 | 800.97681 | 21.42301
801.83691 | 5.82102 | 801.1142 | 8.37792 | 801.19946 | 12.93812 | 801.06311 | 21.42118
801.92487 | 5.82102 | 801.19818 | 8.37766 | 801.28705 | 12.93631 | 801.15094 | 21.41937
802.01093 | 5.82121 | 801.28381 | 8.37755 | 801.37469 | 12.93451 | 801.23773 | 21.41756
802.09564 | 5.82181 | 801.36981 | 8.37723 | 801.46191 | 12.93272 | 801.32465 | 21.41576
802.18188 | 5.82181 | 801.45612 | 8.37686 | 801.54865 | 12.93093 | 801.41217 | 21.41398
802.26831 | 5.82141 | 801.54395 | 8.3767 | 801.63562 | 12.92916 | 801.49896 | 21.4122
802.35492 | 5.82102 | 801.63342 | 8.37649 | 801.7218 | 12.92739 | 801.58478 | 21.41043
802.43909 | 5.82102 | 801.72168 | 8.37643 | 801.80731 | 12.92564 | 801.67017 | 21.40867
802.52136 | 5.82121 | 801.80933 | 8.37638 | 801.89264 | 12.92389 | 801.7561 | 21.40692
802.60315 | 5.82181 | 801.89862 | 8.37601 | 801.97815 | 12.92215 | 801.84259 | 21.40518
802.68634 | 5.82161 | 801.98944 | 8.37574 | 802.06354 | 12.92042 | 801.92963 | 21.40344
802.76825 | 5.82141 | 802.08032 | 8.37579 | 802.14844 | 12.9187 | 802.01697 | 21.40172
802.85022 | 5.82141 | 802.17041 | 8.37558 | 802.23486 | 12.91698 | 802.10547 | 21.40001
802.93542 | 5.82121 | 802.25897 | 8.37542 | 802.32111 | 12.91527 | 802.1933 | 21.3983
803.01959 | 5.82141 | 802.34558 | 8.3751 | 802.40741 | 12.91357 | 802.27869 | 21.39661
803.10419 | 5.82121 | 802.4295 | 8.37478 | 802.49481 | 12.91188 | 802.36255 | 21.39492
803.18994 | 5.82042 | 802.5119 | 8.37447 | 802.58191 | 12.9102 | 802.44598 | 21.39325
803.27673 | 5.82003 | 802.59491 | 8.37441 | 802.66895 | 12.90852 | 802.52991 | 21.39158
803.36414 | 5.81963 | 802.67834 | 8.3742 | 802.75482 | 12.90686 | 802.61285 | 21.38992
803.45081 | 5.81963 | 802.76038 | 8.37372 | 802.83899 | 12.9052 | 802.69269 | 21.38827
803.53638 | 5.81963 | 802.84094 | 8.37351 | 802.9231 | 12.90355 | 802.77124 | 21.38663
803.6236 | 5.81983 | 802.92139 | 8.37319 | 803.00836 | 12.9019 | 802.85071 | 21.385
803.7124 | 5.82003 | 803.00189 | 8.37282 | 803.09369 | 12.90027 | 802.93103 | 21.38338
803.79999 | 5.82003 | 803.08356 | 8.37255 | 803.17792 | 12.89864 | 803.01416 | 21.38176
803.88672 | 5.81943 | 803.16681 | 8.37213 | 803.26196 | 12.89702 | 803.10016 | 21.38016
803.97229 | 5.81943 | 803.25165 | 8.37186 | 803.34497 | 12.89541 | 803.18762 | 21.37857
804.05554 | 5.81924 | 803.33746 | 8.37159 | 803.42877 | 12.89381 | 803.27533 | 21.37698
804.13806 | 5.81943 | 803.42371 | 8.37128 | 803.51385 | 12.89221 | 803.3623 | 21.37541
804.22137 | 5.81924 | 803.51166 | 8.37112 | 803.59943 | 12.89063 | 803.45026 | 21.37384
804.30426 | 5.81884 | 803.60181 | 8.3708 | 803.68701 | 12.88905 | 803.5401 | 21.37228
804.38739 | 5.81864 | 803.6925 | 8.37058 | 803.7757 | 12.88748 | 803.63068 | 21.37074
804.47058 | 5.81805 | 803.78363 | 8.37032 | 803.86328 | 12.88592 | 803.71912 | 21.3692
804.55298 | 5.81765 | 803.87439 | 8.37016 | 803.9494 | 12.88437 | 803.80365 | 21.36767
804.63367 | 5.81706 | 803.96417 | 8.36995 | 804.03528 | 12.88283 | 803.88568 | 21.36615
804.71436 | 5.81666 | 804.05237 | 8.36963 | 804.12201 | 12.8813 | 803.9679 | 21.36464
804.79639 | 5.81607 | 804.13898 | 8.36931 | 804.20941 | 12.87977 | 804.05121 | 21.36314
804.88031 | 5.81528 | 804.22412 | 8.36926 | 804.29541 | 12.87826 | 804.13531 | 21.36165
804.96582 | 5.81469 | 804.30896 | 8.36883 | 804.3797 | 12.87675 | 804.22144 | 21.36017
805.05084 | 5.81389 | 804.39343 | 8.36819 | 804.46301 | 12.87525 | 804.30865 | 21.3587
805.13354 | 5.8131 | 804.47662 | 8.36771 | 804.5451 | 12.87376 | 804.39734 | 21.35723
805.2088 | 5.81291 | 804.55865 | 8.36708 | 804.62738 | 12.87228 | 804.48627 | 21.35578
805.27533 | 5.81251 | 804.6405 | 8.36654 | 804.71313 | 12.87081 | 804.5744 | 21.35434
805.33362 | 5.81192 | 804.7229 | 8.36585 | 804.80261 | 12.86935 | 804.66187 | 21.3529
805.38464 | 5.81132 | 804.80634 | 8.36532 | 804.89197 | 12.8679 | 804.74841 | 21.35148
|  | 804.8891 | 8.36474 | 804.98004 | 12.86645 | 804.83356 | 21.35006
|  | 804.97406 | 8.36426 | 805.06769 | 12.86502 | 804.91748 | 21.34865
|  | 805.06158 | 8.36378 | 805.15265 | 12.86359 | 804.99976 | 21.34725
|  | 805.14551 | 8.3633 | 805.23022 | 12.86217 | 805.0827 | 21.34586
|  | 805.22003 | 8.36288 | 805.29993 | 12.86076 | 805.16095 | 21.34448
|  | 805.28638 | 8.3624 | 805.36224 | 12.85936 | 805.22992 | 21.34311
|  | 805.34546 | 8.36202 | 805.4162 | 12.85797 | 805.29022 | 21.34175
|  | 805.396 | 8.36171 |  |  | 805.34296 | 21.34039
[6 empty] | 805.38959 | 21.33905

## Fig. S8
P-PLA-10 L/min | Upwnstream | Downstream | MRSD-PLA2-10 L/min | Upwnstream | Downstream | MRSD-PLA4-10 L/min | Upwnstream | Downstream | MRSD-PLA6-10 L/min | Upwnstream | Downstream
x-axis-Particle size (nm) | y1-axis-PM Concentration (N/cm3) | y-axis-PM Concentration (N/cm3) | x-axis-Particle size (nm) | y1-axis-PM Concentration (N/cm3) | y-axis-PM Concentration (N/cm3) | x-axis-Particle size (nm) | y1-axis-PM Concentration (N/cm3) | y-axis-PM Concentration (N/cm3) | x-axis-Particle size (nm) | y1-axis-PM Concentration (N/cm3) | y-axis-PM Concentration (N/cm3)
11.5 | 1572.20663 | 193.14158 | 11.5 | 2567.621 | 8.99045 | 11.5 | 5357.3865 | 0 | 11.5 | 3530.589 | 4.353
15.4 | 3861.67332 | 94.05229 | 15.4 | 4201.1711 | 19.6623 | 15.4 | 8405.7105 | 2.0655 | 15.4 | 8173.124 | 0
20.5 | 6004.12033 | 87.17 | 20.5 | 5306.12985 | 92.0759 | 20.5 | 7425.6075 | 7.311 | 20.5 | 9216.032 | 6.876
27.4 | 10987.70536 | 517.51012 | 27.4 | 9262.3083 | 227.35195 | 27.4 | 10483.443 | 0 | 27.4 | 13564.784 | 51.376
36.5 | 12656.78431 | 985.61325 | 36.5 | 10439.68065 | 354.4849 | 36.5 | 10453.2375 | 41.256 | 36.5 | 14786.123 | 65.469
48.7 | 13469.42767 | 1244.76529 | 48.7 | 10933.0739 | 440.10575 | 48.7 | 10362.162 | 118.7535 | 48.7 | 14780.742 | 63.928
64.9 | 15224.48154 | 1211.16137 | 64.9 | 12611.4639 | 461.46485 | 64.9 | 12508.5915 | 143.478 | 64.9 | 15410.67 | 66.233
86.6 | 17677.75515 | 943.43907 | 86.6 | 15339.7804 | 412.5464 | 86.6 | 16330.5135 | 86.622 | 86.6 | 16950.01 | 80.554
115.5 | 17063.33729 | 549.64227 | 115.5 | 15791.272 | 293.50965 | 115.5 | 16619.6505 | 1.947 | 115.5 | 16081.366 | 84.787
154 | 11920.82364 | 165.37966 | 154 | 12267.8787 | 143.93015 | 154 | 12659.754 | 0 | 154 | 12245.616 | 65.029
205.4 | 4679.47558 | 0 | 205.4 | 6343.43045 | 19.50305 | 205.4 | 7400.394 | 0 | 205.4 | 7472.09 | 28.983
| 0 | 0 |  | 851.1734 | 0 |  | 3348.747 | 41.469 |  | 3614.554 | 0
| 0 | 0 |  | 0 | 0 |  | 1886.5785 | 54.168 |  | 1847.185 | 0
P-PLA-32 L/min | Upwnstream | Downstream | MRSD-PLA2-32 L/min | Upwnstream | Downstream | MRSD-PLA4-32 L/min | Upwnstream | Downstream | MRSD-PLA6-32 L/min | Upwnstream | Downstream
x-axis-Particle size (nm) | y1-axis-PM Concentration (N/cm3) | y-axis-PM Concentration (N/cm3) | x-axis-Particle size (nm) | y1-axis-PM Concentration (N/cm3) | y-axis-PM Concentration (N/cm3) | x-axis-Particle size (nm) | y1-axis-PM Concentration (N/cm3) | y-axis-PM Concentration (N/cm3) | x-axis-Particle size (nm) | y1-axis-PM Concentration (N/cm3) | y-axis-PM Concentration (N/cm3)
11.5 | 1572.20663 | 75.19827 | 11.5 | 2567.621 | 109.6242 | 11.5 | 4674.01938 | 32.5584 | 11.5 | 3502.395 | 0
15.4 | 3861.67332 | 284.11141 | 15.4 | 4201.1711 | 288.8851 | 15.4 | 9927.44946 | 36.81174 | 15.4 | 7407.485 | 0
20.5 | 6004.12033 | 909.90392 | 20.5 | 5306.12985 | 481.39525 | 20.5 | 11010.45972 | 61.99662 | 20.5 | 8166.329 | 98.763
27.4 | 10987.70536 | 2114.92981 | 27.4 | 9262.3083 | 1001.54985 | 27.4 | 16632.2922 | 267.13848 | 27.4 | 12012.118 | 276.513
36.5 | 12656.78431 | 2923.54771 | 36.5 | 10439.68065 | 1357.28775 | 36.5 | 17117.66202 | 566.90832 | 36.5 | 12130.586 | 337.724
48.7 | 13469.42767 | 3187.133 | 48.7 | 10933.0739 | 1490.0403 | 48.7 | 15192.61128 | 779.99712 | 48.7 | 11878.871 | 359.839
64.9 | 15224.48154 | 2989.19684 | 64.9 | 12611.4639 | 1437.3674 | 64.9 | 14550.06738 | 786.53844 | 64.9 | 13597.467 | 401.338
86.6 | 17677.75515 | 2525.58446 | 86.6 | 15339.7804 | 1285.86745 | 86.6 | 16737.2805 | 593.79978 | 86.6 | 16934.712 | 460.528
115.5 | 17063.33729 | 1797.82444 | 115.5 | 15791.272 | 984.29345 | 115.5 | 17976.43428 | 297.57306 | 115.5 | 16749.681 | 424.141
154 | 11920.82364 | 912.29891 | 154 | 12267.8787 | 619.09085 | 154 | 15794.4492 | 71.71626 | 154 | 12395.526 | 273.892
205.4 | 4679.47558 | 129.79498 | 205.4 | 6343.43045 | 323.0906 | 205.4 | 11034.07596 | 0 | 205.4 | 6899.966 | 91.769
| 0 | 0 |  | 851.1734 | 142.24455 |  | 5770.95132 | 17.03958 |  | 2734.856 | 0
| 0 | 0 |  | 0 | 69.377 |  | 2286.99162 | 46.16658 |  | 1256.685 | 0
P-PLA-65 L/min | Upwnstream | Downstream | MRSD-PLA2-65 L/min | Upwnstream | Downstream | MRSD-PLA4-65 L/min | Upwnstream | Downstream | MRSD-PLA6-65 L/min | Upwnstream | Downstream
x-axis-Particle size (nm) | y1-axis-PM Concentration (N/cm3) | y-axis-PM Concentration (N/cm3) | x-axis-Particle size (nm) | y1-axis-PM Concentration (N/cm3) | y-axis-PM Concentration (N/cm3) | x-axis-Particle size (nm) | y1-axis-PM Concentration (N/cm3) | y-axis-PM Concentration (N/cm3) | x-axis-Particle size (nm) | y1-axis-PM Concentration (N/cm3) | y-axis-PM Concentration (N/cm3)
11.5 | 1572.20663 | 202.90531 | 11.5 | 2567.621 | 214.54055 | 11.5 | 3279.852 | 32.8368 | 11.5 | 2983.418 | 0
15.4 | 3861.67332 | 731.8715 | 15.4 | 4201.1711 | 622.1257 | 15.4 | 8021.8048 | 259.7744 | 15.4 | 5655.3 | 62.786
20.5 | 6004.12033 | 1548.02811 | 20.5 | 5306.12985 | 1059.0825 | 20.5 | 9207.3288 | 592.5384 | 20.5 | 6427.429 | 268.724
27.4 | 10987.70536 | 3119.98473 | 27.4 | 9262.3083 | 1933.4406 | 27.4 | 12607.9344 | 1320.1688 | 27.4 | 10700.819 | 545.107
36.5 | 12656.78431 | 3984.92986 | 36.5 | 10439.68065 | 2229.76355 | 36.5 | 12983.0712 | 1876.1024 | 36.5 | 10365.966 | 772.621
48.7 | 13469.42767 | 4303.36187 | 48.7 | 10933.0739 | 2221.3261 | 48.7 | 12817.1824 | 2079.0016 | 48.7 | 9101.838 | 903.323
64.9 | 15224.48154 | 4309.89801 | 64.9 | 12611.4639 | 2221.90885 | 64.9 | 14043.3944 | 1909.3376 | 64.9 | 10133.628 | 900.167
86.6 | 17677.75515 | 4113.5362 | 86.6 | 15339.7804 | 2341.13075 | 86.6 | 16476.3944 | 1515.0512 | 86.6 | 13892.036 | 774.743
115.5 | 17063.33729 | 3274.50241 | 115.5 | 15791.272 | 2180.72085 | 115.5 | 16494.6856 | 951.5968 | 115.5 | 12622.041 | 516.65
154 | 11920.82364 | 1819.63925 | 154 | 12267.8787 | 1554.4242 | 154 | 12936.3352 | 452.524 | 154 | 7694.531 | 267.769
205.4 | 4679.47558 | 337.25682 | 205.4 | 6343.43045 | 714.72975 | 205.4 | 7700.9192 | 185.9656 | 205.4 | 3168.54 | 137.655
| 0 | 0 |  | 851.1734 | 47.586 |  | 3207.464 | 109.9232 |  | 1135.04 | 99.494
| 0 | 0 |  | 0 | 0 |  | 1282.892 | 100.172 |  |  | 71.12
P-PLA-85 L/min | Upwnstream | Downstream | MRSD-PLA2-85 L/min | Upwnstream | Downstream | MRSD-PLA4-85 L/min | Upwnstream | Downstream | MRSD-PLA6-85 L/min | Upwnstream | Downstream
x-axis-Particle size (nm) | y1-axis-PM Concentration (N/cm3) | y-axis-PM Concentration (N/cm3) | x-axis-Particle size (nm) | y1-axis-PM Concentration (N/cm3) | y-axis-PM Concentration (N/cm3) | x-axis-Particle size (nm) | y1-axis-PM Concentration (N/cm3) | y-axis-PM Concentration (N/cm3) | x-axis-Particle size (nm) | y1-axis-PM Concentration (N/cm3) | y-axis-PM Concentration (N/cm3)
11.5 | 1572.20663 | 331.33961 | 11.5 | 2567.621 | 216.7809 | 11.5 | 3679.7848 | 0 | 11.5 | 3586.6575 | 0
15.4 | 3861.67332 | 977.79164 | 15.4 | 4201.1711 | 763.59395 | 15.4 | 8189.248 | 423.272 | 15.4 | 10184.454 | 246.8535
20.5 | 6004.12033 | 1907.96845 | 20.5 | 5306.12985 | 1244.8947 | 20.5 | 9120.032 | 987.4256 | 20.5 | 10171.7715 | 514.08
27.4 | 10987.70536 | 3754.6557 | 27.4 | 9262.3083 | 2024.53755 | 27.4 | 14081.2296 | 1830.9088 | 27.4 | 11278.9425 | 927.714
36.5 | 12656.78431 | 4636.225 | 36.5 | 10439.68065 | 2281.2398 | 36.5 | 15418.848 | 2135.4136 | 36.5 | 11004.9285 | 1156.203
48.7 | 13469.42767 | 4857.25477 | 48.7 | 10933.0739 | 2355.0961 | 48.7 | 15215.28 | 2233.3896 | 48.7 | 11525.871 | 1317.726
64.9 | 15224.48154 | 4806.64511 | 64.9 | 12611.4639 | 2486.6485 | 64.9 | 15785.208 | 2343.8736 | 64.9 | 13741.401 | 1467.5715
86.6 | 17677.75515 | 4641.77421 | 86.6 | 15339.7804 | 2657.06105 | 86.6 | 17753.0704 | 2464.4008 | 86.6 | 16572.306 | 1585.569
115.5 | 17063.33729 | 3731.69503 | 115.5 | 15791.272 | 2352.72275 | 115.5 | 17570.7968 | 2122.8872 | 115.5 | 13214.4795 | 1477.1445
154 | 11920.82364 | 2056.46312 | 154 | 12267.8787 | 1532.29265 | 154 | 14086.0416 | 1255.228 | 154 | 7947.477 | 1068.5085
205.4 | 4679.47558 | 327.58693 | 205.4 | 6343.43045 | 617.21555 | 205.4 | 9031.6936 | 292.4064 | 205.4 | 3318.156 | 516.177
| 0 | 0 |  | 851.1734 | 0 |  | 4412.2864 | 0 |  | 1101.1125 | 57.6405
| 0 | 0 |  | 0 | 0 |  | 1836.828 | 0 |  |  | 0

## Fig. S9
P-PLA-10 L/min | Upwnstream | Downstream | MRSD-PLA2-10 L/min | Upwnstream | Downstream | MRSD-PLA4-10 L/min | Upwnstream | Downstream | MRSD-PLA6-10 L/min | Upwnstream | Downstream
x-axis-Particle size (nm) | y1-axis-PM Concentration (N/cm3) | y-axis-PM Concentration (N/cm3) | x-axis-Particle size (nm) | y1-axis-PM Concentration (N/cm3) | y-axis-PM Concentration (N/cm3) | x-axis-Particle size (nm) | y1-axis-PM Concentration (N/cm3) | y-axis-PM Concentration (N/cm3) | x-axis-Particle size (nm) | y1-axis-PM Concentration (N/cm3) | y-axis-PM Concentration (N/cm3)
0.3 | 479202.7 | 11417.2 | 0.3 | 445007 | 5267 | 0.3 | 459228 | 5358 | 0.3 | 432951.8 | 125.05
0.37 | 392455.9 | 8047.7 | 0.37 | 353338 | 2271 | 0.37 | 409798 | 3872 | 0.37 | 360451.5 | 43.05
0.47 | 253535.9 | 4629.9 | 0.47 | 266290 | 787 | 0.47 | 296524 | 2392 | 0.47 | 233185.45 | 8.2
0.58 | 122159.9 | 2263.2 | 0.58 | 107505 | 89 | 0.58 | 155084 | 1094 | 0.58 | 115273.55 | 0
0.72 | 148609.9 | 2532.3 | 0.72 | 133997 | 294 | 0.72 | 211980 | 1274 | 0.72 | 140191.3 | 0
0.9 | 187592.6 | 2063.1 | 0.9 | 133015 | 158 | 0.9 | 250648 | 1078 | 0.9 | 173151.2 | 0
1.12 | 55082.7 | 591.1 | 1.12 | 31031 | 24 | 1.12 | 73966 | 278 | 1.12 | 49173.35 | 0
1.39 | 43470 | 411.7 | 1.39 | 25941 | 17 | 1.39 | 64178 | 250 | 1.39 | 39880.7 | 0
1.73 | 18853.1 | 142.6 | 1.73 | 11852 | 7 | 1.73 | 30706 | 86 | 1.73 | 16978.1 | 0
2.16 | 6083.5 | 34.5 | 2.16 | 4476 | 10 | 2.16 | 10344 | 20 | 2.16 | 5309.5 | 0
2.69 | 1377.7 | 4.6 | 2.69 | 1270 | 6 | 2.69 | 2402 | 12 | 2.69 | 1164.4 | 0
P-PLA-32 L/min | Upwnstream | Downstream | MRSD-PLA2-32 L/min | Upwnstream | Downstream | MRSD-PLA4-32 L/min | Upwnstream | Downstream | MRSD-PLA6-32 L/min | Upwnstream | Downstream
x-axis-Particle size (nm) | y1-axis-PM Concentration (N/cm3) | y-axis-PM Concentration (N/cm3) | x-axis-Particle size (nm) | y1-axis-PM Concentration (N/cm3) | y-axis-PM Concentration (N/cm3) | x-axis-Particle size (nm) | y1-axis-PM Concentration (N/cm3) | y-axis-PM Concentration (N/cm3) | x-axis-Particle size (nm) | y1-axis-PM Concentration (N/cm3) | y-axis-PM Concentration (N/cm3)
0.3 | 464634 | 9546 | 0.3 | 455566 | 22730 | 0.3 | 475000.8 | 1308 | 0.3 | 444413.35 | 375.15
0.37 | 394240 | 7084 | 0.37 | 410358 | 15594 | 0.37 | 385473.6 | 463.2 | 0.37 | 373214.8 | 149.65
0.47 | 311787 | 4451 | 0.47 | 295038 | 9452 | 0.47 | 243640.8 | 124.8 | 0.47 | 244230.85 | 32.8
0.58 | 146805 | 1427 | 0.58 | 151028 | 4222 | 0.58 | 117693.6 | 28.8 | 0.58 | 119369.45 | 10.25
0.72 | 166182 | 2229 | 0.72 | 203502 | 4826 | 0.72 | 144136.8 | 33.6 | 0.72 | 151345.35 | 8.2
0.9 | 160673 | 1940 | 0.9 | 253282 | 7038 | 0.9 | 176330.4 | 16.8 | 0.9 | 191349.05 | 6.15
1.12 | 42497 | 382 | 1.12 | 76492 | 1792 | 1.12 | 49684.8 | 0 | 1.12 | 55360.25 | 4.1
1.39 | 34542 | 319 | 1.39 | 65862 | 1662 | 1.39 | 40209.6 | 0 | 1.39 | 44093.45 | 2.05
1.73 | 15748 | 132 | 1.73 | 31328 | 836 | 1.73 | 16740 | 2.4 | 1.73 | 18415.15 | 4.1
2.16 | 5815 | 53 | 2.16 | 10368 | 212 | 2.16 | 5368.8 | 0 | 2.16 | 5881.45 | 0
2.69 | 1606 | 7 | 2.69 | 2660 | 28 | 2.69 | 1269.6 | 0 | 2.69 | 1408.35 | 0
P-PLA-65 L/min | Upwnstream | Downstream | MRSD-PLA2-65 L/min | Upwnstream | Downstream | MRSD-PLA4-65 L/min | Upwnstream | Downstream | MRSD-PLA6-65 L/min | Upwnstream | Downstream
x-axis-Particle size (nm) | y1-axis-PM Concentration (N/cm3) | y-axis-PM Concentration (N/cm3) | x-axis-Particle size (nm) | y1-axis-PM Concentration (N/cm3) | y-axis-PM Concentration (N/cm3) | x-axis-Particle size (nm) | y1-axis-PM Concentration (N/cm3) | y-axis-PM Concentration (N/cm3) | x-axis-Particle size (nm) | y1-axis-PM Concentration (N/cm3) | y-axis-PM Concentration (N/cm3)
0.3 | 491693.4 | 19738.15 | 0.3 | 463520 | 5784 | 0.3 | 480198.6 | 899.3 | 0.3 | 444534 | 570
0.37 | 425885 | 12764.2 | 0.37 | 422946 | 1718 | 0.37 | 391538.2 | 197.8 | 0.37 | 373364 | 166
0.47 | 363794.9 | 7334 | 0.47 | 310282 | 508 | 0.47 | 252238.7 | 55.2 | 0.47 | 248092 | 60
0.58 | 199774.55 | 3532.1 | 0.58 | 161534 | 150 | 0.58 | 120876.5 | 11.5 | 0.58 | 120700 | 20
0.72 | 211972.55 | 2859.5 | 0.72 | 225588 | 88 | 0.72 | 147294.3 | 4.6 | 0.72 | 156408 | 14
0.9 | 190956.65 | 2119.45 | 0.9 | 279984 | 1078 | 0.9 | 185225.9 | 73.6 | 0.9 | 201082 | 54
1.12 | 56789.1 | 554.8 | 1.12 | 84110 | 232 | 1.12 | 54625 | 16.1 | 1.12 | 58518 | 4
1.39 | 46747.6 | 453.15 | 1.39 | 71774 | 154 | 1.39 | 43127.3 | 4.6 | 1.39 | 47110 | 10
1.73 | 21492.8 | 211.85 | 1.73 | 35734 | 32 | 1.73 | 18986.5 | 2.3 | 1.73 | 20050 | 2
2.16 | 8020.85 | 68.4 | 2.16 | 11472 | 10 | 2.16 | 5835.1 | 0 | 2.16 | 6148 | 0
2.69 | 2090.95 | 19 | 2.69 | 2814 | 2 | 2.69 | 1274.2 | 0 | 2.69 | 1388 | 0
P-PLA-85 L/min | Upwnstream | Downstream | MRSD-PLA2-85 L/min | Upwnstream | Downstream | MRSD-PLA4-85 L/min | Upwnstream | Downstream | MRSD-PLA6-85 L/min | Upwnstream | Downstream
x-axis-Particle size (nm) | y1-axis-PM Concentration (N/cm3) | y-axis-PM Concentration (N/cm3) | x-axis-Particle size (nm) | y1-axis-PM Concentration (N/cm3) | y-axis-PM Concentration (N/cm3) | x-axis-Particle size (nm) | y1-axis-PM Concentration (N/cm3) | y-axis-PM Concentration (N/cm3) | x-axis-Particle size (nm) | y1-axis-PM Concentration (N/cm3) | y-axis-PM Concentration (N/cm3)
0.3 | 481799.7 | 26118.9 | 0.3 | 440886 | 2266 | 0.3 | 459912.6 | 2824.92 | 0.3 | 458052 | 594
0.37 | 408581.1 | 7342.2 | 0.37 | 370378 | 172 | 0.37 | 423697.68 | 206.64 | 0.37 | 396072 | 98
0.47 | 356879.7 | 1570.5 | 0.47 | 243088 | 20 | 0.47 | 413280 | 15.12 | 0.47 | 267546 | 12
0.58 | 191787.3 | 337.5 | 0.58 | 122084 | 0 | 0.58 | 373690.8 | 0 | 0.58 | 132722 | 0
0.72 | 211408.2 | 125.1 | 0.72 | 154862 | 0 | 0.72 | 138720.96 | 0 | 0.72 | 174286 | 0
0.9 | 185353.2 | 41.4 | 0.9 | 194900 | 170 | 0.9 | 251082.72 | 315 | 0.9 | 229770 | 40
1.12 | 56412 | 4.5 | 1.12 | 56286 | 26 | 1.12 | 111409.2 | 27.72 | 1.12 | 67166 | 14
1.39 | 48032.1 | 2.7 | 1.39 | 45366 | 8 | 1.39 | 92554.56 | 5.04 | 1.39 | 54840 | 4
1.73 | 22703.4 | 1.8 | 1.73 | 19188 | 0 | 1.73 | 44268.84 | 2.52 | 1.73 | 23570 | 4
2.16 | 7502.4 | 0 | 2.16 | 6076 | 0 | 2.16 | 14303.52 | 0 | 2.16 | 7304 | 0
2.69 | 1902.6 | 1.8 | 2.69 | 1422 | 0 | 2.69 | 3263.4 | 0 | 2.69 | 1636 | 0

## Fig. S13b
x-axis | y-axis-Surface Potential (kV) | y-axis error
MRSD-PLA6 | 5.8 | 0.2
After washing | 5.6 | 0.4
After regeneration | 5.8 | 0.3

## Fig. S13c
x-axis | y-axis-Capture barrier (eV)
Saturated Zn2+ | 0.62
Unsaturated Zn2+ | 0.08

## Fig. S13d
MRSD-PLA6 |  | MRSD-PLA6 with H2O
x-axis-Density-of-states | y-axis-Energy (eV) | x-axis-Density-of-states | y-axis-Energy (eV)
-511.29451 | 0 | -377.51965 | 0
-511.28443 | 0 | -377.50954 | 0
-510.20602 | 0.000138505 | -376.43828 | -0.000265697
-510.19594 | 0.000173848 | -376.42817 | -0.000333915
-510.18586 | 0.000217658 | -376.41807 | -0.000551524
-510.17578 | 0.000271816 | -376.40796 | -0.00095636
-510.16571 | 0.000338589 | -376.39786 | -0.0016
-510.15563 | 0.000420696 | -376.38775 | -0.00199
-510.14555 | 0.000521387 | -376.37764 | -0.00249
-510.13547 | 0.00064454 | -376.36754 | -0.00336
-510.12539 | 0.000794761 | -376.35743 | -0.00444
-510.11531 | 0.000977507 | -376.34732 | -0.00563
-510.10523 | 0.0012 | -376.33722 | -0.0071
-510.09516 | 0.00147 | -376.32711 | -0.0093
-510.08508 | 0.00179 | -376.31701 | -0.01186
-510.075 | 0.00218 | -376.3069 | -0.01486
-510.06492 | 0.00265 | -376.29679 | -0.01825
-510.05484 | 0.00321 | -376.28669 | -0.02236
-510.04476 | 0.00388 | -376.27658 | -0.02733
-510.03468 | 0.00467 | -376.26647 | -0.03332
-510.02461 | 0.00562 | -376.25637 | -0.04052
-510.01453 | 0.00673 | -376.24626 | -0.04916
-510.00445 | 0.00805 | -376.23616 | -0.05949
-509.99437 | 0.00961 | -376.22605 | -0.07182
-509.98429 | 0.01144 | -376.21594 | -0.08648
-509.97421 | 0.01357 | -376.20584 | -0.10389
-509.96413 | 0.01607 | -376.19573 | -0.1245
-509.95406 | 0.01898 | -376.18562 | -0.14883
-509.94398 | 0.02236 | -376.17552 | -0.17748
-509.9339 | 0.02627 | -376.16541 | -0.21112
-509.92382 | 0.03079 | -376.15531 | -0.25053
-509.91374 | 0.03599 | -376.1452 | -0.29656
-509.90366 | 0.04197 | -376.13509 | -0.3502
-509.89358 | 0.04881 | -376.12499 | -0.41252
-509.88351 | 0.05663 | -376.11488 | -0.48474
-509.87343 | 0.06553 | -376.10477 | -0.56822
-509.86335 | 0.07564 | -376.09467 | -0.66444
-509.85327 | 0.08709 | -376.08456 | -0.77506
-509.84319 | 0.10002 | -376.07446 | -0.90189
-509.83311 | 0.11458 | -376.06435 | -1.0469
-509.82303 | 0.13092 | -376.05424 | -1.21227
-509.81296 | 0.14921 | -376.04414 | -1.40033
-509.80288 | 0.16963 | -376.03403 | -1.61361
-509.7928 | 0.19235 | -376.02392 | -1.85483
-509.78272 | 0.21756 | -376.01382 | -2.12692
-509.77264 | 0.24545 | -376.00371 | -2.43297
-509.76256 | 0.27621 | -375.99361 | -2.77627
-509.75248 | 0.31004 | -375.9835 | -3.16028
-509.74241 | 0.34714 | -375.97339 | -3.58863
-509.73233 | 0.38768 | -375.96329 | -4.06511
-509.72225 | 0.43186 | -375.95318 | -4.59363
-509.71217 | 0.47986 | -375.94307 | -5.17821
-509.70209 | 0.53184 | -375.93297 | -5.82296
-509.69201 | 0.58796 | -375.92286 | -6.53204
-509.68193 | 0.64834 | -375.91276 | -7.30961
-509.67186 | 0.71312 | -375.90265 | -8.15982
-509.66178 | 0.78238 | -375.89254 | -9.08674
-509.6517 | 0.85619 | -375.88244 | -10.09431
-509.64162 | 0.93458 | -375.87233 | -11.18629
-509.63154 | 1.01757 | -375.86222 | -12.36623
-509.62146 | 1.10511 | -375.85212 | -13.63735
-509.61138 | 1.19715 | -375.84201 | -15.00252
-509.60131 | 1.29355 | -375.83191 | -16.46419
-509.59123 | 1.39418 | -375.8218 | -18.02428
-509.58115 | 1.49882 | -375.81169 | -19.6842
-509.57107 | 1.60724 | -375.80159 | -21.44466
-509.56099 | 1.71912 | -375.79148 | -23.30574
-509.55091 | 1.83412 | -375.78137 | -25.2667
-509.54083 | 1.95186 | -375.77127 | -27.32602
-509.53076 | 2.07189 | -375.76116 | -29.48128
-509.52068 | 2.19372 | -375.75106 | -31.72916
-509.5106 | 2.31682 | -375.74095 | -34.06536
-509.50052 | 2.44063 | -375.73084 | -36.48461
-509.49044 | 2.56453 | -375.72074 | -38.98061
-509.48036 | 2.68788 | -375.71063 | -41.54606
-509.47028 | 2.81003 | -375.70052 | -44.17263
-509.46021 | 2.93027 | -375.69042 | -46.85101
-509.45013 | 3.04791 | -375.68031 | -49.5709
-509.44005 | 3.16223 | -375.67021 | -52.32111
-509.42997 | 3.27252 | -375.6601 | -55.08954
-509.41989 | 3.37807 | -375.64999 | -57.86334
-509.40981 | 3.47817 | -375.63989 | -60.62892
-509.39973 | 3.57216 | -375.62978 | -63.37212
-509.38966 | 3.65939 | -375.61967 | -66.07824
-509.37958 | 3.73924 | -375.60957 | -68.73225
-509.3695 | 3.81114 | -375.59946 | -71.31885
-509.35942 | 3.87457 | -375.58936 | -73.82268
-509.34934 | 3.92906 | -375.57925 | -76.2284
-509.33926 | 3.97422 | -375.56914 | -78.52089
-509.32918 | 4.0097 | -375.55904 | -80.6854
-509.31911 | 4.03524 | -375.54893 | -82.70768
-509.30903 | 4.05064 | -375.53882 | -84.57418
-509.29895 | 4.05578 | -375.52872 | -86.27215
-509.28887 | 4.05578 | -375.51861 | -87.80034
-509.27879 | 4.05064 | -375.50851 | -89.148
-509.26871 | 4.03524 | -375.4984 | -90.30028
-509.25863 | 4.0097 | -375.48829 | -91.25941
-509.24856 | 3.97422 | -375.47819 | -92.02895
-509.23848 | 3.92906 | -375.46808 | -92.59273
-509.2284 | 3.87457 | -375.45797 | -92.93082
-509.21832 | 3.81114 | -375.44787 | -93.05121
-509.20824 | 3.73924 | -375.43776 | -92.96348
-509.19816 | 3.65939 | -375.42766 | -92.663
-509.18808 | 3.57216 | -375.41755 | -92.14669
-509.17801 | 3.47817 | -375.40744 | -91.43406
-509.16793 | 3.37807 | -375.39734 | -90.54076
-509.15785 | 3.27252 | -375.38723 | -89.46274
-509.14777 | 3.16223 | -375.37712 | -88.19193
-509.13769 | 3.04791 | -375.36702 | -86.72683
-509.12761 | 2.93027 | -375.35691 | -85.0777
-509.11753 | 2.81003 | -375.34681 | -83.256
-509.10745 | 2.68788 | -375.3367 | -81.27416
-509.09738 | 2.56453 | -375.32659 | -79.14553
-509.0873 | 2.44063 | -375.31649 | -76.88418
-509.07722 | 2.31682 | -375.30638 | -74.50475
-509.06714 | 2.19372 | -375.29627 | -72.02232
-509.05706 | 2.07189 | -375.28617 | -69.45221
-509.04698 | 1.95186 | -375.27606 | -66.80987
-509.0369 | 1.83412 | -375.26596 | -64.11069
-509.02683 | 1.71912 | -375.25585 | -61.36988
-509.01675 | 1.60724 | -375.24574 | -58.60231
-509.00667 | 1.49882 | -375.23564 | -55.82242
-508.99659 | 1.39418 | -375.22553 | -53.04405
-508.98651 | 1.29355 | -375.21542 | -50.28037
-508.97643 | 1.19715 | -375.20532 | -47.54378
-508.96635 | 1.10511 | -375.19521 | -44.84584
-508.95628 | 1.01757 | -375.18511 | -42.19718
-508.9462 | 0.93458 | -375.175 | -39.60749
-508.93612 | 0.85619 | -375.16489 | -37.08543
-508.92604 | 0.78238 | -375.15479 | -34.63868
-508.91596 | 0.71312 | -375.14468 | -32.27386
-508.90588 | 0.64834 | -375.13457 | -29.99657
-508.8958 | 0.58796 | -375.12447 | -27.81143
-508.88573 | 0.53184 | -375.11436 | -25.72206
-508.87565 | 0.47986 | -375.10426 | -23.73112
-508.86557 | 0.43186 | -375.09415 | -21.84041
-508.85549 | 0.38768 | -375.08404 | -20.05086
-508.84541 | 0.34714 | -375.07394 | -18.36261
-508.83533 | 0.31004 | -375.06383 | -16.77508
-508.82525 | 0.27621 | -375.05372 | -15.28705
-508.81518 | 0.24545 | -375.04362 | -13.89667
-508.8051 | 0.21756 | -375.03351 | -12.60161
-508.79502 | 0.19235 | -375.02341 | -11.39905
-508.78494 | 0.16963 | -375.0133 | -10.28581
-508.77486 | 0.14921 | -375.00319 | -9.25839
-508.76478 | 0.13092 | -374.99309 | -8.31302
-508.7547 | 0.11458 | -374.98298 | -7.44576
-508.74463 | 0.10002 | -374.97287 | -6.65249
-508.73455 | 0.08709 | -374.96277 | -5.92906
-508.72447 | 0.07564 | -374.95266 | -5.27123
-508.71439 | 0.06553 | -374.94256 | -4.6748
-508.70431 | 0.05663 | -374.93245 | -4.13561
-508.69423 | 0.04881 | -374.92234 | -3.64955
-508.68415 | 0.04197 | -374.91224 | -3.21265
-508.67408 | 0.03599 | -374.90213 | -2.82105
-508.664 | 0.03079 | -374.89202 | -2.47105
-508.65392 | 0.02627 | -374.88192 | -2.15911
-508.64384 | 0.02236 | -374.87181 | -1.88188
-508.63376 | 0.01898 | -374.86171 | -1.63618
-508.62368 | 0.01607 | -374.8516 | -1.41903
-508.6136 | 0.01357 | -374.84149 | -1.22765
-508.60353 | 0.01144 | -374.83139 | -1.05944
-508.59345 | 0.00961 | -374.82128 | -0.91201
-508.58337 | 0.00805 | -374.81117 | -0.78315
-508.57329 | 0.00673 | -374.80107 | -0.67083
-508.56321 | 0.00562 | -374.79096 | -0.57319
-508.55313 | 0.00467 | -374.78086 | -0.48854
-508.54305 | 0.00388 | -374.77075 | -0.41536
-508.53298 | 0.00321 | -374.76064 | -0.35226
-508.5229 | 0.00265 | -374.75054 | -0.29801
-508.51282 | 0.00218 | -374.74043 | -0.25148
-508.50274 | 0.00179 | -374.73032 | -0.21169
-508.49266 | 0.00147 | -374.72022 | -0.17776
-508.48258 | 0.0012 | -374.71011 | -0.14889
-508.4725 | 0.000977507 | -374.70001 | -0.1244
-508.46243 | 0.000794761 | -374.6899 | -0.10368
-508.45235 | 0.00064454 | -374.67979 | -0.08619
-508.44227 | 0.000521387 | -374.66969 | -0.07148
-508.43219 | 0.000420696 | -374.65958 | -0.05913
-508.42211 | 0.000338589 | -374.64947 | -0.04879
-508.41203 | 0.000271816 | -374.63937 | -0.04016
-508.40195 | 0.000217658 | -374.62926 | -0.03297
-508.39188 | 0.000173848 | -374.61916 | -0.027
-508.3818 | 0.000138505 | -374.60905 | -0.02206
-508.37172 | 0 | -374.59894 | -0.01777
-506.94056 | 0.000135185 | -374.58884 | -0.01445
-506.93048 | 0.000169682 | -374.57873 | -0.01161
-506.9204 | 0.000212441 | -374.56862 | -0.00918
-506.91032 | 0.000265301 | -374.55852 | -0.0071
-506.90025 | 0.000330474 | -374.54841 | -0.00572
-506.89017 | 0.000410613 | -374.53831 | -0.0046
-506.88009 | 0.000508891 | -374.5282 | -0.00348
-506.87001 | 0.000629092 | -374.51809 | -0.00258
-506.85993 | 0.000775712 | -374.50799 | -0.00195
-506.84985 | 0.000954079 | -374.49788 | -0.00145
-506.83977 | 0.00117 | -374.48777 | -0.000732699
-506.8297 | 0.00143 | -374.47767 | -0.000265819
-506.81962 | 0.00175 | -374.46756 | 0
-506.80954 | 0.00213 | -267.36153 | -0.000139556
-506.79946 | 0.00258 | -267.35142 | -0.000454442
-506.78938 | 0.00313 | -267.34131 | -0.000710122
-506.7793 | 0.00378 | -267.33121 | -0.00117
-506.76922 | 0.00456 | -267.3211 | -0.0016
-506.75915 | 0.00548 | -267.31099 | -0.00256
-506.74907 | 0.00657 | -267.30089 | -0.00362
-506.73899 | 0.00786 | -267.29078 | -0.00451
-506.72891 | 0.00938 | -267.28068 | -0.00574
-506.71883 | 0.01116 | -267.27057 | -0.00712
-506.70875 | 0.01325 | -267.26046 | -0.00882
-506.69867 | 0.01569 | -267.25036 | -0.01088
-506.6886 | 0.01852 | -267.24025 | -0.0134
-506.67852 | 0.02182 | -267.23014 | -0.01646
-506.66844 | 0.02564 | -267.22004 | -0.02016
-506.65836 | 0.03005 | -267.20993 | -0.02464
-506.64828 | 0.03513 | -267.19983 | -0.03003
-506.6382 | 0.04096 | -267.18972 | -0.03652
-506.62812 | 0.04764 | -267.17961 | -0.04429
-506.61805 | 0.05527 | -267.16951 | -0.05357
-506.60797 | 0.06396 | -267.1594 | -0.06465
-506.59789 | 0.07383 | -267.14929 | -0.07781
-506.58781 | 0.08501 | -267.13919 | -0.09342
-506.57773 | 0.09762 | -267.12908 | -0.11188
-506.56765 | 0.11183 | -267.11898 | -0.13365
-506.55757 | 0.12778 | -267.10887 | -0.15925
-506.5475 | 0.14563 | -267.09876 | -0.18928
-506.53742 | 0.16556 | -267.08866 | -0.2244
-506.52734 | 0.18774 | -267.07855 | -0.26538
-506.51726 | 0.21234 | -267.06844 | -0.31304
-506.50718 | 0.23956 | -267.05834 | -0.36833
-506.4971 | 0.26959 | -267.04823 | -0.4323
-506.48702 | 0.30261 | -267.03813 | -0.5061
-506.47695 | 0.33882 | -267.02802 | -0.591
-506.46687 | 0.37839 | -267.01791 | -0.68842
-506.45679 | 0.42151 | -267.00781 | -0.79986
-506.44671 | 0.46836 | -266.9977 | -0.92701
-506.43663 | 0.51909 | -266.98759 | -1.07167
-506.42655 | 0.57386 | -266.97749 | -1.23578
-506.41647 | 0.6328 | -266.96738 | -1.42143
-506.4064 | 0.69603 | -266.95728 | -1.63086
-506.39632 | 0.76363 | -266.94717 | -1.86642
-506.38624 | 0.83567 | -266.93706 | -2.13064
-506.37616 | 0.91218 | -266.92696 | -2.42613
-506.36608 | 0.99318 | -266.91685 | -2.75564
-506.356 | 1.07863 | -266.90674 | -3.12203
-506.34592 | 1.16845 | -266.89664 | -3.52823
-506.33585 | 1.26255 | -266.88653 | -3.97723
-506.32577 | 1.36077 | -266.87643 | -4.47208
-506.31569 | 1.4629 | -266.86632 | -5.01584
-506.30561 | 1.56871 | -266.85621 | -5.61155
-506.29553 | 1.67791 | -266.84611 | -6.26219
-506.28545 | 1.79016 | -266.836 | -6.97068
-506.27537 | 1.90508 | -266.82589 | -7.73978
-506.2653 | 2.02223 | -266.81579 | -8.57211
-506.25522 | 2.14114 | -266.80568 | -9.47002
-506.24514 | 2.26129 | -266.79558 | -10.43565
-506.23506 | 2.38213 | -266.78547 | -11.47079
-506.22498 | 2.50306 | -266.77536 | -12.57684
-506.2149 | 2.62346 | -266.76526 | -13.75482
-506.20482 | 2.74268 | -266.75515 | -15.00525
-506.19475 | 2.86004 | -266.74504 | -16.32813
-506.18467 | 2.97486 | -266.73494 | -17.7229
-506.17459 | 3.08644 | -266.72483 | -19.18836
-506.16451 | 3.19409 | -266.71473 | -20.72268
-506.15443 | 3.2971 | -266.70462 | -22.32332
-506.14435 | 3.39481 | -266.69451 | -23.98704
-506.13427 | 3.48655 | -266.68441 | -25.70984
-506.1242 | 3.57168 | -266.6743 | -27.48698
-506.11412 | 3.64962 | -266.66419 | -29.31295
-506.10404 | 3.71979 | -266.65409 | -31.1815
-506.09396 | 3.7817 | -266.64398 | -33.08562
-506.08388 | 3.83489 | -266.63388 | -35.0176
-506.0738 | 3.87897 | -266.62377 | -36.96906
-506.06372 | 3.9136 | -266.61366 | -38.93098
-506.05365 | 3.93852 | -266.60356 | -40.89376
-506.04357 | 3.95355 | -266.59345 | -42.84731
-506.03349 | 3.95858 | -266.58334 | -44.78111
-506.02341 | 3.95858 | -266.57324 | -46.68432
-506.01333 | 3.95355 | -266.56313 | -48.54584
-506.00325 | 3.93852 | -266.55303 | -50.35443
-505.99317 | 3.9136 | -266.54292 | -52.09886
-505.98309 | 3.87897 | -266.53281 | -53.76795
-505.97302 | 3.83489 | -266.52271 | -55.35075
-505.96294 | 3.7817 | -266.5126 | -56.83662
-505.95286 | 3.71979 | -266.50249 | -58.21538
-505.94278 | 3.64962 | -266.49239 | -59.47739
-505.9327 | 3.57168 | -266.48228 | -60.6137
-505.92262 | 3.48655 | -266.47218 | -61.61612
-505.91254 | 3.39481 | -266.46207 | -62.47734
-505.90247 | 3.2971 | -266.45196 | -63.19102
-505.89239 | 3.19409 | -266.44186 | -63.75738
-505.88231 | 3.08644 | -266.43175 | -64.1832
-505.87223 | 2.97486 | -266.42164 | -64.46528
-505.86215 | 2.86004 | -266.41154 | -64.60151
-505.85207 | 2.74268 | -266.40143 | -64.59084
-505.84199 | 2.62346 | -266.39133 | -64.44437
-505.83192 | 2.50306 | -266.38122 | -64.17427
-505.82184 | 2.38213 | -266.37111 | -63.7605
-505.81176 | 2.26129 | -266.36101 | -63.19512
-505.80168 | 2.14114 | -266.3509 | -62.48236
-505.7916 | 2.02223 | -266.34079 | -61.62214
-505.78152 | 1.90508 | -266.33069 | -60.62055
-505.77144 | 1.79016 | -266.32058 | -59.48527
-505.76137 | 1.67791 | -266.31048 | -58.22427
-505.75129 | 1.56871 | -266.30037 | -56.84627
-505.74121 | 1.4629 | -266.29026 | -55.36137
-505.73113 | 1.36077 | -266.28016 | -53.77931
-505.72105 | 1.26255 | -266.27005 | -52.11095
-505.71097 | 1.16845 | -266.25994 | -50.3674
-505.70089 | 1.07863 | -266.24984 | -48.55975
-505.69082 | 0.99318 | -266.23973 | -46.6993
-505.68074 | 0.91218 | -266.22963 | -44.79786
-505.67066 | 0.83567 | -266.21952 | -42.8655
-505.66058 | 0.76363 | -266.20941 | -40.91368
-505.6505 | 0.69603 | -266.19931 | -38.953
-505.64042 | 0.6328 | -266.1892 | -36.99379
-505.63034 | 0.57386 | -266.17909 | -35.04563
-505.62027 | 0.51909 | -266.16899 | -33.11756
-505.61019 | 0.46836 | -266.15888 | -31.21849
-505.60011 | 0.42151 | -266.14878 | -29.35583
-505.59003 | 0.37839 | -266.13867 | -27.53714
-505.57995 | 0.33882 | -266.12856 | -25.76895
-505.56987 | 0.30261 | -266.11846 | -24.05667
-505.55979 | 0.26959 | -266.10835 | -22.40585
-505.54972 | 0.23956 | -266.09824 | -20.82036
-505.53964 | 0.21234 | -266.08814 | -19.30463
-505.52956 | 0.18774 | -266.07803 | -17.86085
-505.51948 | 0.16556 | -266.06793 | -16.49185
-505.5094 | 0.14563 | -266.05782 | -15.19936
-505.49932 | 0.12778 | -266.04771 | -13.98533
-505.48924 | 0.11183 | -266.03761 | -12.84951
-505.47917 | 0.09762 | -266.0275 | -11.7927
-505.46909 | 0.08501 | -266.01739 | -10.81454
-505.45901 | 0.07383 | -266.00729 | -9.91506
-505.44893 | 0.06396 | -265.99718 | -9.09372
-505.43885 | 0.05527 | -265.98708 | -8.34981
-505.42877 | 0.04764 | -265.97697 | -7.68252
-505.41869 | 0.04096 | -265.96686 | -7.09094
-505.40862 | 0.03513 | -265.95676 | -6.5742
-505.39854 | 0.03005 | -265.94665 | -6.13146
-505.38846 | 0.02564 | -265.93654 | -5.76198
-505.37838 | 0.02182 | -265.92644 | -5.4652
-505.3683 | 0.01852 | -265.91633 | -5.24086
-505.35822 | 0.01569 | -265.90623 | -5.08885
-505.34814 | 0.01325 | -265.89612 | -5.00917
-505.33807 | 0.01116 | -265.88601 | -5.00212
-505.32799 | 0.00938 | -265.87591 | -5.06868
-505.31791 | 0.00786 | -265.8658 | -5.20952
-505.30783 | 0.00657 | -265.85569 | -5.42628
-505.29775 | 0.00548 | -265.84559 | -5.72073
-505.28767 | 0.00456 | -265.83548 | -6.09496
-505.27759 | 0.00378 | -265.82538 | -6.55144
-505.26752 | 0.00313 | -265.81527 | -7.09297
-505.25744 | 0.00258 | -265.80516 | -7.72265
-505.24736 | 0.00213 | -265.79506 | -8.44392
-505.23728 | 0.00175 | -265.78495 | -9.26044
-505.2272 | 0.00143 | -265.77484 | -10.17616
-505.21712 | 0.00117 | -265.76474 | -11.19521
-505.20704 | 0.000954079 | -265.75463 | -12.32187
-505.19697 | 0.000775712 | -265.74453 | -13.56057
-505.18689 | 0.000629092 | -265.73442 | -14.91578
-505.17681 | 0.000508891 | -265.72431 | -16.39201
-505.16673 | 0.000410613 | -265.71421 | -17.9937
-505.15665 | 0.000330474 | -265.7041 | -19.7252
-505.14657 | 0.000265301 | -265.69399 | -21.59071
-505.13649 | 0.000212441 | -265.68389 | -23.59417
-505.12642 | 0.000169682 | -265.67378 | -25.73926
-505.11634 | 0.000135185 | -265.66368 | -28.02928
-505.10626 | 0 | -265.65357 | -30.46709
-380.54508 | 0.000143404 | -265.64346 | -33.05509
-380.535 | 0.000179998 | -265.63336 | -35.79509
-380.52492 | 0.000225357 | -265.62325 | -38.68828
-380.51485 | 0.000281431 | -265.61314 | -41.73516
-380.50477 | 0.000350566 | -265.60304 | -44.93551
-380.49469 | 0.000435577 | -265.59293 | -48.28828
-380.48461 | 0.00053983 | -265.58283 | -51.79172
-380.47453 | 0.000667339 | -265.57272 | -55.44293
-380.46445 | 0.000822874 | -265.56261 | -59.23819
-380.45437 | 0.00101 | -265.55251 | -63.17296
-380.4443 | 0.00124 | -265.5424 | -67.24143
-380.43422 | 0.00152 | -265.53229 | -71.43678
-380.42414 | 0.00185 | -265.52219 | -75.75114
-380.41406 | 0.00226 | -265.51208 | -80.17586
-380.40398 | 0.00274 | -265.50198 | -84.70138
-380.3939 | 0.00332 | -265.49187 | -89.31664
-380.38382 | 0.00401 | -265.48176 | -94.01007
-380.37375 | 0.00484 | -265.47166 | -98.76843
-380.36367 | 0.00581 | -265.46155 | -103.57855
-380.35359 | 0.00697 | -265.45144 | -108.42606
-380.34351 | 0.00834 | -265.44134 | -113.29508
-380.33343 | 0.00995 | -265.43123 | -118.16975
-380.32335 | 0.01184 | -265.42113 | -123.03857
-380.31327 | 0.01405 | -265.41102 | -127.88408
-380.3032 | 0.01664 | -265.40091 | -132.69363
-380.29312 | 0.01965 | -265.39081 | -137.45953
-380.28304 | 0.02315 | -265.3807 | -142.15228
-380.27296 | 0.0272 | -265.37059 | -146.75285
-380.26288 | 0.03188 | -265.36049 | -151.24255
-380.2528 | 0.03726 | -265.35038 | -155.59132
-380.24272 | 0.04345 | -265.34028 | -159.78594
-380.23264 | 0.05054 | -265.33017 | -163.81332
-380.22257 | 0.05863 | -265.32006 | -167.65541
-380.21249 | 0.06785 | -265.30996 | -171.31625
-380.20241 | 0.07832 | -265.29985 | -174.77357
-380.19233 | 0.09017 | -265.28974 | -177.98437
-380.18225 | 0.10356 | -265.27964 | -180.93358
-380.17217 | 0.11863 | -265.26953 | -183.61273
-380.16209 | 0.13555 | -265.25943 | -186.01467
-380.15202 | 0.15449 | -265.24932 | -188.12278
-380.14194 | 0.17563 | -265.23921 | -189.93279
-380.13186 | 0.19915 | -265.22911 | -191.43659
-380.12178 | 0.22525 | -265.219 | -192.62228
-380.1117 | 0.25413 | -265.20889 | -193.49603
-380.10162 | 0.28598 | -265.19879 | -194.04947
-380.09154 | 0.32101 | -265.18868 | -194.28138
-380.08147 | 0.35942 | -265.17858 | -194.19252
-380.07139 | 0.40139 | -265.16847 | -193.79633
-380.06131 | 0.44714 | -265.15836 | -193.10255
-380.05123 | 0.49683 | -265.14826 | -192.10638
-380.04115 | 0.55065 | -265.13815 | -190.82119
-380.03107 | 0.60875 | -265.12804 | -189.28383
-380.02099 | 0.67128 | -265.11794 | -187.51087
-380.01092 | 0.73834 | -265.10783 | -185.49273
-380.00084 | 0.81005 | -265.09773 | -183.22648
-379.99076 | 0.88647 | -265.08762 | -180.71087
-379.98068 | 0.96764 | -265.07751 | -177.96225
-379.9706 | 1.05356 | -265.06741 | -174.99825
-379.96052 | 1.1442 | -265.0573 | -171.83759
-379.95044 | 1.23949 | -265.04719 | -168.50001
-379.94037 | 1.33931 | -265.03709 | -165.00601
-379.93029 | 1.4435 | -265.02698 | -161.37676
-379.92021 | 1.55184 | -265.01688 | -157.63389
-379.91013 | 1.66409 | -265.00677 | -153.79933
-379.90005 | 1.77993 | -264.99666 | -149.90062
-379.88997 | 1.899 | -264.98656 | -145.97072
-379.87989 | 2.0209 | -264.97645 | -142.03667
-379.86982 | 2.14518 | -264.96634 | -138.11389
-379.85974 | 2.27132 | -264.95624 | -134.22259
-379.84966 | 2.39877 | -264.94613 | -130.37655
-379.83958 | 2.52696 | -264.93603 | -126.58306
-379.8295 | 2.65524 | -264.92592 | -122.8594
-379.81942 | 2.78296 | -264.91581 | -119.22171
-379.80934 | 2.90942 | -264.90571 | -115.68483
-379.79927 | 3.03392 | -264.8956 | -112.26223
-379.78919 | 3.15572 | -264.88549 | -108.96592
-379.77911 | 3.27409 | -264.87539 | -105.80639
-379.76903 | 3.38828 | -264.86528 | -102.79254
-379.75895 | 3.49756 | -264.85518 | -99.93164
-379.74887 | 3.60121 | -264.84507 | -97.22933
-379.73879 | 3.69852 | -264.83496 | -94.6896
-379.72872 | 3.78883 | -264.82486 | -92.31482
-379.71864 | 3.8715 | -264.81475 | -90.10574
-379.70856 | 3.94595 | -264.80464 | -88.06155
-379.69848 | 4.01162 | -264.79454 | -86.17994
-379.6884 | 4.06804 | -264.78443 | -84.45715
-379.67832 | 4.1148 | -264.77433 | -82.88809
-379.66824 | 4.15153 | -264.76422 | -81.46638
-379.65817 | 4.17797 | -264.75411 | -80.18452
-379.64809 | 4.19392 | -264.74401 | -79.03393
-379.63801 | 4.19925 | -264.7339 | -78.00514
-379.62793 | 4.19925 | -264.72379 | -77.08787
-379.61785 | 4.19392 | -264.71369 | -76.27117
-379.60777 | 4.17797 | -264.70358 | -75.54358
-379.59769 | 4.15153 | -264.69348 | -74.89323
-379.58762 | 4.1148 | -264.68337 | -74.30799
-379.57754 | 4.06804 | -264.67326 | -73.77562
-379.56746 | 4.01162 | -264.66316 | -73.28929
-379.55738 | 3.94595 | -264.65305 | -72.84228
-379.5473 | 3.8715 | -264.64294 | -72.4226
-379.53722 | 3.78883 | -264.63284 | -72.024
-379.52714 | 3.69852 | -264.62273 | -71.64058
-379.51707 | 3.60121 | -264.61263 | -71.256
-379.50699 | 3.49756 | -264.60252 | -70.84905
-379.49691 | 3.38828 | -264.59241 | -70.40467
-379.48683 | 3.27409 | -264.58231 | -69.91409
-379.47675 | 3.15572 | -264.5722 | -69.36943
-379.46667 | 3.03392 | -264.56209 | -68.76377
-379.45659 | 2.90942 | -264.55199 | -68.0912
-379.44652 | 2.78296 | -264.54188 | -67.34686
-379.43644 | 2.65524 | -264.53178 | -66.52689
-379.42636 | 2.52696 | -264.52167 | -65.62853
-379.41628 | 2.39877 | -264.51156 | -64.65001
-379.4062 | 2.27132 | -264.50146 | -63.59594
-379.39612 | 2.14518 | -264.49135 | -62.47218
-379.38604 | 2.0209 | -264.48124 | -61.2795
-379.37597 | 1.899 | -264.47114 | -60.02548
-379.36589 | 1.77993 | -264.46103 | -58.71297
-379.35581 | 1.66409 | -264.45093 | -57.33396
-379.34573 | 1.55184 | -264.44082 | -55.89832
-379.33565 | 1.4435 | -264.43071 | -54.41036
-379.32557 | 1.33931 | -264.42061 | -52.86417
-379.31549 | 1.23949 | -264.4105 | -51.26542
-379.30542 | 1.1442 | -264.40039 | -49.62009
-379.29534 | 1.05356 | -264.39029 | -47.93407
-379.28526 | 0.96764 | -264.38018 | -46.21499
-379.27518 | 0.88647 | -264.37008 | -44.46895
-379.2651 | 0.81005 | -264.35997 | -42.70284
-379.25502 | 0.73834 | -264.34986 | -40.92346
-379.24494 | 0.67128 | -264.33976 | -39.13782
-379.23487 | 0.60875 | -264.32965 | -37.35279
-379.22479 | 0.55065 | -264.31954 | -35.57461
-379.21471 | 0.49683 | -264.30944 | -33.81014
-379.20463 | 0.44714 | -264.29933 | -32.06508
-379.19455 | 0.40139 | -264.28923 | -30.34522
-379.18447 | 0.35942 | -264.27912 | -28.65629
-379.17439 | 0.32101 | -264.26901 | -27.0028
-379.16432 | 0.28598 | -264.25891 | -25.38979
-379.15424 | 0.25413 | -264.2488 | -23.82066
-379.14416 | 0.22525 | -264.23869 | -22.29991
-379.13408 | 0.19915 | -264.22859 | -20.83019
-379.124 | 0.17563 | -264.21848 | -19.41432
-379.11392 | 0.15449 | -264.20838 | -18.05395
-379.10384 | 0.13555 | -264.19827 | -16.75193
-379.09377 | 0.11863 | -264.18816 | -15.509
-379.08369 | 0.10356 | -264.17806 | -14.32632
-379.07361 | 0.09017 | -264.16795 | -13.20394
-379.06353 | 0.07832 | -264.15784 | -12.14191
-379.05345 | 0.06785 | -264.14774 | -11.1399
-379.04337 | 0.05863 | -264.13763 | -10.19726
-379.03329 | 0.05054 | -264.12753 | -9.31301
-379.02322 | 0.04345 | -264.11742 | -8.4859
-379.01314 | 0.03726 | -264.10731 | -7.71443
-379.00306 | 0.03188 | -264.09721 | -6.99688
-378.99298 | 0.0272 | -264.0871 | -6.33137
-378.9829 | 0.02315 | -264.07699 | -5.71574
-378.97282 | 0.01965 | -264.06689 | -5.14783
-378.96274 | 0.01664 | -264.05678 | -4.62551
-378.95267 | 0.01405 | -264.04668 | -4.14655
-378.94259 | 0.01184 | -264.03657 | -3.70834
-378.93251 | 0.00995 | -264.02646 | -3.30885
-378.92243 | 0.00834 | -264.01636 | -2.94542
-378.91235 | 0.00697 | -264.00625 | -2.61569
-378.90227 | 0.00581 | -263.99614 | -2.31737
-378.89219 | 0.00484 | -263.98604 | -2.04819
-378.88212 | 0.00401 | -263.97593 | -1.80596
-378.87204 | 0.00332 | -263.96583 | -1.58858
-378.86196 | 0.00274 | -263.95572 | -1.39402
-378.85188 | 0.00226 | -263.94561 | -1.22035
-378.8418 | 0.00185 | -263.93551 | -1.06576
-378.83172 | 0.00152 | -263.9254 | -0.92851
-378.82164 | 0.00124 | -263.91529 | -0.80698
-378.81157 | 0.00101 | -263.90519 | -0.69967
-378.80149 | 0.000822874 | -263.89508 | -0.60517
-378.79141 | 0.000667339 | -263.88498 | -0.52216
-378.78133 | 0.00053983 | -263.87487 | -0.44944
-378.77125 | 0.000435577 | -263.86476 | -0.38591
-378.76117 | 0.000350566 | -263.85466 | -0.33055
-378.75109 | 0.000281431 | -263.84455 | -0.28245
-378.74102 | 0.000225357 | -263.83444 | -0.24076
-378.73094 | 0.000179998 | -263.82434 | -0.20472
-378.72086 | 0.000143404 | -263.81423 | -0.17365
-378.71078 | 0 | -263.80413 | -0.14693
-376.89663 | 0.00013936 | -263.79402 | -0.12402
-376.88656 | 0.000174923 | -263.78391 | -0.10443
-376.87648 | 0.000219003 | -263.77381 | -0.08771
-376.8664 | 0.000273496 | -263.7637 | -0.07349
-376.85632 | 0.000340682 | -263.75359 | -0.06142
-376.84624 | 0.000423296 | -263.74349 | -0.0511
-376.83616 | 0.000524609 | -263.73338 | -0.0424
-376.82608 | 0.000648523 | -263.72328 | -0.03507
-376.81601 | 0.000799672 | -263.71317 | -0.02882
-376.80593 | 0.000983548 | -263.70306 | -0.02359
-376.79585 | 0.00121 | -263.69296 | -0.01934
-376.78577 | 0.00148 | -263.68285 | -0.0159
-376.77569 | 0.0018 | -263.67274 | -0.01304
-376.76561 | 0.00219 | -263.66264 | -0.01067
-376.75553 | 0.00266 | -263.65253 | -0.00871
-376.74546 | 0.00323 | -263.64243 | -0.00709
-376.73538 | 0.0039 | -263.63232 | -0.00576
-376.7253 | 0.0047 | -263.62221 | -0.00467
-376.71522 | 0.00565 | -263.61211 | -0.00377
-376.70514 | 0.00678 | -263.602 | -0.00304
-376.69506 | 0.0081 | -263.59189 | -0.00244
-376.68498 | 0.00967 | -263.58179 | -0.00185
-376.67491 | 0.01151 | -263.57168 | -0.00137
-376.66483 | 0.01366 | -263.56158 | -0.000986813
-376.65475 | 0.01617 | -263.55147 | -0.000569272
-376.64467 | 0.0191 | -263.54136 | -0.000344785
-376.63459 | 0.02249 | -263.53126 | -0.000274346
-376.62451 | 0.02643 | -263.52115 | 0
-376.61443 | 0.03098 | -19.5967 | -0.000442098
-376.60436 | 0.03621 | -19.5866 | -0.000555607
-376.59428 | 0.04223 | -19.57649 | -0.000696479
-376.5842 | 0.04911 | -19.56638 | -0.00131
-376.57412 | 0.05698 | -19.55628 | -0.00208
-376.56404 | 0.06594 | -19.54617 | -0.0026
-376.55396 | 0.07611 | -19.53607 | -0.00368
-376.54388 | 0.08763 | -19.52596 | -0.00458
-376.53381 | 0.10064 | -19.51585 | -0.00569
-376.52373 | 0.11529 | -19.50575 | -0.00705
-376.51365 | 0.13173 | -19.49564 | -0.0087
-376.50357 | 0.15013 | -19.48553 | -0.01116
-376.49349 | 0.17067 | -19.47543 | -0.01373
-376.48341 | 0.19353 | -19.46532 | -0.01685
-376.47333 | 0.2189 | -19.45522 | -0.02062
-376.46326 | 0.24696 | -19.44511 | -0.02518
-376.45318 | 0.27792 | -19.435 | -0.03066
-376.4431 | 0.31196 | -19.4249 | -0.03725
-376.43302 | 0.34928 | -19.41479 | -0.04514
-376.42294 | 0.39008 | -19.40468 | -0.05456
-376.41286 | 0.43453 | -19.39458 | -0.06578
-376.40278 | 0.48283 | -19.38447 | -0.07911
-376.39271 | 0.53513 | -19.37437 | -0.09491
-376.38263 | 0.59159 | -19.36426 | -0.11357
-376.37255 | 0.65235 | -19.35415 | -0.13557
-376.36247 | 0.71753 | -19.34405 | -0.16142
-376.35239 | 0.78735 | -19.33394 | -0.19173
-376.34231 | 0.86179 | -19.32383 | -0.22715
-376.33223 | 0.94103 | -19.31373 | -0.26845
-376.32216 | 1.02484 | -19.30362 | -0.31647
-376.31208 | 1.11331 | -19.29352 | -0.37214
-376.302 | 1.20625 | -19.28341 | -0.43652
-376.29192 | 1.30367 | -19.2733 | -0.51076
-376.28184 | 1.4057 | -19.2632 | -0.59613
-376.27176 | 1.51197 | -19.25309 | -0.69403
-376.26168 | 1.62212 | -19.24298 | -0.806
-376.25161 | 1.73599 | -19.23288 | -0.93371
-376.24153 | 1.85372 | -19.22277 | -1.07895
-376.23145 | 1.97466 | -19.21267 | -1.24367
-376.22137 | 2.09803 | -19.20256 | -1.42998
-376.21129 | 2.22365 | -19.19245 | -1.6401
-376.20121 | 2.35118 | -19.18235 | -1.87641
-376.19113 | 2.48019 | -19.17224 | -2.14142
-376.18106 | 2.6102 | -19.16213 | -2.43778
-376.17098 | 2.74074 | -19.15203 | -2.76824
-376.1609 | 2.87134 | -19.14192 | -3.13568
-376.15082 | 3.00153 | -19.13182 | -3.54306
-376.14074 | 3.13087 | -19.12171 | -3.9934
-376.13066 | 3.25895 | -19.1116 | -4.48979
-376.12058 | 3.3854 | -19.1015 | -5.03533
-376.11051 | 3.50992 | -19.09139 | -5.63311
-376.10043 | 3.63226 | -19.08128 | -6.2862
-376.09035 | 3.75228 | -19.07118 | -6.99757
-376.08027 | 3.86991 | -19.06107 | -7.77009
-376.07019 | 3.98522 | -19.05097 | -8.60645
-376.06011 | 4.09841 | -19.04086 | -9.50917
-376.05003 | 4.20979 | -19.03075 | -10.48047
-376.03996 | 4.31988 | -19.02065 | -11.52231
-376.02988 | 4.42933 | -19.01054 | -12.63627
-376.0198 | 4.539 | -19.00043 | -13.82353
-376.00972 | 4.64993 | -18.99033 | -15.08481
-375.99964 | 4.7634 | -18.98022 | -16.42034
-375.98956 | 4.88089 | -18.97012 | -17.82976
-375.97948 | 5.00928 | -18.96001 | -19.31215
-375.96941 | 5.15049 | -18.9499 | -20.86591
-375.95933 | 5.30145 | -18.9398 | -22.48879
-375.94925 | 5.46452 | -18.92969 | -24.17781
-375.93917 | 5.64231 | -18.91958 | -25.92927
-375.92909 | 5.83766 | -18.90948 | -27.7387
-375.91901 | 6.05367 | -18.89937 | -29.60089
-375.90893 | 6.29365 | -18.88927 | -31.50986
-375.89886 | 6.56115 | -18.87916 | -33.45887
-375.88878 | 6.85991 | -18.86905 | -35.44048
-375.8787 | 7.19388 | -18.85895 | -37.44652
-375.86862 | 7.56716 | -18.84884 | -39.46818
-375.85854 | 7.98398 | -18.83873 | -41.49606
-375.84846 | 8.44869 | -18.82863 | -43.52019
-375.83838 | 8.9657 | -18.81852 | -45.53015
-375.82831 | 9.53946 | -18.80842 | -47.51515
-375.81823 | 10.17441 | -18.79831 | -49.46408
-375.80815 | 10.87493 | -18.7882 | -51.36565
-375.79807 | 11.64527 | -18.7781 | -53.20848
-375.78799 | 12.48955 | -18.76799 | -54.98122
-375.77791 | 13.41164 | -18.75788 | -56.67265
-375.76783 | 14.41515 | -18.74778 | -58.27181
-375.75776 | 15.50333 | -18.73767 | -59.76811
-375.74768 | 16.67902 | -18.72757 | -61.15145
-375.7376 | 17.94461 | -18.71746 | -62.41233
-375.72752 | 19.30193 | -18.70735 | -63.54287
-375.71744 | 20.75224 | -18.69725 | -64.53351
-375.70736 | 22.29612 | -18.68714 | -65.37883
-375.69728 | 23.93345 | -18.67703 | -66.08865
-375.68721 | 25.66331 | -18.66693 | -66.65858
-375.67713 | 27.48401 | -18.65682 | -67.06701
-375.66705 | 29.39296 | -18.64672 | -67.32846
-375.65697 | 31.38669 | -18.63661 | -67.45851
-375.64689 | 33.4608 | -18.6265 | -67.43881
-375.63681 | 35.60997 | -18.6164 | -67.26961
-375.62673 | 37.8279 | -18.60629 | -66.95227
-375.61666 | 40.10737 | -18.59618 | -66.47182
-375.60658 | 42.44021 | -18.58608 | -65.83193
-375.5965 | 44.81737 | -18.57597 | -65.03747
-375.58642 | 47.2289 | -18.56587 | -64.11182
-375.57634 | 49.66409 | -18.55576 | -63.06186
-375.56626 | 52.11142 | -18.54565 | -61.87791
-375.55618 | 54.55875 | -18.53555 | -60.56859
-375.5461 | 56.99332 | -18.52544 | -59.14329
-375.53603 | 59.40192 | -18.51533 | -57.61212
-375.52595 | 61.77093 | -18.50523 | -55.98575
-375.51587 | 64.08651 | -18.49512 | -54.27532
-375.50579 | 66.33468 | -18.48502 | -52.49235
-375.49571 | 68.50146 | -18.47491 | -50.64861
-375.48563 | 70.57302 | -18.4648 | -48.75599
-375.47555 | 72.53582 | -18.4547 | -46.82645
-375.46548 | 74.37674 | -18.44459 | -44.87185
-375.4554 | 76.08324 | -18.43448 | -42.90391
-375.44532 | 77.64346 | -18.42438 | -40.93408
-375.43524 | 79.05156 | -18.41427 | -38.97352
-375.42516 | 80.30263 | -18.40417 | -37.03293
-375.41508 | 81.39274 | -18.39406 | -35.12261
-375.405 | 82.31388 | -18.38395 | -33.25231
-375.39493 | 83.05401 | -18.37385 | -31.43122
-375.38485 | 83.60235 | -18.36374 | -29.66796
-375.37477 | 83.94954 | -18.35363 | -27.97053
-375.36469 | 84.10318 | -18.34353 | -26.34631
-375.35461 | 84.07229 | -18.33342 | -24.80204
-375.34453 | 83.85175 | -18.32332 | -23.34384
-375.33445 | 83.43787 | -18.31321 | -21.97721
-375.32438 | 82.84902 | -18.3031 | -20.70704
-375.3143 | 82.10486 | -18.293 | -19.53765
-375.30422 | 81.19512 | -18.28289 | -18.47278
-375.29414 | 80.10553 | -18.27278 | -17.51564
-375.28406 | 78.83855 | -18.26268 | -16.66891
-375.27398 | 77.40299 | -18.25257 | -15.93482
-375.2639 | 75.80876 | -18.24247 | -15.31511
-375.25383 | 74.0667 | -18.23236 | -14.81108
-375.24375 | 72.18851 | -18.22225 | -14.42365
-375.23367 | 70.18661 | -18.21215 | -14.1533
-375.22359 | 68.07396 | -18.20204 | -14.00016
-375.21351 | 65.86397 | -18.19193 | -13.96395
-375.20343 | 63.57034 | -18.18183 | -14.04407
-375.19335 | 61.20691 | -18.17172 | -14.23951
-375.18328 | 58.78754 | -18.16162 | -14.54891
-375.1732 | 56.32595 | -18.15151 | -14.97053
-375.16312 | 53.83565 | -18.1414 | -15.50224
-375.15304 | 51.32974 | -18.1313 | -16.14196
-375.14296 | 48.82086 | -18.12119 | -16.8864
-375.13288 | 46.32108 | -18.11108 | -17.73175
-375.1228 | 43.84181 | -18.10098 | -18.67454
-375.11273 | 41.39371 | -18.09087 | -19.71046
-375.10265 | 38.98666 | -18.08077 | -20.83515
-375.09257 | 36.62968 | -18.07066 | -22.043
-375.08249 | 34.33089 | -18.06055 | -23.32776
-375.07241 | 32.09754 | -18.05045 | -24.68347
-375.06233 | 29.9358 | -18.04034 | -26.10328
-375.05225 | 27.85132 | -18.03023 | -27.57984
-375.04218 | 25.84843 | -18.02013 | -29.10529
-375.0321 | 23.93071 | -18.01002 | -30.67129
-375.02202 | 22.10089 | -17.99992 | -32.26908
-375.01194 | 20.36086 | -17.98981 | -33.88944
-375.00186 | 18.71175 | -17.9797 | -35.52283
-374.99178 | 17.15396 | -17.9696 | -37.15938
-374.9817 | 15.68721 | -17.95949 | -38.789
-374.97163 | 14.31059 | -17.94938 | -40.40141
-374.96155 | 13.02267 | -17.93928 | -41.98627
-374.95147 | 11.82151 | -17.92917 | -43.53322
-374.94139 | 10.70472 | -17.91907 | -45.03201
-374.93131 | 9.66957 | -17.90896 | -46.47259
-374.92123 | 8.713 | -17.89885 | -47.84519
-374.91115 | 7.83172 | -17.88875 | -49.14045
-374.90108 | 7.02223 | -17.87864 | -50.34953
-374.891 | 6.28089 | -17.86853 | -51.46416
-374.88092 | 5.60395 | -17.85843 | -52.4768
-374.87084 | 4.98764 | -17.84832 | -53.38072
-374.86076 | 4.42815 | -17.83822 | -54.17007
-374.85068 | 3.92172 | -17.82811 | -54.83994
-374.8406 | 3.46463 | -17.818 | -55.38651
-374.83053 | 3.05326 | -17.8079 | -55.80702
-374.82045 | 2.68408 | -17.79779 | -56.09988
-374.81037 | 2.35371 | -17.78768 | -56.30012
-374.80029 | 2.0589 | -17.77758 | -56.40826
-374.79021 | 1.79656 | -17.76747 | -56.42584
-374.78013 | 1.56377 | -17.75737 | -56.35493
-374.77005 | 1.35777 | -17.74726 | -56.16413
-374.75998 | 1.17599 | -17.73715 | -55.85751
-374.7499 | 1.01603 | -17.72705 | -55.4404
-374.73982 | 0.87565 | -17.71694 | -54.91999
-374.72974 | 0.7528 | -17.70683 | -54.3044
-374.71966 | 0.64558 | -17.69673 | -53.60159
-374.70958 | 0.55225 | -17.68662 | -52.82193
-374.6995 | 0.47125 | -17.67652 | -51.97534
-374.68943 | 0.40113 | -17.66641 | -51.0728
-374.67935 | 0.3406 | -17.6563 | -50.12584
-374.66927 | 0.28848 | -17.6462 | -49.14603
-374.65919 | 0.24373 | -17.63609 | -48.1463
-374.64911 | 0.20541 | -17.62598 | -47.13855
-374.63903 | 0.17269 | -17.61588 | -46.13506
-374.62895 | 0.14482 | -17.60577 | -45.14802
-374.61888 | 0.12114 | -17.59567 | -44.1893
-374.6088 | 0.10109 | -17.58556 | -43.27038
-374.59872 | 0.08414 | -17.57545 | -42.40222
-374.58864 | 0.06986 | -17.56535 | -41.5951
-374.57856 | 0.05786 | -17.55524 | -40.85854
-374.56848 | 0.0478 | -17.54513 | -40.2012
-374.5584 | 0.0394 | -17.53503 | -39.63078
-374.54833 | 0.03239 | -17.52492 | -39.15391
-374.53825 | 0.02656 | -17.51482 | -38.77611
-374.52817 | 0.02172 | -17.50471 | -38.50173
-374.51809 | 0.01761 | -17.4946 | -38.33389
-374.50801 | 0.01423 | -17.4845 | -38.27445
-374.49793 | 0.01133 | -17.47439 | -38.32401
-374.48785 | 0.00907 | -17.46428 | -38.48188
-374.47778 | 0.00723 | -17.45418 | -38.74608
-374.4677 | 0.00583 | -17.44407 | -39.11342
-374.45762 | 0.00469 | -17.43397 | -39.57947
-374.44754 | 0.00355 | -17.42386 | -40.13864
-374.43746 | 0.00262 | -17.41375 | -40.78426
-374.42738 | 0.00198 | -17.40365 | -41.5086
-374.4173 | 0.00147 | -17.39354 | -42.30302
-374.40723 | 0.000730979 | -17.38343 | -43.158
-374.39715 | 0.000139081 | -17.37333 | -44.06332
-374.38707 | 0 | -17.36322 | -45.0081
-269.01551 | 0.000139878 | -17.35312 | -45.98095
-269.00543 | 0.000175573 | -17.34301 | -46.97012
-268.99535 | 0.000219816 | -17.3329 | -47.96356
-268.98527 | 0.000274512 | -17.3228 | -48.94915
-268.97519 | 0.000341947 | -17.31269 | -49.91473
-268.96512 | 0.000424868 | -17.30258 | -50.84832
-268.95504 | 0.000526558 | -17.29248 | -51.73819
-268.94496 | 0.000650932 | -17.28237 | -52.57301
-268.93488 | 0.000802643 | -17.27227 | -53.34198
-268.9248 | 0.000987202 | -17.26216 | -54.03493
-268.91472 | 0.00121 | -17.25205 | -54.64242
-268.90464 | 0.00148 | -17.24195 | -55.15587
-268.89457 | 0.00181 | -17.23184 | -55.56761
-268.88449 | 0.0022 | -17.22173 | -55.87097
-268.87441 | 0.00267 | -17.21163 | -56.0781
-268.86433 | 0.00324 | -17.20152 | -56.20216
-268.85425 | 0.00391 | -17.19142 | -56.22161
-268.84417 | 0.00472 | -17.18131 | -56.11595
-268.83409 | 0.00567 | -17.1712 | -55.88364
-268.82402 | 0.0068 | -17.1611 | -55.54208
-268.81394 | 0.00813 | -17.15099 | -55.10977
-268.80386 | 0.0097 | -17.14088 | -54.57046
-268.79378 | 0.01155 | -17.13078 | -53.90879
-268.7837 | 0.01371 | -17.12067 | -53.12827
-268.77362 | 0.01623 | -17.11057 | -52.2334
-268.76354 | 0.01917 | -17.10046 | -51.22961
-268.75347 | 0.02258 | -17.09035 | -50.12347
-268.74339 | 0.02653 | -17.08025 | -48.92137
-268.73331 | 0.03109 | -17.07014 | -47.63123
-268.72323 | 0.03635 | -17.06003 | -46.26122
-268.71315 | 0.04238 | -17.04993 | -44.81994
-268.70307 | 0.0493 | -17.03982 | -43.31703
-268.69299 | 0.05719 | -17.02972 | -41.76049
-268.68291 | 0.06618 | -17.01961 | -40.16018
-268.67284 | 0.0764 | -17.0095 | -38.52609
-268.66276 | 0.08796 | -16.9994 | -36.86665
-268.65268 | 0.10101 | -16.98929 | -35.19127
-268.6426 | 0.11571 | -16.97918 | -33.50914
-268.63252 | 0.13222 | -16.96908 | -31.82792
-268.62244 | 0.15069 | -16.95897 | -30.15663
-268.61236 | 0.17131 | -16.94887 | -28.5024
-268.60229 | 0.19425 | -16.93876 | -26.87269
-268.59221 | 0.21971 | -16.92865 | -25.27419
-268.58213 | 0.24788 | -16.91855 | -23.713
-268.57205 | 0.27895 | -16.90844 | -22.19463
-268.56197 | 0.31312 | -16.89833 | -20.72399
-268.55189 | 0.35058 | -16.88823 | -19.3054
-268.54181 | 0.39153 | -16.87812 | -17.94257
-268.53174 | 0.43615 | -16.86802 | -16.63792
-268.52166 | 0.48462 | -16.85791 | -15.3956
-268.51158 | 0.53711 | -16.8478 | -14.21608
-268.5015 | 0.59379 | -16.8377 | -13.10249
-268.49142 | 0.65477 | -16.82759 | -12.05506
-268.48134 | 0.72019 | -16.81748 | -11.07452
-268.47126 | 0.79014 | -16.80738 | -10.16123
-268.46119 | 0.86468 | -16.79727 | -9.31525
-268.45111 | 0.94385 | -16.78717 | -8.53638
-268.44103 | 1.02766 | -16.77706 | -7.82425
-268.43095 | 1.11607 | -16.76695 | -7.17831
-268.42087 | 1.20902 | -16.75685 | -6.59794
-268.41079 | 1.30638 | -16.74674 | -6.08248
-268.40071 | 1.40801 | -16.73663 | -5.63129
-268.39064 | 1.51369 | -16.72653 | -5.24377
-268.38056 | 1.62318 | -16.71642 | -4.91945
-268.37048 | 1.73617 | -16.70632 | -4.658
-268.3604 | 1.85231 | -16.69621 | -4.45925
-268.35032 | 1.97122 | -16.6861 | -4.32328
-268.34024 | 2.09244 | -16.676 | -4.25039
-268.33016 | 2.21547 | -16.66589 | -4.24117
-268.32009 | 2.3398 | -16.65578 | -4.29647
-268.31001 | 2.46483 | -16.64568 | -4.41744
-268.29993 | 2.58996 | -16.63557 | -4.60555
-268.28985 | 2.71454 | -16.62547 | -4.86256
-268.27977 | 2.83789 | -16.61536 | -5.19052
-268.26969 | 2.95933 | -16.60525 | -5.59176
-268.25961 | 3.07814 | -16.59515 | -6.06887
-268.24954 | 3.19359 | -16.58504 | -6.6247
-268.23946 | 3.30498 | -16.57493 | -7.26227
-268.22938 | 3.41157 | -16.56483 | -7.98478
-268.2193 | 3.51267 | -16.55472 | -8.79554
-268.20922 | 3.60759 | -16.54462 | -9.69793
-268.19914 | 3.69568 | -16.53451 | -10.69533
-268.18906 | 3.77632 | -16.5244 | -11.79108
-268.17899 | 3.84893 | -16.5143 | -12.98837
-268.16891 | 3.91299 | -16.50419 | -14.2902
-268.15883 | 3.96803 | -16.49408 | -15.69931
-268.14875 | 4.01363 | -16.48398 | -17.21808
-268.13867 | 4.04946 | -16.47387 | -18.84844
-268.12859 | 4.07525 | -16.46377 | -20.59182
-268.11851 | 4.09081 | -16.45366 | -22.44904
-268.10844 | 4.09601 | -16.44355 | -24.42023
-268.09836 | 4.09601 | -16.43345 | -26.50477
-268.08828 | 4.09081 | -16.42334 | -28.70121
-268.0782 | 4.07525 | -16.41323 | -31.00718
-268.06812 | 4.04946 | -16.40313 | -33.41936
-268.05804 | 4.01363 | -16.39302 | -35.93341
-268.04796 | 3.96803 | -16.38292 | -38.54391
-268.03789 | 3.91299 | -16.37281 | -41.24437
-268.02781 | 3.84893 | -16.3627 | -44.02715
-268.01773 | 3.77632 | -16.3526 | -46.88352
-268.00765 | 3.69568 | -16.34249 | -49.80362
-267.99757 | 3.60759 | -16.33238 | -52.77649
-267.98749 | 3.51267 | -16.32228 | -55.79013
-267.97741 | 3.41157 | -16.31217 | -58.83153
-267.96734 | 3.30498 | -16.30207 | -61.88677
-267.95726 | 3.19359 | -16.29196 | -64.94071
-267.94718 | 3.07814 | -16.28185 | -67.97828
-267.9371 | 2.95933 | -16.27175 | -70.9837
-267.92702 | 2.83789 | -16.26164 | -73.93991
-267.91694 | 2.71454 | -16.25153 | -76.82996
-267.90686 | 2.58996 | -16.24143 | -79.63636
-267.89679 | 2.46483 | -16.23132 | -82.34237
-267.88671 | 2.3398 | -16.22122 | -84.93133
-267.87663 | 2.21547 | -16.21111 | -87.38609
-267.86655 | 2.09244 | -16.201 | -89.69047
-267.85647 | 1.97122 | -16.1909 | -91.82895
-267.84639 | 1.85231 | -16.18079 | -93.78686
-267.83631 | 1.73617 | -16.17068 | -95.56374
-267.82624 | 1.62318 | -16.16058 | -97.147
-267.81616 | 1.51369 | -16.15047 | -98.51209
-267.80608 | 1.40801 | -16.14037 | -99.6491
-267.796 | 1.30638 | -16.13026 | -100.5497
-267.78592 | 1.20902 | -16.12015 | -101.23362
-267.77584 | 1.11607 | -16.11005 | -101.69576
-267.76576 | 1.02766 | -16.09994 | -101.90627
-267.75569 | 0.94385 | -16.08983 | -101.88989
-267.74561 | 0.86468 | -16.07973 | -101.65987
-267.73553 | 0.79014 | -16.06962 | -101.20465
-267.72545 | 0.72019 | -16.05952 | -100.54069
-267.71537 | 0.65477 | -16.04941 | -99.66054
-267.70529 | 0.59379 | -16.0393 | -98.55684
-267.69521 | 0.53711 | -16.0292 | -97.23681
-267.68514 | 0.48462 | -16.01909 | -95.69745
-267.67506 | 0.43615 | -16.00898 | -93.94976
-267.66498 | 0.39153 | -15.99888 | -92.00608
-267.6549 | 0.35058 | -15.98877 | -89.87999
-267.64482 | 0.31312 | -15.97867 | -87.58609
-267.63474 | 0.27895 | -15.96856 | -85.13989
-267.62466 | 0.24788 | -15.95845 | -82.55762
-267.61459 | 0.21971 | -15.94835 | -79.85605
-267.60451 | 0.19425 | -15.93824 | -77.05231
-267.59443 | 0.17131 | -15.92813 | -74.16372
-267.58435 | 0.15069 | -15.91803 | -71.20764
-267.57427 | 0.13222 | -15.90792 | -68.20126
-267.56419 | 0.11571 | -15.89782 | -65.16148
-267.55411 | 0.10101 | -15.88771 | -62.10477
-267.54404 | 0.08796 | -15.8776 | -59.04699
-267.53396 | 0.0764 | -15.8675 | -56.00333
-267.52388 | 0.06618 | -15.85739 | -52.98815
-267.5138 | 0.05719 | -15.84728 | -50.01496
-267.50372 | 0.0493 | -15.83718 | -47.09626
-267.49364 | 0.04238 | -15.82707 | -44.24356
-267.48356 | 0.03635 | -15.81697 | -41.46732
-267.47349 | 0.03109 | -15.80686 | -38.77689
-267.46341 | 0.02668 | -15.79675 | -36.18057
-267.45333 | 0.02276 | -15.78665 | -33.68555
-267.44325 | 0.0194 | -15.77654 | -31.29799
-267.43317 | 0.01652 | -15.76643 | -29.023
-267.42309 | 0.01407 | -15.75633 | -26.86474
-267.41301 | 0.01199 | -15.74622 | -24.82643
-267.40294 | 0.01026 | -15.73612 | -22.91043
-267.39286 | 0.00882 | -15.72601 | -21.11831
-267.38278 | 0.00764 | -15.7159 | -19.45093
-267.3727 | 0.00671 | -15.7058 | -17.90921
-267.36262 | 0.00599 | -15.69569 | -16.49193
-267.35254 | 0.00547 | -15.68558 | -15.1982
-267.34246 | 0.00513 | -15.67548 | -14.02744
-267.33239 | 0.00498 | -15.66537 | -12.97748
-267.32231 | 0.005 | -15.65527 | -12.04681
-267.31223 | 0.0052 | -15.64516 | -11.23342
-267.30215 | 0.00558 | -15.63505 | -10.5352
-267.29207 | 0.00615 | -15.62495 | -9.94995
-267.28199 | 0.00707 | -15.61484 | -9.47544
-267.27191 | 0.0084 | -15.60473 | -9.10945
-267.26184 | 0.00991 | -15.59463 | -8.84982
-267.25176 | 0.01191 | -15.58452 | -8.69442
-267.24168 | 0.01434 | -15.57442 | -8.64123
-267.2316 | 0.01741 | -15.56431 | -8.6883
-267.22152 | 0.02094 | -15.5542 | -8.83377
-267.21144 | 0.02501 | -15.5441 | -9.07583
-267.20136 | 0.02968 | -15.53399 | -9.41277
-267.19129 | 0.03532 | -15.52388 | -9.84289
-267.18121 | 0.04171 | -15.51378 | -10.36451
-267.17113 | 0.04934 | -15.50367 | -10.97592
-267.16105 | 0.05825 | -15.49357 | -11.67538
-267.15097 | 0.06863 | -15.48346 | -12.46102
-267.14089 | 0.08071 | -15.47335 | -13.33085
-267.13081 | 0.09471 | -15.46325 | -14.28273
-267.12073 | 0.11093 | -15.45314 | -15.31426
-267.11066 | 0.12967 | -15.44303 | -16.42282
-267.10058 | 0.15128 | -15.43293 | -17.6055
-267.0905 | 0.17616 | -15.42282 | -18.85906
-267.08042 | 0.20473 | -15.41272 | -20.1803
-267.07034 | 0.23749 | -15.40261 | -21.56499
-267.06026 | 0.27496 | -15.3925 | -23.0092
-267.05018 | 0.31775 | -15.3824 | -24.50718
-267.04011 | 0.36651 | -15.37229 | -26.05444
-267.03003 | 0.42198 | -15.36218 | -27.6455
-267.01995 | 0.48494 | -15.35208 | -29.27454
-267.00987 | 0.55627 | -15.34197 | -30.93536
-266.99979 | 0.63694 | -15.33187 | -32.62148
-266.98971 | 0.72797 | -15.32176 | -34.32617
-266.97963 | 0.8305 | -15.31165 | -36.04247
-266.96956 | 0.94576 | -15.30155 | -37.76326
-266.95948 | 1.07508 | -15.29144 | -39.48133
-266.9494 | 1.21988 | -15.28133 | -41.18945
-266.93932 | 1.38171 | -15.27123 | -42.88044
-266.92924 | 1.56219 | -15.26112 | -44.54724
-266.91916 | 1.76308 | -15.25102 | -46.18271
-266.90908 | 1.98623 | -15.24091 | -47.78085
-266.89901 | 2.23375 | -15.2308 | -49.3351
-266.88893 | 2.50746 | -15.2207 | -50.83964
-266.87885 | 2.80964 | -15.21059 | -52.28916
-266.86877 | 3.14256 | -15.20048 | -53.67836
-266.85869 | 3.50855 | -15.19038 | -55.00425
-266.84861 | 3.91005 | -15.18027 | -56.26268
-266.83853 | 4.34955 | -15.17017 | -57.45031
-266.82846 | 4.82958 | -15.16006 | -58.56598
-266.81838 | 5.35272 | -15.14995 | -59.60801
-266.8083 | 5.92154 | -15.13985 | -60.57552
-266.79822 | 6.5386 | -15.12974 | -61.5021
-266.78814 | 7.20645 | -15.11963 | -62.42004
-266.77806 | 7.92755 | -15.10953 | -63.29813
-266.76798 | 8.70426 | -15.09942 | -64.1047
-266.75791 | 9.53882 | -15.08932 | -64.8416
-266.74783 | 10.4333 | -15.07921 | -65.51129
-266.73775 | 11.38958 | -15.0691 | -66.11672
-266.72767 | 12.40926 | -15.059 | -66.66134
-266.71759 | 13.49369 | -15.04889 | -67.14897
-266.70751 | 14.64386 | -15.03878 | -67.58377
-266.69743 | 15.86043 | -15.02868 | -67.97015
-266.68736 | 17.1436 | -15.01857 | -68.31268
-266.67728 | 18.49314 | -15.00847 | -68.61604
-266.6672 | 19.90833 | -14.99836 | -68.88494
-266.65712 | 21.38791 | -14.98825 | -69.12401
-266.64704 | 22.93004 | -14.97815 | -69.33778
-266.63696 | 24.53231 | -14.96804 | -69.5306
-266.62688 | 26.19167 | -14.95793 | -69.70657
-266.61681 | 27.90442 | -14.94783 | -69.86951
-266.60673 | 29.66622 | -14.93772 | -70.02291
-266.59665 | 31.47207 | -14.92762 | -70.16989
-266.58657 | 33.31629 | -14.91751 | -70.31317
-266.57649 | 35.19257 | -14.9074 | -70.45509
-266.56641 | 37.09396 | -14.8973 | -70.59754
-266.55633 | 39.0129 | -14.88719 | -70.74201
-266.54626 | 40.94672 | -14.87708 | -70.88955
-266.53618 | 42.88673 | -14.86698 | -71.04083
-266.5261 | 44.8183 | -14.85687 | -71.1961
-266.51602 | 46.73186 | -14.84677 | -71.35526
-266.50594 | 48.61749 | -14.83666 | -71.51782
-266.49586 | 50.46504 | -14.82655 | -71.68301
-266.48578 | 52.26438 | -14.81645 | -71.84972
-266.47571 | 54.00488 | -14.80634 | -72.01658
-266.46563 | 55.67637 | -14.79623 | -72.18196
-266.45555 | 57.26867 | -14.78613 | -72.37221
-266.44547 | 58.7719 | -14.77602 | -72.5991
-266.43539 | 60.1765 | -14.76592 | -72.8317
-266.42531 | 61.4734 | -14.75581 | -73.06694
-266.41523 | 62.65408 | -14.7457 | -73.30157
-266.40516 | 63.71085 | -14.7356 | -73.5181
-266.39508 | 64.63636 | -14.72549 | -73.713
-266.385 | 65.42448 | -14.71538 | -73.88267
-266.37492 | 66.06989 | -14.70528 | -74.02348
-266.36484 | 66.5738 | -14.69517 | -74.1318
-266.35476 | 66.94347 | -14.68507 | -74.20398
-266.34468 | 67.17662 | -14.67496 | -74.23641
-266.33461 | 67.27184 | -14.66485 | -74.22551
-266.32453 | 67.23416 | -14.65475 | -74.16776
-266.31445 | 67.06958 | -14.64464 | -74.05972
-266.30437 | 66.77957 | -14.63453 | -73.89804
-266.29429 | 66.35567 | -14.62443 | -73.67951
-266.28421 | 65.79036 | -14.61432 | -73.40105
-266.27413 | 65.088 | -14.60422 | -73.05974
-266.26406 | 64.25415 | -14.59411 | -72.6529
-266.25398 | 63.28909 | -14.584 | -72.17805
-266.2439 | 62.20021 | -14.5739 | -71.63298
-266.23382 | 60.99535 | -14.56379 | -71.01576
-266.22374 | 59.68292 | -14.55368 | -70.32483
-266.21366 | 58.27201 | -14.54358 | -69.55894
-266.20358 | 56.77191 | -14.53347 | -68.71725
-266.19351 | 55.19293 | -14.52337 | -67.79935
-266.18343 | 53.54504 | -14.51326 | -66.80527
-266.17335 | 51.83874 | -14.50315 | -65.73584
-266.16327 | 50.08462 | -14.49305 | -64.60678
-266.15319 | 48.29328 | -14.48294 | -63.43509
-266.14311 | 46.47467 | -14.47283 | -62.23801
-266.13303 | 44.63883 | -14.46273 | -61.0021
-266.12296 | 42.79553 | -14.45262 | -59.69788
-266.11288 | 40.95429 | -14.44252 | -58.32853
-266.1028 | 39.12423 | -14.43241 | -56.89721
-266.09272 | 37.31372 | -14.4223 | -55.40755
-266.08264 | 35.53072 | -14.4122 | -53.86367
-266.07256 | 33.78264 | -14.40209 | -52.27014
-266.06248 | 32.07626 | -14.39198 | -50.63197
-266.05241 | 30.41766 | -14.38188 | -48.95451
-266.04233 | 28.81254 | -14.37177 | -47.24347
-266.03225 | 27.26631 | -14.36167 | -45.50481
-266.02217 | 25.78261 | -14.35156 | -43.74472
-266.01209 | 24.36604 | -14.34145 | -41.96958
-266.00201 | 23.01928 | -14.33135 | -40.18584
-265.99193 | 21.74564 | -14.32124 | -38.40001
-265.98186 | 20.5523 | -14.31113 | -36.61859
-265.97178 | 19.44165 | -14.30103 | -34.84799
-265.9617 | 18.40966 | -14.29092 | -33.09451
-265.95162 | 17.45692 | -14.28082 | -31.36426
-265.94154 | 16.58489 | -14.27071 | -29.66311
-265.93146 | 15.79351 | -14.2606 | -27.99668
-265.92138 | 15.08369 | -14.2505 | -26.37026
-265.91131 | 14.45545 | -14.24039 | -24.78882
-265.90123 | 13.90909 | -14.23028 | -23.25695
-265.89115 | 13.44473 | -14.22018 | -21.77885
-265.88107 | 13.06252 | -14.21007 | -20.35771
-265.87099 | 12.76262 | -14.19997 | -18.99771
-265.86091 | 12.54523 | -14.18986 | -17.70252
-265.85083 | 12.41066 | -14.17975 | -16.47393
-265.84076 | 12.35935 | -14.16965 | -15.31422
-265.83068 | 12.39212 | -14.15954 | -14.22528
-265.8206 | 12.50946 | -14.14943 | -13.20867
-265.81052 | 12.71209 | -14.13933 | -12.26561
-265.80044 | 13.00103 | -14.12922 | -11.39707
-265.79036 | 13.37774 | -14.11912 | -10.60374
-265.78028 | 13.84331 | -14.10901 | -9.88608
-265.77021 | 14.39941 | -14.0989 | -9.24437
-265.76013 | 15.0477 | -14.0888 | -8.6787
-265.75005 | 15.79001 | -14.07869 | -8.18906
-265.73997 | 16.6283 | -14.06858 | -7.77529
-265.72989 | 17.5646 | -14.05848 | -7.43716
-265.71981 | 18.60107 | -14.04837 | -7.1744
-265.70973 | 19.74003 | -14.03827 | -6.98665
-265.69966 | 20.98348 | -14.02816 | -6.87355
-265.68958 | 22.33377 | -14.01805 | -6.8347
-265.6795 | 23.79309 | -14.00795 | -6.86967
-265.66942 | 25.36361 | -13.99784 | -6.97803
-265.65934 | 27.04751 | -13.98773 | -7.1593
-265.64926 | 28.84646 | -13.97763 | -7.41298
-265.63918 | 30.76234 | -13.96752 | -7.73849
-265.62911 | 32.79657 | -13.95742 | -8.1352
-265.61903 | 34.95069 | -13.94731 | -8.60236
-265.60895 | 37.22558 | -13.9372 | -9.13913
-265.59887 | 39.6219 | -13.9271 | -9.74447
-265.58879 | 42.13998 | -13.91699 | -10.4172
-265.57871 | 44.7797 | -13.90688 | -11.1559
-265.56863 | 47.54597 | -13.89678 | -11.9592
-265.55855 | 50.43772 | -13.88667 | -12.82462
-265.54848 | 53.44787 | -13.87657 | -13.75076
-265.5384 | 56.57425 | -13.86646 | -14.73366
-265.52832 | 59.81408 | -13.85635 | -15.7716
-265.51824 | 63.16399 | -13.84625 | -16.86112
-265.50816 | 66.61998 | -13.83614 | -17.99755
-265.49808 | 70.17752 | -13.82603 | -19.17757
-265.488 | 73.83664 | -13.81593 | -20.3962
-265.47793 | 77.59104 | -13.80582 | -21.6484
-265.46785 | 81.42871 | -13.79572 | -22.92902
-265.45777 | 85.34218 | -13.78561 | -24.23165
-265.44769 | 89.32846 | -13.7755 | -25.55057
-265.43761 | 93.37879 | -13.7654 | -26.87865
-265.42753 | 97.47839 | -13.75529 | -28.20951
-265.41745 | 101.61675 | -13.74518 | -29.53544
-265.40738 | 105.78313 | -13.73508 | -30.84927
-265.3973 | 109.96597 | -13.72497 | -32.14346
-265.38722 | 114.15352 | -13.71487 | -33.41068
-265.37714 | 118.33326 | -13.70476 | -34.64274
-265.36706 | 122.49222 | -13.69465 | -35.83234
-265.35698 | 126.6168 | -13.68455 | -36.97203
-265.3469 | 130.70404 | -13.67444 | -38.05463
-265.33683 | 134.73979 | -13.66433 | -39.07329
-265.32675 | 138.70463 | -13.65423 | -40.02153
-265.31667 | 142.59463 | -13.64412 | -40.89338
-265.30659 | 146.39973 | -13.63402 | -41.68346
-265.29651 | 150.10573 | -13.62391 | -42.38703
-265.28643 | 153.68759 | -13.6138 | -43.00005
-265.27635 | 157.12591 | -13.6037 | -43.51932
-265.26628 | 160.40597 | -13.59359 | -43.94247
-265.2562 | 163.50892 | -13.58348 | -44.28206
-265.24612 | 166.42679 | -13.57338 | -44.53717
-265.23604 | 169.16283 | -13.56327 | -44.69438
-265.22596 | 171.71027 | -13.55317 | -44.76868
-265.21588 | 174.04707 | -13.54306 | -44.79132
-265.2058 | 176.15208 | -13.53295 | -44.75032
-265.19573 | 178.0104 | -13.52285 | -44.62124
-265.18565 | 179.6189 | -13.51274 | -44.40906
-265.17557 | 180.97557 | -13.50263 | -44.11886
-265.16549 | 182.07431 | -13.49253 | -43.75747
-265.15541 | 182.91024 | -13.48242 | -43.33236
-265.14533 | 183.4798 | -13.47232 | -42.85182
-265.13525 | 183.77547 | -13.46221 | -42.32491
-265.12518 | 183.79112 | -13.4521 | -41.76169
-265.1151 | 183.54338 | -13.442 | -41.17193
-265.10502 | 183.03434 | -13.43189 | -40.56674
-265.09494 | 182.26744 | -13.42178 | -39.95734
-265.08486 | 181.25281 | -13.41168 | -39.35528
-265.07478 | 179.99679 | -13.40157 | -38.77227
-265.0647 | 178.5067 | -13.39147 | -38.22042
-265.05463 | 176.79153 | -13.38136 | -37.71093
-265.04455 | 174.87735 | -13.37125 | -37.25565
-265.03447 | 172.76426 | -13.36115 | -36.86589
-265.02439 | 170.45833 | -13.35104 | -36.55258
-265.01431 | 167.96691 | -13.34093 | -36.32616
-265.00423 | 165.29298 | -13.33083 | -36.19644
-264.99415 | 162.451 | -13.32072 | -36.17254
-264.98408 | 159.45086 | -13.31062 | -36.26307
-264.974 | 156.30844 | -13.30051 | -36.47488
-264.96392 | 153.0402 | -13.2904 | -36.81463
-264.95384 | 149.66303 | -13.2803 | -37.28767
-264.94376 | 146.19408 | -13.27019 | -37.89823
-264.93368 | 142.65069 | -13.26008 | -38.64934
-264.9236 | 139.05023 | -13.24998 | -39.54308
-264.91353 | 135.42082 | -13.23987 | -40.57945
-264.90345 | 131.79026 | -13.22977 | -41.75789
-264.89337 | 128.16952 | -13.21966 | -43.0763
-264.88329 | 124.56351 | -13.20955 | -44.53127
-264.87321 | 120.98738 | -13.19945 | -46.11805
-264.86313 | 117.45553 | -13.18934 | -47.83061
-264.85305 | 113.97606 | -13.17923 | -49.6617
-264.84298 | 110.56163 | -13.16913 | -51.6028
-264.8329 | 107.22392 | -13.15902 | -53.64431
-264.82282 | 103.97357 | -13.14892 | -55.77553
-264.81274 | 100.82016 | -13.13881 | -57.98475
-264.80266 | 97.77208 | -13.1287 | -60.25943
-264.79258 | 94.84192 | -13.1186 | -62.58619
-264.7825 | 92.03569 | -13.10849 | -64.95102
-264.77243 | 89.35281 | -13.09838 | -67.33938
-264.76235 | 86.79682 | -13.08828 | -69.73631
-264.75227 | 84.3701 | -13.07817 | -72.12661
-264.74219 | 82.07917 | -13.06807 | -74.49495
-264.73211 | 79.92403 | -13.05796 | -76.82605
-264.72203 | 77.89827 | -13.04785 | -79.10483
-264.71195 | 75.99975 | -13.03775 | -81.31654
-264.70188 | 74.22533 | -13.02764 | -83.44691
-264.6918 | 72.57099 | -13.01753 | -85.48233
-264.68172 | 71.03185 | -13.00743 | -87.40996
-264.67164 | 69.60231 | -12.99732 | -89.21784
-264.66156 | 68.27606 | -12.98722 | -90.89506
-264.65148 | 67.04611 | -12.97711 | -92.4444
-264.6414 | 65.90535 | -12.967 | -93.8572
-264.63133 | 64.84584 | -12.9569 | -95.13823
-264.62125 | 63.85952 | -12.94679 | -96.29335
-264.61117 | 62.93805 | -12.93668 | -97.30506
-264.60109 | 62.07301 | -12.92658 | -98.16951
-264.59101 | 61.25591 | -12.91647 | -98.8719
-264.58093 | 60.48365 | -12.90637 | -99.39914
-264.57085 | 59.75842 | -12.89626 | -99.75163
-264.56078 | 59.07221 | -12.88615 | -99.93124
-264.5507 | 58.4114 | -12.87605 | -99.95331
-264.54062 | 57.76814 | -12.86594 | -99.82234
-264.53054 | 57.12945 | -12.85583 | -99.54412
-264.52046 | 56.48314 | -12.84573 | -99.12539
-264.51038 | 55.82248 | -12.83562 | -98.57438
-264.5003 | 55.14149 | -12.82552 | -97.89907
-264.49023 | 54.43477 | -12.81541 | -97.09675
-264.48015 | 53.69757 | -12.8053 | -96.17737
-264.47007 | 52.92582 | -12.7952 | -95.16371
-264.45999 | 52.11611 | -12.78509 | -94.06653
-264.44991 | 51.26574 | -12.77498 | -92.88444
-264.43983 | 50.37269 | -12.76488 | -91.62878
-264.42975 | 49.43541 | -12.75477 | -90.30996
-264.41968 | 48.45373 | -12.74467 | -88.93903
-264.4096 | 47.43258 | -12.73456 | -87.5265
-264.39952 | 46.38856 | -12.72445 | -86.08247
-264.38944 | 45.31748 | -12.71435 | -84.61649
-264.37936 | 44.20478 | -12.70424 | -83.13753
-264.36928 | 43.05264 | -12.69413 | -81.65384
-264.3592 | 41.87378 | -12.68403 | -80.17291
-264.34913 | 40.67126 | -12.67392 | -78.70174
-264.33905 | 39.43738 | -12.66382 | -77.2453
-264.32897 | 38.17545 | -12.65371 | -75.80941
-264.31889 | 36.88913 | -12.6436 | -74.39779
-264.30881 | 35.58277 | -12.6335 | -73.01331
-264.29873 | 34.26047 | -12.62339 | -71.65836
-264.28865 | 32.92651 | -12.61328 | -70.33563
-264.27858 | 31.58511 | -12.60318 | -69.04455
-264.2685 | 30.24057 | -12.59307 | -67.79805
-264.25842 | 28.89743 | -12.58297 | -66.59533
-264.24834 | 27.56004 | -12.57286 | -65.42221
-264.23826 | 26.23262 | -12.56275 | -64.27667
-264.22818 | 24.91928 | -12.55265 | -63.15629
-264.2181 | 23.62406 | -12.54254 | -62.05828
-264.20803 | 22.35055 | -12.53243 | -60.99212
-264.19795 | 21.10189 | -12.52233 | -59.95449
-264.18787 | 19.88209 | -12.51222 | -58.92944
-264.17779 | 18.69332 | -12.50212 | -57.91349
-264.16771 | 17.53889 | -12.49201 | -56.90329
-264.15763 | 16.42065 | -12.4819 | -55.89566
-264.14755 | 15.34115 | -12.4718 | -54.90002
-264.13748 | 14.30159 | -12.46169 | -53.91365
-264.1274 | 13.30356 | -12.45158 | -52.92175
-264.11732 | 12.34863 | -12.44148 | -51.92231
-264.10724 | 11.43696 | -12.43137 | -50.91379
-264.09716 | 10.56966 | -12.42127 | -49.89514
-264.08708 | 9.74641 | -12.41116 | -48.86583
-264.077 | 8.96744 | -12.40105 | -47.82587
-264.06693 | 8.23231 | -12.39095 | -46.78807
-264.05685 | 7.54051 | -12.38084 | -45.75344
-264.04677 | 6.89129 | -12.37073 | -44.71116
-264.03669 | 6.28373 | -12.36063 | -43.66319
-264.02661 | 5.71673 | -12.35052 | -42.61196
-264.01653 | 5.18904 | -12.34042 | -41.56035
-264.00645 | 4.69929 | -12.33031 | -40.52383
-263.99637 | 4.24577 | -12.3202 | -39.50596
-263.9863 | 3.82718 | -12.3101 | -38.49836
-263.97622 | 3.44201 | -12.29999 | -37.50509
-263.96614 | 3.08854 | -12.28988 | -36.5304
-263.95606 | 2.76481 | -12.27978 | -35.5787
-263.94598 | 2.46935 | -12.26967 | -34.6545
-263.9359 | 2.2003 | -12.25957 | -33.76233
-263.92582 | 1.95597 | -12.24946 | -32.90668
-263.91575 | 1.73468 | -12.23935 | -32.09196
-263.90567 | 1.5348 | -12.22925 | -31.32242
-263.89559 | 1.35474 | -12.21914 | -30.60211
-263.88551 | 1.19297 | -12.20903 | -29.9348
-263.87543 | 1.04791 | -12.19893 | -29.32397
-263.86535 | 0.91841 | -12.18882 | -28.7727
-263.85527 | 0.80299 | -12.17872 | -28.2837
-263.8452 | 0.7004 | -12.16861 | -27.85921
-263.83512 | 0.60946 | -12.1585 | -27.501
-263.82504 | 0.52893 | -12.1484 | -27.21033
-263.81496 | 0.45805 | -12.13829 | -26.98793
-263.80488 | 0.39572 | -12.12818 | -26.83397
-263.7948 | 0.34104 | -12.11808 | -26.74808
-263.78472 | 0.2932 | -12.10797 | -26.72932
-263.77465 | 0.25147 | -12.09787 | -26.77618
-263.76457 | 0.21515 | -12.08776 | -26.8866
-263.75449 | 0.18364 | -12.07765 | -27.05799
-263.74441 | 0.15635 | -12.06755 | -27.28721
-263.73433 | 0.1328 | -12.05744 | -27.5704
-263.72425 | 0.11252 | -12.04733 | -27.90402
-263.71417 | 0.09511 | -12.03723 | -28.28273
-263.7041 | 0.08019 | -12.02712 | -28.70246
-263.69402 | 0.06745 | -12.01702 | -29.15761
-263.68394 | 0.05659 | -12.00691 | -29.64259
-263.67386 | 0.04737 | -11.9968 | -30.15181
-263.66378 | 0.03944 | -11.9867 | -30.6789
-263.6537 | 0.03262 | -11.97659 | -31.2177
-263.64362 | 0.027 | -11.96648 | -31.76189
-263.63355 | 0.02228 | -11.95638 | -32.30493
-263.62347 | 0.01832 | -11.94627 | -32.84129
-263.61339 | 0.01512 | -11.93617 | -33.36426
-263.60331 | 0.01246 | -11.92606 | -33.8678
-263.59323 | 0.01023 | -11.91595 | -34.35877
-263.58315 | 0.00838 | -11.90585 | -34.83118
-263.57307 | 0.00685 | -11.89574 | -35.26675
-263.563 | 0.00559 | -11.88563 | -35.66022
-263.55292 | 0.00454 | -11.87553 | -36.00648
-263.54284 | 0.00369 | -11.86542 | -36.30162
-263.53276 | 0.00298 | -11.85532 | -36.54134
-263.52268 | 0.00241 | -11.84521 | -36.73478
-263.5126 | 0.00194 | -11.8351 | -36.87886
-263.50252 | 0.00156 | -11.825 | -36.95832
-263.49245 | 0.00113 | -11.81489 | -36.97111
-263.48237 | 0.000563619 | -11.80478 | -36.91573
-263.47229 | 0.000451321 | -11.79468 | -36.79129
-263.46221 | 0.00036048 | -11.78457 | -36.59749
-263.45213 | 0.000287194 | -11.77447 | -36.33459
-263.44205 | 0 | -11.76436 | -36.00346
-27.74437 | 0.000391975 | -11.75425 | -35.61799
-27.73429 | 0.000491999 | -11.74415 | -35.18004
-27.72421 | 0.000615982 | -11.73404 | -34.67979
-27.71413 | 0.000769253 | -11.72393 | -34.11952
-27.70405 | 0.000958224 | -11.71383 | -33.50308
-27.69397 | 0.00119 | -11.70372 | -32.834
-27.6839 | 0.00148 | -11.69362 | -32.12848
-27.67382 | 0.00182 | -11.68351 | -31.39157
-27.66374 | 0.00225 | -11.6734 | -30.61476
-27.65366 | 0.00277 | -11.6633 | -29.80391
-27.64358 | 0.00339 | -11.65319 | -28.96397
-27.6335 | 0.00415 | -11.64308 | -28.10044
-27.62342 | 0.00507 | -11.63298 | -27.21906
-27.61335 | 0.00617 | -11.62287 | -26.32566
-27.60327 | 0.0075 | -11.61277 | -25.426
-27.59319 | 0.00908 | -11.60266 | -24.52669
-27.58311 | 0.01097 | -11.59255 | -23.63385
-27.57303 | 0.01322 | -11.58245 | -22.75307
-27.56295 | 0.01589 | -11.57234 | -21.89073
-27.55287 | 0.01906 | -11.56223 | -21.05292
-27.5428 | 0.0228 | -11.55213 | -20.24538
-27.53272 | 0.0272 | -11.54202 | -19.47459
-27.52264 | 0.03236 | -11.53192 | -18.74603
-27.51256 | 0.03841 | -11.52181 | -18.06533
-27.50248 | 0.04548 | -11.5117 | -17.43829
-27.4924 | 0.05371 | -11.5016 | -16.86968
-27.48232 | 0.06327 | -11.49149 | -16.36483
-27.47225 | 0.07434 | -11.48138 | -15.92863
-27.46217 | 0.08713 | -11.47128 | -15.56545
-27.45209 | 0.10186 | -11.46117 | -15.28022
-27.44201 | 0.11877 | -11.45107 | -15.07674
-27.43193 | 0.13814 | -11.44096 | -14.95884
-27.42185 | 0.16027 | -11.43085 | -14.93001
-27.41177 | 0.18546 | -11.42075 | -14.99345
-27.4017 | 0.21408 | -11.41064 | -15.15204
-27.39162 | 0.24648 | -11.40053 | -15.40832
-27.38154 | 0.28307 | -11.39043 | -15.76432
-27.37146 | 0.32426 | -11.38032 | -16.22174
-27.36138 | 0.3705 | -11.37022 | -16.78189
-27.3513 | 0.42227 | -11.36011 | -17.44562
-27.34122 | 0.48005 | -11.35 | -18.21335
-27.33115 | 0.54435 | -11.3399 | -19.085
-27.32107 | 0.6157 | -11.32979 | -20.06001
-27.31099 | 0.69463 | -11.31968 | -21.13732
-27.30091 | 0.78169 | -11.30958 | -22.31536
-27.29083 | 0.87744 | -11.29947 | -23.592
-27.28075 | 0.98241 | -11.28937 | -24.96461
-27.27067 | 1.09716 | -11.27926 | -26.42999
-27.2606 | 1.22219 | -11.26915 | -27.98441
-27.25052 | 1.35803 | -11.25905 | -29.62387
-27.24044 | 1.50513 | -11.24894 | -31.3431
-27.23036 | 1.66394 | -11.23883 | -33.137
-27.22028 | 1.83484 | -11.22873 | -34.99978
-27.2102 | 2.01816 | -11.21862 | -36.92514
-27.20012 | 2.21417 | -11.20852 | -38.90637
-27.19005 | 2.42305 | -11.19841 | -40.93634
-27.17997 | 2.64491 | -11.1883 | -43.00757
-27.16989 | 2.87977 | -11.1782 | -45.11223
-27.15981 | 3.12752 | -11.16809 | -47.24225
-27.14973 | 3.38798 | -11.15798 | -49.38932
-27.13965 | 3.66082 | -11.14788 | -51.54496
-27.12957 | 3.9456 | -11.13777 | -53.70062
-27.1195 | 4.24175 | -11.12767 | -55.84767
-27.10942 | 4.54856 | -11.11756 | -57.97778
-27.09934 | 4.86519 | -11.10745 | -60.08197
-27.08926 | 5.19066 | -11.09735 | -62.15209
-27.07918 | 5.52386 | -11.08724 | -64.17996
-27.0691 | 5.86354 | -11.07713 | -66.15766
-27.05902 | 6.20833 | -11.06703 | -68.0776
-27.04895 | 6.55672 | -11.05692 | -69.93253
-27.03887 | 6.90709 | -11.04682 | -71.71562
-27.02879 | 7.25773 | -11.03671 | -73.42049
-27.01871 | 7.60684 | -11.0266 | -75.05202
-27.00863 | 7.95251 | -11.0165 | -76.62646
-26.99855 | 8.29281 | -11.00639 | -78.1388
-26.98847 | 8.62573 | -10.99628 | -79.58406
-26.9784 | 8.94927 | -10.98618 | -80.94735
-26.96832 | 9.26139 | -10.97607 | -82.20234
-26.95824 | 9.56009 | -10.96597 | -83.34553
-26.94816 | 9.8434 | -10.95586 | -84.3743
-26.93808 | 10.10939 | -10.94575 | -85.28591
-26.928 | 10.35625 | -10.93565 | -86.07892
-26.91792 | 10.58222 | -10.92554 | -86.75203
-26.90785 | 10.7857 | -10.91543 | -87.30531
-26.89777 | 10.96521 | -10.90533 | -87.73856
-26.88769 | 11.11943 | -10.89522 | -88.05244
-26.87761 | 11.24723 | -10.88512 | -88.24811
-26.86753 | 11.34764 | -10.87501 | -88.32726
-26.85745 | 11.41991 | -10.8649 | -88.29203
-26.84737 | 11.46349 | -10.8548 | -88.145
-26.8373 | 11.47806 | -10.84469 | -87.88943
-26.82722 | 11.47806 | -10.83458 | -87.52795
-26.81714 | 11.46349 | -10.82448 | -87.06504
-26.80706 | 11.41991 | -10.81437 | -86.51671
-26.79698 | 11.34764 | -10.80427 | -85.88669
-26.7869 | 11.24723 | -10.79416 | -85.18001
-26.77682 | 11.11943 | -10.78405 | -84.41413
-26.76675 | 10.96521 | -10.77395 | -83.58028
-26.75667 | 10.7857 | -10.76384 | -82.68419
-26.74659 | 10.58222 | -10.75373 | -81.72967
-26.73651 | 10.35625 | -10.74363 | -80.70877
-26.72643 | 10.10939 | -10.73352 | -79.62625
-26.71635 | 9.8434 | -10.72342 | -78.48722
-26.70627 | 9.56009 | -10.71331 | -77.29613
-26.69619 | 9.26139 | -10.7032 | -76.05819
-26.68612 | 8.94927 | -10.6931 | -74.7784
-26.67604 | 8.62573 | -10.68299 | -73.46182
-26.66596 | 8.29281 | -10.67288 | -72.12542
-26.65588 | 7.95251 | -10.66278 | -70.77417
-26.6458 | 7.60684 | -10.65267 | -69.40096
-26.63572 | 7.25773 | -10.64257 | -68.0106
-26.62564 | 6.90709 | -10.63246 | -66.60782
-26.61557 | 6.55672 | -10.62235 | -65.19728
-26.60549 | 6.20833 | -10.61225 | -63.78354
-26.59541 | 5.86354 | -10.60214 | -62.37109
-26.58533 | 5.52386 | -10.59203 | -60.97591
-26.57525 | 5.19066 | -10.58193 | -59.60168
-26.56517 | 4.86519 | -10.57182 | -58.24112
-26.55509 | 4.54856 | -10.56172 | -56.89799
-26.54502 | 4.24175 | -10.55161 | -55.57588
-26.53494 | 3.9456 | -10.5415 | -54.27822
-26.52486 | 3.66082 | -10.5314 | -53.00824
-26.51478 | 3.38798 | -10.52129 | -51.76902
-26.5047 | 3.12752 | -10.51118 | -50.56345
-26.49462 | 2.87977 | -10.50108 | -49.39425
-26.48454 | 2.64491 | -10.49097 | -48.27496
-26.47447 | 2.42305 | -10.48087 | -47.20784
-26.46439 | 2.21417 | -10.47076 | -46.18415
-26.45431 | 2.01816 | -10.46065 | -45.2053
-26.44423 | 1.83484 | -10.45055 | -44.27317
-26.43415 | 1.66394 | -10.44044 | -43.38931
-26.42407 | 1.50513 | -10.43033 | -42.55511
-26.41399 | 1.35803 | -10.42023 | -41.77184
-26.40392 | 1.22219 | -10.41012 | -41.04065
-26.39384 | 1.09716 | -10.40002 | -40.36256
-26.38376 | 0.98241 | -10.38991 | -39.73851
-26.37368 | 0.87744 | -10.3798 | -39.16933
-26.3636 | 0.78169 | -10.3697 | -38.65574
-26.35352 | 0.69463 | -10.35959 | -38.19841
-26.34344 | 0.6157 | -10.34948 | -37.79791
-26.33337 | 0.54435 | -10.33938 | -37.46559
-26.32329 | 0.48005 | -10.32927 | -37.20177
-26.31321 | 0.42227 | -10.31917 | -36.99573
-26.30313 | 0.3705 | -10.30906 | -36.84755
-26.29305 | 0.32426 | -10.29895 | -36.7572
-26.28297 | 0.28307 | -10.28885 | -36.72455
-26.27289 | 0.24648 | -10.27874 | -36.74937
-26.26282 | 0.21408 | -10.26863 | -36.83131
-26.25274 | 0.18546 | -10.25853 | -36.96987
-26.24266 | 0.16027 | -10.24842 | -37.16442
-26.23258 | 0.13814 | -10.23832 | -37.41417
-26.2225 | 0.11877 | -10.22821 | -37.71839
-26.21242 | 0.10186 | -10.2181 | -38.07545
-26.20234 | 0.08713 | -10.208 | -38.48416
-26.19227 | 0.07434 | -10.19789 | -38.95342
-26.18219 | 0.06327 | -10.18778 | -39.48126
-26.17211 | 0.05371 | -10.17768 | -40.05489
-26.16203 | 0.04548 | -10.16757 | -40.67175
-26.15195 | 0.03841 | -10.15747 | -41.32899
-26.14187 | 0.03236 | -10.14736 | -42.02349
-26.13179 | 0.0272 | -10.13725 | -42.75182
-26.12172 | 0.0228 | -10.12715 | -43.51055
-26.11164 | 0.01906 | -10.11704 | -44.29523
-26.10156 | 0.01589 | -10.10693 | -45.10161
-26.09148 | 0.01322 | -10.09683 | -45.92522
-26.0814 | 0.01097 | -10.08672 | -46.76177
-26.07132 | 0.00908 | -10.07662 | -47.60581
-26.06124 | 0.0075 | -10.06651 | -48.45288
-26.05117 | 0.00617 | -10.0564 | -49.29714
-26.04109 | 0.00507 | -10.0463 | -50.13314
-26.03101 | 0.00415 | -10.03619 | -50.966
-26.02093 | 0.00339 | -10.02608 | -51.79034
-26.01085 | 0.00277 | -10.01598 | -52.58937
-26.00077 | 0.00225 | -10.00587 | -53.35764
-25.99069 | 0.00182 | -9.99577 | -54.08959
-25.98062 | 0.00148 | -9.98566 | -54.77981
-25.97054 | 0.00119 | -9.97555 | -55.42311
-25.96046 | 0.000958224 | -9.96545 | -56.01481
-25.95038 | 0.000769253 | -9.95534 | -56.54982
-25.9403 | 0.000615982 | -9.94523 | -57.02406
-25.93022 | 0.000491999 | -9.93513 | -57.43366
-25.92014 | 0.000391975 | -9.92502 | -57.78608
-25.91007 | 0 | -9.91492 | -58.07827
-19.63111 | 0.000441347 | -9.90481 | -58.29668
-19.62103 | 0.00055397 | -9.8947 | -58.45005
-19.61095 | 0.00069357 | -9.8846 | -58.53728
-19.60087 | 0.000866145 | -9.87449 | -58.54559
-19.5908 | 0.00108 | -9.86438 | -58.48564
-19.58072 | 0.00134 | -9.85428 | -58.35765
-19.57064 | 0.00166 | -9.84417 | -58.16151
-19.56056 | 0.00205 | -9.83407 | -57.89873
-19.55048 | 0.00253 | -9.82396 | -57.55945
-19.5404 | 0.00311 | -9.81385 | -57.14564
-19.53032 | 0.00382 | -9.80375 | -56.67041
-19.52025 | 0.00468 | -9.79364 | -56.1367
-19.51017 | 0.00663 | -9.78353 | -55.53726
-19.50009 | 0.00811 | -9.77343 | -54.87585
-19.49001 | 0.00989 | -9.76332 | -54.15663
-19.47993 | 0.01204 | -9.75322 | -53.38389
-19.46985 | 0.01508 | -9.74311 | -52.563
-19.45977 | 0.01874 | -9.733 | -51.69875
-19.4497 | 0.02269 | -9.7229 | -50.79647
-19.43962 | 0.0274 | -9.71279 | -49.86164
-19.42954 | 0.03301 | -9.70268 | -48.89987
-19.41946 | 0.03968 | -9.69258 | -47.91683
-19.40938 | 0.04759 | -9.68247 | -46.91822
-19.3993 | 0.05741 | -9.67237 | -45.91978
-19.38922 | 0.06855 | -9.66226 | -44.92754
-19.37915 | 0.08168 | -9.65215 | -43.93626
-19.36907 | 0.0971 | -9.64205 | -42.95113
-19.35899 | 0.11516 | -9.63194 | -41.97716
-19.34891 | 0.13627 | -9.62183 | -41.01913
-19.33883 | 0.16088 | -9.61173 | -40.0816
-19.32875 | 0.1895 | -9.60162 | -39.16882
-19.31867 | 0.22271 | -9.59152 | -38.28478
-19.3086 | 0.26115 | -9.58141 | -37.43313
-19.29852 | 0.30552 | -9.5713 | -36.61697
-19.28844 | 0.35664 | -9.5612 | -35.83977
-19.27836 | 0.41536 | -9.55109 | -35.11403
-19.26828 | 0.48267 | -9.54098 | -34.44192
-19.2582 | 0.55962 | -9.53088 | -33.81496
-19.24812 | 0.64739 | -9.52077 | -33.23451
-19.23805 | 0.74726 | -9.51067 | -32.7015
-19.22797 | 0.86061 | -9.50056 | -32.21652
-19.21789 | 0.98894 | -9.49045 | -31.77975
-19.20781 | 1.13389 | -9.48035 | -31.39104
-19.19773 | 1.2972 | -9.47024 | -31.04986
-19.18765 | 1.48075 | -9.46013 | -30.75532
-19.17757 | 1.68654 | -9.45003 | -30.50622
-19.1675 | 1.91701 | -9.43992 | -30.30101
-19.15742 | 2.17385 | -9.42982 | -30.13784
-19.14734 | 2.45969 | -9.41971 | -30.01434
-19.13726 | 2.777 | -9.4096 | -29.92858
-19.12718 | 3.12839 | -9.3995 | -29.87759
-19.1171 | 3.51654 | -9.38939 | -29.85846
-19.10702 | 3.94421 | -9.37928 | -29.86806
-19.09695 | 4.41424 | -9.36918 | -29.90306
-19.08687 | 4.92953 | -9.35907 | -29.95996
-19.07679 | 5.49299 | -9.34897 | -30.03515
-19.06671 | 6.10756 | -9.33886 | -30.12487
-19.05663 | 6.77615 | -9.32875 | -30.2253
-19.04655 | 7.50163 | -9.31865 | -30.33254
-19.03647 | 8.28678 | -9.30854 | -30.45305
-19.0264 | 9.1343 | -9.29843 | -30.58283
-19.01632 | 10.04672 | -9.28833 | -30.70749
-19.00624 | 11.02639 | -9.27822 | -30.82285
-18.99616 | 12.07545 | -9.26812 | -30.92552
-18.98608 | 13.19577 | -9.25801 | -31.01148
-18.976 | 14.38892 | -9.2479 | -31.07717
-18.96592 | 15.65611 | -9.2378 | -31.11918
-18.95585 | 16.99817 | -9.22769 | -31.13436
-18.94577 | 18.4155 | -9.21758 | -31.11977
-18.93569 | 19.90803 | -9.20748 | -31.08304
-18.92561 | 21.47516 | -9.19737 | -31.02171
-18.91553 | 23.11576 | -9.18727 | -30.92326
-18.90545 | 24.82812 | -9.17716 | -30.7858
-18.89537 | 26.60991 | -9.16705 | -30.60775
-18.8853 | 28.45818 | -9.15695 | -30.38791
-18.87522 | 30.36931 | -9.14684 | -30.12541
-18.86514 | 32.33902 | -9.13673 | -29.81975
-18.85506 | 34.36237 | -9.12663 | -29.47082
-18.84498 | 36.43373 | -9.11652 | -29.07862
-18.8349 | 38.54681 | -9.10642 | -28.65445
-18.82482 | 40.6947 | -9.09631 | -28.19891
-18.81474 | 42.86982 | -9.0862 | -27.70282
-18.80467 | 45.06406 | -9.0761 | -27.16762
-18.79459 | 47.26871 | -9.06599 | -26.595
-18.78451 | 49.47461 | -9.05588 | -25.98696
-18.77443 | 51.67213 | -9.04578 | -25.35601
-18.76435 | 53.85131 | -9.03567 | -24.70453
-18.75427 | 56.00185 | -9.02557 | -24.0248
-18.74419 | 58.11327 | -9.01546 | -23.31953
-18.73412 | 60.17496 | -9.00535 | -22.59133
-18.72404 | 62.17627 | -8.99525 | -21.84367
-18.71396 | 64.12299 | -8.98514 | -21.07934
-18.70388 | 66.00458 | -8.97503 | -20.30122
-18.6938 | 67.79421 | -8.96493 | -19.51298
-18.68372 | 69.48183 | -8.95482 | -18.71748
-18.67364 | 71.05783 | -8.94472 | -17.91765
-18.66357 | 72.51317 | -8.93461 | -17.11731
-18.65349 | 73.83948 | -8.9245 | -16.3185
-18.64341 | 75.02911 | -8.9144 | -15.5251
-18.63333 | 76.07571 | -8.90429 | -14.73915
-18.62325 | 76.97253 | -8.89418 | -13.96376
-18.61317 | 77.71499 | -8.88408 | -13.20075
-18.60309 | 78.29961 | -8.87397 | -12.45311
-18.59302 | 78.75752 | -8.86387 | -11.72296
-18.58294 | 79.08619 | -8.85376 | -11.01178
-18.57286 | 79.25037 | -8.84365 | -10.32151
-18.56278 | 79.25032 | -8.83355 | -9.65369
-18.5527 | 79.10351 | -8.82344 | -9.00964
-18.54262 | 78.82936 | -8.81333 | -8.39048
-18.53254 | 78.41346 | -8.80323 | -7.79713
-18.52247 | 77.84232 | -8.79312 | -7.23032
-18.51239 | 77.12056 | -8.78302 | -6.69057
-18.50231 | 76.25377 | -8.77291 | -6.17826
-18.49223 | 75.24837 | -8.7628 | -5.69358
-18.48215 | 74.12874 | -8.7527 | -5.23635
-18.47207 | 72.90268 | -8.74259 | -4.80765
-18.46199 | 71.56138 | -8.73248 | -4.40577
-18.45192 | 70.11369 | -8.72238 | -4.03118
-18.44184 | 68.56892 | -8.71227 | -3.68306
-18.43176 | 66.93672 | -8.70217 | -3.3616
-18.42168 | 65.22701 | -8.69206 | -3.06543
-18.4116 | 63.44989 | -8.68195 | -2.79436
-18.40152 | 61.61553 | -8.67185 | -2.54782
-18.39144 | 59.73413 | -8.66174 | -2.32522
-18.38137 | 57.81577 | -8.65163 | -2.12598
-18.37129 | 55.8704 | -8.64153 | -1.94959
-18.36121 | 53.90776 | -8.63142 | -1.79534
-18.35113 | 51.93729 | -8.62132 | -1.66328
-18.34105 | 49.96811 | -8.61121 | -1.55278
-18.33097 | 48.00896 | -8.6011 | -1.46362
-18.32089 | 46.06819 | -8.591 | -1.39562
-18.31082 | 44.1537 | -8.58089 | -1.34877
-18.30074 | 42.27292 | -8.57078 | -1.32315
-18.29066 | 40.43285 | -8.56068 | -1.31897
-18.28058 | 38.64 | -8.55057 | -1.33661
-18.2705 | 36.90042 | -8.54047 | -1.37656
-18.26042 | 35.2197 | -8.53036 | -1.43972
-18.25034 | 33.61506 | -8.52025 | -1.52673
-18.24027 | 32.09114 | -8.51015 | -1.63832
-18.23019 | 30.64 | -8.50004 | -1.77603
-18.22011 | 29.26543 | -8.48993 | -1.94074
-18.21003 | 27.97082 | -8.47983 | -2.13429
-18.19995 | 26.75926 | -8.46972 | -2.35783
-18.18987 | 25.63354 | -8.45962 | -2.61328
-18.17979 | 24.59617 | -8.44951 | -2.90245
-18.16972 | 23.64939 | -8.4394 | -3.22731
-18.15964 | 22.79522 | -8.4293 | -3.59012
-18.14956 | 22.03545 | -8.41919 | -3.99266
-18.13948 | 21.37166 | -8.40908 | -4.4373
-18.1294 | 20.80519 | -8.39898 | -4.92652
-18.11932 | 20.3372 | -8.38887 | -5.46225
-18.10924 | 19.96863 | -8.37877 | -6.04726
-18.09917 | 19.70019 | -8.36866 | -6.68339
-18.08909 | 19.53233 | -8.35855 | -7.37303
-18.07901 | 19.46527 | -8.34845 | -8.11859
-18.06893 | 19.49892 | -8.33834 | -8.92177
-18.05885 | 19.6329 | -8.32823 | -9.78469
-18.04877 | 19.86696 | -8.31813 | -10.70914
-18.03869 | 20.19916 | -8.30802 | -11.69674
-18.02862 | 20.62841 | -8.29792 | -12.74887
-18.01854 | 21.15277 | -8.28781 | -13.86647
-18.00846 | 21.76986 | -8.2777 | -15.05086
-17.99838 | 22.47682 | -8.2676 | -16.30237
-17.9883 | 23.27118 | -8.25749 | -17.62124
-17.97822 | 24.14739 | -8.24738 | -19.00735
-17.96814 | 25.10173 | -8.23728 | -20.46024
-17.95807 | 26.12917 | -8.22717 | -21.97905
-17.94799 | 27.2241 | -8.21707 | -23.56251
-17.93791 | 28.38039 | -8.20696 | -25.20895
-17.92783 | 29.59132 | -8.19685 | -26.91627
-17.91775 | 30.84965 | -8.18675 | -28.68174
-17.90767 | 32.14765 | -8.17664 | -30.5029
-17.89759 | 33.4771 | -8.16653 | -32.37613
-17.88752 | 34.8294 | -8.15643 | -34.29769
-17.87744 | 36.19554 | -8.14632 | -36.26342
-17.86736 | 37.56626 | -8.13622 | -38.26884
-17.85728 | 38.93202 | -8.12611 | -40.30889
-17.8472 | 40.28317 | -8.116 | -42.37908
-17.83712 | 41.60998 | -8.1059 | -44.47333
-17.82704 | 42.90273 | -8.09579 | -46.5866
-17.81697 | 44.15183 | -8.08568 | -48.71221
-17.80689 | 45.34791 | -8.07558 | -50.84448
-17.79681 | 46.48154 | -8.06547 | -52.97727
-17.78673 | 47.54486 | -8.05537 | -55.10437
-17.77665 | 48.52927 | -8.04526 | -57.21953
-17.76657 | 49.42724 | -8.03515 | -59.31656
-17.75649 | 50.2319 | -8.02505 | -61.38935
-17.74642 | 50.93718 | -8.01494 | -63.44229
-17.73634 | 51.53786 | -8.00483 | -65.46948
-17.72626 | 52.02962 | -7.99473 | -67.46517
-17.71618 | 52.42658 | -7.98462 | -69.42398
-17.7061 | 52.72632 | -7.97452 | -71.34077
-17.69602 | 52.90985 | -7.96441 | -73.20992
-17.68594 | 52.99426 | -7.9543 | -75.0162
-17.67587 | 52.99681 | -7.9442 | -76.76582
-17.66579 | 52.90302 | -7.93409 | -78.45482
-17.65571 | 52.69686 | -7.92398 | -80.06937
-17.64563 | 52.39593 | -7.91388 | -81.60636
-17.63555 | 52.00425 | -7.90377 | -83.06315
-17.62547 | 51.51335 | -7.89367 | -84.4376
-17.61539 | 50.9298 | -7.88356 | -85.72805
-17.60532 | 50.26024 | -7.87345 | -86.93331
-17.59524 | 49.51256 | -7.86335 | -88.05266
-17.58516 | 48.69537 | -7.85324 | -89.0858
-17.57508 | 47.81789 | -7.84313 | -90.03285
-17.565 | 46.88951 | -7.83303 | -90.89431
-17.55492 | 45.92118 | -7.82292 | -91.69891
-17.54484 | 44.92287 | -7.81282 | -92.44761
-17.53477 | 43.9052 | -7.80271 | -93.12309
-17.52469 | 42.87883 | -7.7926 | -93.72652
-17.51461 | 41.85437 | -7.7825 | -94.26885
-17.50453 | 40.84225 | -7.77239 | -94.75139
-17.49445 | 39.85259 | -7.76228 | -95.15625
-17.48437 | 38.89513 | -7.75218 | -95.48486
-17.47429 | 37.97908 | -7.74207 | -95.73875
-17.46422 | 37.11305 | -7.73197 | -95.91955
-17.45414 | 36.30496 | -7.72186 | -96.02892
-17.44406 | 35.56195 | -7.71175 | -96.06859
-17.43398 | 34.89031 | -7.70165 | -96.04032
-17.4239 | 34.29542 | -7.69154 | -95.94593
-17.41382 | 33.7817 | -7.68143 | -95.78725
-17.40374 | 33.35255 | -7.67133 | -95.56617
-17.39367 | 33.01036 | -7.66122 | -95.28463
-17.38359 | 32.75648 | -7.65112 | -94.94465
-17.37351 | 32.59118 | -7.64101 | -94.54831
-17.36343 | 32.5137 | -7.6309 | -94.09779
-17.35335 | 32.52226 | -7.6208 | -93.59541
-17.34327 | 32.61407 | -7.61069 | -93.05344
-17.33319 | 32.78513 | -7.60058 | -92.48421
-17.32312 | 33.03135 | -7.59048 | -91.88045
-17.31304 | 33.34692 | -7.58037 | -91.24477
-17.30296 | 33.72556 | -7.57027 | -90.57997
-17.29288 | 34.16027 | -7.56016 | -89.889
-17.2828 | 34.64347 | -7.55005 | -89.17496
-17.27272 | 35.16702 | -7.53995 | -88.43142
-17.26264 | 35.72234 | -7.52984 | -87.6619
-17.25256 | 36.30054 | -7.51973 | -86.87016
-17.24249 | 36.89248 | -7.50963 | -86.06843
-17.23241 | 37.48888 | -7.49952 | -85.26083
-17.22233 | 38.08046 | -7.48942 | -84.44338
-17.21225 | 38.65798 | -7.47931 | -83.62864
-17.20217 | 39.21241 | -7.4692 | -82.82924
-17.19209 | 39.73498 | -7.4591 | -82.0495
-17.18201 | 40.21731 | -7.44899 | -81.28545
-17.17194 | 40.65144 | -7.43888 | -80.53301
-17.16186 | 41.02999 | -7.42878 | -79.80434
-17.15178 | 41.34617 | -7.41867 | -79.10318
-17.1417 | 41.5939 | -7.40857 | -78.42478
-17.13162 | 41.78531 | -7.39846 | -77.77227
-17.12154 | 41.91571 | -7.38835 | -77.14844
-17.11146 | 41.96357 | -7.37825 | -76.55563
-17.10139 | 41.92576 | -7.36814 | -75.99573
-17.09131 | 41.8 | -7.35803 | -75.47008
-17.08123 | 41.58489 | -7.34793 | -74.97946
-17.07115 | 41.31497 | -7.33782 | -74.52404
-17.06107 | 40.99034 | -7.32772 | -74.10337
-17.05099 | 40.57661 | -7.31761 | -73.71632
-17.04091 | 40.07528 | -7.3075 | -73.36111
-17.03084 | 39.48864 | -7.2974 | -73.0353
-17.02076 | 38.81969 | -7.28729 | -72.73582
-17.01068 | 38.07215 | -7.27718 | -72.45916
-17.0006 | 37.25069 | -7.26708 | -72.20064
-16.99052 | 36.3596 | -7.25697 | -71.95561
-16.98044 | 35.40491 | -7.24687 | -71.71873
-16.97036 | 34.39181 | -7.23676 | -71.48428
-16.96029 | 33.32674 | -7.22665 | -71.24637
-16.95021 | 32.21648 | -7.21655 | -70.99828
-16.94013 | 31.06738 | -7.20644 | -70.73386
-16.93005 | 29.88617 | -7.19633 | -70.45505
-16.91997 | 28.68001 | -7.18623 | -70.15535
-16.90989 | 27.45468 | -7.17612 | -69.83706
-16.89981 | 26.21775 | -7.16602 | -69.49359
-16.88974 | 24.97543 | -7.15591 | -69.10063
-16.87966 | 23.73403 | -7.1458 | -68.65238
-16.86958 | 22.49921 | -7.1357 | -68.14311
-16.8595 | 21.27696 | -7.12559 | -67.56764
-16.84942 | 20.07264 | -7.11548 | -66.9218
-16.83934 | 18.89122 | -7.10538 | -66.20195
-16.82926 | 17.73729 | -7.09527 | -65.40499
-16.81919 | 16.61502 | -7.08517 | -64.52931
-16.80911 | 15.52817 | -7.07506 | -63.57321
-16.79903 | 14.47968 | -7.06495 | -62.54506
-16.78895 | 13.47329 | -7.05485 | -61.47066
-16.77887 | 12.51105 | -7.04474 | -60.35935
-16.76879 | 11.59472 | -7.03463 | -59.18717
-16.75871 | 10.72652 | -7.02453 | -57.93932
-16.74864 | 9.90866 | -7.01442 | -56.61952
-16.73856 | 9.14108 | -7.00432 | -55.23154
-16.72848 | 8.42468 | -6.99421 | -53.77962
-16.7184 | 7.76078 | -6.9841 | -52.26915
-16.70832 | 7.14946 | -6.974 | -50.70598
-16.69824 | 6.59105 | -6.96389 | -49.09669
-16.68816 | 6.08574 | -6.95378 | -47.44797
-16.67809 | 5.63368 | -6.94368 | -45.76704
-16.66801 | 5.23502 | -6.93357 | -44.06168
-16.65793 | 4.88989 | -6.92347 | -42.33928
-16.64785 | 4.59851 | -6.91336 | -40.60774
-16.63777 | 4.36119 | -6.90325 | -38.87465
-16.62769 | 4.17836 | -6.89315 | -37.14923
-16.61761 | 4.05065 | -6.88304 | -35.43852
-16.60754 | 3.97923 | -6.87293 | -33.75072
-16.59746 | 3.96444 | -6.86283 | -32.09279
-16.58738 | 4.00787 | -6.85272 | -30.47291
-16.5773 | 4.11102 | -6.84262 | -28.89765
-16.56722 | 4.27566 | -6.83251 | -27.37369
-16.55714 | 4.50386 | -6.8224 | -25.90735
-16.54706 | 4.79792 | -6.8123 | -24.50454
-16.53699 | 5.16044 | -6.80219 | -23.17075
-16.52691 | 5.59424 | -6.79208 | -21.91102
-16.51683 | 6.1024 | -6.78198 | -20.72995
-16.50675 | 6.68821 | -6.77187 | -19.6317
-16.49667 | 7.35512 | -6.76177 | -18.61996
-16.48659 | 8.10674 | -6.75166 | -17.69798
-16.47651 | 8.94678 | -6.74155 | -16.8686
-16.46644 | 9.87899 | -6.73145 | -16.13423
-16.45636 | 10.90716 | -6.72134 | -15.49688
-16.44628 | 12.03496 | -6.71123 | -14.95817
-16.4362 | 13.26599 | -6.70113 | -14.5196
-16.42612 | 14.60361 | -6.69102 | -14.18148
-16.41604 | 16.05096 | -6.68092 | -13.94507
-16.40596 | 17.6108 | -6.67081 | -13.81045
-16.39589 | 19.28549 | -6.6607 | -13.77759
-16.38581 | 21.0769 | -6.6506 | -13.8465
-16.37573 | 22.98629 | -6.64049 | -14.01602
-16.36565 | 25.01431 | -6.63038 | -14.286
-16.35557 | 27.16086 | -6.62028 | -14.65524
-16.34549 | 29.42502 | -6.61017 | -15.12253
-16.33541 | 31.80505 | -6.60007 | -15.68647
-16.32534 | 34.29825 | -6.58996 | -16.34528
-16.31526 | 36.90094 | -6.57985 | -17.09773
-16.30518 | 39.60843 | -6.56975 | -17.94121
-16.2951 | 42.41498 | -6.55964 | -18.87396
-16.28502 | 45.31375 | -6.54953 | -19.89299
-16.27494 | 48.29684 | -6.53943 | -20.99603
-16.26486 | 51.35525 | -6.52932 | -22.18065
-16.25479 | 54.47892 | -6.51922 | -23.44325
-16.24471 | 57.65676 | -6.50911 | -24.7806
-16.23463 | 60.8767 | -6.499 | -26.18964
-16.22455 | 64.12575 | -6.4889 | -27.66652
-16.21447 | 67.38969 | -6.47879 | -29.20738
-16.20439 | 70.65477 | -6.46868 | -30.80817
-16.19431 | 73.90528 | -6.45858 | -32.46461
-16.18424 | 77.12548 | -6.44847 | -34.17222
-16.17416 | 80.29922 | -6.43837 | -35.92632
-16.16408 | 83.41007 | -6.42826 | -37.72203
-16.154 | 86.44079 | -6.41815 | -39.55431
-16.14392 | 89.37655 | -6.40805 | -41.41791
-16.13384 | 92.20015 | -6.39794 | -43.30744
-16.12376 | 94.89568 | -6.38783 | -45.21737
-16.11369 | 97.44778 | -6.37773 | -47.14202
-16.10361 | 99.84175 | -6.36762 | -49.0756
-16.09353 | 102.06372 | -6.35752 | -51.02097
-16.08345 | 104.1138 | -6.34741 | -52.97212
-16.07337 | 105.9801 | -6.3373 | -54.91421
-16.06329 | 107.65192 | -6.3272 | -56.84111
-16.05321 | 109.11977 | -6.31709 | -58.74671
-16.04314 | 110.36252 | -6.30698 | -60.63361
-16.03306 | 111.38652 | -6.29688 | -62.49574
-16.02298 | 112.19961 | -6.28677 | -64.32706
-16.0129 | 112.79812 | -6.27667 | -66.12146
-16.00282 | 113.19282 | -6.26656 | -67.86499
-15.99274 | 113.3699 | -6.25645 | -69.5515
-15.98266 | 113.31703 | -6.24635 | -71.1765
-15.97259 | 113.04978 | -6.23624 | -72.73458
-15.96251 | 112.5714 | -6.22613 | -74.22952
-15.95243 | 111.87428 | -6.21603 | -75.66543
-15.94235 | 110.9507 | -6.20592 | -77.02989
-15.93227 | 109.80903 | -6.19582 | -78.31086
-15.92219 | 108.45827 | -6.18571 | -79.50521
-15.91211 | 106.90861 | -6.1756 | -80.61032
-15.90204 | 105.17128 | -6.1655 | -81.6241
-15.89196 | 103.25842 | -6.15539 | -82.54501
-15.88188 | 101.18298 | -6.14528 | -83.37192
-15.8718 | 98.95853 | -6.13518 | -84.11263
-15.86172 | 96.59914 | -6.12507 | -84.76785
-15.85164 | 94.11922 | -6.11497 | -85.33824
-15.84156 | 91.53341 | -6.10486 | -85.82452
-15.83149 | 88.87221 | -6.09475 | -86.2201
-15.82141 | 86.15015 | -6.08465 | -86.53534
-15.81133 | 83.3657 | -6.07454 | -86.77284
-15.80125 | 80.53282 | -6.06443 | -86.92737
-15.79117 | 77.66511 | -6.05433 | -87.00232
-15.78109 | 74.77567 | -6.04422 | -87.00943
-15.77101 | 71.87708 | -6.03412 | -86.96075
-15.76094 | 68.98131 | -6.02401 | -86.8604
-15.75086 | 66.09968 | -6.0139 | -86.72072
-15.74078 | 63.24279 | -6.0038 | -86.54607
-15.7307 | 60.42054 | -5.99369 | -86.32429
-15.72062 | 57.6421 | -5.98358 | -86.05123
-15.71054 | 54.91587 | -5.97348 | -85.7308
-15.70046 | 52.24953 | -5.96337 | -85.3668
-15.69038 | 49.66438 | -5.95327 | -84.96287
-15.68031 | 47.16656 | -5.94316 | -84.52239
-15.67023 | 44.74709 | -5.93305 | -84.04848
-15.66015 | 42.41072 | -5.92295 | -83.54391
-15.65007 | 40.16159 | -5.91284 | -83.01112
-15.63999 | 38.00328 | -5.90273 | -82.45211
-15.62991 | 35.93928 | -5.89263 | -81.86848
-15.61983 | 33.97158 | -5.88252 | -81.2614
-15.60976 | 32.1031 | -5.87242 | -80.63156
-15.59968 | 30.33546 | -5.86231 | -79.97924
-15.5896 | 28.66989 | -5.8522 | -79.30426
-15.57952 | 27.10802 | -5.8421 | -78.60604
-15.56944 | 25.65094 | -5.83199 | -77.88387
-15.55936 | 24.29957 | -5.82188 | -77.13597
-15.54928 | 23.05464 | -5.81178 | -76.36093
-15.53921 | 21.91675 | -5.80167 | -75.55741
-15.52913 | 20.8864 | -5.79157 | -74.72265
-15.51905 | 19.96396 | -5.78146 | -73.86311
-15.50897 | 19.14972 | -5.77135 | -72.97667
-15.49889 | 18.44386 | -5.76125 | -72.06114
-15.48881 | 17.8465 | -5.75114 | -71.11362
-15.47873 | 17.35762 | -5.74103 | -70.13195
-15.46866 | 16.97712 | -5.73093 | -69.12259
-15.45858 | 16.70474 | -5.72082 | -68.07476
-15.4485 | 16.5401 | -5.71072 | -66.97798
-15.43842 | 16.48263 | -5.70061 | -65.83109
-15.42834 | 16.53156 | -5.6905 | -64.63317
-15.41826 | 16.68592 | -5.6804 | -63.38322
-15.40818 | 16.94444 | -5.67029 | -62.08119
-15.39811 | 17.30561 | -5.66018 | -60.73656
-15.38803 | 17.76756 | -5.65008 | -59.35039
-15.37795 | 18.32812 | -5.63997 | -57.93295
-15.36787 | 18.98471 | -5.62987 | -56.48626
-15.35779 | 19.73437 | -5.61976 | -54.99538
-15.34771 | 20.57372 | -5.60965 | -53.47204
-15.33763 | 21.49936 | -5.59955 | -51.91972
-15.32756 | 22.50631 | -5.58944 | -50.33364
-15.31748 | 23.59059 | -5.57933 | -48.71822
-15.3074 | 24.74674 | -5.56923 | -47.07831
-15.29732 | 25.96877 | -5.55912 | -45.41914
-15.28724 | 27.25096 | -5.54902 | -43.74631
-15.27716 | 28.58686 | -5.53891 | -42.06591
-15.26708 | 29.96967 | -5.5288 | -40.38371
-15.25701 | 31.39219 | -5.5187 | -38.70618
-15.24693 | 32.84696 | -5.50859 | -37.04
-15.23685 | 34.32624 | -5.49848 | -35.39176
-15.22677 | 35.82211 | -5.48838 | -33.76746
-15.21669 | 37.32652 | -5.47827 | -32.174
-15.20661 | 38.83133 | -5.46817 | -30.61787
-15.19653 | 40.32843 | -5.45806 | -29.10548
-15.18646 | 41.80979 | -5.44795 | -27.64309
-15.17638 | 43.26751 | -5.43785 | -26.23662
-15.1663 | 44.69369 | -5.42774 | -24.89256
-15.15622 | 46.0816 | -5.41763 | -23.61599
-15.14614 | 47.42368 | -5.40753 | -22.41253
-15.13606 | 48.71408 | -5.39742 | -21.28776
-15.12598 | 49.94648 | -5.38732 | -20.24592
-15.11591 | 51.11527 | -5.37721 | -19.292
-15.10583 | 52.21606 | -5.3671 | -18.43015
-15.09575 | 53.24484 | -5.357 | -17.66486
-15.08567 | 54.19803 | -5.34689 | -16.99972
-15.07559 | 55.07399 | -5.33678 | -16.43829
-15.06551 | 55.87 | -5.32668 | -15.98381
-15.05543 | 56.60149 | -5.31657 | -15.6393
-15.04536 | 57.28418 | -5.30647 | -15.40728
-15.03528 | 57.93288 | -5.29636 | -15.29041
-15.0252 | 58.5322 | -5.28625 | -15.291
-15.01512 | 59.05222 | -5.27615 | -15.41071
-15.00504 | 59.49505 | -5.26604 | -15.65112
-14.99496 | 59.8631 | -5.25593 | -16.0135
-14.98488 | 60.15939 | -5.24583 | -16.49882
-14.97481 | 60.38748 | -5.23572 | -17.1077
-14.96473 | 60.55138 | -5.22562 | -17.84041
-14.95465 | 60.65551 | -5.21551 | -18.69668
-14.94457 | 60.70459 | -5.2054 | -19.6764
-14.93449 | 60.7036 | -5.1953 | -20.77828
-14.92441 | 60.65771 | -5.18519 | -22.00132
-14.91433 | 60.57182 | -5.17508 | -23.3435
-14.90426 | 60.45195 | -5.16498 | -24.80235
-14.89418 | 60.30291 | -5.15487 | -26.37539
-14.8841 | 60.1298 | -5.14477 | -28.05907
-14.87402 | 59.93756 | -5.13466 | -29.84946
-14.86394 | 59.73091 | -5.12455 | -31.74192
-14.85386 | 59.51426 | -5.11445 | -33.7316
-14.84378 | 59.29173 | -5.10434 | -35.81285
-14.83371 | 59.06708 | -5.09423 | -37.97928
-14.82363 | 58.84367 | -5.08413 | -40.22447
-14.81355 | 58.6245 | -5.07402 | -42.54131
-14.80347 | 58.41214 | -5.06392 | -44.92154
-14.79339 | 58.20873 | -5.05381 | -47.35681
-14.78331 | 58.01603 | -5.0437 | -49.83832
-14.77323 | 57.83507 | -5.0336 | -52.35659
-14.76316 | 57.66747 | -5.02349 | -54.90224
-14.75308 | 57.51343 | -5.01338 | -57.46536
-14.743 | 57.37316 | -5.00328 | -60.03603
-14.73292 | 57.24654 | -4.99317 | -62.60377
-14.72284 | 57.13315 | -4.98307 | -65.1584
-14.71276 | 57.04612 | -4.97296 | -67.68893
-14.70268 | 56.98438 | -4.96285 | -70.18532
-14.69261 | 56.94647 | -4.95275 | -72.63736
-14.68253 | 56.94446 | -4.94264 | -75.03503
-14.67245 | 56.96239 | -4.93253 | -77.36864
-14.66237 | 56.98412 | -4.92243 | -79.62885
-14.65229 | 57.00713 | -4.91232 | -81.81765
-14.64221 | 57.02884 | -4.90222 | -83.92658
-14.63213 | 57.04661 | -4.89211 | -85.93684
-14.62206 | 57.05773 | -4.882 | -87.86291
-14.61198 | 57.05949 | -4.8719 | -89.70889
-14.6019 | 57.04918 | -4.86179 | -91.44653
-14.59182 | 57.02411 | -4.85168 | -93.05971
-14.58174 | 56.9816 | -4.84158 | -94.55416
-14.57166 | 56.91907 | -4.83147 | -95.9262
-14.56158 | 56.83399 | -4.82137 | -97.16118
-14.55151 | 56.72391 | -4.81126 | -98.25684
-14.54143 | 56.58652 | -4.80115 | -99.21173
-14.53135 | 56.41958 | -4.79105 | -100.02523
-14.52127 | 56.22105 | -4.78094 | -100.70811
-14.51119 | 55.98898 | -4.77083 | -101.28438
-14.50111 | 55.72165 | -4.76073 | -101.75492
-14.49103 | 55.41749 | -4.75062 | -102.09841
-14.48096 | 55.07513 | -4.74052 | -102.30584
-14.47088 | 54.69342 | -4.73041 | -102.38049
-14.4608 | 54.27146 | -4.7203 | -102.32535
-14.45072 | 53.80855 | -4.7102 | -102.14526
-14.44064 | 53.30427 | -4.70009 | -101.84445
-14.43056 | 52.75844 | -4.68998 | -101.42784
-14.42048 | 52.18663 | -4.67988 | -100.90139
-14.41041 | 51.58843 | -4.66977 | -100.27087
-14.40033 | 50.96485 | -4.65967 | -99.54262
-14.39025 | 50.33084 | -4.64956 | -98.72331
-14.38017 | 49.67259 | -4.63945 | -97.8199
-14.37009 | 48.97546 | -4.62935 | -96.83964
-14.36001 | 48.24014 | -4.61924 | -95.79845
-14.34993 | 47.46818 | -4.60913 | -94.70391
-14.33986 | 46.66104 | -4.59903 | -93.55525
-14.32978 | 45.82047 | -4.58892 | -92.36877
-14.3197 | 44.94838 | -4.57882 | -91.16921
-14.30962 | 44.04691 | -4.56871 | -89.95591
-14.29954 | 43.11835 | -4.5586 | -88.71969
-14.28946 | 42.16515 | -4.5485 | -87.4683
-14.27938 | 41.18988 | -4.53839 | -86.20948
-14.26931 | 40.19521 | -4.52828 | -84.95094
-14.25923 | 39.18388 | -4.51818 | -83.70035
-14.24915 | 38.1587 | -4.50807 | -82.47361
-14.23907 | 37.12248 | -4.49797 | -81.27809
-14.22899 | 36.07806 | -4.48786 | -80.11256
-14.21891 | 35.02826 | -4.47775 | -79.00061
-14.20883 | 33.97587 | -4.46765 | -77.95705
-14.19876 | 32.92361 | -4.45754 | -76.97119
-14.18868 | 31.87418 | -4.44743 | -76.04022
-14.1786 | 30.83019 | -4.43733 | -75.16925
-14.16852 | 29.79417 | -4.42722 | -74.36291
-14.15844 | 28.76859 | -4.41712 | -73.62531
-14.14836 | 27.75583 | -4.40701 | -72.95996
-14.13828 | 26.75785 | -4.3969 | -72.36977
-14.1282 | 25.7773 | -4.3868 | -71.85698
-14.11813 | 24.81602 | -4.37669 | -71.4231
-14.10805 | 23.89125 | -4.36658 | -71.06894
-14.09797 | 23.00412 | -4.35648 | -70.7945
-14.08789 | 22.14236 | -4.34637 | -70.59904
-14.07781 | 21.30776 | -4.33627 | -70.481
-14.06773 | 20.50211 | -4.32616 | -70.43803
-14.05765 | 19.72721 | -4.31605 | -70.46701
-14.04758 | 18.98485 | -4.30595 | -70.56403
-14.0375 | 18.27688 | -4.29584 | -70.72446
-14.02742 | 17.60518 | -4.28573 | -70.94297
-14.01734 | 16.97164 | -4.27563 | -71.21358
-14.00726 | 16.37823 | -4.26552 | -71.52971
-13.99718 | 15.82697 | -4.25542 | -71.88427
-13.9871 | 15.31989 | -4.24531 | -72.2697
-13.97703 | 14.85909 | -4.2352 | -72.67808
-13.96695 | 14.4467 | -4.2251 | -73.1012
-13.95687 | 14.08484 | -4.21499 | -73.53063
-13.94679 | 13.77566 | -4.20488 | -73.95786
-13.93671 | 13.52128 | -4.19478 | -74.37436
-13.92663 | 13.32377 | -4.18467 | -74.77165
-13.91655 | 13.18517 | -4.17457 | -75.14146
-13.90648 | 13.10737 | -4.16446 | -75.47572
-13.8964 | 13.09218 | -4.15435 | -75.77715
-13.88632 | 13.14124 | -4.14425 | -76.04878
-13.87624 | 13.25599 | -4.13414 | -76.28354
-13.86616 | 13.43763 | -4.12403 | -76.47472
-13.85608 | 13.68713 | -4.11393 | -76.60592
-13.846 | 14.00514 | -4.10382 | -76.66069
-13.83593 | 14.39197 | -4.09372 | -76.63447
-13.82585 | 14.84756 | -4.08361 | -76.53112
-13.81577 | 15.37146 | -4.0735 | -76.35575
-13.80569 | 15.96344 | -4.0634 | -76.11308
-13.79561 | 16.62069 | -4.05329 | -75.79262
-13.78553 | 17.34322 | -4.04318 | -75.37653
-13.77545 | 18.12754 | -4.03308 | -74.86378
-13.76538 | 18.97056 | -4.02297 | -74.25398
-13.7553 | 19.86973 | -4.01287 | -73.54785
-13.74522 | 20.82112 | -4.00276 | -72.74666
-13.73514 | 21.81979 | -3.99265 | -71.85209
-13.72506 | 22.86108 | -3.98255 | -70.86715
-13.71498 | 23.93961 | -3.97244 | -69.79468
-13.7049 | 25.04952 | -3.96233 | -68.63786
-13.69483 | 26.18485 | -3.95223 | -67.40157
-13.68475 | 27.33869 | -3.94212 | -66.09027
-13.67467 | 28.50372 | -3.93202 | -64.70863
-13.66459 | 29.67289 | -3.92191 | -63.26169
-13.65451 | 30.839 | -3.9118 | -61.7555
-13.64443 | 31.99381 | -3.9017 | -60.19556
-13.63435 | 33.1298 | -3.89159 | -58.58787
-13.62428 | 34.23921 | -3.88148 | -56.93858
-13.6142 | 35.31434 | -3.87138 | -55.27042
-13.60412 | 36.34765 | -3.86127 | -53.5896
-13.59404 | 37.33183 | -3.85117 | -51.89372
-13.58396 | 38.25993 | -3.84106 | -50.1978
-13.57388 | 39.12538 | -3.83095 | -48.49993
-13.5638 | 39.92213 | -3.82085 | -46.79721
-13.55373 | 40.6447 | -3.81074 | -45.09534
-13.54365 | 41.28827 | -3.80063 | -43.40017
-13.53357 | 41.84875 | -3.79053 | -41.71767
-13.52349 | 42.32281 | -3.78042 | -40.05361
-13.51341 | 42.70802 | -3.77032 | -38.41368
-13.50333 | 43.0163 | -3.76021 | -36.80351
-13.49325 | 43.24763 | -3.7501 | -35.22863
-13.48318 | 43.40142 | -3.74 | -33.69452
-13.4731 | 43.47906 | -3.72989 | -32.20654
-13.46302 | 43.48279 | -3.71978 | -30.76998
-13.45294 | 43.42777 | -3.70968 | -29.39
-13.44286 | 43.30379 | -3.69957 | -28.07151
-13.43278 | 43.10295 | -3.68947 | -26.81984
-13.4227 | 42.83012 | -3.67936 | -25.63958
-13.41263 | 42.49192 | -3.66925 | -24.53528
-13.40255 | 42.09561 | -3.65915 | -23.51149
-13.39247 | 41.64956 | -3.64904 | -22.57336
-13.38239 | 41.16199 | -3.63893 | -21.7243
-13.37231 | 40.64263 | -3.62883 | -20.96851
-13.36223 | 40.10153 | -3.61872 | -20.3098
-13.35215 | 39.54923 | -3.60862 | -19.75198
-13.34208 | 38.99663 | -3.59851 | -19.29803
-13.332 | 38.4553 | -3.5884 | -18.95103
-13.32192 | 37.93604 | -3.5783 | -18.71416
-13.31184 | 37.45058 | -3.56819 | -18.58968
-13.30176 | 37.01033 | -3.55808 | -18.57961
-13.29168 | 36.62654 | -3.54798 | -18.68596
-13.2816 | 36.3102 | -3.53787 | -18.91023
-13.27153 | 36.0719 | -3.52777 | -19.2532
-13.26145 | 35.92172 | -3.51766 | -19.71564
-13.25137 | 35.86915 | -3.50755 | -20.29725
-13.24129 | 35.92297 | -3.49745 | -20.99779
-13.23121 | 36.09145 | -3.48734 | -21.81634
-13.22113 | 36.38112 | -3.47723 | -22.75144
-13.21105 | 36.79829 | -3.46713 | -23.80107
-13.20098 | 37.34832 | -3.45702 | -24.96264
-13.1909 | 38.03423 | -3.44692 | -26.233
-13.18082 | 38.85963 | -3.43681 | -27.60839
-13.17074 | 39.8256 | -3.4267 | -29.08447
-13.16066 | 40.93234 | -3.4166 | -30.65629
-13.15058 | 42.17871 | -3.40649 | -32.31834
-13.1405 | 43.56228 | -3.39638 | -34.06454
-13.13043 | 45.07929 | -3.38628 | -35.88826
-13.12035 | 46.72465 | -3.37617 | -37.78234
-13.11027 | 48.49202 | -3.36607 | -39.73915
-13.10019 | 50.37377 | -3.35596 | -41.75061
-13.09011 | 52.36111 | -3.34585 | -43.80824
-13.08003 | 54.44407 | -3.33575 | -45.90318
-13.06995 | 56.61166 | -3.32564 | -48.02634
-13.05988 | 58.85191 | -3.31553 | -50.16833
-13.0498 | 61.15196 | -3.30543 | -52.31966
-13.03972 | 63.49823 | -3.29532 | -54.47072
-13.02964 | 65.87648 | -3.28522 | -56.61186
-13.01956 | 68.27197 | -3.27511 | -58.73351
-13.00948 | 70.66963 | -3.265 | -60.82623
-12.9994 | 73.05414 | -3.2549 | -62.88077
-12.98933 | 75.41047 | -3.24479 | -64.88815
-12.97925 | 77.72275 | -3.23468 | -66.83953
-12.96917 | 79.97622 | -3.22458 | -68.72696
-12.95909 | 82.15626 | -3.21447 | -70.54267
-12.94901 | 84.24879 | -3.20437 | -72.27943
-12.93893 | 86.24043 | -3.19426 | -73.93969
-12.92885 | 88.11864 | -3.18415 | -75.51709
-12.91878 | 89.87185 | -3.17405 | -77.0061
-12.9087 | 91.48957 | -3.16394 | -78.40956
-12.89862 | 92.96251 | -3.15383 | -79.73817
-12.88854 | 94.30705 | -3.14373 | -80.98886
-12.87846 | 95.51636 | -3.13362 | -82.13506
-12.86838 | 96.58446 | -3.12352 | -83.17274
-12.8583 | 97.53094 | -3.11341 | -84.10862
-12.84823 | 98.32864 | -3.1033 | -84.93337
-12.83815 | 98.95185 | -3.0932 | -85.63735
-12.82807 | 99.41206 | -3.08309 | -86.22042
-12.81799 | 99.71038 | -3.07298 | -86.68307
-12.80791 | 99.8374 | -3.06288 | -87.02638
-12.79783 | 99.79695 | -3.05277 | -87.25203
-12.78775 | 99.5942 | -3.04267 | -87.36219
-12.77768 | 99.24739 | -3.03256 | -87.35953
-12.7676 | 98.77595 | -3.02245 | -87.24715
-12.75752 | 98.17622 | -3.01235 | -87.02852
-12.74744 | 97.44558 | -3.00224 | -86.70743
-12.73736 | 96.6053 | -2.99213 | -86.28795
-12.72728 | 95.66592 | -2.98203 | -85.77438
-12.7172 | 94.62605 | -2.97192 | -85.17117
-12.70713 | 93.49667 | -2.96182 | -84.48292
-12.69705 | 92.28894 | -2.95171 | -83.71395
-12.68697 | 91.01438 | -2.9416 | -82.87798
-12.67689 | 89.6835 | -2.9315 | -81.97907
-12.66681 | 88.30742 | -2.92139 | -81.01366
-12.65673 | 86.89663 | -2.91128 | -80.00298
-12.64665 | 85.46118 | -2.90118 | -78.96765
-12.63658 | 84.01054 | -2.89107 | -77.90325
-12.6265 | 82.55352 | -2.88097 | -76.79673
-12.61642 | 81.09822 | -2.87086 | -75.64315
-12.60634 | 79.65194 | -2.86075 | -74.4457
-12.59626 | 78.2215 | -2.85065 | -73.20745
-12.58618 | 76.81165 | -2.84054 | -71.93132
-12.5761 | 75.42806 | -2.83043 | -70.6201
-12.56602 | 74.07395 | -2.82033 | -69.27644
-12.55595 | 72.75301 | -2.81022 | -67.90307
-12.54587 | 71.46677 | -2.80012 | -66.50208
-12.53579 | 70.21733 | -2.79001 | -65.07595
-12.52571 | 69.00504 | -2.7799 | -63.62709
-12.51563 | 67.84221 | -2.7698 | -62.15737
-12.50555 | 66.72811 | -2.75969 | -60.66901
-12.49547 | 65.64894 | -2.74958 | -59.16427
-12.4854 | 64.60282 | -2.73948 | -57.64482
-12.47532 | 63.59976 | -2.72937 | -56.12099
-12.46524 | 62.6371 | -2.71927 | -54.59488
-12.45516 | 61.69966 | -2.70916 | -53.05982
-12.44508 | 60.78432 | -2.69905 | -51.51781
-12.435 | 59.88793 | -2.68895 | -49.97885
-12.42492 | 59.00734 | -2.67884 | -48.44477
-12.41485 | 58.15168 | -2.66873 | -46.90925
-12.40477 | 57.31795 | -2.65863 | -45.37411
-12.39469 | 56.49109 | -2.64852 | -43.84125
-12.38461 | 55.6685 | -2.63842 | -42.32065
-12.37453 | 54.84788 | -2.62831 | -40.81423
-12.36445 | 54.0273 | -2.6182 | -39.31583
-12.35437 | 53.20521 | -2.6081 | -37.82741
-12.3443 | 52.38046 | -2.59799 | -36.35898
-12.33422 | 51.55232 | -2.58788 | -34.91288
-12.32414 | 50.72048 | -2.57778 | -33.48262
-12.31406 | 49.89695 | -2.56767 | -32.07035
-12.30398 | 49.08216 | -2.55757 | -30.67794
-12.2939 | 48.26499 | -2.54746 | -29.30758
-12.28382 | 47.45859 | -2.53735 | -27.96134
-12.27375 | 46.66436 | -2.52725 | -26.6413
-12.26367 | 45.87191 | -2.51714 | -25.34954
-12.25359 | 45.08318 | -2.50703 | -24.08809
-12.24351 | 44.30036 | -2.49693 | -22.859
-12.23343 | 43.52588 | -2.48682 | -21.66426
-12.22335 | 42.76235 | -2.47672 | -20.50582
-12.21327 | 42.01255 | -2.46661 | -19.38557
-12.2032 | 41.27935 | -2.4565 | -18.30533
-12.19312 | 40.5657 | -2.4464 | -17.26688
-12.18304 | 39.87456 | -2.43629 | -16.27188
-12.17296 | 39.20888 | -2.42618 | -15.32193
-12.16288 | 38.57157 | -2.41608 | -14.41853
-12.1528 | 37.96543 | -2.40597 | -13.5631
-12.14272 | 37.39313 | -2.39587 | -12.75695
-12.13265 | 36.85718 | -2.38576 | -12.00129
-12.12257 | 36.35988 | -2.37565 | -11.29724
-12.11249 | 35.90329 | -2.36555 | -10.64584
-12.10241 | 35.48923 | -2.35544 | -10.04799
-12.09233 | 35.11922 | -2.34533 | -9.50455
-12.08225 | 34.79447 | -2.33523 | -9.01641
-12.07217 | 34.52816 | -2.32512 | -8.58411
-12.0621 | 34.32072 | -2.31502 | -8.20805
-12.05202 | 34.15984 | -2.30491 | -7.8892
-12.04194 | 34.04544 | -2.2948 | -7.62735
-12.03186 | 33.97623 | -2.2847 | -7.42311
-12.02178 | 33.95132 | -2.27459 | -7.27656
-12.0117 | 33.96919 | -2.26448 | -7.18827
-12.00162 | 34.02797 | -2.25438 | -7.15793
-11.99155 | 34.12544 | -2.24427 | -7.1858
-11.98147 | 34.259 | -2.23417 | -7.27145
-11.97139 | 34.42523 | -2.22406 | -7.41543
-11.96131 | 34.62204 | -2.21395 | -7.61727
-11.95123 | 34.84476 | -2.20385 | -7.87626
-11.94115 | 35.09022 | -2.19374 | -8.19211
-11.93107 | 35.3549 | -2.18363 | -8.56445
-11.921 | 35.63393 | -2.17353 | -8.99237
-11.91092 | 35.92267 | -2.16342 | -9.47503
-11.90084 | 36.21714 | -2.15332 | -10.01147
-11.89076 | 36.51241 | -2.14321 | -10.60054
-11.88068 | 36.80376 | -2.1331 | -11.24095
-11.8706 | 37.08649 | -2.123 | -11.93121
-11.86052 | 37.35623 | -2.11289 | -12.66967
-11.85045 | 37.60793 | -2.10278 | -13.45448
-11.84037 | 37.83729 | -2.09268 | -14.28378
-11.83029 | 38.05243 | -2.08257 | -15.15517
-11.82021 | 38.24782 | -2.07247 | -16.06602
-11.81013 | 38.4084 | -2.06236 | -17.01403
-11.80005 | 38.53001 | -2.05225 | -17.99619
-11.78997 | 38.60915 | -2.04215 | -19.00928
-11.7799 | 38.64266 | -2.03204 | -20.05023
-11.76982 | 38.64016 | -2.02193 | -21.11547
-11.75974 | 38.59921 | -2.01183 | -22.20178
-11.74966 | 38.50532 | -2.00172 | -23.30526
-11.73958 | 38.35687 | -1.99162 | -24.42173
-11.7295 | 38.15273 | -1.98151 | -25.54785
-11.71942 | 37.89225 | -1.9714 | -26.67958
-11.70935 | 37.57533 | -1.9613 | -27.81262
-11.69927 | 37.20236 | -1.95119 | -28.94301
-11.68919 | 36.77426 | -1.94108 | -30.06648
-11.67911 | 36.30441 | -1.93098 | -31.17879
-11.66903 | 35.79466 | -1.92087 | -32.27607
-11.65895 | 35.23529 | -1.91077 | -33.35441
-11.64887 | 34.62931 | -1.90066 | -34.41002
-11.6388 | 33.97966 | -1.89055 | -35.44694
-11.62872 | 33.28993 | -1.88045 | -36.46101
-11.61864 | 32.57574 | -1.87034 | -37.44188
-11.60856 | 31.84157 | -1.86023 | -38.39371
-11.59848 | 31.0797 | -1.85013 | -39.31365
-11.5884 | 30.29547 | -1.84002 | -40.19179
-11.57832 | 29.49357 | -1.82992 | -41.03303
-11.56825 | 28.67954 | -1.81981 | -41.83535
-11.55817 | 27.85798 | -1.8097 | -42.5897
-11.54809 | 27.03523 | -1.7996 | -43.30223
-11.53801 | 26.2166 | -1.78949 | -43.97196
-11.52793 | 25.40777 | -1.77938 | -44.59075
-11.51785 | 24.6144 | -1.76928 | -45.15853
-11.50777 | 23.84216 | -1.75917 | -45.6755
-11.4977 | 23.09668 | -1.74907 | -46.14233
-11.48762 | 22.38346 | -1.73896 | -46.55965
-11.47754 | 21.70779 | -1.72885 | -46.92894
-11.46746 | 21.07484 | -1.71875 | -47.25173
-11.45738 | 20.48959 | -1.70864 | -47.53042
-11.4473 | 19.95681 | -1.69853 | -47.76772
-11.43722 | 19.48101 | -1.68843 | -47.96553
-11.42715 | 19.06643 | -1.67832 | -48.12676
-11.41707 | 18.71702 | -1.66822 | -48.26931
-11.40699 | 18.43642 | -1.65811 | -48.40339
-11.39691 | 18.22769 | -1.648 | -48.52519
-11.38683 | 18.09469 | -1.6379 | -48.63116
-11.37675 | 18.03921 | -1.62779 | -48.71737
-11.36667 | 18.06351 | -1.61768 | -48.7875
-11.3566 | 18.17008 | -1.60758 | -48.84534
-11.34652 | 18.36015 | -1.59747 | -48.89427
-11.33644 | 18.63489 | -1.58737 | -48.9383
-11.32636 | 18.99541 | -1.57726 | -48.98081
-11.31628 | 19.44159 | -1.56715 | -49.02563
-11.3062 | 19.97372 | -1.55705 | -49.07656
-11.29612 | 20.59144 | -1.54694 | -49.13682
-11.28605 | 21.29404 | -1.53683 | -49.21003
-11.27597 | 22.08041 | -1.52673 | -49.29971
-11.26589 | 22.94906 | -1.51662 | -49.40916
-11.25581 | 23.89815 | -1.50652 | -49.54097
-11.24573 | 24.92547 | -1.49641 | -49.69836
-11.23565 | 26.02842 | -1.4863 | -49.88431
-11.22557 | 27.20408 | -1.4762 | -50.10104
-11.2155 | 28.44919 | -1.46609 | -50.35131
-11.20542 | 29.76012 | -1.45598 | -50.63697
-11.19534 | 31.13297 | -1.44588 | -50.96013
-11.18526 | 32.56349 | -1.43577 | -51.32256
-11.17518 | 34.04718 | -1.42567 | -51.72576
-11.1651 | 35.57955 | -1.41556 | -52.17823
-11.15502 | 37.15478 | -1.40545 | -52.68791
-11.14495 | 38.76843 | -1.39535 | -53.24833
-11.13487 | 40.41472 | -1.38524 | -53.8667
-11.12479 | 42.09929 | -1.37513 | -54.54325
-11.11471 | 43.81628 | -1.36503 | -55.26314
-11.10463 | 45.54836 | -1.35492 | -56.02582
-11.09455 | 47.28939 | -1.34482 | -56.83036
-11.08447 | 49.03319 | -1.33471 | -57.67557
-11.0744 | 50.77356 | -1.3246 | -58.56004
-11.06432 | 52.50433 | -1.3145 | -59.48212
-11.05424 | 54.21941 | -1.30439 | -60.43996
-11.04416 | 55.91278 | -1.29428 | -61.43149
-11.03408 | 57.57857 | -1.28418 | -62.45445
-11.024 | 59.21107 | -1.27407 | -63.50641
-11.01392 | 60.80507 | -1.26397 | -64.58479
-11.00384 | 62.35479 | -1.25386 | -65.68687
-10.99377 | 63.85544 | -1.24375 | -66.80982
-10.98369 | 65.30229 | -1.23365 | -67.95071
-10.97361 | 66.69091 | -1.22354 | -69.10656
-10.96353 | 68.01719 | -1.21343 | -70.27433
-10.95345 | 69.27738 | -1.20333 | -71.451
-10.94337 | 70.48933 | -1.19322 | -72.63354
-10.93329 | 71.66053 | -1.18312 | -73.81894
-10.92322 | 72.76689 | -1.17301 | -75.01216
-10.91314 | 73.8157 | -1.1629 | -76.21784
-10.90306 | 74.80519 | -1.1528 | -77.42542
-10.89298 | 75.71116 | -1.14269 | -78.63207
-10.8829 | 76.53166 | -1.13258 | -79.84254
-10.87282 | 77.26511 | -1.12248 | -81.04719
-10.86274 | 77.91034 | -1.11237 | -82.23537
-10.85267 | 78.46628 | -1.10227 | -83.40478
-10.84259 | 78.9331 | -1.09216 | -84.55386
-10.83251 | 79.3104 | -1.08205 | -85.68006
-10.82243 | 79.59848 | -1.07195 | -86.78222
-10.81235 | 79.79797 | -1.06184 | -87.86683
-10.80227 | 79.90983 | -1.05173 | -88.94066
-10.79219 | 79.93533 | -1.04163 | -89.99456
-10.78212 | 79.87604 | -1.03152 | -91.02774
-10.77204 | 79.7338 | -1.02142 | -92.04718
-10.76196 | 79.51045 | -1.01131 | -93.04441
-10.75188 | 79.20917 | -1.0012 | -94.01111
-10.7418 | 78.83172 | -0.9911 | -94.9468
-10.73172 | 78.39279 | -0.98099 | -95.85114
-10.72164 | 77.9073 | -0.97088 | -96.73896
-10.71157 | 77.37925 | -0.96078 | -97.61026
-10.70149 | 76.79893 | -0.95067 | -98.44922
-10.69141 | 76.15697 | -0.94057 | -99.25532
-10.68133 | 75.4563 | -0.93046 | -100.02869
-10.67125 | 74.70006 | -0.92035 | -100.76877
-10.66117 | 73.89151 | -0.91025 | -101.47473
-10.65109 | 73.0459 | -0.90014 | -102.14639
-10.64102 | 72.16612 | -0.89003 | -102.78316
-10.63094 | 71.24414 | -0.87993 | -103.38432
-10.62086 | 70.28339 | -0.86982 | -103.957
-10.61078 | 69.28737 | -0.85972 | -104.50024
-10.6007 | 68.25964 | -0.84961 | -105.01313
-10.59062 | 67.20381 | -0.8395 | -105.49465
-10.58054 | 66.13519 | -0.8294 | -105.94369
-10.57047 | 65.05687 | -0.81929 | -106.35908
-10.56039 | 63.96115 | -0.80918 | -106.73212
-10.55031 | 62.85153 | -0.79908 | -107.06165
-10.54023 | 61.73147 | -0.78897 | -107.34656
-10.53015 | 60.60445 | -0.77887 | -107.60761
-10.52007 | 59.47389 | -0.76876 | -107.85071
-10.50999 | 58.34316 | -0.75865 | -108.05302
-10.49992 | 57.21558 | -0.74855 | -108.20643
-10.48984 | 56.09442 | -0.73844 | -108.3108
-10.47976 | 54.98285 | -0.72833 | -108.3656
-10.46968 | 53.89486 | -0.71823 | -108.37782
-10.4596 | 52.83337 | -0.70812 | -108.34761
-10.44952 | 51.79017 | -0.69802 | -108.26877
-10.43944 | 50.76789 | -0.68791 | -108.14917
-10.42937 | 49.76899 | -0.6778 | -107.9903
-10.41929 | 48.79585 | -0.6677 | -107.79397
-10.40921 | 47.86187 | -0.65759 | -107.56248
-10.39913 | 46.96861 | -0.64748 | -107.29173
-10.38905 | 46.10718 | -0.63738 | -106.99243
-10.37897 | 45.27926 | -0.62727 | -106.66808
-10.36889 | 44.48642 | -0.61717 | -106.31496
-10.35882 | 43.73006 | -0.60706 | -105.94391
-10.34874 | 43.01148 | -0.59695 | -105.57358
-10.33866 | 42.33186 | -0.58685 | -105.20199
-10.32858 | 41.69226 | -0.57674 | -104.8197
-10.3185 | 41.0936 | -0.56663 | -104.43919
-10.30842 | 40.53672 | -0.55653 | -104.06542
-10.29834 | 40.02259 | -0.54642 | -103.70328
-10.28827 | 39.55137 | -0.53632 | -103.35759
-10.27819 | 39.12378 | -0.52621 | -103.02533
-10.26811 | 38.74022 | -0.5161 | -102.71091
-10.25803 | 38.40101 | -0.506 | -102.41844
-10.24795 | 38.11708 | -0.49589 | -102.15815
-10.23787 | 37.88846 | -0.48578 | -101.94009
-10.22779 | 37.70431 | -0.47568 | -101.76701
-10.21772 | 37.5644 | -0.46557 | -101.63372
-10.20764 | 37.46817 | -0.45547 | -101.54208
-10.19756 | 37.41575 | -0.44536 | -101.49221
-10.18748 | 37.40633 | -0.43525 | -101.47719
-10.1774 | 37.4393 | -0.42515 | -101.49595
-10.16732 | 37.51396 | -0.41504 | -101.54665
-10.15724 | 37.62952 | -0.40493 | -101.62663
-10.14717 | 37.78505 | -0.39483 | -101.73247
-10.13709 | 37.97951 | -0.38472 | -101.85997
-10.12701 | 38.21176 | -0.37462 | -102.00417
-10.11693 | 38.4805 | -0.36451 | -102.15945
-10.10685 | 38.7843 | -0.3544 | -102.31952
-10.09677 | 39.13191 | -0.3443 | -102.47751
-10.08669 | 39.5218 | -0.33419 | -102.62608
-10.07662 | 39.94112 | -0.32408 | -102.75744
-10.06654 | 40.38786 | -0.31398 | -102.86349
-10.05646 | 40.85967 | -0.30387 | -102.93592
-10.04638 | 41.35399 | -0.29377 | -102.9663
-10.0363 | 41.86811 | -0.28366 | -102.94617
-10.02622 | 42.39869 | -0.27355 | -102.86721
-10.01614 | 42.94374 | -0.26345 | -102.72127
-10.00607 | 43.50991 | -0.25334 | -102.50743
-9.99599 | 44.09327 | -0.24323 | -102.22544
-9.98591 | 44.68081 | -0.23313 | -101.86845
-9.97583 | 45.26824 | -0.22302 | -101.42951
-9.96575 | 45.85173 | -0.21292 | -100.89588
-9.95567 | 46.42739 | -0.20281 | -100.27541
-9.94559 | 46.99127 | -0.1927 | -99.57653
-9.93552 | 47.53942 | -0.1826 | -98.78219
-9.92544 | 48.06816 | -0.17249 | -97.89603
-9.91536 | 48.57312 | -0.16238 | -96.90923
-9.90528 | 49.05069 | -0.15228 | -95.80067
-9.8952 | 49.49717 | -0.14217 | -94.56986
-9.88512 | 49.90901 | -0.13207 | -93.22432
-9.87504 | 50.28282 | -0.12196 | -91.76587
-9.86497 | 50.61546 | -0.11185 | -90.19019
-9.85489 | 50.90402 | -0.10175 | -88.50107
-9.84481 | 51.14588 | -0.09164 | -86.70315
-9.83473 | 51.34952 | -0.08153 | -84.80161
-9.82465 | 51.51313 | -0.07143 | -82.80258
-9.81457 | 51.62345 | -0.06132 | -80.71292
-9.80449 | 51.6796 | -0.05122 | -78.5398
-9.79442 | 51.69142 | -0.04111 | -76.29193
-9.78434 | 51.66929 | -0.031 | -73.9774
-9.77426 | 51.60164 | -0.0209 | -71.60503
-9.76418 | 51.47763 | -0.01079 | -69.19033
-9.7541 | 51.29765 | -0.000684478 | -66.75533
-9.74402 | 51.06251 | 0.00942 | -64.30912
-9.73394 | 50.78341 | 0.01953 | -61.84789
-9.72387 | 50.46247 | 0.02963 | -59.37414
-9.71379 | 50.09098 | 0.03974 | -56.89655
-9.70371 | 49.67118 | 0.04985 | -54.42345
-9.69363 | 49.20565 | 0.05995 | -51.96333
-9.68355 | 48.69727 | 0.07006 | -49.52368
-9.67347 | 48.14922 | 0.08017 | -47.11224
-9.66339 | 47.57488 | 0.09027 | -44.73566
-9.65332 | 46.97834 | 0.10038 | -42.40074
-9.64324 | 46.35277 | 0.11048 | -40.1133
-9.63316 | 45.70195 | 0.12059 | -37.87878
-9.62308 | 45.0298 | 0.1307 | -35.7021
-9.613 | 44.34029 | 0.1408 | -33.58716
-9.60292 | 43.63742 | 0.15091 | -31.53859
-9.59284 | 42.92519 | 0.16102 | -29.55938
-9.58277 | 42.20755 | 0.17112 | -27.65205
-9.57269 | 41.4884 | 0.18123 | -25.81877
-9.56261 | 40.77153 | 0.19133 | -24.06118
-9.55253 | 40.06036 | 0.20144 | -22.38028
-9.54245 | 39.35893 | 0.21155 | -20.77704
-9.53237 | 38.67028 | 0.22165 | -19.25152
-9.52229 | 37.99756 | 0.23176 | -17.80339
-9.51222 | 37.34372 | 0.24187 | -16.43236
-9.50214 | 36.71147 | 0.25197 | -15.1372
-9.49206 | 36.11302 | 0.26208 | -13.91693
-9.48198 | 35.55107 | 0.27218 | -12.76983
-9.4719 | 35.01718 | 0.28229 | -11.69394
-9.46182 | 34.51294 | 0.2924 | -10.68756
-9.45174 | 34.03992 | 0.3025 | -9.74825
-9.44166 | 33.59878 | 0.31261 | -8.87349
-9.43159 | 33.19052 | 0.32272 | -8.06077
-9.42151 | 32.81574 | 0.33282 | -7.30789
-9.41143 | 32.47475 | 0.34293 | -6.6118
-9.40135 | 32.16765 | 0.35303 | -5.96957
-9.39127 | 31.89428 | 0.36314 | -5.37874
-9.38119 | 31.66379 | 0.37325 | -4.83618
-9.37111 | 31.47551 | 0.38335 | -4.33941
-9.36104 | 31.31891 | 0.39346 | -3.88549
-9.35096 | 31.19281 | 0.40357 | -3.47171
-9.34088 | 31.09581 | 0.41367 | -3.09541
-9.3308 | 31.02609 | 0.42378 | -2.75387
-9.32072 | 30.98241 | 0.43388 | -2.44476
-9.31064 | 30.96252 | 0.44399 | -2.16566
-9.30056 | 30.96434 | 0.4541 | -1.91439
-9.29049 | 30.98562 | 0.4642 | -1.68845
-9.28041 | 31.02398 | 0.47431 | -1.48603
-9.27033 | 31.07691 | 0.48442 | -1.30501
-9.26025 | 31.1418 | 0.49452 | -1.14349
-9.25017 | 31.21597 | 0.50463 | -0.99974
-9.24009 | 31.29663 | 0.51473 | -0.87211
-9.23001 | 31.38097 | 0.52484 | -0.75906
-9.21994 | 31.46613 | 0.53495 | -0.65917
-9.20986 | 31.54925 | 0.54505 | -0.57114
-9.19978 | 31.62773 | 0.55516 | -0.49373
-9.1897 | 31.69826 | 0.56527 | -0.42584
-9.17962 | 31.75807 | 0.57537 | -0.36645
-9.16954 | 31.81503 | 0.58548 | -0.31461
-9.15946 | 31.86619 | 0.59558 | -0.26948
-9.14939 | 31.89883 | 0.60569 | -0.23029
-9.13931 | 31.91047 | 0.6158 | -0.19634
-9.12923 | 31.89881 | 0.6259 | -0.167
-9.11915 | 31.86173 | 0.63601 | -0.14172
-9.10907 | 31.79731 | 0.64612 | -0.11998
-9.09899 | 31.71374 | 0.65622 | -0.10133
-9.08891 | 31.60927 | 0.66633 | -0.08524
-9.07884 | 31.47329 | 0.67643 | -0.07167
-9.06876 | 31.30448 | 0.68654 | -0.06004
-9.05868 | 31.10212 | 0.69665 | -0.05019
-9.0486 | 30.8658 | 0.70675 | -0.042
-9.03852 | 30.59538 | 0.71686 | -0.03471
-9.02844 | 30.29107 | 0.72697 | -0.0289
-9.01836 | 29.95338 | 0.73707 | -0.0241
-9.00829 | 29.59311 | 0.74718 | -0.01988
-8.99821 | 29.21131 | 0.75728 | -0.01682
-8.98813 | 28.79919 | 0.76739 | -0.01435
-8.97805 | 28.35826 | 0.7775 | -0.01255
-8.96797 | 27.8903 | 0.7876 | -0.01097
-8.95789 | 27.3973 | 0.79771 | -0.00996
-8.94781 | 26.88177 | 0.80782 | -0.00934
-8.93774 | 26.34568 | 0.81792 | -0.00908
-8.92766 | 25.79183 | 0.82803 | -0.00917
-8.91758 | 25.22274 | 0.83813 | -0.00977
-8.9075 | 24.65114 | 0.84824 | -0.01061
-8.89742 | 24.07962 | 0.85835 | -0.01185
-8.88734 | 23.50167 | 0.86845 | -0.01351
-8.87726 | 22.92024 | 0.87856 | -0.01563
-8.86719 | 22.33803 | 0.88867 | -0.01827
-8.85711 | 21.75833 | 0.89877 | -0.02149
-8.84703 | 21.18367 | 0.90888 | -0.02526
-8.83695 | 20.61679 | 0.91898 | -0.02967
-8.82687 | 20.06057 | 0.92909 | -0.03513
-8.81679 | 19.51708 | 0.9392 | -0.04172
-8.80671 | 18.9889 | 0.9493 | -0.04942
-8.79664 | 18.47815 | 0.95941 | -0.05841
-8.78656 | 17.98709 | 0.96952 | -0.06885
-8.77648 | 17.51705 | 0.97962 | -0.08097
-8.7664 | 17.06983 | 0.98973 | -0.09499
-8.75632 | 16.6468 | 0.99983 | -0.11117
-8.74624 | 16.2489 | 1.00994 | -0.12978
-8.73616 | 15.87753 | 1.02005 | -0.15114
-8.72609 | 15.53314 | 1.03015 | -0.17559
-8.71601 | 15.2162 | 1.04026 | -0.20351
-8.70593 | 14.92701 | 1.05037 | -0.23529
-8.69585 | 14.66563 | 1.06047 | -0.27137
-8.68577 | 14.43195 | 1.07058 | -0.31223
-8.67569 | 14.22568 | 1.08068 | -0.35837
-8.66561 | 14.04661 | 1.09079 | -0.41034
-8.65554 | 13.89422 | 1.1009 | -0.46871
-8.64546 | 13.7671 | 1.111 | -0.53409
-8.63538 | 13.66485 | 1.12111 | -0.60713
-8.6253 | 13.5868 | 1.13122 | -0.68849
-8.61522 | 13.5318 | 1.14132 | -0.77887
-8.60514 | 13.49859 | 1.15143 | -0.87901
-8.59506 | 13.48637 | 1.16153 | -0.98963
-8.58499 | 13.49411 | 1.17164 | -1.1115
-8.57491 | 13.52058 | 1.18175 | -1.24538
-8.56483 | 13.56531 | 1.19185 | -1.39205
-8.55475 | 13.62714 | 1.20196 | -1.55226
-8.54467 | 13.70523 | 1.21207 | -1.72677
-8.53459 | 13.80817 | 1.22217 | -1.91645
-8.52451 | 13.93525 | 1.23228 | -2.12175
-8.51444 | 14.07656 | 1.24238 | -2.34343
-8.50436 | 14.23158 | 1.25249 | -2.58225
-8.49428 | 14.39997 | 1.2626 | -2.8385
-8.4842 | 14.58153 | 1.2727 | -3.1129
-8.47412 | 14.77622 | 1.28281 | -3.40587
-8.46404 | 14.98395 | 1.29292 | -3.71745
-8.45396 | 15.20575 | 1.30302 | -4.04779
-8.44389 | 15.44164 | 1.31313 | -4.39707
-8.43381 | 15.69202 | 1.32323 | -4.7652
-8.42373 | 15.95816 | 1.33334 | -5.15199
-8.41365 | 16.2406 | 1.34345 | -5.55705
-8.40357 | 16.54068 | 1.35355 | -5.97987
-8.39349 | 16.85991 | 1.36366 | -6.41977
-8.38341 | 17.1993 | 1.37377 | -6.87588
-8.37334 | 17.56058 | 1.38387 | -7.34718
-8.36326 | 17.94538 | 1.39398 | -7.83248
-8.35318 | 18.35544 | 1.40408 | -8.33041
-8.3431 | 18.79278 | 1.41419 | -8.83942
-8.33302 | 19.25908 | 1.4243 | -9.35783
-8.32294 | 19.75602 | 1.4344 | -9.88377
-8.31286 | 20.28588 | 1.44451 | -10.41528
-8.30279 | 20.85035 | 1.45462 | -10.95021
-8.29271 | 21.45107 | 1.46472 | -11.48636
-8.28263 | 22.10006 | 1.47483 | -12.02139
-8.27255 | 22.79892 | 1.48493 | -12.55291
-8.26247 | 23.53914 | 1.49504 | -13.07849
-8.25239 | 24.32138 | 1.50515 | -13.59567
-8.24231 | 25.14737 | 1.51525 | -14.10198
-8.23224 | 26.01773 | 1.52536 | -14.595
-8.22216 | 26.93314 | 1.53547 | -15.07238
-8.21208 | 27.89406 | 1.54557 | -15.53182
-8.202 | 28.9007 | 1.55568 | -15.9712
-8.19192 | 29.95299 | 1.56578 | -16.38849
-8.18184 | 31.05038 | 1.57589 | -16.78189
-8.17176 | 32.19271 | 1.586 | -17.14978
-8.16169 | 33.37878 | 1.5961 | -17.4968
-8.15161 | 34.60735 | 1.60621 | -17.8218
-8.14153 | 35.8769 | 1.61632 | -18.1178
-8.13145 | 37.18557 | 1.62642 | -18.38419
-8.12137 | 38.53121 | 1.63653 | -18.62065
-8.11129 | 39.91162 | 1.64663 | -18.83321
-8.10121 | 41.32366 | 1.65674 | -19.02216
-8.09114 | 42.76431 | 1.66685 | -19.18212
-8.08106 | 44.23105 | 1.67695 | -19.31403
-8.07098 | 45.71975 | 1.68706 | -19.41931
-8.0609 | 47.22692 | 1.69717 | -19.50535
-8.05082 | 48.74876 | 1.70727 | -19.57415
-8.04074 | 50.28128 | 1.71738 | -19.62186
-8.03066 | 51.83006 | 1.72748 | -19.65091
-8.02059 | 53.3911 | 1.73759 | -19.664
-8.01051 | 54.95 | 1.7477 | -19.66401
-8.00043 | 56.50261 | 1.7578 | -19.66
-7.99035 | 58.04442 | 1.76791 | -19.65516
-7.98027 | 59.57164 | 1.77802 | -19.64675
-7.97019 | 61.0799 | 1.78812 | -19.6381
-7.96011 | 62.57487 | 1.79823 | -19.63251
-7.95004 | 64.05267 | 1.80833 | -19.63342
-7.93996 | 65.49994 | 1.81844 | -19.64379
-7.92988 | 66.91319 | 1.82855 | -19.66682
-7.9198 | 68.28918 | 1.83865 | -19.7054
-7.90972 | 69.63538 | 1.84876 | -19.76225
-7.89964 | 70.95883 | 1.85887 | -19.83977
-7.88956 | 72.24642 | 1.86897 | -19.94008
-7.87949 | 73.4864 | 1.87908 | -20.06496
-7.86941 | 74.68669 | 1.88918 | -20.21581
-7.85933 | 75.84582 | 1.89929 | -20.39362
-7.84925 | 76.95234 | 1.9094 | -20.59894
-7.83917 | 78.00524 | 1.9195 | -20.83189
-7.82909 | 79.0038 | 1.92961 | -21.09212
-7.81901 | 79.94765 | 1.93972 | -21.37883
-7.80893 | 80.83671 | 1.94982 | -21.69073
-7.79886 | 81.67119 | 1.95993 | -22.02611
-7.78878 | 82.45177 | 1.97003 | -22.38278
-7.7787 | 83.17875 | 1.98014 | -22.75815
-7.76862 | 83.85319 | 1.99025 | -23.14926
-7.75854 | 84.47613 | 2.00035 | -23.55276
-7.74846 | 85.05785 | 2.01046 | -23.965
-7.73838 | 85.61789 | 2.02057 | -24.38206
-7.72831 | 86.14821 | 2.03067 | -24.7998
-7.71823 | 86.63141 | 2.04078 | -25.2139
-7.70815 | 87.07787 | 2.05088 | -25.61995
-7.69807 | 87.49791 | 2.06099 | -26.01348
-7.68799 | 87.88277 | 2.0711 | -26.39001
-7.67791 | 88.22353 | 2.0812 | -26.74517
-7.66783 | 88.52066 | 2.09131 | -27.07467
-7.65776 | 88.77455 | 2.10142 | -27.37445
-7.64768 | 88.9855 | 2.11152 | -27.64068
-7.6376 | 89.15376 | 2.12163 | -27.86982
-7.62752 | 89.27946 | 2.13173 | -28.05867
-7.61744 | 89.36251 | 2.14184 | -28.2101
-7.60736 | 89.40337 | 2.15195 | -28.32168
-7.59728 | 89.40179 | 2.16205 | -28.38576
-7.58721 | 89.35774 | 2.17216 | -28.40647
-7.57713 | 89.27122 | 2.18227 | -28.38275
-7.56705 | 89.14222 | 2.19237 | -28.31412
-7.55697 | 88.97084 | 2.20248 | -28.212
-7.54689 | 88.7572 | 2.21258 | -28.0767
-7.53681 | 88.51111 | 2.22269 | -27.89736
-7.52673 | 88.2425 | 2.2328 | -27.66928
-7.51666 | 87.94242 | 2.2429 | -27.39403
-7.50658 | 87.61092 | 2.25301 | -27.07364
-7.4965 | 87.24879 | 2.26312 | -26.71056
-7.48642 | 86.84732 | 2.27322 | -26.30758
-7.47634 | 86.41629 | 2.28333 | -25.86788
-7.46626 | 85.957 | 2.29343 | -25.39487
-7.45618 | 85.46221 | 2.30354 | -24.89224
-7.44611 | 84.93372 | 2.31365 | -24.36383
-7.43603 | 84.37363 | 2.32375 | -23.81362
-7.42595 | 83.79237 | 2.33386 | -23.24567
-7.41587 | 83.20062 | 2.34397 | -22.66406
-7.40579 | 82.593 | 2.35407 | -22.07282
-7.39571 | 81.97237 | 2.36418 | -21.47591
-7.38563 | 81.34981 | 2.37428 | -20.87716
-7.37556 | 80.72029 | 2.38439 | -20.28022
-7.36548 | 80.07867 | 2.3945 | -19.68851
-7.3554 | 79.42859 | 2.4046 | -19.10521
-7.34532 | 78.78105 | 2.41471 | -18.53323
-7.33524 | 78.1392 | 2.42482 | -17.97514
-7.32516 | 77.49797 | 2.43492 | -17.4332
-7.31508 | 76.86024 | 2.44503 | -16.90933
-7.30501 | 76.22872 | 2.45513 | -16.40509
-7.29493 | 75.60592 | 2.46524 | -15.9217
-7.28485 | 74.99406 | 2.47535 | -15.46001
-7.27477 | 74.39507 | 2.48545 | -15.02054
-7.26469 | 73.81051 | 2.49556 | -14.60348
-7.25461 | 73.24181 | 2.50567 | -14.2087
-7.24453 | 72.68936 | 2.51577 | -13.83567
-7.23446 | 72.15367 | 2.52588 | -13.48395
-7.22438 | 71.63466 | 2.53598 | -13.15248
-7.2143 | 71.13177 | 2.54609 | -12.84011
-7.20422 | 70.644 | 2.5562 | -12.54553
-7.19414 | 70.17868 | 2.5663 | -12.26713
-7.18406 | 69.73386 | 2.57641 | -12.00359
-7.17398 | 69.29831 | 2.58652 | -11.75311
-7.16391 | 68.87788 | 2.59662 | -11.51394
-7.15383 | 68.46957 | 2.60673 | -11.29
-7.14375 | 68.06081 | 2.61683 | -11.07939
-7.13367 | 67.64798 | 2.62694 | -10.87493
-7.12359 | 67.22735 | 2.63705 | -10.67474
-7.11351 | 66.79422 | 2.64715 | -10.47718
-7.10343 | 66.35388 | 2.65726 | -10.28072
-7.09336 | 65.90189 | 2.66737 | -10.08395
-7.08328 | 65.42528 | 2.67747 | -9.88547
-7.0732 | 64.92022 | 2.68758 | -9.68445
-7.06312 | 64.38252 | 2.69768 | -9.47977
-7.05304 | 63.80902 | 2.70779 | -9.27065
-7.04296 | 63.19592 | 2.7179 | -9.05646
-7.03288 | 62.54102 | 2.728 | -8.84242
-7.02281 | 61.84167 | 2.73811 | -8.6282
-7.01273 | 61.09595 | 2.74822 | -8.40795
-7.00265 | 60.30246 | 2.75832 | -8.18162
-6.99257 | 59.46861 | 2.76843 | -7.94931
-6.98249 | 58.6109 | 2.77853 | -7.71126
-6.97241 | 57.72951 | 2.78864 | -7.46784
-6.96233 | 56.81589 | 2.79875 | -7.21953
-6.95226 | 55.86215 | 2.80885 | -6.96691
-6.94218 | 54.86216 | 2.81896 | -6.71064
-6.9321 | 53.81752 | 2.82907 | -6.45146
-6.92202 | 52.73087 | 2.83917 | -6.19018
-6.91194 | 51.60472 | 2.84928 | -5.92762
-6.90186 | 50.44265 | 2.85938 | -5.66464
-6.89178 | 49.24844 | 2.86949 | -5.40214
-6.88171 | 48.02652 | 2.8796 | -5.14098
-6.87163 | 46.78905 | 2.8897 | -4.88204
-6.86155 | 45.5414 | 2.89981 | -4.62615
-6.85147 | 44.28017 | 2.90992 | -4.37414
-6.84139 | 43.01026 | 2.92002 | -4.12677
-6.83131 | 41.73672 | 2.93013 | -3.88476
-6.82123 | 40.46507 | 2.94023 | -3.64878
-6.81116 | 39.20131 | 2.95034 | -3.41943
-6.80108 | 37.95029 | 2.96045 | -3.19724
-6.791 | 36.71708 | 2.97055 | -2.98268
-6.78092 | 35.5071 | 2.98066 | -2.77616
-6.77084 | 34.32556 | 2.99077 | -2.578
-6.76076 | 33.17707 | 3.00087 | -2.38846
-6.75068 | 32.06625 | 3.01098 | -2.20773
-6.74061 | 30.9975 | 3.02108 | -2.03593
-6.73053 | 29.97499 | 3.03119 | -1.87312
-6.72045 | 29.00257 | 3.0413 | -1.71929
-6.71037 | 28.08386 | 3.0514 | -1.57439
-6.70029 | 27.22217 | 3.06151 | -1.4382
-6.69021 | 26.42051 | 3.07162 | -1.31081
-6.68013 | 25.68163 | 3.08172 | -1.19187
-6.67006 | 25.00798 | 3.09183 | -1.08104
-6.65998 | 24.40174 | 3.10193 | -0.97831
-6.6499 | 23.86483 | 3.11204 | -0.88311
-6.63982 | 23.3989 | 3.12215 | -0.79516
-6.62974 | 23.00537 | 3.13225 | -0.71437
-6.61966 | 22.68524 | 3.14236 | -0.64037
-6.60958 | 22.43972 | 3.15247 | -0.57265
-6.59951 | 22.27847 | 3.16257 | -0.51086
-6.58943 | 22.20074 | 3.17268 | -0.45464
-6.57935 | 22.19965 | 3.18278 | -0.40363
-6.56927 | 22.27464 | 3.19289 | -0.35748
-6.55919 | 22.42569 | 3.203 | -0.31583
-6.54911 | 22.65302 | 3.2131 | -0.27837
-6.53903 | 22.95607 | 3.22321 | -0.24475
-6.52896 | 23.33438 | 3.23332 | -0.21467
-6.51888 | 23.78735 | 3.24342 | -0.18783
-6.5088 | 24.31408 | 3.25353 | -0.16395
-6.49872 | 24.9139 | 3.26363 | -0.14275
-6.48864 | 25.58642 | 3.27374 | -0.124
-6.47856 | 26.32929 | 3.28385 | -0.10744
-6.46848 | 27.14201 | 3.29395 | -0.09287
-6.45841 | 28.02289 | 3.30406 | -0.08008
-6.44833 | 28.97025 | 3.31417 | -0.06888
-6.43825 | 29.98231 | 3.32427 | -0.0591
-6.42817 | 31.05691 | 3.33438 | -0.05058
-6.41809 | 32.19224 | 3.34448 | -0.04319
-6.40801 | 33.38571 | 3.35459 | -0.03679
-6.39793 | 34.63474 | 3.3647 | -0.03126
-6.38786 | 35.93654 | 3.3748 | -0.02649
-6.37778 | 37.28807 | 3.38491 | -0.0224
-6.3677 | 38.68611 | 3.39502 | -0.01889
-6.35762 | 40.12717 | 3.40512 | -0.01589
-6.34754 | 41.60758 | 3.41523 | -0.01334
-6.33746 | 43.13214 | 3.42533 | -0.01117
-6.32738 | 44.69631 | 3.43544 | -0.00932
-6.31731 | 46.28723 | 3.44555 | -0.00777
-6.30723 | 47.90022 | 3.45565 | -0.00645
-6.29715 | 49.53039 | 3.46576 | -0.00535
-6.28707 | 51.17272 | 3.47587 | -0.00442
-6.27699 | 52.82179 | 3.48597 | -0.00365
-6.26691 | 54.47268 | 3.49608 | -0.003
-6.25683 | 56.11969 | 3.50618 | -0.00246
-6.24675 | 57.75707 | 3.51629 | -0.00202
-6.23668 | 59.38812 | 3.5264 | -0.00153
-6.2266 | 61.00687 | 3.5365 | -0.00125
-6.21652 | 62.59905 | 3.54661 | -0.00102
-6.20644 | 64.1673 | 3.55672 | -0.000827614
-6.19636 | 65.70587 | 3.56682 | -0.000670411
-6.18628 | 67.20044 | 3.57693 | -0.000541683
-6.1762 | 68.64582 | 3.58703 | -0.000436557
-6.16613 | 70.03641 | 3.59714 | -0.000350935
-6.15605 | 71.37534 | 3.60725 | -0.000281387
-6.14597 | 72.65766 | 3.61735 | -0.000225047
-6.13589 | 73.87858 | 3.62746 | -0.000179528
-6.12581 | 75.03368 | 3.63757 | -0.000142851
-6.11573 | 76.11057 | 3.64767 | 0
-6.10565 | 77.10557 | 4.71893 | 0
-6.09558 | 78.01545 |  | --
-6.0855 | 78.83749 |  | --
-6.07542 | 79.57758 |  | --
-6.06534 | 80.23401 |  | --
-6.05526 | 80.79769 |  | --
-6.04518 | 81.27585 |  | --
-6.0351 | 81.66853 |  | --
-6.02503 | 81.96777 |  | --
-6.01495 | 82.17456 |  | --
-6.00487 | 82.2985 |  | --
-5.99479 | 82.34163 |  | --
-5.98471 | 82.29837 |  | --
-5.97463 | 82.17199 |  | --
-5.96455 | 81.97334 |  | --
-5.95448 | 81.70627 |  | --
-5.9444 | 81.38338 |  | --
-5.93432 | 81.02482 |  | --
-5.92424 | 80.62684 |  | --
-5.91416 | 80.17769 |  | --
-5.90408 | 79.67378 |  | --
-5.894 | 79.11957 |  | --
-5.88393 | 78.51957 |  | --
-5.87385 | 77.87845 |  | --
-5.86377 | 77.20019 |  | --
-5.85369 | 76.4892 |  | --
-5.84361 | 75.74949 |  | --
-5.83353 | 74.98485 |  | --
-5.82345 | 74.19876 |  | --
-5.81338 | 73.3944 |  | --
-5.8033 | 72.57456 |  | --
-5.79322 | 71.74169 |  | --
-5.78314 | 70.89783 |  | --
-5.77306 | 70.04461 |  | --
-5.76298 | 69.18326 |  | --
-5.7529 | 68.31493 |  | --
-5.74283 | 67.43985 |  | --
-5.73275 | 66.55786 |  | --
-5.72267 | 65.66897 |  | --
-5.71259 | 64.77326 |  | --
-5.70251 | 63.86917 |  | --
-5.69243 | 62.95582 |  | --
-5.68235 | 62.04919 |  | --
-5.67228 | 61.14859 |  | --
-5.6622 | 60.24319 |  | --
-5.65212 | 59.33164 |  | --
-5.64204 | 58.40383 |  | --
-5.63196 | 57.45829 |  | --
-5.62188 | 56.49403 |  | --
-5.6118 | 55.50974 |  | --
-5.60173 | 54.50464 |  | --
-5.59165 | 53.47794 |  | --
-5.58157 | 52.42975 |  | --
-5.57149 | 51.37739 |  | --
-5.56141 | 50.32135 |  | --
-5.55133 | 49.25389 |  | --
-5.54125 | 48.17616 |  | --
-5.53118 | 47.08113 |  | --
-5.5211 | 45.97072 |  | --
-5.51102 | 44.84733 |  | --
-5.50094 | 43.71375 |  | --
-5.49086 | 42.57315 |  | --
-5.48078 | 41.4291 |  | --
-5.4707 | 40.28573 |  | --
-5.46063 | 39.14708 |  | --
-5.45055 | 38.01744 |  | --
-5.44047 | 36.90193 |  | --
-5.43039 | 35.8051 |  | --
-5.42031 | 34.73986 |  | --
-5.41023 | 33.71136 |  | --
-5.40015 | 32.7171 |  | --
-5.39008 | 31.76227 |  | --
-5.38 | 30.85205 |  | --
-5.36992 | 29.99156 |  | --
-5.35984 | 29.18586 |  | --
-5.34976 | 28.43986 |  | --
-5.33968 | 27.75857 |  | --
-5.3296 | 27.14667 |  | --
-5.31953 | 26.60793 |  | --
-5.30945 | 26.14691 |  | --
-5.29937 | 25.76747 |  | --
-5.28929 | 25.47308 |  | --
-5.27921 | 25.26749 |  | --
-5.26913 | 25.15353 |  | --
-5.25905 | 25.13393 |  | --
-5.24898 | 25.21112 |  | --
-5.2389 | 25.38697 |  | --
-5.22882 | 25.66363 |  | --
-5.21874 | 26.04205 |  | --
-5.20866 | 26.52365 |  | --
-5.19858 | 27.10886 |  | --
-5.1885 | 27.79795 |  | --
-5.17843 | 28.59081 |  | --
-5.16835 | 29.48696 |  | --
-5.15827 | 30.48533 |  | --
-5.14819 | 31.58504 |  | --
-5.13811 | 32.78416 |  | --
-5.12803 | 34.08044 |  | --
-5.11795 | 35.47174 |  | --
-5.10788 | 36.95491 |  | --
-5.0978 | 38.5266 |  | --
-5.08772 | 40.18286 |  | --
-5.07764 | 41.91986 |  | --
-5.06756 | 43.73276 |  | --
-5.05748 | 45.62711 |  | --
-5.0474 | 47.59681 |  | --
-5.03733 | 49.62604 |  | --
-5.02725 | 51.70785 |  | --
-5.01717 | 53.83588 |  | --
-5.00709 | 56.00321 |  | --
-4.99701 | 58.20266 |  | --
-4.98693 | 60.42586 |  | --
-4.97685 | 62.66538 |  | --
-4.96678 | 64.91265 |  | --
-4.9567 | 67.16818 |  | --
-4.94662 | 69.42307 |  | --
-4.93654 | 71.66068 |  | --
-4.92646 | 73.87268 |  | --
-4.91638 | 76.05041 |  | --
-4.9063 | 78.18551 |  | --
-4.89623 | 80.26958 |  | --
-4.88615 | 82.29486 |  | --
-4.87607 | 84.25368 |  | --
-4.86599 | 86.13873 |  | --
-4.85591 | 87.94311 |  | --
-4.84583 | 89.66037 |  | --
-4.83575 | 91.29526 |  | --
-4.82568 | 92.85295 |  | --
-4.8156 | 94.31763 |  | --
-4.80552 | 95.67409 |  | --
-4.79544 | 96.93973 |  | --
-4.78536 | 98.11943 |  | --
-4.77528 | 99.18881 |  | --
-4.7652 | 100.13678 |  | --
-4.75513 | 100.97319 |  | --
-4.74505 | 101.69627 |  | --
-4.73497 | 102.29507 |  | --
-4.72489 | 102.76946 |  | --
-4.71481 | 103.12037 |  | --
-4.70473 | 103.36018 |  | --
-4.69465 | 103.50172 |  | --
-4.68457 | 103.5472 |  | --
-4.6745 | 103.48811 |  | --
-4.66442 | 103.31585 |  | --
-4.65434 | 103.03357 |  | --
-4.64426 | 102.64582 |  | --
-4.63418 | 102.15607 |  | --
-4.6241 | 101.56918 |  | --
-4.61402 | 100.88968 |  | --
-4.60395 | 100.1226 |  | --
-4.59387 | 99.27323 |  | --
-4.58379 | 98.34706 |  | --
-4.57371 | 97.34978 |  | --
-4.56363 | 96.28726 |  | --
-4.55355 | 95.17366 |  | --
-4.54347 | 94.02339 |  | --
-4.5334 | 92.83431 |  | --
-4.52332 | 91.6125 |  | --
-4.51324 | 90.36404 |  | --
-4.50316 | 89.09485 |  | --
-4.49308 | 87.81139 |  | --
-4.483 | 86.51119 |  | --
-4.47292 | 85.20033 |  | --
-4.46285 | 83.88488 |  | --
-4.45277 | 82.57089 |  | --
-4.44269 | 81.26436 |  | --
-4.43261 | 79.97123 |  | --
-4.42253 | 78.70549 |  | --
-4.41245 | 77.49067 |  | --
-4.40237 | 76.33222 |  | --
-4.3923 | 75.2167 |  | --
-4.38222 | 74.1406 |  | --
-4.37214 | 73.10814 |  | --
-4.36206 | 72.12322 |  | --
-4.35198 | 71.18935 |  | --
-4.3419 | 70.30963 |  | --
-4.33182 | 69.48674 |  | --
-4.32175 | 68.72283 |  | --
-4.31167 | 68.01956 |  | --
-4.30159 | 67.37802 |  | --
-4.29151 | 66.79874 |  | --
-4.28143 | 66.28166 |  | --
-4.27135 | 65.82611 |  | --
-4.26127 | 65.43079 |  | --
-4.2512 | 65.09383 |  | --
-4.24112 | 64.81274 |  | --
-4.23104 | 64.58446 |  | --
-4.22096 | 64.40537 |  | --
-4.21088 | 64.27133 |  | --
-4.2008 | 64.17775 |  | --
-4.19072 | 64.11958 |  | --
-4.18065 | 64.09143 |  | --
-4.17057 | 64.08758 |  | --
-4.16049 | 64.10207 |  | --
-4.15041 | 64.12877 |  | --
-4.14033 | 64.16923 |  | --
-4.13025 | 64.21762 |  | --
-4.12017 | 64.25931 |  | --
-4.1101 | 64.28807 |  | --
-4.10002 | 64.29787 |  | --
-4.08994 | 64.28291 |  | --
-4.07986 | 64.24799 |  | --
-4.06978 | 64.18793 |  | --
-4.0597 | 64.09791 |  | --
-4.04962 | 63.9735 |  | --
-4.03955 | 63.81052 |  | --
-4.02947 | 63.60581 |  | --
-4.01939 | 63.34636 |  | --
-4.00931 | 63.03731 |  | --
-3.99923 | 62.68483 |  | --
-3.98915 | 62.2883 |  | --
-3.97907 | 61.83777 |  | --
-3.969 | 61.32499 |  | --
-3.95892 | 60.75015 |  | --
-3.94884 | 60.11374 |  | --
-3.93876 | 59.41716 |  | --
-3.92868 | 58.66213 |  | --
-3.9186 | 57.85059 |  | --
-3.90852 | 56.9854 |  | --
-3.89845 | 56.06995 |  | --
-3.88837 | 55.10687 |  | --
-3.87829 | 54.09946 |  | --
-3.86821 | 53.05236 |  | --
-3.85813 | 51.96941 |  | --
-3.84805 | 50.85457 |  | --
-3.83797 | 49.71188 |  | --
-3.8279 | 48.54623 |  | --
-3.81782 | 47.36173 |  | --
-3.80774 | 46.16279 |  | --
-3.79766 | 44.96193 |  | --
-3.78758 | 43.77129 |  | --
-3.7775 | 42.58737 |  | --
-3.76742 | 41.40562 |  | --
-3.75735 | 40.23864 |  | --
-3.74727 | 39.08965 |  | --
-3.73719 | 37.95411 |  | --
-3.72711 | 36.83543 |  | --
-3.71703 | 35.73675 |  | --
-3.70695 | 34.66145 |  | --
-3.69687 | 33.61268 |  | --
-3.6868 | 32.59368 |  | --
-3.67672 | 31.60706 |  | --
-3.66664 | 30.65589 |  | --
-3.65656 | 29.74323 |  | --
-3.64648 | 28.87153 |  | --
-3.6364 | 28.04354 |  | --
-3.62632 | 27.26225 |  | --
-3.61625 | 26.53055 |  | --
-3.60617 | 25.8508 |  | --
-3.59609 | 25.22613 |  | --
-3.58601 | 24.65889 |  | --
-3.57593 | 24.15225 |  | --
-3.56585 | 23.70874 |  | --
-3.55577 | 23.33115 |  | --
-3.5457 | 23.02227 |  | --
-3.53562 | 22.78508 |  | --
-3.52554 | 22.62196 |  | --
-3.51546 | 22.53581 |  | --
-3.50538 | 22.52933 |  | --
-3.4953 | 22.60475 |  | --
-3.48522 | 22.77385 |  | --
-3.47515 | 23.03885 |  | --
-3.46507 | 23.39289 |  | --
-3.45499 | 23.83806 |  | --
-3.44491 | 24.37562 |  | --
-3.43483 | 25.00711 |  | --
-3.42475 | 25.73359 |  | --
-3.41467 | 26.55576 |  | --
-3.4046 | 27.47396 |  | --
-3.39452 | 28.48809 |  | --
-3.38444 | 29.59759 |  | --
-3.37436 | 30.8014 |  | --
-3.36428 | 32.09796 |  | --
-3.3542 | 33.48514 |  | --
-3.34412 | 34.96024 |  | --
-3.33405 | 36.51998 |  | --
-3.32397 | 38.16048 |  | --
-3.31389 | 39.87724 |  | --
-3.30381 | 41.66521 |  | --
-3.29373 | 43.51871 |  | --
-3.28365 | 45.43153 |  | --
-3.27357 | 47.3969 |  | --
-3.2635 | 49.40757 |  | --
-3.25342 | 51.45583 |  | --
-3.24334 | 53.53356 |  | --
-3.23326 | 55.63229 |  | --
-3.22318 | 57.74312 |  | --
-3.2131 | 59.85744 |  | --
-3.20302 | 61.96595 |  | --
-3.19295 | 64.05945 |  | --
-3.18287 | 66.1288 |  | --
-3.17279 | 68.1649 |  | --
-3.16271 | 70.15863 |  | --
-3.15263 | 72.10178 |  | --
-3.14255 | 73.9855 |  | --
-3.13247 | 75.8023 |  | --
-3.12239 | 77.54413 |  | --
-3.11232 | 79.20444 |  | --
-3.10224 | 80.79296 |  | --
-3.09216 | 82.31219 |  | --
-3.08208 | 83.74025 |  | --
-3.072 | 85.0868 |  | --
-3.06192 | 86.35613 |  | --
-3.05184 | 87.52845 |  | --
-3.04177 | 88.59949 |  | --
-3.03169 | 89.5586 |  | --
-3.02161 | 90.39583 |  | --
-3.01153 | 91.10985 |  | --
-3.00145 | 91.6995 |  | --
-2.99137 | 92.16475 |  | --
-2.98129 | 92.51389 |  | --
-2.97122 | 92.74788 |  | --
-2.96114 | 92.86035 |  | --
-2.95106 | 92.85323 |  | --
-2.94098 | 92.72895 |  | --
-2.9309 | 92.49033 |  | --
-2.92082 | 92.14057 |  | --
-2.91074 | 91.68315 |  | --
-2.90067 | 91.12187 |  | --
-2.89059 | 90.46072 |  | --
-2.88051 | 89.7037 |  | --
-2.87043 | 88.85536 |  | --
-2.86035 | 87.92844 |  | --
-2.85027 | 86.92716 |  | --
-2.84019 | 85.85578 |  | --
-2.83012 | 84.7272 |  | --
-2.82004 | 83.54545 |  | --
-2.80996 | 82.31463 |  | --
-2.79988 | 81.03068 |  | --
-2.7898 | 79.68898 |  | --
-2.77972 | 78.29343 |  | --
-2.76964 | 76.85562 |  | --
-2.75957 | 75.37918 |  | --
-2.74949 | 73.85982 |  | --
-2.73941 | 72.30867 |  | --
-2.72933 | 70.72914 |  | --
-2.71925 | 69.1169 |  | --
-2.70917 | 67.47527 |  | --
-2.69909 | 65.80792 |  | --
-2.68902 | 64.11747 |  | --
-2.67894 | 62.40752 |  | --
-2.66886 | 60.68137 |  | --
-2.65878 | 58.94234 |  | --
-2.6487 | 57.19392 |  | --
-2.63862 | 55.43913 |  | --
-2.62854 | 53.68144 |  | --
-2.61847 | 51.93219 |  | --
-2.60839 | 50.19467 |  | --
-2.59831 | 48.46411 |  | --
-2.58823 | 46.75167 |  | --
-2.57815 | 45.06048 |  | --
-2.56807 | 43.38549 |  | --
-2.55799 | 41.73012 |  | --
-2.54792 | 40.09731 |  | --
-2.53784 | 38.4976 |  | --
-2.52776 | 36.93393 |  | --
-2.51768 | 35.40131 |  | --
-2.5076 | 33.90201 |  | --
-2.49752 | 32.4389 |  | --
-2.48744 | 31.01429 |  | --
-2.47737 | 29.63031 |  | --
-2.46729 | 28.28933 |  | --
-2.45721 | 26.99344 |  | --
-2.44713 | 25.74459 |  | --
-2.43705 | 24.54459 |  | --
-2.42697 | 23.39511 |  | --
-2.41689 | 22.29763 |  | --
-2.40682 | 21.25349 |  | --
-2.39674 | 20.26387 |  | --
-2.38666 | 19.32976 |  | --
-2.37658 | 18.45198 |  | --
-2.3665 | 17.63117 |  | --
-2.35642 | 16.86781 |  | --
-2.34634 | 16.1622 |  | --
-2.33627 | 15.51447 |  | --
-2.32619 | 14.9246 |  | --
-2.31611 | 14.3924 |  | --
-2.30603 | 13.91753 |  | --
-2.29595 | 13.49952 |  | --
-2.28587 | 13.13778 |  | --
-2.27579 | 12.83158 |  | --
-2.26572 | 12.5801 |  | --
-2.25564 | 12.3826 |  | --
-2.24556 | 12.23794 |  | --
-2.23548 | 12.14487 |  | --
-2.2254 | 12.10261 |  | --
-2.21532 | 12.10964 |  | --
-2.20524 | 12.1649 |  | --
-2.19517 | 12.26717 |  | --
-2.18509 | 12.41484 |  | --
-2.17501 | 12.60724 |  | --
-2.16493 | 12.84306 |  | --
-2.15485 | 13.12032 |  | --
-2.14477 | 13.43866 |  | --
-2.13469 | 13.79645 |  | --
-2.12462 | 14.1924 |  | --
-2.11454 | 14.62542 |  | --
-2.10446 | 15.09404 |  | --
-2.09438 | 15.60397 |  | --
-2.0843 | 16.15387 |  | --
-2.07422 | 16.73535 |  | --
-2.06414 | 17.34679 |  | --
-2.05407 | 17.98708 |  | --
-2.04399 | 18.65446 |  | --
-2.03391 | 19.34735 |  | --
-2.02383 | 20.06409 |  | --
-2.01375 | 20.80316 |  | --
-2.00367 | 21.5626 |  | --
-1.99359 | 22.34031 |  | --
-1.98352 | 23.13468 |  | --
-1.97344 | 23.94327 |  | --
-1.96336 | 24.76407 |  | --
-1.95328 | 25.59502 |  | --
-1.9432 | 26.43322 |  | --
-1.93312 | 27.27674 |  | --
-1.92304 | 28.12266 |  | --
-1.91297 | 28.96877 |  | --
-1.90289 | 29.81201 |  | --
-1.89281 | 30.6498 |  | --
-1.88273 | 31.48647 |  | --
-1.87265 | 32.31823 |  | --
-1.86257 | 33.13617 |  | --
-1.85249 | 33.93685 |  | --
-1.84242 | 34.71797 |  | --
-1.83234 | 35.47652 |  | --
-1.82226 | 36.20963 |  | --
-1.81218 | 36.91547 |  | --
-1.8021 | 37.59067 |  | --
-1.79202 | 38.23324 |  | --
-1.78194 | 38.8553 |  | --
-1.77187 | 39.45482 |  | --
-1.76179 | 40.0157 |  | --
-1.75171 | 40.53627 |  | --
-1.74163 | 41.01516 |  | --
-1.73155 | 41.45832 |  | --
-1.72147 | 41.86492 |  | --
-1.71139 | 42.22735 |  | --
-1.70132 | 42.54561 |  | --
-1.69124 | 42.81947 |  | --
-1.68116 | 43.0495 |  | --
-1.67108 | 43.23632 |  | --
-1.661 | 43.38164 |  | --
-1.65092 | 43.48657 |  | --
-1.64084 | 43.55275 |  | --
-1.63077 | 43.58898 |  | --
-1.62069 | 43.59788 |  | --
-1.61061 | 43.5756 |  | --
-1.60053 | 43.53148 |  | --
-1.59045 | 43.4689 |  | --
-1.58037 | 43.39114 |  | --
-1.57029 | 43.30859 |  | --
-1.56021 | 43.21773 |  | --
-1.55014 | 43.11538 |  | --
-1.54006 | 43.00492 |  | --
-1.52998 | 42.89032 |  | --
-1.5199 | 42.77549 |  | --
-1.50982 | 42.66457 |  | --
-1.49974 | 42.56121 |  | --
-1.48966 | 42.46956 |  | --
-1.47959 | 42.39357 |  | --
-1.46951 | 42.33733 |  | --
-1.45943 | 42.30438 |  | --
-1.44935 | 42.29898 |  | --
-1.43927 | 42.32409 |  | --
-1.42919 | 42.38368 |  | --
-1.41911 | 42.48096 |  | --
-1.40904 | 42.61885 |  | --
-1.39896 | 42.80065 |  | --
-1.38888 | 43.02872 |  | --
-1.3788 | 43.30569 |  | --
-1.36872 | 43.63377 |  | --
-1.35864 | 44.01489 |  | --
-1.34856 | 44.45071 |  | --
-1.33849 | 44.94951 |  | --
-1.32841 | 45.51958 |  | --
-1.31833 | 46.15391 |  | --
-1.30825 | 46.85311 |  | --
-1.29817 | 47.61665 |  | --
-1.28809 | 48.43715 |  | --
-1.27801 | 49.31366 |  | --
-1.26794 | 50.24493 |  | --
-1.25786 | 51.22939 |  | --
-1.24778 | 52.26531 |  | --
-1.2377 | 53.35019 |  | --
-1.22762 | 54.4817 |  | --
-1.21754 | 55.6571 |  | --
-1.20746 | 56.87339 |  | --
-1.19739 | 58.12735 |  | --
-1.18731 | 59.41554 |  | --
-1.17723 | 60.73422 |  | --
-1.16715 | 62.07996 |  | --
-1.15707 | 63.44869 |  | --
-1.14699 | 64.83647 |  | --
-1.13691 | 66.23925 |  | --
-1.12684 | 67.65301 |  | --
-1.11676 | 69.07387 |  | --
-1.10668 | 70.49753 |  | --
-1.0966 | 71.92789 |  | --
-1.08652 | 73.36898 |  | --
-1.07644 | 74.80861 |  | --
-1.06636 | 76.24346 |  | --
-1.05629 | 77.66975 |  | --
-1.04621 | 79.07629 |  | --
-1.03613 | 80.46817 |  | --
-1.02605 | 81.84174 |  | --
-1.01597 | 83.18643 |  | --
-1.00589 | 84.49993 |  | --
-0.99581 | 85.78714 |  | --
-0.98574 | 87.0462 |  | --
-0.97566 | 88.26753 |  | --
-0.96558 | 89.4648 |  | --
-0.9555 | 90.63649 |  | --
-0.94542 | 91.77353 |  | --
-0.93534 | 92.87471 |  | --
-0.92526 | 93.93136 |  | --
-0.91519 | 94.94262 |  | --
-0.90511 | 95.90782 |  | --
-0.89503 | 96.84143 |  | --
-0.88495 | 97.74294 |  | --
-0.87487 | 98.59686 |  | --
-0.86479 | 99.40248 |  | --
-0.85471 | 100.16016 |  | --
-0.84464 | 100.86961 |  | --
-0.83456 | 101.53021 |  | --
-0.82448 | 102.1418 |  | --
-0.8144 | 102.70427 |  | --
-0.80432 | 103.21787 |  | --
-0.79424 | 103.68238 |  | --
-0.78416 | 104.11254 |  | --
-0.77409 | 104.50828 |  | --
-0.76401 | 104.85467 |  | --
-0.75393 | 105.15162 |  | --
-0.74385 | 105.40643 |  | --
-0.73377 | 105.62589 |  | --
-0.72369 | 105.80267 |  | --
-0.71361 | 105.9299 |  | --
-0.70354 | 106.02272 |  | --
-0.69346 | 106.09483 |  | --
-0.68338 | 106.13178 |  | --
-0.6733 | 106.12068 |  | --
-0.66322 | 106.06187 |  | --
-0.65314 | 105.95646 |  | --
-0.64306 | 105.80585 |  | --
-0.63299 | 105.61811 |  | --
-0.62291 | 105.39509 |  | --
-0.61283 | 105.13224 |  | --
-0.60275 | 104.83204 |  | --
-0.59267 | 104.50401 |  | --
-0.58259 | 104.15126 |  | --
-0.57251 | 103.77054 |  | --
-0.56244 | 103.36557 |  | --
-0.55236 | 102.94685 |  | --
-0.54228 | 102.51859 |  | --
-0.5322 | 102.09259 |  | --
-0.52212 | 101.67328 |  | --
-0.51204 | 101.25765 |  | --
-0.50196 | 100.85762 |  | --
-0.49189 | 100.47108 |  | --
-0.48181 | 100.10227 |  | --
-0.47173 | 99.75528 |  | --
-0.46165 | 99.42654 |  | --
-0.45157 | 99.11964 |  | --
-0.44149 | 98.83793 |  | --
-0.43141 | 98.58434 |  | --
-0.42134 | 98.36124 |  | --
-0.41126 | 98.18391 |  | --
-0.40118 | 98.05387 |  | --
-0.3911 | 97.96494 |  | --
-0.38102 | 97.91743 |  | --
-0.37094 | 97.90392 |  | --
-0.36086 | 97.923 |  | --
-0.35079 | 97.97255 |  | --
-0.34071 | 98.04976 |  | --
-0.33063 | 98.15761 |  | --
-0.32055 | 98.29184 |  | --
-0.31047 | 98.44092 |  | --
-0.30039 | 98.59926 |  | --
-0.29031 | 98.76066 |  | --
-0.28024 | 98.91845 |  | --
-0.27016 | 99.06549 |  | --
-0.26008 | 99.19428 |  | --
-0.25 | 99.29705 |  | --
-0.23992 | 99.36583 |  | --
-0.22984 | 99.39257 |  | --
-0.21976 | 99.36921 |  | --
-0.20969 | 99.28782 |  | --
-0.19961 | 99.14699 |  | --
-0.18953 | 98.93924 |  | --
-0.17945 | 98.65097 |  | --
-0.16937 | 98.2895 |  | --
-0.15929 | 97.84887 |  | --
-0.14921 | 97.31598 |  | --
-0.13914 | 96.69319 |  | --
-0.12906 | 95.96955 |  | --
-0.11898 | 95.15423 |  | --
-0.1089 | 94.25791 |  | --
-0.09882 | 93.26543 |  | --
-0.08874 | 92.17575 |  | --
-0.07866 | 90.98197 |  | --
-0.06859 | 89.67217 |  | --
-0.05851 | 88.24777 |  | --
-0.04843 | 86.71751 |  | --
-0.03835 | 85.08557 |  | --
-0.02827 | 83.34912 |  | --
-0.01819 | 81.51361 |  | --
-0.00811 | 79.58469 |  | --
0.00197 | 77.5689 |  | --
0.01204 | 75.4734 |  | --
0.02212 | 73.30554 |  | --
0.0322 | 71.07417 |  | --
0.04228 | 68.78737 |  | --
0.05236 | 66.45388 |  | --
0.06244 | 64.08264 |  | --
0.07252 | 61.69525 |  | --
0.08259 | 59.3069 |  | --
0.09267 | 56.91367 |  | --
0.10275 | 54.51776 |  | --
0.11283 | 52.12744 |  | --
0.12291 | 49.75064 |  | --
0.13299 | 47.39467 |  | --
0.14307 | 45.06743 |  | --
0.15314 | 42.7753 |  | --
0.16322 | 40.52457 |  | --
0.1733 | 38.32085 |  | --
0.18338 | 36.16961 |  | --
0.19346 | 34.07567 |  | --
0.20354 | 32.04302 |  | --
0.21362 | 30.07494 |  | --
0.22369 | 28.17488 |  | --
0.23377 | 26.3456 |  | --
0.24385 | 24.58872 |  | --
0.25393 | 22.90572 |  | --
0.26401 | 21.29759 |  | --
0.27409 | 19.76484 |  | --
0.28417 | 18.30742 |  | --
0.29424 | 16.92533 |  | --
0.30432 | 15.6177 |  | --
0.3144 | 14.3835 |  | --
0.32448 | 13.22124 |  | --
0.33456 | 12.12962 |  | --
0.34464 | 11.10661 |  | --
0.35472 | 10.15013 |  | --
0.36479 | 9.25782 |  | --
0.37487 | 8.42757 |  | --
0.38495 | 7.65657 |  | --
0.39503 | 6.94259 |  | --
0.40511 | 6.2826 |  | --
0.41519 | 5.67404 |  | --
0.42527 | 5.11436 |  | --
0.43534 | 4.60051 |  | --
0.44542 | 4.13012 |  | --
0.4555 | 3.70037 |  | --
0.46558 | 3.30863 |  | --
0.47566 | 2.95239 |  | --
0.48574 | 2.62918 |  | --
0.49582 | 2.33663 |  | --
0.50589 | 2.07219 |  | --
0.51597 | 1.83429 |  | --
0.52605 | 1.62037 |  | --
0.53613 | 1.42878 |  | --
0.54621 | 1.2575 |  | --
0.55629 | 1.10478 |  | --
0.56637 | 0.969 |  | --
0.57644 | 0.84864 |  | --
0.58652 | 0.74215 |  | --
0.5966 | 0.64855 |  | --
0.60668 | 0.56647 |  | --
0.61676 | 0.4948 |  | --
0.62684 | 0.43256 |  | --
0.63692 | 0.37886 |  | --
0.64699 | 0.33286 |  | --
0.65707 | 0.29403 |  | --
0.66715 | 0.26143 |  | --
0.67723 | 0.23462 |  | --
0.68731 | 0.21313 |  | --
0.69739 | 0.19653 |  | --
0.70747 | 0.18446 |  | --
0.71754 | 0.1765 |  | --
0.72762 | 0.17272 |  | --
0.7377 | 0.17277 |  | --
0.74778 | 0.17621 |  | --
0.75786 | 0.18363 |  | --
0.76794 | 0.19446 |  | --
0.77802 | 0.20888 |  | --
0.78809 | 0.22707 |  | --
0.79817 | 0.24865 |  | --
0.80825 | 0.27426 |  | --
0.81833 | 0.30381 |  | --
0.82841 | 0.33728 |  | --
0.83849 | 0.37527 |  | --
0.84857 | 0.41763 |  | --
0.85864 | 0.46456 |  | --
0.86872 | 0.51614 |  | --
0.8788 | 0.57289 |  | --
0.88888 | 0.63484 |  | --
0.89896 | 0.70239 |  | --
0.90904 | 0.77545 |  | --
0.91912 | 0.85437 |  | --
0.92919 | 0.93933 |  | --
0.93927 | 1.03052 |  | --
0.94935 | 1.12808 |  | --
0.95943 | 1.23216 |  | --
0.96951 | 1.34302 |  | --
0.97959 | 1.46048 |  | --
0.98967 | 1.58447 |  | --
0.99974 | 1.71546 |  | --
1.00982 | 1.85342 |  | --
1.0199 | 1.99816 |  | --
1.02998 | 2.14961 |  | --
1.04006 | 2.30769 |  | --
1.05014 | 2.47227 |  | --
1.06022 | 2.64338 |  | --
1.07029 | 2.82054 |  | --
1.08037 | 3.0037 |  | --
1.09045 | 3.19264 |  | --
1.10053 | 3.38712 |  | --
1.11061 | 3.58692 |  | --
1.12069 | 3.79177 |  | --
1.13077 | 4.00145 |  | --
1.14084 | 4.2157 |  | --
1.15092 | 4.4343 |  | --
1.161 | 4.65704 |  | --
1.17108 | 4.88373 |  | --
1.18116 | 5.11421 |  | --
1.19124 | 5.34851 |  | --
1.20132 | 5.58628 |  | --
1.21139 | 5.8276 |  | --
1.22147 | 6.07248 |  | --
1.23155 | 6.32096 |  | --
1.24163 | 6.57316 |  | --
1.25171 | 6.82924 |  | --
1.26179 | 7.08939 |  | --
1.27187 | 7.35388 |  | --
1.28194 | 7.62301 |  | --
1.29202 | 7.89713 |  | --
1.3021 | 8.18269 |  | --
1.31218 | 8.47996 |  | --
1.32226 | 8.78321 |  | --
1.33234 | 9.09307 |  | --
1.34242 | 9.40965 |  | --
1.35249 | 9.73361 |  | --
1.36257 | 10.06519 |  | --
1.37265 | 10.40461 |  | --
1.38273 | 10.75229 |  | --
1.39281 | 11.10852 |  | --
1.40289 | 11.47354 |  | --
1.41297 | 11.8475 |  | --
1.42304 | 12.23052 |  | --
1.43312 | 12.62262 |  | --
1.4432 | 13.02374 |  | --
1.45328 | 13.43372 |  | --
1.46336 | 13.85232 |  | --
1.47344 | 14.27917 |  | --
1.48352 | 14.71383 |  | --
1.49359 | 15.15572 |  | --
1.50367 | 15.60419 |  | --
1.51375 | 16.05846 |  | --
1.52383 | 16.51766 |  | --
1.53391 | 16.98083 |  | --
1.54399 | 17.44693 |  | --
1.55407 | 17.91483 |  | --
1.56415 | 18.38334 |  | --
1.57422 | 18.8574 |  | --
1.5843 | 19.33568 |  | --
1.59438 | 19.81061 |  | --
1.60446 | 20.28078 |  | --
1.61454 | 20.74479 |  | --
1.62462 | 21.20126 |  | --
1.6347 | 21.64886 |  | --
1.64477 | 22.08631 |  | --
1.65485 | 22.51244 |  | --
1.66493 | 22.92612 |  | --
1.67501 | 23.32637 |  | --
1.68509 | 23.7123 |  | --
1.69517 | 24.08319 |  | --
1.70525 | 24.43843 |  | --
1.71532 | 24.78348 |  | --
1.7254 | 25.1239 |  | --
1.73548 | 25.45353 |  | --
1.74556 | 25.76634 |  | --
1.75564 | 26.06235 |  | --
1.76572 | 26.34178 |  | --
1.7758 | 26.60497 |  | --
1.78587 | 26.85245 |  | --
1.79595 | 27.08488 |  | --
1.80603 | 27.30307 |  | --
1.81611 | 27.51381 |  | --
1.82619 | 27.7181 |  | --
1.83627 | 27.91108 |  | --
1.84635 | 28.09384 |  | --
1.85642 | 28.26752 |  | --
1.8665 | 28.4333 |  | --
1.87658 | 28.59232 |  | --
1.88666 | 28.75137 |  | --
1.89674 | 28.91149 |  | --
1.90682 | 29.06799 |  | --
1.9169 | 29.22169 |  | --
1.92697 | 29.37332 |  | --
1.93705 | 29.52345 |  | --
1.94713 | 29.67251 |  | --
1.95721 | 29.82073 |  | --
1.96729 | 29.96816 |  | --
1.97737 | 30.12123 |  | --
1.98745 | 30.27952 |  | --
1.99752 | 30.43577 |  | --
2.0076 | 30.58907 |  | --
2.01768 | 30.73831 |  | --
2.02776 | 30.88215 |  | --
2.03784 | 31.01905 |  | --
2.04792 | 31.14731 |  | --
2.058 | 31.26503 |  | --
2.06807 | 31.37018 |  | --
2.07815 | 31.4606 |  | --
2.08823 | 31.53402 |  | --
2.09831 | 31.58812 |  | --
2.10839 | 31.62584 |  | --
2.11847 | 31.64476 |  | --
2.12855 | 31.63717 |  | --
2.13862 | 31.60074 |  | --
2.1487 | 31.5332 |  | --
2.15878 | 31.43245 |  | --
2.16886 | 31.29656 |  | --
2.17894 | 31.12379 |  | --
2.18902 | 30.91265 |  | --
2.1991 | 30.66189 |  | --
2.20917 | 30.37056 |  | --
2.21925 | 30.04344 |  | --
2.22933 | 29.68599 |  | --
2.23941 | 29.29238 |  | --
2.24949 | 28.86277 |  | --
2.25957 | 28.39762 |  | --
2.26965 | 27.89783 |  | --
2.27972 | 27.37011 |  | --
2.2898 | 26.81009 |  | --
2.29988 | 26.21373 |  | --
2.30996 | 25.5829 |  | --
2.32004 | 24.91978 |  | --
2.33012 | 24.2268 |  | --
2.3402 | 23.50662 |  | --
2.35027 | 22.76211 |  | --
2.36035 | 21.9963 |  | --
2.37043 | 21.21237 |  | --
2.38051 | 20.41359 |  | --
2.39059 | 19.60331 |  | --
2.40067 | 18.7849 |  | --
2.41075 | 17.96173 |  | --
2.42082 | 17.13715 |  | --
2.4309 | 16.31441 |  | --
2.44098 | 15.49669 |  | --
2.45106 | 14.68703 |  | --
2.46114 | 13.88831 |  | --
2.47122 | 13.10324 |  | --
2.4813 | 12.33434 |  | --
2.49137 | 11.5838 |  | --
2.50145 | 10.85397 |  | --
2.51153 | 10.14655 |  | --
2.52161 | 9.46314 |  | --
2.53169 | 8.80513 |  | --
2.54177 | 8.17363 |  | --
2.55185 | 7.56955 |  | --
2.56192 | 6.99353 |  | --
2.572 | 6.44602 |  | --
2.58208 | 5.92723 |  | --
2.59216 | 5.43719 |  | --
2.60224 | 4.97573 |  | --
2.61232 | 4.54251 |  | --
2.6224 | 4.13704 |  | --
2.63247 | 3.75855 |  | --
2.64255 | 3.40645 |  | --
2.65263 | 3.08 |  | --
2.66271 | 2.77807 |  | --
2.67279 | 2.49966 |  | --
2.68287 | 2.24368 |  | --
2.69295 | 2.009 |  | --
2.70302 | 1.79449 |  | --
2.7131 | 1.59896 |  | --
2.72318 | 1.42125 |  | --
2.73326 | 1.26008 |  | --
2.74334 | 1.11456 |  | --
2.75342 | 0.98343 |  | --
2.7635 | 0.8656 |  | --
2.77357 | 0.76001 |  | --
2.78365 | 0.66565 |  | --
2.79373 | 0.58158 |  | --
2.80381 | 0.50675 |  | --
2.81389 | 0.44057 |  | --
2.82397 | 0.38209 |  | --
2.83405 | 0.33055 |  | --
2.84412 | 0.28526 |  | --
2.8542 | 0.24556 |  | --
2.86428 | 0.21086 |  | --
2.87436 | 0.18062 |  | --
2.88444 | 0.15433 |  | --
2.89452 | 0.1314 |  | --
2.9046 | 0.11173 |  | --
2.91467 | 0.09476 |  | --
2.92475 | 0.08018 |  | --
2.93483 | 0.06766 |  | --
2.94491 | 0.05696 |  | --
2.95499 | 0.04783 |  | --
2.96507 | 0.04007 |  | --
2.97515 | 0.03348 |  | --
2.98522 | 0.02791 |  | --
2.9953 | 0.0232 |  | --
3.00538 | 0.01924 |  | --
3.01546 | 0.01592 |  | --
3.02554 | 0.01302 |  | --
3.03562 | 0.01072 |  | --
3.0457 | 0.00881 |  | --
3.05577 | 0.00722 |  | --
3.06585 | 0.0059 |  | --
3.07593 | 0.00481 |  | --
3.08601 | 0.00391 |  | --
3.09609 | 0.00317 |  | --
3.10617 | 0.00256 |  | --
3.11625 | 0.00207 |  | --
3.12633 | 0.00167 |  | --
3.1364 | 0.00122 |  | --
3.14648 | 0.000858517 |  | --
3.15656 | 0.000687455 |  | --
3.16664 | 0.000430285 |  | --
3.17672 | 0.00034329 |  | --
3.1868 | 0.000151838 |  | --
3.19688 | 0 |  | --
4.27528 | 0 |  | --
-- |  |  | --

## Fig. S16b
| MRSD-PLA6 |  | P-PLA
x-axis-Time (d) (Hz) | y-axis-Mass retention ratio (%) | y-axis error | y-axis-Mass retention ratio (%) | y-axis error
0 | 100 | 0.2 | 100 | 0.3
14 | 89.7 | 1.5 | 94.2 | 1.1
28 | 72.3 | 2.1 | 81.5 | 1.8
42 | 51.6 | 2.4 | 63.8 | 2.2
56 | 35.2 | 2.7 | 48.1 | 2.5
84 | 18.7 | 3.1 | 25.3 | 2.8

## Fig. S16c
| P-PLA |  | MRSD-PLA6
x-axis-Time (d) (Hz) | y-axis-Mass retention ratio (%) | y-axis error | y-axis-Mass retention ratio (%) | y-axis error
0 | 100 | 0.2 | 100 | 0.2
14 | 18.2 | 2.4 | 38.7 | 3.2
28 | 9.5 | 1.6 | 27.9 | 2.4
42 | 6.3 | 1.9 | 20.6 | 1.6
56 | 4.8 | 1.1 | 10.1 | 1.2