## Sheet1
Table S4. Summary of CO2/N2 separation performance of zeolite MMMs from literature (shown in Fig. 5f) for comparison.
MMM | Thickness | Permeance of CO2 | selectivity | Symbol | ref
| (μm) | (GPU)
MCM-48 | / | 0.1 | 16.43 |  | 49
Mg-MCM-41 | 100 | 10.2 | 23 |  | 50
MCM-41 | 60 | 0.17 | 32 |  | 56
CHA (SSZ-39) | 100 | 189 | 43.2 |  | 37
CHA (SSZ-39) | 100 | 83.1 | 59 |  | 37
CHA (SAPO-34) | 70 | 0.41 | 58.6 |  | 52
CHA (SAPO-34) | 70 | 0.11 | 26.3 |  | 53
CHA (SAPO-34) | 70 | 4.49 | 26.1 |  | 55
CHA (SAPO-34) | 2 | 40.95 | 22.3 |  | 64
CHA (SAPO-34) | 1 | 2.2 | 10.5 |  | 65
Zeolite A-3 (nanocrystals) | / | 1 | 20 |  | 48
4A | 40 | 0.05 | 31.5 |  | 60
4A | 30 | 0.01 | 102 |  | 62
NiY | 50 | 0.04 | 39 |  | 59
NaY | 50 | 14.8 | 57 |  | 59
NaY | 30 | 0.2 | 27 |  | 61
Nano-size MFI | 200 | 12 | 28.8 |  | 44
ZSM-5 (MFI) | 150-250 | 0.01 | 6.6 |  | 45
ZSM-5(MFI) | 150-250 | 0.01 | 3 |  | 45
ZSM-5 (MFI) | / | 3 | 20.6 |  | 46
ZSM-5(MFI) | 100 | 1.14 | 22.5 |  | 47
Silicalite (MFI) | 100 | 7 | 25 |  | 50
MFI | 90 | 0.1 | 21 |  | 51
ZSM-5(MFI) | 70.6 | 1 | 20 |  | 54
Silicalite (MFI) | 70 | 0.14 | 26.3 |  | 55
Pillared MFI NSs | 50-80 | 5 | 1.15 |  | 57
ZSM-5(MFI) | 50 | 0.29 | 47.1 |  | 58
ZSM-5 (MFI) | 20 | 2 | 52.2 |  | 63
platelike MFI | 5 | 37 | 16.7 |  | 14
platelike MFI | 11.8 | 8.91 | 18.18 |  | 14
This work (MFI NSs) |  | 250.23 | 31.94
|  | 147.52 | 18.96
|  | 145.4 | 20.92
|  | 262.92 | 36.44
|  | 177.19 | 26.3