## Sheet1
| RPM | Speed | Shoulder Diameter | Tool Pin Diameter | Axial force | Peak Temperature | Cooling Time
| rpm | m/min | mm | mm | N | C | C/sec
1 | 800 | 80 | 21 | 6 | 1740 | 575 | 35.7
2 | 1200 | 80 | 21 | 6 | 1830 | 538 | 37.5
3 | 800 | 120 | 21 | 6 | 1110 | 471 | 29.6
4 | 1200 | 120 | 21 | 6 | 1155 | 470 | 31.4
5 | 800 | 80 | 23 | 6 | 1625 | 546 | 36.1
6 | 1200 | 80 | 23 | 6 | 1752 | 545 | 37.9
7 | 800 | 120 | 23 | 6 | 1152 | 478 | 30.1
8 | 1200 | 120 | 23 | 6 | 1126 | 477 | 31.8
9 | 800 | 80 | 21 | 8 | 1685 | 540 | 36
10 | 1200 | 80 | 21 | 8 | 1704 | 539 | 37.7
11 | 800 | 120 | 21 | 8 | 1181 | 472 | 29.9
12 | 1200 | 120 | 21 | 8 | 1109 | 470 | 31.6
13 | 800 | 80 | 23 | 8 | 1677 | 547 | 36.4
14 | 1200 | 80 | 23 | 8 | 1632 | 545 | 38.1
15 | 800 | 120 | 23 | 8 | 1247 | 479 | 30.3
16 | 1200 | 120 | 23 | 8 | 1112 | 477 | 32.1
17 | 600 | 100 | 22 | 7 | 862 | 510 | 32.1
18 | 1400 | 100 | 22 | 7 | 855 | 507 | 35.6
19 | 1000 | 60 | 22 | 7 | 3668 | 577 | 40
20 | 1000 | 140 | 22 | 7 | 2573 | 440 | 27.8
21 | 1000 | 100 | 20 | 7 | 894 | 502 | 33.5
22 | 1000 | 100 | 24 | 7 | 844 | 515 | 34.3
23 | 1000 | 100 | 22 | 5 | 875 | 508 | 33.6
24 | 1000 | 100 | 22 | 9 | 842 | 509 | 34.1
25 | 1000 | 100 | 22 | 7 | 1280 | 508 | 32.9
26 | 1000 | 100 | 22 | 7 | 1275 | 508 | 33.5
27 | 1000 | 100 | 22 | 7 | 1285 | 508 | 32
28 | 1000 | 100 | 22 | 7 | 1281 | 508 | 33.2
29 | 1000 | 100 | 22 | 7 | 1281 | 508 | 32.8
30 | 1000 | 100 | 22 | 7 | 1281 | 508 | 32.1