## Table-1
Table 1. EPMA analytical results of major metal minerals in the Zhazixi deposit (%) | [6 empty] | Note: Stb－stibnite; Py－pyrite; Apy－arsenopyrite
point number | As | Al | S | Zn | Sb | Au | Ag | Fe | Cu | Ni | Total
z210-Stb02 | 0.14 | 0.97 | 28.61 | 0 | 71.72 | 0 | 0 | 0 | 0 | 0.01 | 101.45
z211-Stb01 | 0.26 | 0.24 | 25.46 | 0.00 | 47.46 | 0.08 | 0.02 | 0.36 | 24.04 | 0.04 | 97.96
z211-Stb02 | 0.14 | 0.32 | 25.65 | 0 | 48.72 | 0 | 0 | 0.2 | 24.67 | 0.04 | 99.73
z235-Stb02 | 0.14 | 0 | 27.91 | 0.05 | 71.71 | 0.02 | 0 | 0.01 | 0 | 0.01 | 99.84
z235-Stb03 | 0.11 | 0.01 | 28.12 | 0.17 | 71.65 | 0.00 | 0.03 | 0.02 | 0.00 | 0.04 | 100.15
z210-py03 | 0.02 | 0 | 52.76 | 0.25 | 0 | 1.23 | 0.05 | 44.01 | 0 | 0.01 | 98.34
z210-py04 | 2.13 | 2.64 | 45.91 | 0.14 | 0 | 1.08 | 0.03 | 38.52 | 0.02 | 0 | 90.47
z002-1-py03 | 1.97 | 0.02 | 50.66 | 0.04 | 0 | 1.14 | 0 | 43.66 | 0.02 | 3 | 97.53
z211-py02 | 0.02 | 0.01 | 51.6 | 0 | 0 | 1.19 | 0 | 44.53 | 0.02 | 0 | 97.36
z211-py03 | 0 | 0 | 50.9 | 0.01 | 0 | 1.62 | 0 | 45.04 | 0 | 0 | 97.57
z235-py01 | 0 | 0 | 53.45 | 0 | 0 | 1.12 | 0 | 44.79 | 0 | 0.42 | 99.78
z235-py04 | 0.08 | 0.03 | 47.4 | 0.22 | 0 | 1.17 | 0 | 43.5 | 0.01 | 0.83 | 93.23
z002-Apy01 | 40.07 | 0.03 | 21.68 | 0 | 0 | 1.26 | 0 | 29.64 | 0.01 | 0 | 92.69
z002-Apy02 | 42.16 | 0 | 22.85 | 0.11 | 0 | 1.32 | 0 | 34.76 | 0.02 | 0.04 | 101.26
z002-Apy03 | 40.21 | 0 | 21.65 | 0 | 0 | 1.23 | 0.07 | 3.83 | 0 | 0 | 97
2002-1-Apy04 | 36.45 | 0.09 | 23.49 | 0 | 0 | 1.34 | 0.02 | 34.81 | 0.01 | 0.05 | 96.25
z002-1-Apy05 | 26.02 | 0.26 | 32.27 | 0.00 | 0.00 | 1.16 | 0.00 | 3.38 | 0.00 | 0.00 | 97.09
z002-Apy04 | 44.57 | 0 | 21.27 | 0.23 | 0.03 | 1.28 | 0 | 33.87 | 0 | 0 | 101.24
z002-Apy05 | 42.66 | 0 | 22.95 | 0 | 0 | 1.17 | 0.04 | 34.43 | 0 | 0 | 101.25

## Table-2
Table 2. Analysis results of trace elements and rare earth elements in the Zhazixi deposit(μg/g) | [8 empty] | Note: * indicates the value is below the detection limit.
Sample ID | Au | F | Hg | Sb | Ti | Ag | Al | As | Ba | Be | Bi | Ca | Cd | Ce | Co | Cr | Cs | Cu | Fe | Ga | Ge | Hf | In | K | La | Li | Mg | Mn | Mo | Na | Nb | Ni | P | Pb | Rb | Re | S | Sc | Se | Sn | Sr | Ta | Te | Th | Tl | U | V | W | Y | Zn | Zr
XF-Z-109 | 0 | 570 | 0.107 | 0.003 | 0.35 | 0.06 | 8.53 | 32.5 | 900 | 2.29 | 0.08 | 0.21 | <0.02 | 88.5 | 15.8 | 77 | 11.7 | 7.8 | 5.38 | 20.8 | 0.2 | 6.3 | 0.052 | 3.08 | 44.5 | 10.5 | 0.84 | 478 | 0.34 | 1.65 | 7.3 | 29.5 | 130 | 12 | 111 | <0.002 | 0.58 | 11 | 1 | 2 | 77.1 | 0.49 | <0.05 | 7.67 | 0.45 | 1.14 | 76 | 6.5 | 29.2 | 45 | 212
XF-Z-112 | 0.006 | 550 | 0.104 | 0.004 | 0.52 | 0.02 | 8.71 | 39.9 | 1070 | 2.56 | 0.12 | 0.23 | 0.02 | 84.9 | 7.3 | 78 | 9.14 | 11.2 | 4.21 | 21.5 | 0.19 | 12.9 | 0.079 | 3.69 | 42.6 | 10.2 | 0.78 | 492 | 0.42 | 0.53 | 13.4 | 22.6 | 390 | 3.8 | 147 | <0.002 | 0.04 | 15.8 | 1 | 4 | 59.7 | 0.92 | <0.05 | 10.84 | 0.6 | 2.29 | 96 | 14.4 | 35 | 52 | 414
XF-Z-113 | 4.9 | 240 | 2 | 12.25 | 0.16 | <0.5 | 3.25 | 28230 | 360 | 0.9 | <2 | 0.25 | <0.5 | 35.1 | 3 | 51 | * | 19 | 3.2 | 10 | * | 9.6 | * | 1.39 | 21.8 | * | 0.18 | 76 | 2 | 0.02 | 6.8 | 16 | 50 | 43 | * | * | 6.33 | 5 |  | 2 | * | 0.76 | * | 4.41 | * | 0.78 | 34 | 17 | 11.8 | 27 | 123
XF-Z-116 | 0 | 680 | 0.108 | 0.007 | 0.47 | 0.07 | 9.48 | 43.7 | 1070 | 3.08 | 0.21 | 0.15 | 0.06 | 85 | 11.9 | 100 | 14.45 | 31.5 | 4.49 | 24.3 | 0.21 | 12.6 | 0.074 | 4.25 | 38.9 | 11.4 | 0.87 | 358 | 0.31 | 0.76 | 14.3 | 31.2 | 220 | 19.8 | 163 | <0.002 | 0.3 | 15.1 | 1 | 4 | 51.2 | 0.99 | <0.05 | 11.88 | 0.69 | 2.15 | 90 | 11.2 | 54.5 | 67 | 391
XF-Z-117 | 0 | 320 | 0.228 | 0.004 | 0.25 | 0.11 | 7.54 | 27.7 | 580 | 1.99 | 0.13 | 0.29 | 0.02 | 55.3 | 7.2 | 37 | 7.73 | 11.4 | 4.38 | 16.75 | 0.16 | 10.5 | 0.034 | 2.25 | 28.6 | 10.3 | 0.85 | 802 | 0.95 | 2.45 | 10 | 15.5 | 200 | 23.1 | 80.5 | <0.002 | 0.94 | 7.7 | 1 | 2 | 75.8 | 0.64 | <0.05 | 7.81 | 0.38 | 1.72 | 42 | 4.8 | 22.9 | 41 | 344
XF-Z-118 | 0 | 500 | 0.027 | 0.001 | 0.35 | 0.08 | 8.73 | 12.5 | 950 | 2.14 | 0.23 | 0.61 | <0.02 | 55.3 | 10.4 | 31 | 4.52 | 8.5 | 2.19 | 20.9 | 0.18 | 12.9 | 0.065 | 2.91 | 26.7 | 36.4 | 0.54 | 436 | 0.37 | 2.62 | 9.7 | 14.1 | 170 | 13.1 | 102.5 | <0.002 | 0.37 | 11.3 | 1 | 3 | 96.1 | 0.6 | <0.05 | 7.3 | 0.42 | 1.86 | 55 | 1.2 | 32 | 22 | 426
F3-PM1 | 0.006 | 1730 | 0.069 | 0.01 | 0.22 | 0.04 | 10.56 | 275 | 1740 | 4.12 | 0.11 | 0.81 | 0.03 | 70.8 | 2.1 | 6 | 5.93 | 37.6 | 1.28 | 27.5 | 0.2 | 13.2 | 0.045 | 5.35 | 32.2 | 13.9 | 0.66 | 153 | 0.87 | 0.05 | 12.8 | 2.9 | 3320 | 6.2 | 184 | <0.002 | 0.13 | 8.3 | 1 | 3 | 149 | 0.91 | <0.05 | 8.54 | 0.88 | 4.44 | 38 | 8.4 | 60.8 | 22 | 447
F3-PM2 | 0.371 | 1180 | 0.537 | 0.016 | 0.21 | 0.08 | 9.46 | 12400 | 1520 | 3.17 | 0.29 | 0.47 | 0.02 | 62.4 | 4.9 | 10 | 8.55 | 34 | 2.79 | 24.5 | 0.2 | 13.8 | 0.048 | 4.97 | 29.4 | 23.4 | 0.58 | 147 | 1.25 | 0.05 | 12.3 | 4.7 | 1180 | 5.3 | 162 | 0.002 | 1.38 | 7 | 1 | 3 | 241 | 0.88 | 0.2 | 9.47 | 0.94 | 3.72 | 36 | 16.8 | 46.9 | 21 | 451
F3-PM3 | 0.064 | 1320 | 0.327 | 0.386 | 0.19 | 0.03 | 9.13 | 2940 | 1960 | 3.15 | 0.15 | 0.66 | <0.02 | 60.2 | 3.5 | 10 | 7.36 | 17.6 | 1.58 | 23.2 | 0.21 | 12.9 | 0.04 | 4.82 | 29 | 18.3 | 0.65 | 230 | 0.57 | 0.04 | 10.8 | 4.1 | 1850 | 5 | 160.5 | <0.002 | 0.72 | 7.4 | 1 | 3 | 122 | 0.81 | 0.1 | 8.53 | 0.84 | 3.29 | 34 | 9.3 | 50.7 | 21 | 415
F3-PM4 | 0.027 | 630 | 0.256 | 0.114 | 0.27 | 0.02 | 6.74 | 955 | 700 | 3.19 | 0.12 | 2.91 | <0.02 | 96.4 | 5.7 | 38 | 28.8 | 7.4 | 2.19 | 16.7 | 0.24 | 8.4 | 0.051 | 2.61 | 48.7 | 32 | 1.3 | 1210 | 0.73 | 0.05 | 11.5 | 11.6 | 240 | 7.1 | 91.3 | <0.002 | 0.48 | 8 | 1 | 3 | 331 | 0.72 | <0.05 | 9.33 | 0.41 | 1.76 | 35 | 34 | 41.8 | 37 | 324
F3-PM5 | 0.151 | 580 | 0.562 | 0.205 | 0.37 | 0.06 | 7.09 | 3370 | 1500 | 5.08 | 0.13 | 1.68 | 0.06 | 90.9 | 9.1 | 58 | 48.6 | 12.3 | 3.1 | 17.95 | 0.21 | 8.7 | 0.061 | 2.07 | 45.8 | 66.1 | 1.02 | 713 | 0.64 | 0.05 | 8.4 | 18.5 | 430 | 15.2 | 74.3 | <0.002 | 0.69 | 9.5 | <1 | 2 | 295 | 0.56 | <0.05 | 9.89 | 0.44 | 1.73 | 61 | 72 | 42.1 | 68 | 326
F3-PM6 | 0.008 | 830 | 0.171 | 0.912 | 0.44 | 0.03 | 7.73 | 54.2 | 990 | 2.81 | 0.13 | 0.56 | 0.02 | 84.9 | 9.3 | 76 | 18.3 | 13.4 | 3.09 | 21.4 | 0.23 | 7.9 | 0.059 | 3.45 | 43.5 | 20.2 | 0.84 | 541 | 0.75 | 0.04 | 9.4 | 21.2 | 290 | 10.3 | 130 | <0.002 | 0.86 | 12.2 | 1 | 2 | 122.5 | 0.6 | <0.05 | 9.94 | 0.67 | 1.67 | 83 | 56 | 33.9 | 43 | 299
F3-PM7 | 0.011 | 770 | 0.146 | 0.211 | 0.47 | 0.05 | 8.01 | 94.4 | 1000 | 2.74 | 0.1 | 0.32 | <0.02 | 110 | 11.3 | 173 | 17.7 | 10.3 | 3.67 | 21.8 | 0.23 | 11.9 | 0.069 | 3.75 | 54.8 | 22.1 | 0.74 | 472 | 0.63 | 0.04 | 12.1 | 22.8 | 200 | 8.2 | 137 | <0.002 | 0.9 | 11 | 1 | 3 | 104.5 | 0.76 | <0.05 | 11.25 | 0.59 | 1.95 | 75 | 37 | 42.3 | 32 | 455
F3-PM8 | 0.022 | 680 | 0.257 | 2.67 | 0.35 | 0.13 | 6.44 | 379 | 650 | 2.66 | 0.1 | 0.27 | 0.03 | 68.6 | 8.4 | 59 | 20 | 91.3 | 3.22 | 17.25 | 0.32 | 8.1 | 0.048 | 2.82 | 35.2 | 20.6 | 0.75 | 462 | 0.22 | 0.04 | 8.7 | 16.2 | 140 | 7.2 | 102.5 | <0.002 | 1.42 | 9 | 1 | 2 | 103.5 | 0.39 | <0.05 | 9.12 | 0.72 | 1.43 | 47 | 5.1 | 25.2 | 49 | 244
F3-PM9 | 0.006 | 650 | 0.202 | 3.94 | 0.34 | 0.05 | 6.08 | 25.4 | 690 | 2.16 | 0.09 | 0.13 | <0.02 | 66.5 | 8.6 | 47 | 9.49 | 8.3 | 2.75 | 15.8 | 0.36 | 9 | 0.045 | 2.83 | 32.9 | 9 | 0.72 | 325 | 0.19 | 0.03 | 8.3 | 14.4 | 100 | 7.7 | 103.5 | <0.002 | 1.77 | 8.5 | 2 | 2 | 69.9 | 0.33 | <0.05 | 10.38 | 0.53 | 1.86 | 34 | 3.9 | 25.2 | 44 | 274
XF-Z-001 | 0.342 | 650 | 0.565 | 0.877 | 0.31 | 0.06 | 5.68 | 9510 | 630 | 1.78 | 0.14 | 0.25 | 0.02 | 44.4 | 6.5 | 31 | 7.8 | 5.8 | 3.11 | 13.7 | 0.17 | 6 | 0.04 | 2.63 | 23.3 | 17.2 | 0.28 | 231 | 0.4 | 0.04 | 7.6 | 6.4 | 170 | 6.8 | 87.1 | <0.002 | 2.42 | 6.2 | 1 | 2 | 52.5 | 0.45 | <0.05 | 5.72 | 0.59 | 1.14 | 44 | 19.7 | 20.1 | 55 | 178
XF-Z-002 | 0.038 | 890 | 0.074 | 0.023 | 0.18 | <0.01 | 3.81 | 1050 | 320 | 0.63 | 0.02 | 0.67 | <0.02 | 47.8 | 3.9 | 46 | 2.8 | 5.1 | 0.69 | 4.88 | 0.16 | 5.1 | 0.009 | 1.58 | 24.6 | 10.7 | 0.26 | 356 | 1.3 | 0.04 | 6 | 4.3 | 180 | 1.6 | 51.5 | <0.002 | 0.29 | 2.7 | 1 | 1 | 53.3 | 0.36 | <0.05 | 4.84 | 0.29 | 0.72 | 14 | 4.5 | 11.7 | 9 | 161
XF-Z-003 | 0.01 | 930 | 1 | 10.35 | 0.29 | <0.5 | 6.22 | 38 | 560 | 1.9 | <2 | 0.44 | <0.5 | 65.1 | 3 | 76 | * | 19 | 2.57 | 10 | * | 22.8 | * | 2.94 | 36.1 | * | 0.75 | 442 | <1 | 0.09 | 4.4 | 9 | 90 | 40 | * | * | 4.13 | 7 | * | 2 | * | 0.56 | * | 7.79 | * | 1.23 | 49 | 11 | 28.6 | 30 | 291
XF-Z-004 | 0.08 | 1490 | 1 | 8.47 | 0.48 | <0.5 | 7.46 | 305 | 1010 | 3.1 | <2 | 0.58 | <0.5 | 100 | 10 | 42 | * | 16 | 3.06 | 20 | * | 23.1 | * | 3.59 | 52.5 | * | 0.62 | 275 | <1 | 0.04 | 3.9 | 26 | 2170 | 27 | * | * | 4.51 | 13 | * | 3 | * | 0.46 | * | 6.54 | * | 1.45 | 75 | 29 | 88.5 | 32 | 293
XF-Z-005 | 0 | 500 | 0.058 | 0.022 | 0.24 | 0.02 | 4.38 | 7 | 440 | 1.25 | 0.02 | 0.29 | <0.02 | 44.4 | 4.8 | 56 | 5.01 | 7.1 | 2.39 | 10.6 | 0.16 | 5.4 | 0.023 | 1.6 | 22.3 | 14.5 | 0.59 | 407 | 0.76 | 0.87 | 5.1 | 6.9 | 130 | 1.6 | 57.6 | <0.002 | 0.13 | 6.2 | <1 | 1 | 54 | 0.35 | <0.05 | 5.82 | 0.25 | 1 | 42 | 6.3 | 13.3 | 26 | 178
XF-Z-006 | 0.015 | 1090 | 0.396 | 0.023 | 0.4 | 0.06 | 7.38 | 342 | 1020 | 2.22 | 0.16 | 0.29 | 0.83 | 68.5 | 13.4 | 92 | 7.02 | 21.2 | 3.69 | 20 | 0.2 | 6.3 | 0.062 | 3.61 | 35.9 | 10.9 | 0.67 | 398 | 4.77 | 0.05 | 9.1 | 33.4 | 170 | 36.5 | 130 | <0.002 | 0.88 | 13.3 | 1 | 3 | 68.9 | 0.63 | <0.05 | 9.44 | 0.58 | 1.68 | 90 | 22 | 25.6 | 142 | 235
XF-Z-007 | 0.314 | 730 | 1.432 | 0.014 | 0.36 | 0.08 | 5.57 | 3050 | 800 | 1.76 | 0.12 | 0.28 | 4.2 | 64.1 | 15.7 | 85 | 6.14 | 15.2 | 3.43 | 14.75 | 0.19 | 9.5 | 0.056 | 2.68 | 33.6 | 19.1 | 0.43 | 322 | 41.1 | 0.04 | 8.6 | 35.7 | 140 | 35.6 | 90.4 | <0.002 | 1.8 | 9.8 | 1 | 5 | 65.5 | 0.54 | <0.05 | 8.56 | 0.53 | 1.38 | 64 | 29 | 17.5 | 480 | 368
XF-Z-008 | 0.016 | 1250 | 0.544 | 0.012 | 0.28 | 0.02 | 9.47 | 55.6 | 1420 | 2.99 | 0.11 | 0.48 | 1.54 | 104.5 | 6 | 37 | 8.81 | 6.1 | 3.14 | 26.6 | 0.25 | 7.3 | 0.059 | 4.92 | 53.9 | 18.4 | 0.78 | 396 | 1.06 | 0.04 | 12.2 | 12.2 | 250 | 6.5 | 169 | <0.002 | 0.61 | 9.3 | 1 | 3 | 120.5 | 0.82 | <0.05 | 11.9 | 0.77 | 2.07 | 48 | 22 | 36 | 217 | 254
XF-Z-009 | 0.049 | 340 | <1 | 18.7 | 0.12 | <0.5 | 2.03 | 250 | 180 | 0.8 | <2 | 0.38 | <0.5 | 26.9 | 2 | 46 | * | 23 | 1.11 | <10 | * | 8.7 | * | 0.91 | 20 | * | 0.25 | 222 | 1 | 0.02 | 7.3 | 11 | 70 | 59 | * | * | 8.33 | 3 | * | 4 | * | 0.53 | * | 3.43 | * | 0.52 | 24 | 17 | 8.6 | 15 | 115
XF-Z-010 | 0.016 | 340 | 0.037 | 1.95 | 0.04 | 0.02 | 1.68 | 85.8 | 170 | 0.43 | 0.02 | 0.37 | <0.02 | 15.6 | 2.7 | 40 | 1.17 | 3.6 | 0.77 | 2.61 | 0.2 | 1.8 | 0.006 | 0.67 | 8.9 | 4 | 0.09 | 123 | 1.2 | 0.03 | 0.3 | 3.8 | 100 | 1.6 | 22 | <0.002 | 1.21 | 1.4 | 1 | <1 | 29.9 | <0.05 | <0.05 | 1.94 | 0.17 | 0.43 | 7 | 0.5 | 5.8 | 5 | 64
XF-Z-014 | 0.005 | 820 | 0.125 | 0.004 | 0.26 | 0.04 | 6.88 | 124 | 690 | 2.27 | 0.11 | 0.31 | <0.02 | 66.7 | 16.4 | 62 | 6.11 | 8.9 | 2.92 | 19.6 | 0.22 | 11.7 | 0.049 | 2.53 | 32.5 | 8.5 | 0.4 | 265 | 0.82 | 1.21 | 9.5 | 17.4 | 120 | 15.7 | 93.6 | <0.002 | 0.42 | 8.1 | 1 | 3 | 52.8 | 0.69 | <0.05 | 10.48 | 0.4 | 2.58 | 57 | 7.6 | 36.4 | 30 | 356
XF-Z-015 | 0.557 | 530 | 1 | 21.6 | 0.02 | <0.5 | 0.44 | 10400 | 40 | <0.5 | <2 | 0.28 | <0.5 | 5.6 | 1 | 26 | * | 24 | 1.26 | <10 | * | 1.2 | * | 0.18 | 7.6 | * | 0.06 | 47 | 2 | 0.01 | 2.8 | 8 | 20 | 33 | * | * | 9.78 | 1 | * | <1 | * | 0.46 | * | 0.6 | * | 0.1 | 12 | 3 | 2.4 | 15 | 19
XF-Z-018 | 0.437 | 1160 | 1.076 | 0.643 | 0.45 | 0.5 | 9.11 | 149.5 | 960 | 2.65 | 0.19 | 0.72 | 0.06 | 83.5 | 5.5 | 90 | 12.95 | 17.8 | 2.82 | 25.7 | 0.47 | 11.4 | 0.059 | 4.27 | 43.4 | 16.3 | 0.54 | 289 | 18.15 | 0.47 | 8.7 | 17.3 | 130 | 70.9 | 155 | 0.002 | 2.73 | 12.9 | 1 | 3 | 104 | 0.5 | <0.05 | 10.6 | 0.78 | 2.72 | 83 | 12.7 | 28.6 | 31 | 366
XF-Z-021 | 0.008 | 640 | 0.311 | 4.53 | 0.29 | 0.07 | 8.15 | 37.3 | 1500 | 2.97 | 0.09 | 2.5 | 0.03 | 68.3 | 7.7 | 36 | 6.73 | 7.6 | 2 | 21.2 | 0.39 | 13.5 | 0.049 | 3.43 | 33.9 | 4.4 | 0.95 | 339 | 1.71 | 0.71 | 11.3 | 10.8 | 270 | 19.2 | 130 | <0.002 | 2.44 | 9.2 | 1 | 3 | 174 | 0.52 | <0.05 | 9.85 | 0.72 | 3.01 | 40 | 0.7 | 32 | 34 | 415
XF-Z-022 | 0.01 | 730 | 0.919 | 0.059 | 0.68 | 0.14 | 9.95 | 32.6 | 1370 | 3.73 | 0.36 | 0.33 | 1.16 | 112.2 | 10.6 | 64 | 8.46 | 12.9 | 2.11 | 27.2 | 0.28 | 18.5 | 0.087 | 4.16 | 50.1 | 14.5 | 0.68 | 321 | 2.12 | 1.66 | 23.1 | 13.3 | 160 | 83.9 | 158.5 | <0.002 | 0.58 | 14.9 | 1 | 5 | 72.5 | 1.39 | 0.07 | 17.88 | 0.76 | 2.86 | 89 | 10.9 | 41.5 | 468 | 554
XF-Z-023 | 0.007 | 370 | 0.106 | 0.017 | 0.44 | 0.13 | 8.13 | 41.4 | 1160 | 2.94 | 0.16 | 0.67 | <0.02 | 204 | 12.5 | 85 | 6.98 | 12.4 | 2.44 | 24.6 | 0.38 | 15.5 | 0.073 | 3.46 | 109.5 | 12.5 | 0.87 | 599 | 1.26 | 1.09 | 16.2 | 23.9 | 110 | 101.5 | 139.5 | <0.002 | 0.45 | 13.8 | 1 | 4 | 66.9 | 1 | 0.05 | 11.72 | 0.65 | 4.44 | 98 | 4.6 | 45.5 | 32 | 503
KZ006-H8 | 0.454 | 260 | 0.15 | 0.004 | 0.09 | 0.12 | 2.56 | 3160 | 530 | 0.99 | 0.05 | <0.01 | 0.61 | 28.4 | 4 | 21 | 2.9 | 15.6 | 1.29 | 8.98 | 0.17 | 4.5 | 0.015 | 1.21 | 14.2 | 11.2 | 0.17 | 195 | 0.37 | 0.04 | 4.1 | 6.1 | 30 | 27.5 | 45.7 | <0.002 | 0.33 | 2.5 | 2 | 1 | 28.6 | 0.33 | 0.05 | 5.79 | 0.23 | 1 | 18 | 6.6 | 12.1 | 104 | 125
KZ006-H9 | 0.006 | 460 | 0.204 | 0.005 | 0.21 | 0.1 | 5.38 | 45.1 | 780 | 2.14 | 0.05 | 0.21 | 0.28 | 64.7 | 5.9 | 41 | 4.59 | 16 | 2.19 | 16.55 | 0.18 | 8.7 | 0.032 | 2.39 | 33.3 | 21.4 | 0.49 | 306 | 0.29 | 0.04 | 8.5 | 9.6 | 70 | 13.9 | 89.2 | <0.002 | 0.06 | 4.7 | 1 | 3 | 51.5 | 0.68 | <0.05 | 13.04 | 0.4 | 1.86 | 32 | 9.2 | 26.8 | 103 | 260
KZ006-H10 | 0.044 | 290 | 0.127 | 0.003 | 0.18 | 0.04 | 3.98 | 417 | 710 | 1.73 | 0.01 | 0.21 | 0.35 | 39.1 | 7.3 | 31 | 3.12 | 8.3 | 2.22 | 12.7 | 0.17 | 4.2 | 0.028 | 1.48 | 21.9 | 13.5 | 0.51 | 232 | 0.32 | 0.03 | 4.4 | 13.6 | 50 | 38.6 | 55.7 | <0.002 | 0.06 | 3.2 | 1 | 2 | 27.8 | 0.3 | <0.05 | 5.75 | 0.26 | 1 | 31 | 5.9 | 12.7 | 79 | 138
KZ006-H11 | 1.72 | 450 | 0.736 | 0.638 | 0.22 | 0.13 | 4.75 | 8510 | 740 | 1.75 | 0.07 | 0.18 | 0.61 | 55.9 | 8 | 47 | 5.56 | 10.9 | 3.65 | 15.85 | 0.21 | 4.2 | 0.033 | 1.91 | 30.6 | 26 | 0.35 | 117 | 0.39 | 0.25 | 6.6 | 18.1 | 60 | 27.5 | 70.8 | <0.002 | 2.22 | 4.4 | 2 | 2 | 53.4 | 0.41 | 0.07 | 6.27 | 1.55 | 0.86 | 38 | 13 | 13.7 | 128 | 132
KZ006-H12 | 0.505 | 320 | 0.208 | 0.007 | 0.23 | 0.08 | 5.29 | 2880 | 750 | 1.75 | 0.12 | 0.31 | 0.19 | 59.1 | 5.7 | 43 | 4.55 | 5.9 | 2.21 | 14.5 | 0.19 | 5.4 | 0.036 | 2.01 | 32.8 | 13.3 | 0.35 | 278 | 0.6 | 0.55 | 7.1 | 13.3 | 90 | 19 | 73.2 | <0.002 | 0.69 | 4.8 | 2 | 2 | 62.5 | 0.46 | 0.1 | 7.18 | 0.38 | 1 | 36 | 11.8 | 14.1 | 74 | 165
KZ006-H20 | 0.368 | 160 | <1 | 17.25 | 0.04 | <0.5 | 1.81 | 1720 | 260 | 0.5 | <2 | 0.17 | 0.8 | 22.2 | 2 | 14 | * | 18 | 1.41 | <10 | * | 5.1 | * | 0.79 | 18.1 | * | 0.07 | 104 | 2 | 0.03 | 11.2 | 9 | 50 | 33 | * | * | 8.08 | 1 | * | 1 | * | 0.56 | * | 1.77 | * | 0.32 | 11 | 5 | 6.7 | 105 | 68
KZ006-H21 | 1.09 | 330 | 1 | 9.56 | 0.14 | <0.5 | 4.2 | 8060 | 770 | 1.3 | 2 | 0.27 | <0.5 | 53.1 | 5 | 36 | * | 17 | 2.42 | 10 | * | 13.2 | * | 1.91 | 30.7 | * | 0.22 | 157 | <1 | 0.04 | 8 | 13 | 110 | 43 | * | * | 5.57 | 4 | * | 2 | * | 0.29 | * | 5.89 | * | 0.92 | 26 | 9 | 14.8 | 54 | 161
KZ006-H22 | 0.098 | 410 | 0.142 | 0.071 | 0.2 | 0.13 | 5.93 | 837 | 840 | 1.6 | 0.08 | 0.42 | 0.16 | 65.3 | 6 | 41 | 4.46 | 14.3 | 1.87 | 13.4 | 0.18 | 6.9 | 0.033 | 2.67 | 32.5 | 9.4 | 0.32 | 298 | 0.63 | 0.06 | 8.5 | 12.5 | 90 | 21.7 | 90.9 | <0.002 | 0.88 | 5.5 | 1 | 3 | 87.5 | 0.6 | <0.05 | 7.28 | 0.49 | 1.43 | 32 | 8 | 16.9 | 49 | 204
KZ0604-H6 | 1.13 | 370 | 0.179 | 0.035 | 0.28 | 0.12 | 4.63 | 9940 | 760 | 1.4 | 0.05 | 0.26 | 0.66 | 43.3 | 5.1 | 50 | 4.61 | 17.7 | 4.16 | 12.3 | 0.18 | 6.6 | 0.033 | 1.55 | 21.9 | 15.2 | 0.31 | 450 | 0.61 | 0.88 | 6.3 | 12.7 | 130 | 32.1 | 61.2 | <0.002 | 0.61 | 6.2 | 2 | 3 | 63.6 | 0.44 | 0.22 | 6.2 | 0.31 | 1.57 | 55 | 15 | 16.5 | 117 | 214
KZ0604-H9 | 0.842 | 410 | 0.224 | 1.69 | 0.18 | 0.07 | 4.07 | 5150 | 670 | 1.39 | 0.1 | 0.4 | 0.09 | 45.6 | 3.9 | 31 | 7.46 | 12.8 | 2.77 | 12.05 | 0.2 | 5.4 | 0.038 | 1.64 | 23.5 | 23.4 | 0.46 | 396 | 0.37 | 0.32 | 6.7 | 11.9 | 280 | 15.5 | 67.7 | <0.002 | 1.14 | 5.1 | 11 | 2 | 86.7 | 0.46 | 0.06 | 5.38 | 0.43 | 1.14 | 30 | 8.9 | 24 | 78 | 168

## Table-3
Table 3. S isotopic composition in the Zhazixi ore district (‰)
Sample ID | sampling location | testing object | δ34S
XF-Z-001 | quartz vein in F3 footwall at -250m level | pyrite | 9.13
Z-BW005 | No.19 vein at 271m level | pyrite | 8.25
XF-Z-221 | quartz vein in F3 footwall at -70m level | pyrite | 6.12
Z-301 | drilling U-KZ0006 at 297.66m level | pyrite | 0.25
XF-Z-003 | No.9 vein in Line 0 at -250m level | stibnite | 4.8
XF-Z-015 | No.103 vein in Line 0 at -70m level | stibnite | 5.68
XF-Z-113 | No.40 vein in Line 3 at -70m level | stibnite | 5.38
Z-BW004 | Scheelite-bearing stibnite ore at 325m level | stibnite | 4.39
U-KZ0001-H2 | No.101 vein in Line 0 at -275m level | high grade stibnite | 12.9
U-KZ0001-H6 | No.9-11 vein in Line 0 at -350m level | high grade stibnite | 10.34
XF-Z-104 | No.101 vein in Line 1 at -250m level | high grade stibnite | 12.28
XF-Z-113 | No.40 vein in Line 3 at -70m level | high grade stibnite | 7.74
XF-Z-015 | No.103 vein in Line 3 at -70m level | high grade stibnite | 8.3
XF-Z-021 | No.40 vein in Line 0 at 325m level | high grade stibnite | 11.6
KZ0604-H9 | No.9 vein in Line 6 at -638m level | high grade stibnite | 9.54
XF-Z-001 | quartz vein in F3 footwall at -250m level | low grade stibnite | 13.8
KZ0006-H11 | No.103 vein in Line 0 at -680m level | low grade stibnite | 5.81
KZ0604-H6 | No.9-11 vein in Line 6 at -472m level | low grade stibnite | 11.04
-160-F3-PM2 | quartz vein in F3 footwall at -160m level | weak mineralized broken altered rock from F3 | 9.24

## Table-4
Table 4. Microthermometry results of fluid inclusions in the Zhazixi deposit
Sample ID | Minerals determined | Number of fluid inclusions | homogenization temperature (℃) |  | salinity (wt%) |  | sampling location
|  |  | range | average value | range | average value
Z-234 | quartz | 4 | 184～221 | 211 | 18.4～21.1 | 19.2 | quartz vein in F3 hanging wall
Z-235 | quartz | 5 | 204～218 | 215 | 17.3～20.3 | 18.9 | quartz vein in F3 footwall
Z-216 | quartz | 11 | 177～244 | 203 | 18.4～24.8 | 21.4 | No.9 vein in Line 0 at -70m level
Z-217 | quartz | 5 | 201～223 | 211 | 18.4～21.3 | 20.3 | No.101 vein in Line 0 at -70m level
Z-220 | quartz | 4 | 145～222 | 194 | 9.9～11.8 | 10.8 | quartz vein in F3 footwall at -70m level
Z-229 | quartz | 5 | 196～214 | 206 | 17.1～18.5 | 17.8 | No.9 vein in drilling ZK0006