{"text_format":"3","workbook":"xlsx","n_sheets":3,"sheets":["24 TiBAlNO WMs + G69","33 Selected WMs","61 Selected WMs"],"not_rendered":{"images":6,"comments":3},"read":"whole","date_system":"1900"}

{"sheet":"24 TiBAlNO WMs + G69","index":0,"n_rows":93,"n_cols":41,"rows_kept":93}
["Heat ID","Carbon","Silicon","Manganese","Phosphorus","Sulfur","Copper","Nickel","Chromium","Molybdenum","Niobium","Vanadium","Titanium","Boron","Aluminum","Nitrogen","Oxygen","(Ti+B+Al+N+O)","New Ar3  (ºC)","Pcm","CE","A(C)","EMU","CEN","Ar3m (ºC)","Bs (ºC)","B50 (ºC)","Bf (ºC)","Ms (ºC)","Bf-Ms (ºC)","Ar3m -Bs (ºC)","Ar3m -B50 (ºC)","Ar3m -Bf (ºC)","YS (MPa)","UTS (MPa)","YS/UTS","El (%)","RA (%)","T 100J","T 28J","Heat ID"]
["O",0.074,0.25,1.4,0.007,0.008,0.03,0.03,0.03,0.005,0.0005,0.0005,1E-4,1E-4,0.0006,0.0079,0.0475,{"$f":"SUM(M2:Q2)","v":0.0562},{"$f":"906.49-2.78*(13)-439.3*(B2)+34.17*(C2)-36.7*(D2)-8.5*(G2)-51.2*(H2)-27.08*(I2)-63.48*(J2)-1765.95*(K2)-520.29*(L2)-2401.12*(M2)-1784.44*(N2)+21.89*(O2)+5300.15*(P2)-420.96*(Q2)+297.07*(B2^2)-16.4*(D2^2)+11668.54*(K2^2)+458.21*(SQRT(M2))-1142.45*(SQRT(P2))+298.91*(SQRT(Q2))","v":{"v":750.0810624950653,"d":"750"}},{"$f":"(B2)+(C2/30)+((D2+G2+I2)/20)+(H2/60)+(J2/15)+(L2/10)+(5*N2)","v":{"v":0.15671666666666664,"d":"0.157"}},{"$f":"B2+(D2+C2)/6+(I2+J2+L2)/5+(H2+G2)/15","v":{"v":0.3601,"d":"0.360"}},{"$f":"0.75+(0.25*TANH(20*(B2-0.12)))","v":{"v":0.5685256462877298,"d":"0.569"}},{"$f":"C2/24+D2/6+G2/15+H2/20+(I2+J2+L2+K2)/5+5*N2","v":{"v":0.25494999999999995,"d":"0.255"}},{"$f":"B2+V2*W2","v":{"v":0.21894561352105668,"d":"0.219"}},{"$f":"910-310*(B2)-80*(D2)-80*(J2)-55*(H2)-20*(G2)-15*(I2)","v":{"v":771.9599999999999,"d":"772"}},{"$f":"830-270*B2-90*D2-37*H2-70*I2-83*J2","v":{"v":680.395,"d":"680"}},{"$f":"770-270*B2-90*D2-37*H2-70*I2-83*J2","v":{"v":620.395,"d":"620"}},{"$f":"710-270*B2-90*D2-37*H2-70*I2-83*J2","v":{"v":560.395,"d":"560"}},{"$f":"561-474*B2-33*D2-17*H2-17*I2-21*J2","v":{"v":478.599,"d":"479"}},{"$f":"AB2-AC2","v":{"v":81.79599999999999,"d":"82"}},{"$f":"Y2-Z2","v":{"v":91.56499999999994,"d":"92"}},{"$f":"Y2-AA2","v":{"v":151.56499999999994,"d":"152"}},{"$f":"Y2-AB2","v":{"v":211.56499999999994,"d":"212"}},445,528,{"$f":"AH2/AI2","v":{"v":0.8428030303030303,"d":"0.84"}},{"v":28.2,"d":"28"},78,-14,-42,"O"]
["W",0.077,0.27,1.46,0.007,0.008,0.03,0.03,0.03,0.005,0.0005,0.0005,2.8E-3,0.0003,0.0005,0.0081,0.0459,0.0576,{"$f":"906.49-2.78*(13)-439.3*(B3)+34.17*(C3)-36.7*(D3)-8.5*(G3)-51.2*(H3)-27.08*(I3)-63.48*(J3)-1765.95*(K3)-520.29*(L3)-2401.12*(M3)-1784.44*(N3)+21.89*(O3)+5300.15*(P3)-420.96*(Q3)+297.07*(B3^2)-16.4*(D3^2)+11668.54*(K3^2)+458.21*(SQRT(M3))-1142.45*(SQRT(P3))+298.91*(SQRT(Q3))","v":{"v":756.7365384771304,"d":"757"}},{"v":0.1643833333333333,"d":"0.164"},{"v":0.37643333333333334,"d":"0.376"},{"v":0.5759355818283296,"d":"0.576"},{"v":0.2667833333333333,"d":"0.267"},{"v":0.23065001430543453,"d":"0.231"},{"v":766.23,"d":"766"},{"v":674.1850000000001,"d":"674"},{"v":614.1850000000001,"d":"614"},{"v":554.1850000000001,"d":"554"},{"v":475.19699999999995,"d":"475"},{"v":78.98800000000011,"d":"79"},{"v":92.04499999999996,"d":"92"},{"v":152.04499999999996,"d":"152"},{"v":212.04499999999996,"d":"212"},471,544,{"v":0.8658088235294118,"d":"0.87"},{"v":25.2,"d":"25"},77,-68,-88,"W"]
["X",0.069,0.45,1.47,0.006,0.005,0.03,0.03,0.03,0.005,0.0005,0.0005,0.041,0.0002,1E-4,0.0077,0.0282,0.0772,{"v":736.2462490947456,"d":"736"},{"v":0.16238333333333332,"d":"0.162"},{"v":0.4001,"d":"0.400"},{"v":0.5575333660227749,"d":"0.558"},{"v":0.27545,"d":"0.275"},{"v":0.22257256567097333,"d":"0.223"},{"v":767.91,"d":"768"},{"v":675.4449999999999,"d":"675"},{"v":615.4449999999999,"d":"615"},{"v":555.4449999999999,"d":"555"},{"v":478.659,"d":"479"},{"v":76.78599999999994,"d":"77"},{"v":92.46500000000003,"d":"92"},{"v":152.46500000000003,"d":"152"},{"v":212.46500000000003,"d":"212"},504,577,{"v":0.8734835355285961,"d":"0.87"},{"v":25.8,"d":"26"},{"v":79.8,"d":"80"},-61,-77,"X"]
["Y",0.07,0.45,1.57,0.01,0.006,0.03,0.03,0.03,0.005,0.0005,0.0005,0.039,0.0039,0.0013,0.0083,0.0308,0.08330000000000001,{"v":723.643486362098,"d":"724"},{"v":0.18688333333333332,"d":"0.187"},{"v":0.4177666666666667,"d":"0.418"},{"v":0.5596014610110588,"d":"0.560"},{"v":0.31061666666666665,"d":"0.311"},{"v":0.2438215404810517,"d":"0.244"},{"v":759.5999999999999,"d":"760"},{"v":666.175,"d":"666"},{"v":606.175,"d":"606"},{"v":546.175,"d":"546"},{"v":474.88500000000005,"d":"475"},{"v":71.2899999999999,"d":"71"},{"v":93.42499999999995,"d":"93"},{"v":153.42499999999995,"d":"153"},{"v":213.42499999999995,"d":"213"},546,594,{"v":0.9191919191919192,"d":"0.92"},{"v":25.8,"d":"26"},73,-84,-114,"Y"]
["Z",0.072,0.49,1.56,0.01,0.007,0.03,0.03,0.03,0.005,0.0005,0.0005,0.042,0.0048,0.016,0.0067,0.0438,0.11329999999999998,{"v":726.7392849915719,"d":"727"},{"v":0.19421666666666665,"d":"0.194"},{"v":0.4247666666666666,"d":"0.425"},{"v":0.5639307831595407,"d":"0.564"},{"v":0.31511666666666666,"d":"0.315"},{"v":0.24970398861995724,"d":"0.250"},{"v":759.7799999999999,"d":"760"},{"v":666.535,"d":"667"},{"v":606.535,"d":"607"},{"v":546.535,"d":"547"},{"v":474.26699999999994,"d":"474"},{"v":72.26800000000003,"d":"72"},{"v":93.24499999999989,"d":"93"},{"v":153.2449999999999,"d":"153"},{"v":213.2449999999999,"d":"213"},610,640,{"v":0.953125,"d":"0.95"},{"v":27.2,"d":"27"},{"v":73.4,"d":"73"},-83,-100,"Z"]
["T",0.064,0.4,1.49,0.005,0.007,0.03,0.03,0.03,0.005,0.0005,0.0005,0.0005,0.0195,0.0005,0.0085,0.0503,0.0793,{"v":721.8124722481139,"d":"722"},{"v":0.25321666666666665,"d":"0.253"},{"v":0.3901,"d":"0.390"},{"v":0.5481077708553465,"d":"0.548"},{"v":0.3732,"d":"0.373"},{"v":0.26855382008321527,"d":"0.269"},{"v":767.8599999999999,"d":"768"},{"v":674.995,"d":"675"},{"v":614.995,"d":"615"},{"v":554.995,"d":"555"},{"v":480.36899999999997,"d":"480"},{"v":74.62600000000003,"d":"75"},{"v":92.8649999999999,"d":"93"},{"v":152.8649999999999,"d":"153"},{"v":212.8649999999999,"d":"213"},478,561,{"v":0.8520499108734403,"d":"0.85"},{"v":22.2,"d":"22"},{"v":73.6,"d":"74"},-34,-75,"T"]
["U",0.073,0.4,1.52,0.011,0.006,0.03,0.03,0.03,0.005,0.0005,0.0005,0.039,0.0158,0.0005,0.0084,0.029,0.0927,{"v":702.967647448669,"d":"703"},{"v":0.24521666666666667,"d":"0.245"},{"v":0.4041,"d":"0.404"},{"v":0.5661944367710328,"d":"0.566"},{"v":0.3597,"d":"0.360"},{"v":0.2766601389065405,"d":"0.277"},{"v":762.67,"d":"763"},{"v":669.865,"d":"670"},{"v":609.865,"d":"610"},{"v":549.865,"d":"550"},{"v":475.113,"d":"475"},{"v":74.75200000000001,"d":"75"},{"v":92.80499999999995,"d":"93"},{"v":152.80499999999995,"d":"153"},{"v":212.80499999999995,"d":"213"},517,586,{"v":0.8822525597269625,"d":"0.88"},{"v":22.5,"d":"23"},{"v":77.7,"d":"78"},-53,-80,"U"]
["V",0.078,0.6,1.44,0.007,0.006,0.03,0.03,0.03,0.005,0.0005,0.0005,0.054,0.0056,0.058,0.0041,0.044,0.16570000000000001,{"v":728.3283616696986,"d":"728"},{"v":0.2018833333333333,"d":"0.202"},{"v":0.42910000000000004,"d":"0.429"},{"v":0.5785477344427263,"d":"0.579"},{"v":0.3037,"d":"0.304"},{"v":0.253704946950256,"d":"0.254"},{"v":767.5200000000001,"d":"768"},{"v":675.715,"d":"676"},{"v":615.715,"d":"616"},{"v":555.715,"d":"556"},{"v":475.38300000000004,"d":"475"},{"v":80.332,"d":"80"},{"v":91.80500000000006,"d":"92"},{"v":151.80500000000006,"d":"152"},{"v":211.80500000000006,"d":"212"},668,732,{"v":0.912568306010929,"d":"0.91"},{"v":20.3,"d":"20"},{"v":69.7,"d":"70"},-12,-46,"V"]
[{"$nulls":18},"703-757"]
["O1",0.074,0.28,1.58,0.008,0.008,0.03,0.03,0.03,0.005,0.0005,0.0005,0.0005,0.0005,0.0005,0.0145,0.0404,0.0564,{"v":736.5686047074742,"d":"737"},{"$f":"(B11)+(C11/30)+((D11+G11+I11)/20)+(H11/60)+(J11/15)+(L11/10)+(5*N11)","v":{"v":0.16871666666666665,"d":"0.169"}},{"$f":"B11+(D11+C11)/6+(I11+J11+L11)/5+(H11+G11)/15","v":{"v":0.3951,"d":"0.395"}},{"$f":"0.75+(0.25*TANH(20*(B11-0.12)))","v":{"v":0.5685256462877298,"d":"0.569"}},{"$f":"C11/24+D11/6+G11/15+H11/20+(I11+J11+L11+K11)/5+5*N11","v":{"v":0.2882,"d":"0.288"}},{"$f":"B11+V11*W11","v":{"v":0.23784909126012377,"d":"0.238"}},{"$f":"910-310*(B11)-80*(D11)-80*(J11)-55*(H11)-20*(G11)-15*(I11)","v":{"v":757.56,"d":"758"}},{"$f":"830-270*B11-90*D11-37*H11-70*I11-83*J11","v":{"v":664.1949999999999,"d":"664"}},{"$f":"770-270*B11-90*D11-37*H11-70*I11-83*J11","v":{"v":604.1949999999999,"d":"604"}},{"$f":"710-270*B11-90*D11-37*H11-70*I11-83*J11","v":{"v":544.1949999999999,"d":"544"}},{"$f":"561-474*B11-33*D11-17*H11-17*I11-21*J11","v":{"v":472.659,"d":"473"}},{"$f":"AB11-AC11","v":{"v":71.53599999999994,"d":"72"}},{"$f":"Y11-Z11","v":{"v":93.36500000000001,"d":"93"}},{"$f":"Y11-AA11","v":{"v":153.365,"d":"153"}},{"$f":"Y11-AB11","v":{"v":213.365,"d":"213"}},473,566,{"v":0.8356890459363958,"d":"0.84"},24,77,5,-24,"O1"]
["W1",0.068,0.28,1.4,0.008,0.01,0.03,0.03,0.03,0.005,0.0005,0.0005,0.0031,0.0005,0.0005,0.0148,0.0409,0.0598,{"v":763.7118762378734,"d":"764"},{"v":0.15371666666666664,"d":"0.154"},{"v":0.3591,"d":"0.359"},{"v":0.5555279833557039,"d":"0.556"},{"v":0.2582,"d":"0.258"},{"v":0.21143732530244272,"d":"0.211"},{"v":773.8199999999999,"d":"774"},{"v":682.015,"d":"682"},{"v":622.015,"d":"622"},{"v":562.015,"d":"562"},{"v":481.44300000000004,"d":"481"},{"v":80.57199999999995,"d":"81"},{"v":91.80499999999995,"d":"92"},{"v":151.80499999999995,"d":"152"},{"v":211.80499999999995,"d":"212"},482,545,{"v":0.8844036697247707,"d":"0.88"},28,{"v":78.9,"d":"79"},-41,-63,"W1"]
["X1",0.066,0.47,1.48,0.011,0.007,0.03,0.03,0.03,0.005,0.0005,0.0005,0.041,0.0002,0.0005,0.0164,0.0285,0.0866,{"v":737.4810948119891,"d":"737"},{"v":0.16055,"d":"0.161"},{"v":0.4021,"d":"0.402"},{"v":0.5517002257291248,"d":"0.552"},{"v":0.27795,"d":"0.278"},{"v":0.21934507774141024,"d":"0.219"},{"v":768.04,"d":"768"},{"v":675.355,"d":"675"},{"v":615.355,"d":"615"},{"v":555.355,"d":"555"},{"v":479.75100000000003,"d":"480"},{"v":75.60399999999998,"d":"76"},{"v":92.68499999999995,"d":"93"},{"v":152.68499999999995,"d":"153"},{"v":212.68499999999995,"d":"213"},584,639,{"v":0.9139280125195618,"d":"0.91"},23,75,-44,-72,"X1"]
["Y1",0.069,0.34,1.48,0.01,0.007,0.03,0.03,0.03,0.005,0.0005,0.0005,0.037,0.004,0.0005,0.0149,0.0281,0.08449999999999999,{"v":728.73699662946,"d":"729"},{"v":0.17821666666666663,"d":"0.178"},{"v":0.38343333333333335,"d":"0.383"},{"v":0.5575333660227749,"d":"0.558"},{"v":0.29153333333333337,"d":"0.292"},{"v":0.231539560641173,"d":"0.232"},{"v":767.11,"d":"767"},{"v":674.5450000000001,"d":"675"},{"v":614.5450000000001,"d":"615"},{"v":554.5450000000001,"d":"555"},{"v":478.329,"d":"478"},{"v":76.21600000000007,"d":"76"},{"v":92.56499999999994,"d":"93"},{"v":152.56499999999994,"d":"153"},{"v":212.56499999999994,"d":"213"},532,585,{"v":0.9094017094017094,"d":"0.91"},{"v":26.8,"d":"27"},74,-48,-73,"Y1"]
["Z1",0.07,0.43,1.45,0.01,0.006,0.03,0.03,0.03,0.005,0.0005,0.0005,0.047,0.0037,0.017,0.013,0.0439,0.12460000000000002,{"v":727.0364276865316,"d":"727"},{"v":0.17921666666666664,"d":"0.179"},{"v":0.3944333333333333,"d":"0.394"},{"v":0.5596014610110588,"d":"0.560"},{"v":0.28878333333333334,"d":"0.289"},{"v":0.23160357524897693,"d":"0.232"},{"v":769.1999999999999,"d":"769"},{"v":676.975,"d":"677"},{"v":616.975,"d":"617"},{"v":556.975,"d":"557"},{"v":478.845,"d":"479"},{"v":78.13,"d":"78"},{"v":92.22499999999991,"d":"92"},{"v":152.2249999999999,"d":"152"},{"v":212.2249999999999,"d":"212"},532,584,{"v":0.910958904109589,"d":"0.91"},{"v":28.4,"d":"28"},77,-43,-63,"Z1"]
["T1",0.07,0.39,1.55,0.007,0.007,0.03,0.03,0.03,0.005,0.0005,0.0005,0.0007,0.016,0.0006,0.0144,0.0396,0.0713,{"v":717.9788301825371,"d":"718"},{"v":0.24438333333333334,"d":"0.244"},{"v":0.4044333333333333,"d":"0.404"},{"v":0.5596014610110588,"d":"0.560"},{"v":0.36528333333333335,"d":"0.365"},{"v":0.27441308701632294,"d":"0.274"},{"v":761.1999999999999,"d":"761"},{"v":667.975,"d":"668"},{"v":607.975,"d":"608"},{"v":547.975,"d":"548"},{"v":475.5450000000001,"d":"476"},{"v":72.42999999999995,"d":"72"},{"v":93.22499999999991,"d":"93"},{"v":153.2249999999999,"d":"153"},{"v":213.2249999999999,"d":"213"},474,562,{"v":0.8434163701067615,"d":"0.84"},{"v":21.3,"d":"21"},{"v":67.4,"d":"67"},-18,-51,"T1"]
["U1",0.066,0.35,1.39,0.009,0.006,0.03,0.03,0.03,0.005,0.0005,0.0005,0.036,0.0158,0.0005,0.0138,0.029,0.09509999999999999,{"v":717.7942833893202,"d":"718"},{"v":0.23005,"d":"0.230"},{"v":0.3671,"d":"0.367"},{"v":0.5517002257291248,"d":"0.552"},{"v":0.33595,"d":"0.336"},{"v":0.2513436908336995,"d":"0.251"},{"v":775.2399999999999,"d":"775"},{"v":683.4549999999999,"d":"683"},{"v":623.4549999999999,"d":"623"},{"v":563.4549999999999,"d":"563"},{"v":482.721,"d":"483"},{"v":80.73399999999992,"d":"81"},{"v":91.78499999999997,"d":"92"},{"v":151.78499999999997,"d":"152"},{"v":211.78499999999997,"d":"212"},489,557,{"v":0.8779174147217235,"d":"0.88"},{"v":23.2,"d":"23"},{"v":73.3,"d":"73"},-67,-89,"U1"]
["V1",0.067,0.63,1.44,0.01,0.005,0.03,0.03,0.03,0.005,0.0005,0.0005,0.048,0.0044,0.056,0.012,0.0473,0.1677,{"v":734.9207246046531,"d":"735"},{"v":0.18588333333333332,"d":"0.186"},{"v":0.4231,"d":"0.423"},{"v":0.5535840352432642,"d":"0.554"},{"v":0.29895,"d":"0.299"},{"v":0.2324939473359738,"d":"0.232"},{"v":770.93,"d":"771"},{"v":678.685,"d":"679"},{"v":618.685,"d":"619"},{"v":558.685,"d":"559"},{"v":480.597,"d":"481"},{"v":78.08799999999997,"d":"78"},{"v":92.245,"d":"92"},{"v":152.245,"d":"152"},{"v":212.245,"d":"212"},571,644,{"v":0.8866459627329193,"d":"0.89"},{"v":25.4,"d":"25"},{"v":73.5,"d":"74"},-64,-93,"V1"]
[{"$nulls":18},"718-764"]
["O2",0.073,0.27,1.66,0.008,0.009,0.03,0.03,0.03,0.005,0.0005,0.0005,0.0005,0.0005,0.0005,0.0235,0.0399,0.0649,{"v":739.4094733224645,"d":"739"},{"v":0.1713833333333333,"d":"0.171"},{"v":0.40576666666666666,"d":"0.406"},{"v":0.5661944367710328,"d":"0.566"},{"v":0.30111666666666664,"d":"0.301"},{"v":0.24349058148570413,"d":"0.243"},{"v":751.47,"d":"751"},{"v":657.265,"d":"657"},{"v":597.265,"d":"597"},{"v":537.265,"d":"537"},{"v":470.49300000000005,"d":"470"},{"v":66.77199999999993,"d":"67"},{"v":94.20500000000004,"d":"94"},{"v":154.20500000000004,"d":"154"},{"v":214.20500000000004,"d":"214"},505,607,{"v":0.8319604612850082,"d":"0.83"},24,76,20,-16,"O2"]
["W2",0.069,0.26,1.45,0.009,0.01,0.03,0.03,0.03,0.005,0.0005,0.0005,0.0029,0.0005,0.0002,0.0226,0.0391,0.0653,{"v":766.0857068456324,"d":"766"},{"v":0.15655,"d":"0.157"},{"v":0.3651,"d":"0.365"},{"v":0.5575333660227749,"d":"0.558"},{"v":0.2657,"d":"0.266"},{"v":0.2171366153522513,"d":"0.217"},{"v":769.51,"d":"770"},{"v":677.245,"d":"677"},{"v":617.245,"d":"617"},{"v":557.245,"d":"557"},{"v":479.31899999999996,"d":"479"},{"v":77.92600000000004,"d":"78"},{"v":92.26499999999999,"d":"92"},{"v":152.265,"d":"152"},{"v":212.265,"d":"212"},492,581,{"v":0.846815834767642,"d":"0.85"},{"v":25.8,"d":"26"},{"v":77.9,"d":"78"},-24,-48,"W2"]
["X2",0.068,0.47,1.46,0.006,0.007,0.03,0.03,0.03,0.005,0.0005,0.0005,0.045,0.0002,0.0005,0.0249,0.0297,0.1003,{"v":744.8234556646361,"d":"745"},{"v":0.16155,"d":"0.162"},{"v":0.40076666666666666,"d":"0.401"},{"v":0.5555279833557039,"d":"0.556"},{"v":0.2746166666666666,"d":"0.275"},{"v":0.22055724302919885,"d":"0.221"},{"v":769.02,"d":"769"},{"v":676.615,"d":"677"},{"v":616.615,"d":"617"},{"v":556.615,"d":"557"},{"v":479.463,"d":"479"},{"v":77.15199999999999,"d":"77"},{"v":92.40499999999997,"d":"92"},{"v":152.40499999999997,"d":"152"},{"v":212.40499999999997,"d":"212"},578,631,{"v":0.9160063391442155,"d":"0.92"},{"v":24.6,"d":"25"},78,-30,-58,"X2"]
["Y2",0.069,0.36,1.51,0.008,0.007,0.03,0.03,0.03,0.005,0.0005,0.0005,0.041,0.0044,0.0005,0.0232,0.0292,0.0983,{"v":731.1125614879386,"d":"731"},{"v":0.18238333333333331,"d":"0.182"},{"v":0.3917666666666667,"d":"0.392"},{"v":0.5575333660227749,"d":"0.558"},{"v":0.29936666666666667,"d":"0.299"},{"v":0.23590690534168474,"d":"0.236"},{"v":764.71,"d":"765"},{"v":671.845,"d":"672"},{"v":611.845,"d":"612"},{"v":551.845,"d":"552"},{"v":477.339,"d":"477"},{"v":74.50600000000003,"d":"75"},{"v":92.86500000000001,"d":"93"},{"v":152.865,"d":"153"},{"v":212.865,"d":"213"},539,605,{"v":0.8909090909090909,"d":"0.89"},{"v":23.9,"d":"24"},{"v":71.6,"d":"72"},-24,-56,"Y2"]
["Z2",0.068,0.5,1.45,0.011,0.006,0.03,0.03,0.03,0.005,0.0005,0.0005,0.047,0.0045,0.018,0.023,0.044,0.1365,{"v":738.8481891904393,"d":"739"},{"v":0.18355,"d":"0.184"},{"v":0.4041,"d":"0.404"},{"v":0.5555279833557039,"d":"0.556"},{"v":0.2957,"d":"0.296"},{"v":0.23226962467828163,"d":"0.232"},{"v":769.8199999999999,"d":"770"},{"v":677.515,"d":"678"},{"v":617.515,"d":"618"},{"v":557.515,"d":"558"},{"v":479.793,"d":"480"},{"v":77.72199999999998,"d":"78"},{"v":92.30499999999995,"d":"92"},{"v":152.30499999999995,"d":"152"},{"v":212.30499999999995,"d":"212"},493,583,{"v":0.8456260720411664,"d":"0.85"},{"v":26.8,"d":"27"},{"v":69.2,"d":"69"},13,-18,"Z2"]
["T2",0.064,0.36,1.43,0.008,0.008,0.03,0.03,0.03,0.005,0.0005,0.0005,0.0005,0.016,0.0005,0.0233,0.0426,0.0829,{"v":739.0471717657495,"d":"739"},{"v":0.23138333333333333,"d":"0.231"},{"v":0.37343333333333334,"d":"0.373"},{"v":0.5481077708553465,"d":"0.548"},{"v":0.3440333333333333,"d":"0.344"},{"v":0.2525673434332677,"d":"0.253"},{"v":772.66,"d":"773"},{"v":680.395,"d":"680"},{"v":620.395,"d":"620"},{"v":560.395,"d":"560"},{"v":482.349,"d":"482"},{"v":78.04599999999999,"d":"78"},{"v":92.26499999999999,"d":"92"},{"v":152.265,"d":"152"},{"v":212.265,"d":"212"},439,528,{"v":0.8314393939393939,"d":"0.83"},{"v":22.4,"d":"22"},{"v":70.8,"d":"71"},-12,-43,"T2"]
["U2",0.066,0.36,1.4,0.012,0.007,0.03,0.03,0.03,0.005,0.0005,0.0005,0.039,0.0167,0.0005,0.0217,0.0297,0.1076,{"v":720.1533412557086,"d":"720"},{"v":0.2353833333333333,"d":"0.235"},{"v":0.3704333333333333,"d":"0.370"},{"v":0.5517002257291248,"d":"0.552"},{"v":0.34253333333333325,"d":"0.343"},{"v":0.2549757173197495,"d":"0.255"},{"v":774.4399999999999,"d":"774"},{"v":682.555,"d":"683"},{"v":622.555,"d":"623"},{"v":562.555,"d":"563"},{"v":482.391,"d":"482"},{"v":80.16399999999993,"d":"80"},{"v":91.88499999999999,"d":"92"},{"v":151.885,"d":"152"},{"v":211.885,"d":"212"},474,541,{"v":0.8761552680221811,"d":"0.88"},{"v":27.8,"d":"28"},{"v":72.6,"d":"73"},-52,-81,"U2"]
["V2",0.069,0.6,1.42,0.012,0.006,0.03,0.03,0.03,0.005,0.0005,0.0005,0.043,0.0035,0.056,0.0235,0.047,0.173,{"v":753.895555468105,"d":"754"},{"v":0.18138333333333334,"d":"0.181"},{"v":0.4167666666666667,"d":"0.417"},{"v":0.5575333660227749,"d":"0.558"},{"v":0.28986666666666666,"d":"0.290"},{"v":0.23061033836446837,"d":"0.231"},{"v":771.91,"d":"772"},{"v":679.945,"d":"680"},{"v":619.945,"d":"620"},{"v":559.945,"d":"560"},{"v":480.30899999999997,"d":"480"},{"v":79.63600000000008,"d":"80"},{"v":91.96499999999992,"d":"92"},{"v":151.96499999999992,"d":"152"},{"v":211.96499999999992,"d":"212"},529,591,{"v":0.8950930626057529,"d":"0.90"},{"v":25.6,"d":"26"},{"v":73.8,"d":"74"},-45,-70,"V2"]
[{"$nulls":18},"720-766"]
[null,"Carbon","Silicon","Manganese","Phosphorus","Sulfur","Copper","Nickel","Chromium","Molybdenum","Niobium","Vanadium","Titanium","Boron","Aluminum","Nitrogen","Oxygen","(Ti+B+Al+N+O)","New Ar3  (ºC)","Pcm","CE","A(C)","EMU","CEN","Ar3m (ºC)","Bs (ºC)","B50 (ºC)","Bf (ºC)","Ms (ºC)","Bf-Ms (ºC)","Ar3m -Bs (ºC)","Ar3m -B50 (ºC)","Ar3m -Bf (ºC)","MPa","MPa","YS/UTS","%","%","CVN 100J","CVN 28J"]
["Minimum",{"$f":"MIN(B2:B28)","v":0.064},0.25,1.39,0.005,0.005,0.03,0.03,0.03,0.005,0.0005,0.0005,1E-4,1E-4,1E-4,0.0041,0.0281,0.0562,{"v":702.967647448669,"d":"703"},{"v":0.15371666666666664,"d":"0.154"},{"v":0.3591,"d":"0.359"},{"v":0.5481077708553465,"d":"0.548"},{"v":0.25494999999999995,"d":"0.255"},{"v":0.21143732530244272,"d":"0.211"},{"v":751.47,"d":"751"},{"v":657.265,"d":"657"},{"v":597.265,"d":"597"},{"v":537.265,"d":"537"},{"v":470.49300000000005,"d":"470"},{"v":66.77199999999993,"d":"67"},{"v":91.56499999999994,"d":"92"},{"v":151.56499999999994,"d":"152"},{"v":211.56499999999994,"d":"212"},439,528,{"v":0.8314393939393939,"d":"0.83"},20.3,67.4,-84,-114,"Minimum"]
["Maximum",{"$f":"MAX(B2:B28)","v":0.078},0.63,1.66,0.012,0.01,0.03,0.03,0.03,0.005,0.0005,0.0005,0.054,0.0195,0.058,0.0249,0.0503,0.173,{"v":766.0857068456324,"d":"766"},{"v":0.25321666666666665,"d":"0.253"},{"v":0.42910000000000004,"d":"0.429"},{"v":0.5785477344427263,"d":"0.579"},{"v":0.3732,"d":"0.373"},{"v":0.2766601389065405,"d":"0.277"},{"v":775.2399999999999,"d":"775"},{"v":683.4549999999999,"d":"683"},{"v":623.4549999999999,"d":"623"},{"v":563.4549999999999,"d":"563"},{"v":482.721,"d":"483"},{"v":81.79599999999999,"d":"82"},{"v":94.20500000000004,"d":"94"},{"v":154.20500000000004,"d":"154"},{"v":214.20500000000004,"d":"214"},668,732,{"v":0.953125,"d":"0.95"},28.4,79.8,20,-16,"Maximum"]
["Average",{"$f":"AVERAGE(B2:B28)","v":{"v":0.06970833333333334,"d":"0.070"}},{"v":0.40249999999999986,"d":"0.403"},{"v":1.4775000000000003,"d":"1.478"},{"v":0.008750000000000003,"d":"0.009"},{"v":0.007041666666666669,"d":"0.007"},{"v":0.030000000000000016,"d":"0.030"},{"v":0.030000000000000016,"d":"0.030"},{"v":0.030000000000000016,"d":"0.03"},{"v":0.005000000000000002,"d":"0.005"},{"v":5.0000000000000034E-4,"d":"0.0005"},{"v":5.0000000000000034E-4,"d":"0.0005"},{"v":0.02710833333333333,"d":"0.0271"},{"v":0.005900000000000002,"d":"0.0059"},{"v":9.595833333333333E-3,"d":"0.0096"},{"v":0.01496666666666667,"d":"0.0150"},{"v":0.03826666666666667,"d":"0.0383"},{"v":0.0958375,"d":"0.0958"},{"$f":"906.49-(2.78*13)-439.3*(B32)+34.17*(C32)-36.7*(D32)-8.5*(G32)-51.2*(H32)-27.08*(I32)-63.48*(J32)-1765.95*(K32)-520.29*(L32)-2401.12*(M32)-1784.44*(N32)+21.89*(O32)+5300.15*(P32)-420.96*(Q32)+297.07*(B32*B32)-16.4*(D32*D32)+11668.54*(K32*K32)+458.21*SQRT(M32)-1142.45*SQRT(P32)+298.91*SQRT(Q32)","v":{"v":742.7953121876965,"d":"743"}},{"$f":"(B32)+(C32/30)+((D32+G32+I32)/20)+(H32/60)+(J32/15)+(L32/10)+(5*N32)","v":{"v":0.19038333333333335,"d":"0.190"}},{"$f":"B32+(D32+C32)/6+(I32+J32+L32)/5+(H32+G32)/15","v":{"v":0.3941416666666667,"d":"0.394"}},{"$f":"0.75+(0.25*TANH(20*(B32-0.12)))","v":{"v":0.5589917142265601,"d":"0.559"}},{"$f":"C32/24+D32/6+G32/15+H32/20+(I32+J32+L32+K32)/5+5*N32","v":{"v":0.3032208333333334,"d":"0.303"}},{"$f":"B32+V32*W32","v":{"v":0.23920626674753945,"d":"0.239"}},{"$f":"910-310*(B32)-80*(D32)-80*(J32)-55*(H32)-20*(G32)-15*(I32)","v":{"v":767.0904166666666,"d":"767"}},{"$f":"830-270*B32-90*D32-37*H32-70*I32-83*J32","v":{"v":674.57875,"d":"675"}},{"$f":"770-270*B32-90*D32-37*H32-70*I32-83*J32","v":{"v":614.57875,"d":"615"}},{"$f":"710-270*B32-90*D32-37*H32-70*I32-83*J32","v":{"v":554.57875,"d":"555"}},{"$f":"561-474*B32-33*D32-17*H32-17*I32-21*J32","v":{"v":478.07575,"d":"478"}},{"$f":"AB32-AC32","v":{"v":76.50299999999999,"d":"77"}},{"$f":"Y32-Z32","v":{"v":92.51166666666654,"d":"93"}},{"$f":"Y32-AA32","v":{"v":152.51166666666654,"d":"153"}},{"$f":"Y32-AB32","v":{"v":212.51166666666654,"d":"213"}}]
["Balanced",{"v":0.08,"d":"0.080"},{"v":0.5,"d":"0.50"},{"v":1.8,"d":"1.80"},{"$f":"AVERAGE(E3:E29)","v":{"v":0.008826086956521742,"d":"0.009"}},{"$f":"AVERAGE(F3:F29)","v":{"v":0.007000000000000003,"d":"0.007"}},0.03,{"v":0.6,"d":"0.60"},{"$f":"AVERAGE(I3:I29)","v":{"v":0.030000000000000016,"d":"0.03"}},{"v":0.01,"d":"0.010"},0.0005,0.0005,{"v":0.003,"d":"0.0030"},{"v":1E-3,"d":"0.0010"},{"v":1E-3,"d":"0.0010"},{"v":0.006,"d":"0.0060"},{"v":0.025,"d":"0.0250"},{"$f":"AVERAGE(R3:R29)","v":{"v":0.0975608695652174,"d":"0.0976"}},{"$f":"906.49-(2.78*13)-439.3*(B33)+34.17*(C33)-36.7*(D33)-8.5*(G33)-51.2*(H33)-27.08*(I33)-63.48*(J33)-1765.95*(K33)-520.29*(L33)-2401.12*(M33)-1784.44*(N33)+21.89*(O33)+5300.15*(P33)-420.96*(Q33)+297.07*(B33*B33)-16.4*(D33*D33)+11668.54*(K33*K33)+458.21*SQRT(M33)-1142.45*SQRT(P33)+298.91*SQRT(Q33)","v":{"v":697.6100547349973,"d":"698"}},{"$f":"(B33)+(C33/30)+((D33+G33+I33)/20)+(H33/60)+(J33/15)+(L33/10)+(5*N33)","v":{"v":0.20538333333333333,"d":"0.205"}},{"$f":"B33+(D33+C33)/6+(I33+J33+L33)/5+(H33+G33)/15","v":{"v":0.5134333333333333,"d":"0.513"}},{"$f":"0.75+(0.25*TANH(20*(B33-0.12)))","v":{"v":0.5839908074330378,"d":"0.584"}},{"$f":"C33/24+D33/6+G33/15+H33/20+(I33+J33+L33+K33)/5+5*N33","v":{"v":0.3660333333333333,"d":"0.366"}},{"$f":"B33+V33*W33","v":{"v":0.2937601018807396,"d":"0.294"}},{"$f":"910-310*(B33)-80*(D33)-80*(J33)-55*(H33)-20*(G33)-15*(I33)","v":{"v":706.35,"d":"706"}},{"$f":"830-270*B33-90*D33-37*H33-70*I33-83*J33","v":{"v":621.2699999999999,"d":"621"}},{"$f":"770-270*B33-90*D33-37*H33-70*I33-83*J33","v":{"v":561.2699999999999,"d":"561"}},{"$f":"710-270*B33-90*D33-37*H33-70*I33-83*J33","v":{"v":501.27,"d":"501"}},{"$f":"561-474*B33-33*D33-17*H33-17*I33-21*J33","v":{"v":452.7600000000001,"d":"453"}},{"$f":"AB33-AC33","v":{"v":48.50999999999988,"d":"49"}},{"$f":"Y33-Z33","v":{"v":85.08000000000015,"d":"85"}},{"$f":"Y33-AA33","v":{"v":145.08000000000015,"d":"145"}},{"$f":"Y33-AB33","v":{"v":205.08000000000004,"d":"205"}}]
[]
["Heat ID","Carbon","Silicon","Manganese","Phosphorus","Sulfur","Copper","Nickel","Chromium","Molybdenum","Niobium","Vanadium","Titanium","Boron","Aluminum","Nitrogen","Oxygen","(Ti+B+Al+N+O)","New Ar3  (ºC)","Pcm","CE","A(C)","EMU","CEN","Ar3m (ºC)","Bs (ºC)","B50 (ºC)","Bf (ºC)","Ms (ºC)","Bf-Ms (ºC)","Ar3m -Bs (ºC)","Ar3m -B50 (ºC)","Ar3m -Bf (ºC)","YS (MPa)","UTS (MPa)","YS/UTS","El (%)","RA (%)","T 100J","T 28J","Heat ID"]
["G69",0.09,0.43,1.32,0.007,0.007,0.09,1.43,0.03,0.55,{"v":1E-3,"d":"0.001"},{"v":0,"d":"0.00"},0.019,{"v":1.9E-3,"d":"0.0019"},{"v":1E-3,"d":"0.001"},0.007,0.029,{"$f":"SUM(M36:Q36)","v":0.0579},{"$f":"906.49-2.78*(38.46)-439.3*(B36)+34.17*(C36)-36.7*(D36)-8.5*(G36)-51.2*(H36)-27.08*(I36)-63.48*(J36)-1765.95*(K36)-520.29*(L36)-2401.12*(M36)-1784.44*(N36)+21.89*(O36)+5300.15*(P36)-420.96*(Q36)+297.07*(B36^2)-16.4*(D36^2)+11668.54*(K36^2)+458.21*(SQRT(M36))-1142.45*(SQRT(P36))+298.91*(SQRT(Q36))","v":{"v":583.0341133819576,"d":"583"}},{"$f":"(B36)+(C36/30)+((D36+G36+I36)/20)+(H36/60)+(J36/15)+(L36/10)+(5*N36)","v":{"v":0.24633333333333335,"d":"0.246"}},{"$f":"B36+(D36+C36)/6+(I36+J36+L36)/5+(H36+G36)/15","v":0.599},{"$f":"0.75+(0.25*TANH(20*(B36-0.12)))","v":{"v":0.6157376082504912,"d":"0.616"}},{"$f":"C36/24+D36/6+G36/15+H36/20+(I36+J36+L36+K36)/5+5*N36","v":{"v":0.4411166666666667,"d":"0.441"}},{"$f":"B36+V36*W36","v":{"v":0.36161212129276255,"d":"0.362"}},{"$f":"910-310*(B36)-80*(D36)-80*(J36)-55*(H36)-20*(G36)-15*(I36)","v":{"v":651.6,"d":"652"}},{"$f":"830-270*B36-90*D36-37*H36-70*I36-83*J36","v":{"v":586.2400000000001,"d":"586"}},{"$f":"770-270*B36-90*D36-37*H36-70*I36-83*J36","v":{"v":526.2400000000001,"d":"526"}},{"$f":"710-270*B36-90*D36-37*H36-70*I36-83*J36","v":{"v":466.2400000000001,"d":"466"}},{"$f":"561-474*B36-33*D36-17*H36-17*I36-21*J36","v":{"v":438.41,"d":"438"}},{"$f":"AB36-AC36","v":{"v":27.830000000000098,"d":"28"}},{"$f":"Y36-Z36","v":{"v":65.3599999999999,"d":"65"}},{"$f":"Y36-AA36","v":{"v":125.3599999999999,"d":"125"}},{"$f":"Y36-AB36","v":{"v":185.3599999999999,"d":"185"}},{"$nulls":7},"G69"]
[]
[{"$nulls":18}," T. Yoon, Y.I. Park, J. Kim, J.H. Kim, (2025). Inverse Neural Network Approach for Optimizing Chemical Composition in Shielded Metal Arc Weld Metals. Materials, 18(11), p.2592, https://doi.org/10.3390/ma18112592"]
[{"$nulls":18},"Element","Trial 1","Trial 2","Trial 3","Trial 4","Trial 5","Trial 6","Trial 7","Trial 8","Trial 9","Trial 10"]
[{"$nulls":18},"C (wt%)",0.035,0.038,0.038,0.035,0.035,0.041,0.038,0.037,0.039,0.035]
[{"$nulls":18},"Si (wt%)",0.731,1.081,0.823,0.437,0.926,0.036,0.016,0.648,0.019,0.033]
[{"$nulls":18},"Mn (wt%)",0.914,0.846,1.334,1.887,1.142,0.277,0.242,1.592,0.589,1.202]
[{"$nulls":18},"P (wt%)",0.003,0.006,0.003,0.008,0.003,0.003,0.003,0.003,0.009,0.003]
[{"$nulls":18},"S (wt%)",0.0051,0.003,0.003,0.003,0.0073,0.003,0.003,0.008,0.003,0.0034]
[{"$nulls":18},"Cu (wt%)",0.13,0.02,0.7,0.12,0.22,0.08,0.02,0.34,0.06,0.08]
[{"$nulls":18},"Ni (wt%)",2.732,0.078,4.02,0.254,0.048,0.058,0.058,2.743,1.933,0.061]
[{"$nulls":18},"Cr (wt%)",0.061,0.065,0.245,0.262,0.091,0.104,0.062,0.036,0.104,0.266]
[{"$nulls":18},"Mo (wt%)",0.055,0.121,0.062,0.522,0.041,0.024,0.03,0.017,0.04,0.005]
[{"$nulls":18},"Nb (ppm)",7.32,539.03,12.17,7.15,19.69,3.05,630.31,62.81,5.72,43.33]
[{"$nulls":18},"V (ppm)",119.15,25.26,24.23,530.65,191.64,307.96,144.5,27.04,356,122.74]
[{"$nulls":18},"Ti (ppm)",301.44,79.08,497.91,27.84,402.34,357.53,283.78,533.76,48.53,670.27]
[{"$nulls":18},"B (ppm)",175.5,9.03,121.14,4.71,185.06,167.14,70.11,143.32,34.99,130.49]
[{"$nulls":18},"Al (ppm)",256.44,56.83,558.31,5.13,262.96,35.41,25.38,411.21,5.27,155.95]
[{"$nulls":18},"N (ppm)",120.38,111.47,136.52,152.45,152.41,195.66,44.95,227.48,126.85,249.63]
[{"$nulls":18},"O (ppm)",283.86,235.56,253.61,273.91,254.92,304,260.96,220.8,423.59,244.35]
[{"$nulls":18},"Ti+B+Al+N+O (ppm)",{"$f":"SUM(T51:T55)","v":1137.62},{"$f":"SUM(U51:U55)","v":491.96999999999997},1567.4900000000002,464.04,1257.6899999999998,1059.7399999999998,685.18,1536.57,639.23,1450.69]
{"$rows_empty":26}
["Ar3 (°C) = 910 – (310 x C) – (80 x Mn) – (80 x Mo) – (55 x Ni) – (20 x Cu) – (15 x Cr)"]
["BS (°C) = 830 – (270 × C) – (90 × Mn) – (37 × Ni) – (70 × Cr) – (83 × Mo)"]
["B50 (°C) = 770 – (270 × C) – (90 × Mn) – (37 × Ni) – (70 × Cr) – (83 × Mo)"]
["BF (°C) = 710 – (270 × C) – (90 × Mn) – (37 × Ni) – (70 × Cr) – (83 × Mo)"]
["MS (°C) = 561 – (474 × C) – (33 × Mn)– (17 × Ni) – (17 × Cr) – (21 × Mo)"]
[]
["𝑃 cm = C+Si/30+(Mn+Cu+Cr)/20+Ni/60+Mo/15+V/10+(5×B) "]
["CEIIW = C+(Mn+Si)/6+(Cr+Mo+V)/5+(Ni+Cu)/15"]
["CEN = C + {A(C) × EMU}"]
["𝐴 (C) = 0.75 + 0.25tanh [20 × (C − 0.12)] "]
["EMU = {Si/24 + Mn/6 + Cu/15 + Ni/20 + (Cr + Mo + V + Nb)/5 + (5 x B)}"]

{"sheet":"33 Selected WMs","index":1,"n_rows":52,"n_cols":41,"rows_kept":52}
["Heat ID","Carbon","Silicon","Manganese","Phosphorus","Sulfur","Copper","Nickel","Chromium","Molybdenum","Niobium","Vanadium","Titanium","Boron","Aluminum","Nitrogen","Oxygen","(Ti+B+Al+N+O)","New Ar3  (ºC)","Pcm","CE","A(C)","EMU","CEN","Ar3m (ºC)","Bs (ºC)","B50 (ºC)","Bf (ºC)","Ms (ºC)","Bf-Ms (ºC)","Ar3m -Bs (ºC)","Ar3m -B50 (ºC)","Ar3m -Bf (ºC)","YS (MPa)","UTS (MPa)","YS/UTS","El (%)","RA (%)","T 100J","T 28J","Heat ID"]
["ACuTi/Aplus",0.063,0.3,0.64,0.008,0.008,0.53,0.03,0.03,0.005,0.0005,0.0005,4.3E-3,0.0002,0.0005,0.0074,0.0453,{"$f":"SUM(M2:Q2)","v":0.0577},{"$f":"906.49-(2.78*13)-439.3*(B2)+34.17*(C2)-36.7*(D2)-8.5*(G2)-51.2*(H2)-27.08*(I2)-63.48*(J2)-1765.95*(K2)-520.29*(L2)-2401.12*(M2)-1784.44*(N2)+21.89*(O2)+5300.15*(P2)-420.96*(Q2)+297.07*(B2*B2)-16.4*(D2*D2)+11668.54*(K2*K2)+458.21*SQRT(M2)-1142.45*SQRT(P2)+298.91*SQRT(Q2)","v":{"v":820.4575615917275,"d":"820"}},{"$f":"(B2)+(C2/30)+((D2+G2+I2)/20)+(H2/60)+(J2/15)+(L2/10)+(5*N2)","v":{"v":0.13488333333333333,"d":"0.135"}},{"$f":"B2+(D2+C2)/6+(I2+J2+L2)/5+(H2+G2)/15","v":{"v":0.2641,"d":"0.264"}},{"$f":"0.75+(0.25*TANH(20*(B2-0.12)))","v":{"v":0.5463964765585785,"d":"0.546"}},{"$f":"C2/24+D2/6+G2/15+H2/20+(I2+J2+L2+K2)/5+5*N2","v":{"v":0.1642,"d":"0.164"}},{"$f":"B2+V2*W2","v":{"v":0.15271830145091858,"d":"0.153"}},{"$f":"910-310*(B2)-80*(D2)-80*(J2)-55*(H2)-20*(G2)-15*(I2)","v":{"v":826.17,"d":"826"}},{"$f":"830-270*B2-90*D2-37*H2-70*I2-83*J2","v":{"v":751.765,"d":"752"}},{"$f":"770-270*B2-90*D2-37*H2-70*I2-83*J2","v":{"v":691.765,"d":"692"}},{"$f":"710-270*B2-90*D2-37*H2-70*I2-83*J2","v":{"v":631.765,"d":"632"}},{"$f":"561-474*B2-33*D2-17*H2-17*I2-21*J2","v":{"v":508.89300000000003,"d":"509"}},{"$f":"AB2-AC2","v":{"v":122.87199999999996,"d":"123"}},{"$f":"Y2-Z2","v":{"v":74.40499999999997,"d":"74"}},{"$f":"Y2-AA2","v":{"v":134.40499999999997,"d":"134"}},{"$f":"Y2-AB2","v":{"v":194.40499999999997,"d":"194"}},417,498,{"$f":"AH2/AI2","v":{"v":0.8373493975903614,"d":"0.84"}},29.2,78.9,-62,-94,"ACuTi/Aplus"]
["ANiTi",0.065,0.26,0.61,0.007,0.007,0.03,2.14,0.03,0.005,0.0005,0.0005,0.0005,0.0002,0.0012,0.0072,0.0488,0.05790000000000001,{"$f":"906.49-(2.78*13)-439.3*(B3)+34.17*(C3)-36.7*(D3)-8.5*(G3)-51.2*(H3)-27.08*(I3)-63.48*(J3)-1765.95*(K3)-520.29*(L3)-2401.12*(M3)-1784.44*(N3)+21.89*(O3)+5300.15*(P3)-420.96*(Q3)+297.07*(B3*B3)-16.4*(D3*D3)+11668.54*(K3*K3)+458.21*SQRT(M3)-1142.45*SQRT(P3)+298.91*SQRT(Q3)","v":{"v":706.7765971376618,"d":"707"}},{"v":0.14421666666666666,"d":"0.144"},{"v":0.3617666666666667,"d":"0.362"},{"v":0.5498752445598426,"d":"0.550"},{"v":0.22970000000000004,"d":"0.230"},{"v":0.19130634367539587,"d":"0.191"},{"v":721.9,"d":"722"},{"v":675.8550000000001,"d":"676"},{"v":615.8550000000001,"d":"616"},{"v":555.8550000000001,"d":"556"},{"v":473.06500000000005,"d":"473"},{"v":82.79000000000008,"d":"83"},{"v":46.044999999999845,"d":"46"},{"v":106.04499999999985,"d":"106"},{"v":166.04499999999985,"d":"166"},443,528,{"v":0.8390151515151515,"d":"0.84"},32.4,76,-65,-95,"ANiTi"]
["AoPlus/ANiTi",0.062,0.29,0.62,0.007,0.007,0.03,3.01,0.03,0.005,0.0005,0.0005,0.0006,0.0002,0.0005,0.0072,0.05,0.0585,{"v":664.9179570208645,"d":"665"},{"v":0.15721666666666664,"d":"0.157"},{"v":0.4234333333333333,"d":"0.423"},{"v":0.5447400296667808,"d":"0.545"},{"v":0.2761166666666667,"d":"0.276"},{"v":0.21241180119149264,"d":"0.212"},{"v":674.18,"d":"674"},{"v":643.575,"d":"644"},{"v":583.575,"d":"584"},{"v":523.575,"d":"524"},{"v":459.36699999999996,"d":"459"},{"v":64.20800000000008,"d":"64"},{"v":30.604999999999905,"d":"31"},{"v":90.6049999999999,"d":"91"},{"v":150.6049999999999,"d":"151"},457,543,{"v":0.8416206261510129,"d":"0.84"},27.6,77,-65,-98,"AoPlus/ANiTi"]
["ANiTi",0.07,0.31,0.64,0.007,0.006,0.03,2.1,0.03,0.005,0.0005,0.0005,0.015,0.0002,1.5E-3,0.0068,0.0345,0.058,{"v":714.0042097960471,"d":"714"},{"v":0.15171666666666667,"d":"0.152"},{"v":0.3774333333333333,"d":"0.377"},{"v":0.5596014610110588,"d":"0.560"},{"v":0.23478333333333337,"d":"0.235"},{"v":0.2013850963543798,"d":"0.201"},{"v":720.1499999999999,"d":"720"},{"v":673.285,"d":"673"},{"v":613.285,"d":"613"},{"v":553.285,"d":"553"},{"v":470.38500000000005,"d":"470"},{"v":82.89999999999992,"d":"83"},{"v":46.864999999999895,"d":"47"},{"v":106.8649999999999,"d":"107"},{"v":166.8649999999999,"d":"167"},474,562,{"v":0.8434163701067615,"d":"0.84"},27.2,78.9,-72,-100,"ANiTi"]
[290,0.074,0.31,1.53,0.011,0.011,0.03,0.03,0.03,0.005,0.0005,0.0005,3.8E-3,0.0002,0.0005,0.0072,0.044,0.0557,{"v":755.6328883593237,"d":"756"},{"v":0.16571666666666665,"d":"0.166"},{"v":0.3917666666666667,"d":"0.392"},{"v":0.5685256462877298,"d":"0.569"},{"v":0.2796166666666667,"d":"0.280"},{"v":0.23296924612948738,"d":"0.233"},{"v":761.56,"d":"762"},{"v":668.6949999999999,"d":"669"},{"v":608.6949999999999,"d":"609"},{"v":548.6949999999999,"d":"549"},{"v":474.30899999999997,"d":"474"},{"v":74.38599999999997,"d":"74"},{"v":92.86500000000001,"d":"93"},{"v":152.865,"d":"153"},{"v":212.865,"d":"213"},466,550,{"v":0.8472727272727273,"d":"0.85"},28.1,75.2,-68,-90,290]
["TiOX",0.085,0.35,1.4,0.008,0.007,0.03,0.03,0.03,0.005,0.0005,0.0005,0.0034,0.0002,0.0005,0.0094,0.0391,0.0526,{"v":759.4414447528477,"d":"759"},{"v":0.17155,"d":"0.172"},{"v":0.3877666666666667,"d":"0.388"},{"v":0.5989080557207092,"d":"0.599"},{"v":0.2596166666666666,"d":"0.260"},{"v":0.24048651306602475,"d":"0.240"},{"v":768.55,"d":"769"},{"v":677.425,"d":"677"},{"v":617.425,"d":"617"},{"v":557.425,"d":"557"},{"v":473.38500000000005,"d":"473"},{"v":84.0399999999999,"d":"84"},{"v":91.125,"d":"91"},{"v":151.125,"d":"151"},{"v":211.125,"d":"211"},479,565,{"v":0.8477876106194691,"d":"0.85"},26,76,-62,-93,"TiOX"]
["20 As",0.073,0.33,1.52,0.014,0.009,0.03,0.03,0.03,0.005,0.0005,0.0005,0.0039,0.0002,0.0005,0.0077,0.0462,0.058499999999999996,{"v":757.671109010978,"d":"758"},{"v":0.1648833333333333,"d":"0.165"},{"v":0.39243333333333336,"d":"0.392"},{"v":0.5661944367710328,"d":"0.566"},{"v":0.2787833333333333,"d":"0.279"},{"v":0.23084557239781772,"d":"0.231"},{"v":762.67,"d":"763"},{"v":669.865,"d":"670"},{"v":609.865,"d":"610"},{"v":549.865,"d":"550"},{"v":475.113,"d":"475"},{"v":74.75200000000001,"d":"75"},{"v":92.80499999999995,"d":"93"},{"v":152.80499999999995,"d":"153"},{"v":212.80499999999995,"d":"213"},472,554,{"v":0.851985559566787,"d":"0.85"},28.4,77.6,-71,-91,"20 As"]
["MnNi",0.038,0.29,0.67,0.012,0.01,0.03,3.49,0.03,0.005,2E-3,0.012,0.0055,0.0002,0.0005,0.008,0.039,0.0532,{"v":645.5019841138565,"d":"646"},{"v":0.14486666666666667,"d":"0.145"},{"v":0.44206666666666666,"d":"0.442"},{"v":0.5181318581873242,"d":"0.518"},{"v":0.31105,"d":"0.311"},{"v":0.1991649144891672,"d":"0.199"},{"v":651.2199999999999,"d":"651"},{"v":627.7950000000001,"d":"628"},{"v":567.7950000000001,"d":"568"},{"v":507.795,"d":"508"},{"v":460.93300000000005,"d":"461"},{"v":46.861999999999966,"d":"47"},{"v":23.42499999999984,"d":"23"},{"v":83.42499999999984,"d":"83"},{"v":143.4249999999999,"d":"143"},479,561,{"v":0.8538324420677362,"d":"0.85"},30.4,76.6,-61,-106,"MnNi"]
["Aplus",0.067,0.3,0.65,0.007,0.007,0.03,3.03,0.03,0.005,0.0005,0.0005,0.0036,0.0002,0.0005,0.0072,0.046,0.057499999999999996,{"v":668.5249451181672,"d":"669"},{"v":0.16438333333333333,"d":"0.164"},{"v":0.43643333333333334,"d":"0.436"},{"v":0.5535840352432642,"d":"0.554"},{"v":0.2825333333333333,"d":"0.283"},{"v":0.2234059427573969,"d":"0.223"},{"$f":"910-310*(B10)-80*(D10)-80*(J10)-55*(H10)-20*(G10)-15*(I10)","v":{"v":669.13,"d":"669"}},{"v":638.785,"d":"639"},{"v":578.785,"d":"579"},{"v":518.785,"d":"519"},{"v":455.667,"d":"456"},{"v":63.117999999999995,"d":"63"},{"v":30.345000000000027,"d":"30"},{"v":90.34500000000003,"d":"90"},{"v":150.34500000000003,"d":"150"},477,557,{"v":0.8563734290843806,"d":"0.86"},29.4,78,-85,-114,"Aplus"]
["ANiTi",0.057,0.3,0.65,0.007,0.007,0.03,3.03,0.03,0.005,0.0005,0.0005,0.0036,0.0002,1.8E-3,0.0072,0.046,0.0588,{"v":672.5780353181672,"d":"673"},{"v":0.15438333333333332,"d":"0.154"},{"v":0.42643333333333333,"d":"0.426"},{"v":0.537233972583014,"d":"0.537"},{"v":0.2825333333333333,"d":"0.283"},{"v":0.2087865050537875,"d":"0.209"},{"v":672.23,"d":"672"},{"v":641.485,"d":"641"},{"v":581.485,"d":"581"},{"v":521.485,"d":"521"},{"v":460.4069999999999,"d":"460"},{"v":61.07800000000009,"d":"61"},{"v":30.745000000000005,"d":"31"},{"v":90.745,"d":"91"},{"v":150.745,"d":"151"},477,557,{"v":0.8563734290843806,"d":"0.86"},29.4,78,-85,-114,"ANiTi"]
["ANiTi",0.059,0.31,0.63,0.007,0.007,0.03,3,0.03,0.005,0.0005,0.0005,0.0082,0.0002,1.9E-3,0.0064,0.0426,0.059300000000000005,{"v":678.0775299030086,"d":"678"},{"v":0.15521666666666664,"d":"0.155"},{"v":0.4247666666666666,"d":"0.425"},{"v":0.5400864560864062,"d":"0.540"},{"v":0.2781166666666667,"d":"0.278"},{"v":0.20920704487856434,"d":"0.209"},{"v":674.86,"d":"675"},{"v":643.855,"d":"644"},{"v":583.855,"d":"584"},{"v":523.855,"d":"524"},{"v":460.629,"d":"461"},{"v":63.226,"d":"63"},{"v":31.004999999999995,"d":"31"},{"v":91.005,"d":"91"},{"v":151.005,"d":"151"},489,571,{"v":0.8563922942206655,"d":"0.86"},30.2,78,-75,-102,"ANiTi"]
["ANiTi",0.064,0.27,0.61,0.007,0.007,0.03,2.17,0.03,0.005,0.0005,0.0005,0.0032,0.0002,0.0013,0.0072,0.0454,0.057300000000000004,{"v":714.266289603894,"d":"714"},{"v":0.14404999999999998,"d":"0.144"},{"v":0.3644333333333333,"d":"0.364"},{"v":0.5481077708553465,"d":"0.548"},{"v":0.23161666666666667,"d":"0.232"},{"v":0.1909508948596125,"d":"0.191"},{"v":720.56,"d":"721"},{"v":675.0150000000001,"d":"675"},{"v":615.0150000000001,"d":"615"},{"v":555.0150000000001,"d":"555"},{"v":473.029,"d":"473"},{"v":81.9860000000001,"d":"82"},{"v":45.544999999999845,"d":"46"},{"v":105.54499999999985,"d":"106"},{"v":165.54499999999985,"d":"166"},461,537,{"v":0.8584729981378026,"d":"0.86"},28,78.9,-83,-113,"ANiTi"]
["Aplus",0.064,0.27,0.61,0.007,0.007,0.03,2.17,0.03,0.005,0.0005,0.0005,0.0032,0.0002,0.0005,0.0091,0.0454,0.05840000000000001,{"v":712.2763755980037,"d":"712"},{"v":0.14404999999999998,"d":"0.144"},{"v":0.3644333333333333,"d":"0.364"},{"v":0.5481077708553465,"d":"0.548"},{"v":0.23161666666666667,"d":"0.232"},{"v":0.1909508948596125,"d":"0.191"},{"v":720.56,"d":"721"},{"v":675.0150000000001,"d":"675"},{"v":615.0150000000001,"d":"615"},{"v":555.0150000000001,"d":"555"},{"v":473.029,"d":"473"},{"v":81.9860000000001,"d":"82"},{"v":45.544999999999845,"d":"46"},{"v":105.54499999999985,"d":"106"},{"v":165.54499999999985,"d":"166"},461,537,{"v":0.8584729981378026,"d":"0.86"},28,78.9,-83,-113,"Aplus"]
["ANiTi",0.064,0.27,0.6,0.007,0.006,0.03,2.13,0.03,0.005,0.0005,0.0005,0.008,0.0002,1.4E-3,0.0064,0.0427,0.0587,{"v":720.9375077694372,"d":"721"},{"v":0.14288333333333333,"d":"0.143"},{"v":0.3601,"d":"0.360"},{"v":0.5481077708553465,"d":"0.548"},{"v":0.22795,"d":"0.228"},{"v":0.18894116636647623,"d":"0.189"},{"v":723.56,"d":"724"},{"v":677.3950000000001,"d":"677"},{"v":617.3950000000001,"d":"617"},{"v":557.3950000000001,"d":"557"},{"v":474.039,"d":"474"},{"v":83.35600000000011,"d":"83"},{"v":46.16499999999985,"d":"46"},{"v":106.16499999999985,"d":"106"},{"v":166.16499999999985,"d":"166"},473,547,{"v":0.8647166361974405,"d":"0.86"},32.4,77,-77,-96,"ANiTi"]
["Cu",0.068,0.32,1.49,0.006,0.006,0.66,0.03,0.03,0.005,2E-3,0.012,0.004,0.0002,0.0005,0.008,0.041,0.0537,{"v":746.2004953531081,"d":"746"},{"v":0.19069999999999998,"d":"0.191"},{"v":0.4250666666666667,"d":"0.425"},{"v":0.5555279833557039,"d":"0.556"},{"v":0.3179666666666666,"d":"0.318"},{"v":0.2446393811076686,"d":"0.245"},{"v":754.0199999999999,"d":"754"},{"v":673.915,"d":"674"},{"v":613.915,"d":"614"},{"v":553.915,"d":"554"},{"v":478.473,"d":"478"},{"v":75.44199999999995,"d":"75"},{"v":80.1049999999999,"d":"80"},{"v":140.1049999999999,"d":"140"},{"v":200.1049999999999,"d":"200"},513,593,{"v":0.8650927487352446,"d":"0.87"},28.6,77,-60,-91,"Cu"]
["Cu",0.075,0.36,1.48,0.006,0.007,0.11,0.03,0.03,0.005,2E-3,0.012,0.004,0.0002,0.0005,0.008,0.041,0.0537,{"v":750.3186424231081,"d":"750"},{"v":0.17103333333333332,"d":"0.171"},{"v":0.40040000000000003,"d":"0.400"},{"v":0.5709255324502439,"d":"0.571"},{"v":0.2813,"d":"0.281"},{"v":0.23560135227825363,"d":"0.236"},{"v":763.65,"d":"764"},{"v":672.925,"d":"673"},{"v":612.925,"d":"613"},{"v":552.925,"d":"553"},{"v":475.48500000000007,"d":"475"},{"v":77.43999999999988,"d":"77"},{"v":90.72500000000002,"d":"91"},{"v":150.72500000000002,"d":"151"},{"v":210.72500000000002,"d":"211"},502,578,{"v":0.8685121107266436,"d":"0.87"},27.6,77,-66,-91,"Cu"]
[1000,0.069,0.29,1.45,0.012,0.01,0.03,0.03,0.03,0.005,0.0005,0.0005,0.0034,0.0002,0.0005,0.0071,0.0461,0.057300000000000004,{"v":763.9521607344351,"d":"764"},{"v":0.15605,"d":"0.156"},{"v":0.3701,"d":"0.370"},{"v":0.5575333660227749,"d":"0.558"},{"v":0.26544999999999996,"d":"0.265"},{"v":0.21699723201074558,"d":"0.217"},{"v":769.51,"d":"770"},{"v":677.245,"d":"677"},{"v":617.245,"d":"617"},{"v":557.245,"d":"557"},{"v":479.31899999999996,"d":"479"},{"v":77.92600000000004,"d":"78"},{"v":92.26499999999999,"d":"92"},{"v":152.265,"d":"152"},{"v":212.265,"d":"212"},477,549,{"v":0.8688524590163934,"d":"0.87"},27.6,74.7,-64,-92,1000]
["AlO",0.08,0.46,1.26,0.011,0.004,0.03,0.03,0.03,0.005,0.0005,0.0005,0.0025,0.0002,0.017,0.005,0.0316,0.0563,{"v":778.9591507839391,"d":"779"},{"v":0.16321666666666665,"d":"0.163"},{"v":0.3777666666666667,"d":"0.378"},{"v":0.5839908074330378,"d":"0.584"},{"v":0.24086666666666667,"d":"0.241"},{"v":0.22066391915037104,"d":"0.221"},{"v":781.3000000000001,"d":"781"},{"v":691.375,"d":"691"},{"v":631.375,"d":"631"},{"v":571.375,"d":"571"},{"v":480.37500000000006,"d":"480"},{"v":90.99999999999994,"d":"91"},{"v":89.92500000000007,"d":"90"},{"v":149.92500000000007,"d":"150"},{"v":209.92500000000007,"d":"210"},481,551,{"v":0.8729582577132486,"d":"0.87"},29.4,79.8,-76,-95,"AlO"]
["Zn",0.069,0.27,1.45,0.01,0.01,0.04,0.03,0.03,0.005,0.0005,0.0009,0.0029,0.0002,0.0006,0.0094,0.043,0.0561,{"v":758.9355828548972,"d":"759"},{"v":0.15592333333333336,"d":"0.156"},{"v":0.36751333333333336,"d":"0.368"},{"v":0.5575333660227749,"d":"0.558"},{"v":0.26536333333333334,"d":"0.265"},{"v":0.21694891245235698,"d":"0.217"},{"v":769.3100000000001,"d":"769"},{"v":677.245,"d":"677"},{"v":617.245,"d":"617"},{"v":557.245,"d":"557"},{"v":479.31899999999996,"d":"479"},{"v":77.92600000000004,"d":"78"},{"v":92.06500000000005,"d":"92"},{"v":152.06500000000005,"d":"152"},{"v":212.06500000000005,"d":"212"},476,545,{"v":0.8733944954128441,"d":"0.87"},28.4,77.1,-65,-90,"Zn"]
["AlO",0.094,0.46,1.25,0.01,0.004,0.03,0.03,0.03,0.005,0.0005,0.0005,0.003,0.0002,0.015,5.3E-3,0.0327,{"$f":"SUM(M21:Q21)","v":0.0562},{"v":774.909310252046,"d":"775"},{"v":0.17671666666666666,"d":"0.177"},{"v":0.3901,"d":"0.390"},{"v":0.6305749969578756,"d":"0.631"},{"v":0.23920000000000002,"d":"0.239"},{"v":0.24483353927232385,"d":"0.245"},{"v":777.76,"d":"778"},{"v":688.495,"d":"688"},{"v":628.495,"d":"628"},{"v":568.495,"d":"568"},{"v":474.06899999999996,"d":"474"},{"v":94.42600000000004,"d":"94"},{"v":89.26499999999999,"d":"89"},{"v":149.265,"d":"149"},{"v":209.265,"d":"209"},478,546,{"v":0.8754578754578755,"d":"0.88"},26.8,80.7,-83,-96,"AlO"]
["MnNb/MnTi/MnV",0.076,0.29,1.74,0.006,0.008,0.03,0.03,0.03,0.005,0.0005,0.0004,0.0035,0.0002,0.0005,0.0092,0.0415,0.054900000000000004,{"v":732.0311506335751,"d":"732"},{"v":0.17754,"d":"0.178"},{"v":0.4254133333333333,"d":"0.425"},{"v":0.5733951699006912,"d":"0.573"},{"v":0.31376333333333334,"d":"0.314"},{"v":0.25591037982527387,"d":"0.256"},{"v":744.14,"d":"744"},{"v":649.255,"d":"649"},{"v":589.255,"d":"589"},{"v":529.255,"d":"529"},{"v":466.431,"d":"466"},{"v":62.82400000000001,"d":"63"},{"v":94.88499999999999,"d":"95"},{"v":154.885,"d":"155"},{"v":214.885,"d":"215"},500,571,{"v":0.8756567425569177,"d":"0.88"},28.8,77,-62,-90,"MnNb/MnTi/MnV"]
["AlO",0.074,0.35,1.48,0.007,0.006,0.03,0.03,0.03,0.005,0.0005,0.0005,0.0034,0.0002,0.0005,0.0075,0.04,0.0516,{"v":759.0923988770177,"d":"759"},{"v":0.16455,"d":"0.165"},{"v":0.3901,"d":"0.390"},{"v":0.5685256462877298,"d":"0.569"},{"v":0.27294999999999997,"d":"0.273"},{"v":0.22917907515423586,"d":"0.229"},{"v":765.56,"d":"766"},{"v":673.1949999999999,"d":"673"},{"v":613.1949999999999,"d":"613"},{"v":553.1949999999999,"d":"553"},{"v":475.959,"d":"476"},{"v":77.23599999999993,"d":"77"},{"v":92.36500000000001,"d":"92"},{"v":152.365,"d":"152"},{"v":212.365,"d":"212"},461,526,{"v":0.876425855513308,"d":"0.88"},30,78.9,-69,-93,"AlO"]
["AlO",0.083,0.47,1.35,0.011,0.004,0.03,0.03,0.03,0.005,0.0005,0.0005,0.003,0.0002,0.012,0.0049,0.03,0.0501,{"v":771.4423053614855,"d":"771"},{"v":0.17105,"d":"0.171"},{"v":0.39743333333333336,"d":"0.397"},{"v":0.5927137096464912,"d":"0.593"},{"v":0.25628333333333336,"d":"0.256"},{"v":0.23490264522056825,"d":"0.235"},{"v":773.17,"d":"773"},{"v":682.465,"d":"682"},{"v":622.465,"d":"622"},{"v":562.465,"d":"562"},{"v":475.983,"d":"476"},{"v":86.48200000000003,"d":"86"},{"v":90.70499999999993,"d":"91"},{"v":150.70499999999993,"d":"151"},{"v":210.70499999999993,"d":"211"},492,558,{"v":0.8817204301075269,"d":"0.88"},26.4,81.6,-80,-94,"AlO"]
["AlN/AlO/Al/AlTi",0.069,0.3,1.36,0.009,0.007,0.03,0.03,0.03,0.005,0.0005,0.0005,0.0037,0.0002,0.0005,0.0068,0.0432,0.054400000000000004,{"v":771.812930982191,"d":"772"},{"v":0.15188333333333334,"d":"0.152"},{"v":0.3567666666666667,"d":"0.357"},{"v":0.5575333660227749,"d":"0.558"},{"v":0.2508666666666667,"d":"0.251"},{"v":0.20886653708958014,"d":"0.209"},{"v":776.7099999999999,"d":"777"},{"v":685.345,"d":"685"},{"v":625.345,"d":"625"},{"v":565.345,"d":"565"},{"v":482.289,"d":"482"},{"v":83.05600000000004,"d":"83"},{"v":91.3649999999999,"d":"91"},{"v":151.3649999999999,"d":"151"},{"v":211.3649999999999,"d":"211"},468,529,{"v":0.8846880907372401,"d":"0.88"},32.6,80.7,-72,-99,"AlN/AlO/Al/AlTi"]
["AlN/AlO/Al/AlTi",0.073,0.33,1.39,0.008,0.007,0.03,0.03,0.03,0.005,0.0005,0.0005,0.0039,0.0002,2E-3,6.6E-3,0.0427,0.055400000000000005,{"v":769.2771913353278,"d":"769"},{"v":0.1583833333333333,"d":"0.158"},{"v":0.3707666666666667,"d":"0.371"},{"v":0.5661944367710328,"d":"0.566"},{"v":0.25711666666666666,"d":"0.257"},{"v":0.21857802626777872,"d":"0.219"},{"v":773.07,"d":"773"},{"v":681.5649999999999,"d":"682"},{"v":621.5649999999999,"d":"622"},{"v":561.5649999999999,"d":"562"},{"v":479.403,"d":"479"},{"v":82.16199999999992,"d":"82"},{"v":91.50500000000011,"d":"92"},{"v":151.5050000000001,"d":"152"},{"v":211.5050000000001,"d":"212"},475,536,{"v":0.8861940298507462,"d":"0.89"},33.4,80.7,-70,-95,"AlN/AlO/Al/AlTi"]
["TiO2",0.073,0.44,1.38,0.006,0.004,0.03,0.03,0.03,0.005,2E-3,0.012,0.0042,0.0002,0.0005,0.0073,0.042,0.0542,{"v":764.2942004248542,"d":"764"},{"v":0.16269999999999998,"d":"0.163"},{"v":0.3897333333333333,"d":"0.390"},{"v":0.5661944367710328,"d":"0.566"},{"v":0.2626333333333333,"d":"0.263"},{"v":0.22170153224396555,"d":"0.222"},{"v":773.87,"d":"774"},{"v":682.4649999999999,"d":"682"},{"v":622.4649999999999,"d":"622"},{"v":562.4649999999999,"d":"562"},{"v":479.733,"d":"480"},{"v":82.73199999999991,"d":"83"},{"v":91.40500000000009,"d":"91"},{"v":151.4050000000001,"d":"151"},{"v":211.4050000000001,"d":"211"},503,561,{"v":0.8966131907308378,"d":"0.90"},29,78.8,-65,-92,"TiO2"]
["AlO",0.082,0.47,1.35,0.006,0.005,0.03,0.03,0.03,0.005,0.0005,0.0005,0.0044,0.0002,0.015,0.0046,0.0345,0.0587,{"v":776.5834521753114,"d":"777"},{"v":0.17005,"d":"0.170"},{"v":0.39643333333333336,"d":"0.396"},{"v":0.5897307597036634,"d":"0.590"},{"v":0.25628333333333336,"d":"0.256"},{"v":0.23313816486605388,"d":"0.233"},{"v":773.48,"d":"773"},{"v":682.735,"d":"683"},{"v":622.735,"d":"623"},{"v":562.735,"d":"563"},{"v":476.45699999999994,"d":"476"},{"v":86.27800000000008,"d":"86"},{"v":90.745,"d":"91"},{"v":150.745,"d":"151"},{"v":210.745,"d":"211"},492,546,{"v":0.9010989010989011,"d":"0.90"},29.2,80.7,-78,-96,"AlO"]
["MnSi",0.066,0.37,1.82,0.008,0.007,0.03,0.03,0.03,0.005,0.0005,0.0005,0.0083,0.0002,0.0005,0.007,0.0406,0.0566,{"v":736.2389981511337,"d":"736"},{"v":0.17421666666666666,"d":"0.174"},{"v":0.4421,"d":"0.442"},{"v":0.5517002257291248,"d":"0.552"},{"v":0.33045,"d":"0.330"},{"v":0.24830933959218932,"d":"0.248"},{"v":740.8399999999999,"d":"741"},{"v":644.7549999999999,"d":"645"},{"v":584.7549999999999,"d":"585"},{"v":524.7549999999999,"d":"525"},{"v":468.531,"d":"469"},{"v":56.223999999999876,"d":"56"},{"v":96.08500000000004,"d":"96"},{"v":156.08500000000004,"d":"156"},{"v":216.08500000000004,"d":"216"},533,591,{"v":0.9018612521150592,"d":"0.90"},28.6,78.8,-62,-93,"MnSi"]
["Cplus",0.076,0.25,1.48,0.006,0.008,0.03,0.95,0.03,0.005,0.0005,0.0005,3.3E-3,0.0002,0.0005,0.0081,0.0417,0.0538,{"v":707.4663672290507,"d":"707"},{"v":0.17855,"d":"0.179"},{"v":0.43676666666666664,"d":"0.437"},{"v":0.5733951699006912,"d":"0.573"},{"v":0.3147833333333333,"d":"0.315"},{"v":0.25649524289857256,"d":"0.256"},{"v":714.34,"d":"714"},{"v":638.615,"d":"639"},{"v":578.615,"d":"579"},{"v":518.615,"d":"519"},{"v":459.37100000000004,"d":"459"},{"v":59.24399999999997,"d":"59"},{"v":75.72500000000002,"d":"76"},{"v":135.72500000000002,"d":"136"},{"v":195.72500000000002,"d":"196"},498,551,{"v":0.9038112522686026,"d":"0.90"},27.2,78.9,-62,-94,"Cplus"]
["TiO2",0.076,0.41,1.4,0.006,0.005,0.03,0.03,0.03,0.005,2E-3,0.012,0.0027,0.0002,0.0005,0.0082,0.0395,0.0511,{"v":756.2828435131221,"d":"756"},{"v":0.1657,"d":"0.166"},{"v":0.3910666666666667,"d":"0.391"},{"v":0.5733951699006912,"d":"0.573"},{"v":0.2647166666666666,"d":"0.265"},{"v":0.22778725805887795,"d":"0.228"},{"v":771.34,"d":"771"},{"v":679.855,"d":"680"},{"v":619.855,"d":"620"},{"v":559.855,"d":"560"},{"v":477.651,"d":"478"},{"v":82.20400000000001,"d":"82"},{"v":91.48500000000001,"d":"91"},{"v":151.485,"d":"151"},{"v":211.485,"d":"211"},500,553,{"v":0.9041591320072333,"d":"0.90"},28.2,77.7,-72,-93,"TiO2"]
["MnV",0.078,0.26,1.71,0.007,0.005,0.03,0.03,0.03,0.005,0.0005,0.06,0.0025,0.0002,0.0005,8.6E-3,0.0405,0.0523,{"v":700.3478656371109,"d":"700"},0.183,{"v":0.42933333333333334,"d":"0.429"},{"v":0.5785477344427263,"d":"0.579"},{"v":0.3194333333333333,"d":"0.319"},{"v":0.26280743130548817,"d":"0.263"},{"v":745.92,"d":"746"},{"v":651.4150000000001,"d":"651"},{"v":591.4150000000001,"d":"591"},{"v":531.4150000000001,"d":"531"},{"v":466.473,"d":"466"},{"v":64.94200000000006,"d":"65"},{"v":94.50499999999988,"d":"95"},{"v":154.50499999999988,"d":"155"},{"v":214.50499999999988,"d":"215"},589,650,{"v":0.9061538461538462,"d":"0.91"},21.6,75,-64,-90,"MnV"]
["MnV",0.078,0.27,1.35,0.006,0.007,0.03,0.03,0.03,0.005,0.0005,0.043,0.0029,0.0002,0.0005,0.0079,0.041,0.052500000000000005,{"v":742.4700285727274,"d":"742"},{"v":0.16363333333333333,"d":"0.164"},{"v":0.36760000000000004,"d":"0.368"},{"v":0.5785477344427263,"d":"0.579"},{"v":0.25645,"d":"0.256"},{"v":0.22636856649783715,"d":"0.226"},{"v":774.72,"d":"775"},{"v":683.815,"d":"684"},{"v":623.815,"d":"624"},{"v":563.815,"d":"564"},{"v":478.353,"d":"478"},{"v":85.46200000000005,"d":"85"},{"v":90.90499999999997,"d":"91"},{"v":150.90499999999997,"d":"151"},{"v":210.90499999999997,"d":"211"},536,590,{"v":0.9084745762711864,"d":"0.91"},24.4,78.1,-70,-94,"MnV"]
["Zn",0.076,0.31,1.48,0.01,0.01,0.04,0.03,0.03,0.005,0.0005,0.0006,0.0027,0.0002,0.0005,0.0075,0.0425,0.0534,{"v":756.3586353433997,"d":"756"},{"v":0.16572666666666666,"d":"0.166"},{"v":0.38612,"d":"0.386"},{"v":0.5733951699006912,"d":"0.573"},{"v":0.27197,"d":"0.272"},{"v":0.231946284357891,"d":"0.232"},{"v":764.7400000000001,"d":"765"},{"v":672.655,"d":"673"},{"v":612.655,"d":"613"},{"v":552.655,"d":"553"},{"v":475.011,"d":"475"},{"v":77.64399999999995,"d":"78"},{"v":92.08500000000015,"d":"92"},{"v":152.08500000000015,"d":"152"},{"v":212.08500000000015,"d":"212"},497,541,{"v":0.9186691312384473,"d":"0.92"},26.9,76.2,-65,-94,"Zn"]
[null,"Carbon","Silicon","Manganese","Phosphorus","Sulfur","Copper","Nickel","Chromium","Molybdenum","Niobium","Vanadium","Titanium","Boron","Aluminum","Nitrogen","Oxygen","(Ti+B+Al+N+O)","New Ar3  (ºC)","Pcm","CE","A(C)","EMU","CEN","Ar3m (ºC)","Bs (ºC)","B50 (ºC)","Bf (ºC)","Ms (ºC)","Bf-Ms (ºC)","Ar3m -Bs (ºC)","Ar3m -B50 (ºC)","Ar3m -Bf (ºC)","MPa","MPa","YS/UTS","%","%","CVN 100J","CVN 28J"]
["Minimum",{"$f":"MIN(B2:B34)","v":0.038},0.25,{"v":0.6,"d":"0.60"},0.006,0.004,0.03,0.03,0.03,0.005,0.0005,0.0004,0.0005,0.0002,0.0005,0.0046,{"v":0.03,"d":"0.0300"},0.0501,{"v":645.5019841138565,"d":"646"},{"v":0.13488333333333333,"d":"0.135"},{"v":0.2641,"d":"0.264"},{"v":0.5181318581873242,"d":"0.518"},{"v":0.1642,"d":"0.164"},{"v":0.15271830145091858,"d":"0.153"},{"v":651.2199999999999,"d":"651"},{"v":627.7950000000001,"d":"628"},{"v":567.7950000000001,"d":"568"},{"v":507.795,"d":"508"},{"v":455.667,"d":"456"},{"v":46.861999999999966,"d":"47"},{"v":23.42499999999984,"d":"23"},{"v":83.42499999999984,"d":"83"},{"v":143.4249999999999,"d":"143"},417,498,{"v":0.8373493975903614,"d":"0.84"},21.6,74.7,-85,-114,"Minimum"]
["Maximum",{"$f":"MAX(B2:B34)","v":0.094},0.47,1.82,0.014,0.011,0.66,3.49,0.03,0.005,2E-3,0.06,0.015,0.0002,0.017,0.0094,{"v":0.05,"d":"0.0500"},0.059300000000000005,{"v":820.4575615917275,"d":"820"},{"v":0.19069999999999998,"d":"0.191"},{"v":0.4421,"d":"0.442"},{"v":0.6305749969578756,"d":"0.631"},{"v":0.33045,"d":"0.330"},{"v":0.26280743130548817,"d":"0.263"},{"v":826.17,"d":"826"},{"v":751.765,"d":"752"},{"v":691.765,"d":"692"},{"v":631.765,"d":"632"},{"v":508.89300000000003,"d":"509"},{"v":122.87199999999996,"d":"123"},{"v":96.08500000000004,"d":"96"},{"v":156.08500000000004,"d":"156"},{"v":216.08500000000004,"d":"216"},589,650,{"v":0.9186691312384473,"d":"0.92"},33.4,81.6,-60,-90,"Maximum"]
["Average",{"$f":"AVERAGE(B2:B34)","v":{"v":0.07090909090909092,"d":"0.071"}},{"v":0.3284848484848485,"d":"0.328"},{"v":1.1833333333333333,"d":"1.183"},{"v":0.008090909090909095,"d":"0.008"},{"v":0.006969696969696973,"d":"0.007"},{"v":0.06727272727272726,"d":"0.067"},{"v":0.8448484848484854,"d":"0.845"},{"v":0.03000000000000002,"d":"0.03"},{"v":0.005000000000000002,"d":"0.005"},{"v":7.2727272727272745E-4,"d":"0.0007"},{"v":0.005345454545454546,"d":"0.0053"},{"$f":"AVERAGE(M2:M34)","v":{"v":4.0939393939393946E-3,"d":"0.0041"}},{"v":1.999999999999999E-4,"d":"0.0002"},{"v":2.4606060606060607E-3,"d":"0.0025"},{"v":0.007315151515151514,"d":"0.0073"},{"v":0.04151818181818182,"d":"0.0415"},{"$f":"AVERAGE(R2:R34)","v":{"v":0.05558787878787879,"d":"0.0556"}},{"$f":"906.49-(2.78*13)-439.3*(B38)+34.17*(C38)-36.7*(D38)-8.5*(G38)-51.2*(H38)-27.08*(I38)-63.48*(J38)-1765.95*(K38)-520.29*(L38)-2401.12*(M38)-1784.44*(N38)+21.89*(O38)+5300.15*(P38)-420.96*(Q38)+297.07*(B38*B38)-16.4*(D38*D38)+11668.54*(K38*K38)+458.21*SQRT(M38)-1142.45*SQRT(P38)+298.91*SQRT(Q38)","v":{"v":740.180191040388,"d":"740"}},{"$f":"(B38)+(C38/30)+((D38+G38+I38)/20)+(H38/60)+(J38/15)+(L38/10)+(5*N38)","v":{"v":0.16183757575757576,"d":"0.162"}},{"$f":"B38+(D38+C38)/6+(I38+J38+L38)/5+(H38+G38)/15","v":{"v":0.39175595959595966,"d":"0.392"}},{"$f":"0.75+(0.25*TANH(20*(B38-0.12)))","v":{"v":0.5615370240745945,"d":"0.562"}},{"$f":"C38/24+D38/6+G38/15+H38/20+(I38+J38+L38+K38)/5+5*N38","v":{"v":0.26685090909090914,"d":"0.267"}},{"$f":"B38+V38*W38","v":{"v":0.22075575627160018,"d":"0.221"}},{"$f":"910-310*(B38)-80*(D38)-80*(J38)-55*(H38)-20*(G38)-15*(I38)","v":{"v":744.6893939393939,"d":"745"}},{"$f":"830-270*B38-90*D38-37*H38-70*I38-83*J38","v":{"v":670.5801515151516,"d":"671"}},{"$f":"770-270*B38-90*D38-37*H38-70*I38-83*J38","v":{"v":610.5801515151516,"d":"611"}},{"$f":"710-270*B38-90*D38-37*H38-70*I38-83*J38","v":{"v":550.5801515151516,"d":"551"}},{"$f":"561-474*B38-33*D38-17*H38-17*I38-21*J38","v":{"v":473.3616666666666,"d":"473"}},{"$f":"AB38-AC38","v":{"v":77.21848484848493,"d":"77"}},{"$f":"Y38-Z38","v":{"v":74.10924242424232,"d":"74"}},{"$f":"Y38-AA38","v":{"v":134.10924242424232,"d":"134"}},{"$f":"Y38-AB38","v":{"v":194.10924242424232,"d":"194"}}]
["Balanced",{"v":0.08,"d":"0.080"},{"v":0.5,"d":"0.50"},{"v":1.8,"d":"1.80"},{"v":0.008093750000000005,"d":"0.008"},{"v":6.9375000000000036E-3,"d":"0.007"},0.03,{"v":0.6,"d":"0.60"},{"v":0.03000000000000002,"d":"0.03"},{"v":0.01,"d":"0.010"},0.0005,0.0005,{"v":0.003,"d":"0.0030"},{"v":1E-3,"d":"0.0010"},{"v":1E-3,"d":"0.0010"},{"v":0.006,"d":"0.0060"},{"v":0.025,"d":"0.0250"},{"$f":"AVERAGE(R3:R35)","v":{"v":0.055521875,"d":"0.0555"}},{"$f":"906.49-(2.78*13)-439.3*(B39)+34.17*(C39)-36.7*(D39)-8.5*(G39)-51.2*(H39)-27.08*(I39)-63.48*(J39)-1765.95*(K39)-520.29*(L39)-2401.12*(M39)-1784.44*(N39)+21.89*(O39)+5300.15*(P39)-420.96*(Q39)+297.07*(B39*B39)-16.4*(D39*D39)+11668.54*(K39*K39)+458.21*SQRT(M39)-1142.45*SQRT(P39)+298.91*SQRT(Q39)","v":{"v":697.6100547349973,"d":"698"}},{"$f":"(B39)+(C39/30)+((D39+G39+I39)/20)+(H39/60)+(J39/15)+(L39/10)+(5*N39)","v":{"v":0.20538333333333333,"d":"0.205"}},{"$f":"B39+(D39+C39)/6+(I39+J39+L39)/5+(H39+G39)/15","v":{"v":0.5134333333333333,"d":"0.513"}},{"$f":"0.75+(0.25*TANH(20*(B39-0.12)))","v":{"v":0.5839908074330378,"d":"0.584"}},{"$f":"C39/24+D39/6+G39/15+H39/20+(I39+J39+L39+K39)/5+5*N39","v":{"v":0.3660333333333333,"d":"0.366"}},{"$f":"B39+V39*W39","v":{"v":0.2937601018807396,"d":"0.294"}},{"$f":"910-310*(B39)-80*(D39)-80*(J39)-55*(H39)-20*(G39)-15*(I39)","v":{"v":706.35,"d":"706"}},{"$f":"830-270*B39-90*D39-37*H39-70*I39-83*J39","v":{"v":621.2699999999999,"d":"621"}},{"$f":"770-270*B39-90*D39-37*H39-70*I39-83*J39","v":{"v":561.2699999999999,"d":"561"}},{"$f":"710-270*B39-90*D39-37*H39-70*I39-83*J39","v":{"v":501.27,"d":"501"}},{"$f":"561-474*B39-33*D39-17*H39-17*I39-21*J39","v":{"v":452.7600000000001,"d":"453"}},{"$f":"AB39-AC39","v":{"v":48.50999999999988,"d":"49"}},{"$f":"Y39-Z39","v":{"v":85.08000000000015,"d":"85"}},{"$f":"Y39-AA39","v":{"v":145.08000000000015,"d":"145"}},{"$f":"Y39-AB39","v":{"v":205.08000000000004,"d":"205"}}]
[]
[]
[{"$nulls":17},"Ar3 (°C) = 910 – (310 x C) – (80 x Mn) – (80 x Mo) – (55 x Ni) – (20 x Cu) – (15 x Cr)"]
[{"$nulls":17},"BS (°C) = 830 – (270 × C) – (90 × Mn) – (37 × Ni) – (70 × Cr) – (83 × Mo)"]
[{"$nulls":17},"B50 (°C) = 770 – (270 × C) – (90 × Mn) – (37 × Ni) – (70 × Cr) – (83 × Mo)"]
[{"$nulls":17},"BF (°C) = 710 – (270 × C) – (90 × Mn) – (37 × Ni) – (70 × Cr) – (83 × Mo)"]
[{"$nulls":17},"MS (°C) = 561 – (474 × C) – (33 × Mn)– (17 × Ni) – (17 × Cr) – (21 × Mo)"]
[]
[{"$nulls":17},"𝑃 cm = C+Si/30+(Mn+Cu+Cr)/20+Ni/60+Mo/15+V/10+(5×B) "]
[{"$nulls":17},"CEIIW = C+(Mn+Si)/6+(Cr+Mo+V)/5+(Ni+Cu)/15"]
[{"$nulls":17},"CEN = C + {A(C) × EMU}"]
[{"$nulls":17},"𝐴 (C) = 0.75 + 0.25tanh [20 × (C − 0.12)] "]
[{"$nulls":17},"EMU = {Si/24 + Mn/6 + Cu/15 + Ni/20 + (Cr + Mo + V + Nb)/5 + (5 x B)}"]

{"sheet":"61 Selected WMs","index":2,"n_rows":82,"n_cols":41,"rows_kept":82,"merged":[[0,0,1,0],[0,1,0,17],[0,18,0,32],[0,35,1,35],[63,0,64,0],[63,1,63,17],[63,18,63,32],[63,35,64,35]]}
["Heat ID","Weld Metal Chemical Composition (wt.%)",{"$nulls":16},"Calculated Metallurgical Characteristics",{"$nulls":14},"YS","UTS","YS/UTS","El","RA","Temp (ºC)","Temp (ºC)","Heat ID"]
[null,"Carbon","Silicon","Manganese","Phosphorus","Sulfur","Copper","Nickel","Chromium","Molybdenum","Niobium","Vanadium","Titanium","Boron","Aluminum","Nitrogen","Oxygen","(Ti+B+Al+N+O)","New Ar3  (ºC)","Pcm","CE","A(C)","EMU","CEN","Ar3m (ºC)","Bs (ºC)","B50 (ºC)","Bf (ºC)","Ms (ºC)","Bf-Ms (ºC)","Ar3m -Bs (ºC)","Ar3m -B50 (ºC)","Ar3m -Bf (ºC)","MPa","MPa",null,"%","%","CVN 100J","CVN 28J"]
["TiOX",0.082,0.37,1.49,0.009,0.003,0.03,0.03,0.03,0.005,0.0005,0.0005,0.003,0.0002,0.0005,0.0059,0.0257,{"$f":"SUM(M3:Q3)","v":0.0353},{"$f":"906.49-(2.78*13)-439.3*(B3)+34.17*(C3)-36.7*(D3)-8.5*(G3)-51.2*(H3)-27.08*(I3)-63.48*(J3)-1765.95*(K3)-520.29*(L3)-2401.12*(M3)-1784.44*(N3)+21.89*(O3)+5300.15*(P3)-420.96*(Q3)+297.07*(B3*B3)-16.4*(D3*D3)+11668.54*(K3*K3)+458.21*SQRT(M3)-1142.45*SQRT(P3)+298.91*SQRT(Q3)","v":{"v":751.979929858557,"d":"752"}},{"$f":"(B3)+(C3/30)+((D3+G3+I3)/20)+(H3/60)+(J3/15)+(L3/10)+(5*N3)","v":{"v":0.17371666666666666,"d":"0.174"}},{"$f":"B3+(D3+C3)/6+(I3+J3+L3)/5+(H3+G3)/15","v":{"v":0.4031,"d":"0.403"}},{"$f":"0.75+(0.25*TANH(20*(B3-0.12)))","v":{"v":0.5897307597036634,"d":"0.590"}},{"$f":"C3/24+D3/6+G3/15+H3/20+(I3+J3+L3+K3)/5+5*N3","v":{"v":0.27545,"d":"0.275"}},{"$f":"B3+V3*W3","v":{"v":0.24444133776037408,"d":"0.244"}},{"$f":"910-310*(B3)-80*(D3)-80*(J3)-55*(H3)-20*(G3)-15*(I3)","v":{"v":762.28,"d":"762"}},{"$f":"830-270*B3-90*D3-37*H3-70*I3-83*J3","v":{"v":670.135,"d":"670"}},{"$f":"770-270*B3-90*D3-37*H3-70*I3-83*J3","v":{"v":610.135,"d":"610"}},{"$f":"710-270*B3-90*D3-37*H3-70*I3-83*J3","v":{"v":550.135,"d":"550"}},{"$f":"561-474*B3-33*D3-17*H3-17*I3-21*J3","v":{"v":471.83699999999993,"d":"472"}},{"$f":"AB3-AC3","v":{"v":78.29800000000006,"d":"78"}},{"$f":"Y3-Z3","v":{"v":92.14499999999998,"d":"92"}},{"$f":"Y3-AA3","v":{"v":152.14499999999998,"d":"152"}},{"$f":"Y3-AB3","v":{"v":212.14499999999998,"d":"212"}},453,552,{"$f":"AH3/AI3","v":{"v":0.8206521739130435,"d":"0.82"}},29.3,80.7,-81,-96,"TiOX"]
["TiOX",0.078,0.38,1.49,0.009,0.003,0.03,0.03,0.03,0.005,0.0005,0.0005,1.9E-3,0.0002,0.0005,0.0059,0.0242,0.0327,{"v":750.6176576198565,"d":"751"},{"v":0.17005,"d":"0.170"},{"v":0.4007666666666667,"d":"0.401"},{"v":0.5785477344427263,"d":"0.579"},{"v":0.27586666666666665,"d":"0.276"},{"v":0.23760203500826677,"d":"0.238"},{"v":763.52,"d":"764"},{"v":671.215,"d":"671"},{"v":611.215,"d":"611"},{"v":551.215,"d":"551"},{"v":473.733,"d":"474"},{"v":77.48200000000003,"d":"77"},{"v":92.30499999999995,"d":"92"},{"v":152.30499999999995,"d":"152"},{"v":212.30499999999995,"d":"212"},455,554,{"v":0.8212996389891697,"d":"0.82"},27.4,78.8,-82,-98,"TiOX"]
["MnOx",0.08,0.32,1.02,0.009,0.005,0.03,0.03,0.03,0.005,0.0005,0.0005,0.0005,0.0002,0.0005,0.0051,0.0357,0.042,{"v":785.0760945803457,"d":"785"},{"v":0.14654999999999999,"d":"0.147"},{"v":0.31443333333333334,"d":"0.314"},{"v":0.5839908074330378,"d":"0.584"},{"v":0.19503333333333336,"d":"0.195"},{"v":0.19389767380969014,"d":"0.194"},{"v":800.5,"d":"801"},{"v":712.975,"d":"713"},{"v":652.975,"d":"653"},{"v":592.975,"d":"593"},{"v":488.295,"d":"488"},{"v":104.68,"d":"105"},{"v":87.52499999999998,"d":"88"},{"v":147.52499999999998,"d":"148"},{"v":207.52499999999998,"d":"208"},418,502,{"v":0.8326693227091634,"d":"0.83"},30,78.9,-70,-95,"MnOx"]
["ACuTi/Aplus",0.063,0.3,0.64,0.008,0.008,0.53,0.03,0.03,0.005,0.0005,0.0005,4.3E-3,0.0002,0.0005,0.0074,0.0453,0.0577,{"v":820.4575615917275,"d":"820"},{"v":0.13488333333333333,"d":"0.135"},{"v":0.2641,"d":"0.264"},{"v":0.5463964765585785,"d":"0.546"},{"v":0.1642,"d":"0.164"},{"v":0.15271830145091858,"d":"0.153"},{"v":826.17,"d":"826"},{"v":751.765,"d":"752"},{"v":691.765,"d":"692"},{"v":631.765,"d":"632"},{"v":508.89300000000003,"d":"509"},{"v":122.87199999999996,"d":"123"},{"v":74.40499999999997,"d":"74"},{"v":134.40499999999997,"d":"134"},{"v":194.40499999999997,"d":"194"},417,498,{"v":0.8373493975903614,"d":"0.84"},29.2,78.9,-62,-94,"ACuTi/Aplus"]
["ANiTi",0.065,0.26,0.61,0.007,0.007,0.03,2.14,0.03,0.005,0.0005,0.0005,0.0005,0.0002,0.0012,0.0072,0.0488,0.05790000000000001,{"v":706.7765971376618,"d":"707"},{"v":0.14421666666666666,"d":"0.144"},{"v":0.3617666666666667,"d":"0.362"},{"v":0.5498752445598426,"d":"0.550"},{"v":0.22970000000000004,"d":"0.230"},{"v":0.19130634367539587,"d":"0.191"},{"v":721.9,"d":"722"},{"v":675.8550000000001,"d":"676"},{"v":615.8550000000001,"d":"616"},{"v":555.8550000000001,"d":"556"},{"v":473.06500000000005,"d":"473"},{"v":82.79000000000008,"d":"83"},{"v":46.044999999999845,"d":"46"},{"v":106.04499999999985,"d":"106"},{"v":166.04499999999985,"d":"166"},443,528,{"v":0.8390151515151515,"d":"0.84"},32.4,76,-65,-95,"ANiTi"]
["AoPlus/ANiTi",0.062,0.29,0.62,0.007,0.007,0.03,3.01,0.03,0.005,0.0005,0.0005,0.0006,0.0002,0.0005,0.0072,0.05,0.0585,{"v":664.9179570208645,"d":"665"},{"v":0.15721666666666664,"d":"0.157"},{"v":0.4234333333333333,"d":"0.423"},{"v":0.5447400296667808,"d":"0.545"},{"v":0.2761166666666667,"d":"0.276"},{"v":0.21241180119149264,"d":"0.212"},{"v":674.18,"d":"674"},{"v":643.575,"d":"644"},{"v":583.575,"d":"584"},{"v":523.575,"d":"524"},{"v":459.36699999999996,"d":"459"},{"v":64.20800000000008,"d":"64"},{"v":30.604999999999905,"d":"31"},{"v":90.6049999999999,"d":"91"},{"v":150.6049999999999,"d":"151"},457,543,{"v":0.8416206261510129,"d":"0.84"},27.6,77,-65,-98,"AoPlus/ANiTi"]
["TiOX",0.084,0.36,1.42,0.009,0.003,0.03,0.03,0.03,0.005,0.0005,0.0005,0.0035,0.0002,0.0005,0.0046,{"v":0.024,"d":"0.0240"},0.0328,{"v":760.0602284175204,"d":"760"},{"v":0.1718833333333333,"d":"0.172"},{"v":0.39176666666666665,"d":"0.392"},{"v":0.5957726742807338,"d":"0.596"},{"v":0.26336666666666664,"d":"0.263"},{"v":0.2409066633164026,"d":"0.241"},{"v":767.26,"d":"767"},{"v":675.8950000000001,"d":"676"},{"v":615.8950000000001,"d":"616"},{"v":555.8950000000001,"d":"556"},{"v":473.19899999999996,"d":"473"},{"v":82.69600000000014,"d":"83"},{"v":91.3649999999999,"d":"91"},{"v":151.3649999999999,"d":"151"},{"v":211.3649999999999,"d":"211"},470,558,{"v":0.8422939068100358,"d":"0.84"},28.2,82,-79,-94,"TiOX"]
["ANiTi",0.07,0.31,0.64,0.007,0.006,0.03,2.1,0.03,0.005,0.0005,0.0005,0.015,0.0002,1.5E-3,0.0068,0.0345,0.058,{"v":714.0042097960471,"d":"714"},{"v":0.15171666666666667,"d":"0.152"},{"v":0.3774333333333333,"d":"0.377"},{"v":0.5596014610110588,"d":"0.560"},{"v":0.23478333333333337,"d":"0.235"},{"v":0.2013850963543798,"d":"0.201"},{"v":720.1499999999999,"d":"720"},{"v":673.285,"d":"673"},{"v":613.285,"d":"613"},{"v":553.285,"d":"553"},{"v":470.38500000000005,"d":"470"},{"v":82.89999999999992,"d":"83"},{"v":46.864999999999895,"d":"47"},{"v":106.8649999999999,"d":"107"},{"v":166.8649999999999,"d":"167"},474,562,{"v":0.8434163701067615,"d":"0.84"},27.2,78.9,-72,-100,"ANiTi"]
["TiOX",0.08,0.34,1.64,0.01,0.004,0.03,0.03,0.03,0.005,0.0005,0.0005,0.0032,0.0002,0.0005,6.6E-3,0.0276,0.0381,{"v":738.4654260151324,"d":"738"},{"v":0.17821666666666666,"d":"0.178"},{"v":0.42110000000000003,"d":"0.421"},{"v":0.5839908074330378,"d":"0.584"},{"v":0.29919999999999997,"d":"0.299"},{"v":0.2547300495839649,"d":"0.255"},{"v":750.9,"d":"751"},{"v":657.175,"d":"657"},{"v":597.175,"d":"597"},{"v":537.175,"d":"537"},{"v":467.83500000000004,"d":"468"},{"v":69.33999999999992,"d":"69"},{"v":93.72500000000002,"d":"94"},{"v":153.72500000000002,"d":"154"},{"v":213.72500000000002,"d":"214"},474,562,{"v":0.8434163701067615,"d":"0.84"},27.4,81.2,-74,-92,"TiOX"]
[290,0.074,0.31,1.53,0.011,0.011,0.03,0.03,0.03,0.005,0.0005,0.0005,3.8E-3,0.0002,0.0005,0.0072,0.044,0.0557,{"v":755.6328883593237,"d":"756"},{"v":0.16571666666666665,"d":"0.166"},{"v":0.3917666666666667,"d":"0.392"},{"v":0.5685256462877298,"d":"0.569"},{"v":0.2796166666666667,"d":"0.280"},{"v":0.23296924612948738,"d":"0.233"},{"v":761.56,"d":"762"},{"v":668.6949999999999,"d":"669"},{"v":608.6949999999999,"d":"609"},{"v":548.6949999999999,"d":"549"},{"v":474.30899999999997,"d":"474"},{"v":74.38599999999997,"d":"74"},{"v":92.86500000000001,"d":"93"},{"v":152.865,"d":"153"},{"v":212.865,"d":"213"},466,550,{"v":0.8472727272727273,"d":"0.85"},28.1,75.2,-68,-90,290]
["TiOX",0.085,0.35,1.4,0.008,0.007,0.03,0.03,0.03,0.005,0.0005,0.0005,0.0034,0.0002,0.0005,0.0094,0.0391,0.0526,{"v":759.4414447528477,"d":"759"},{"v":0.17155,"d":"0.172"},{"v":0.3877666666666667,"d":"0.388"},{"v":0.5989080557207092,"d":"0.599"},{"v":0.2596166666666666,"d":"0.260"},{"v":0.24048651306602475,"d":"0.240"},{"v":768.55,"d":"769"},{"v":677.425,"d":"677"},{"v":617.425,"d":"617"},{"v":557.425,"d":"557"},{"v":473.38500000000005,"d":"473"},{"v":84.0399999999999,"d":"84"},{"v":91.125,"d":"91"},{"v":151.125,"d":"151"},{"v":211.125,"d":"211"},479,565,{"v":0.8477876106194691,"d":"0.85"},26,76,-62,-93,"TiOX"]
["TiOX",0.082,0.35,1.69,0.01,0.004,0.03,0.03,0.03,0.005,0.0005,0.0005,1.5E-3,0.0002,0.0005,0.0058,0.0283,0.0363,{"v":731.2648770996273,"d":"731"},{"v":0.18305,"d":"0.183"},{"v":0.43310000000000004,"d":"0.433"},{"v":0.5897307597036634,"d":"0.590"},{"v":0.30795,"d":"0.308"},{"v":0.26360758745074314,"d":"0.264"},{"v":746.2800000000001,"d":"746"},{"v":652.135,"d":"652"},{"v":592.135,"d":"592"},{"v":532.135,"d":"532"},{"v":465.23699999999997,"d":"465"},{"v":66.89800000000002,"d":"67"},{"v":94.1450000000001,"d":"94"},{"v":154.1450000000001,"d":"154"},{"v":214.1450000000001,"d":"214"},485,571,{"v":0.8493870402802102,"d":"0.85"},28,79.8,-69,-95,"TiOX"]
["ANiTi",0.065,0.35,0.65,0.006,0.007,0.03,3,0.03,0.005,0.0005,0.0005,0.015,0.0002,2E-3,0.0068,0.0384,0.0624,{"v":672.1317185185216,"d":"672"},{"v":0.16355,"d":"0.164"},{"v":0.44076666666666664,"d":"0.441"},{"v":0.5498752445598426,"d":"0.550"},{"v":0.2831166666666667,"d":"0.283"},{"v":0.22067884632230078,"d":"0.221"},{"v":671.4,"d":"671"},{"v":640.4350000000001,"d":"640"},{"v":580.4350000000001,"d":"580"},{"v":520.4350000000001,"d":"520"},{"v":457.12500000000006,"d":"457"},{"v":63.31,"d":"63"},{"v":30.964999999999918,"d":"31"},{"v":90.96499999999992,"d":"91"},{"v":150.96499999999992,"d":"151"},490,576,{"v":0.8506944444444444,"d":"0.85"},30.2,77.5,-74,-112,"ANiTi"]
["20 As",0.073,0.33,1.52,0.014,0.009,0.03,0.03,0.03,0.005,0.0005,0.0005,0.0039,0.0002,0.0005,0.0077,0.0462,0.058499999999999996,{"v":757.671109010978,"d":"758"},{"v":0.1648833333333333,"d":"0.165"},{"v":0.39243333333333336,"d":"0.392"},{"v":0.5661944367710328,"d":"0.566"},{"v":0.2787833333333333,"d":"0.279"},{"v":0.23084557239781772,"d":"0.231"},{"v":762.67,"d":"763"},{"v":669.865,"d":"670"},{"v":609.865,"d":"610"},{"v":549.865,"d":"550"},{"v":475.113,"d":"475"},{"v":74.75200000000001,"d":"75"},{"v":92.80499999999995,"d":"93"},{"v":152.80499999999995,"d":"153"},{"v":212.80499999999995,"d":"213"},472,554,{"v":0.851985559566787,"d":"0.85"},28.4,77.6,-71,-91,"20 As"]
["MnNi",0.038,0.29,0.67,0.012,0.01,0.03,3.49,0.03,0.005,2E-3,0.012,0.0055,0.0002,0.0005,0.008,0.039,0.0532,{"v":645.5019841138565,"d":"646"},{"v":0.14486666666666667,"d":"0.145"},{"v":0.44206666666666666,"d":"0.442"},{"v":0.5181318581873242,"d":"0.518"},{"v":0.31105,"d":"0.311"},{"v":0.1991649144891672,"d":"0.199"},{"v":651.2199999999999,"d":"651"},{"v":627.7950000000001,"d":"628"},{"v":567.7950000000001,"d":"568"},{"v":507.795,"d":"508"},{"v":460.93300000000005,"d":"461"},{"v":46.861999999999966,"d":"47"},{"v":23.42499999999984,"d":"23"},{"v":83.42499999999984,"d":"83"},{"v":143.4249999999999,"d":"143"},479,561,{"v":0.8538324420677362,"d":"0.85"},30.4,76.6,-61,-106,"MnNi"]
["Aplus",0.067,0.3,0.65,0.007,0.007,0.03,3.03,0.03,0.005,0.0005,0.0005,0.0036,0.0002,0.0005,0.0072,0.046,0.057499999999999996,{"v":668.5249451181672,"d":"669"},{"v":0.16438333333333333,"d":"0.164"},{"v":0.43643333333333334,"d":"0.436"},{"v":0.5535840352432642,"d":"0.554"},{"v":0.2825333333333333,"d":"0.283"},{"v":0.2234059427573969,"d":"0.223"},{"v":669.13,"d":"669"},{"v":638.785,"d":"639"},{"v":578.785,"d":"579"},{"v":518.785,"d":"519"},{"v":455.667,"d":"456"},{"v":63.117999999999995,"d":"63"},{"v":30.345000000000027,"d":"30"},{"v":90.34500000000003,"d":"90"},{"v":150.34500000000003,"d":"150"},477,557,{"v":0.8563734290843806,"d":"0.86"},29.4,78,-85,-114,"Aplus"]
["ANiTi",0.057,0.3,0.65,0.007,0.007,0.03,3.03,0.03,0.005,0.0005,0.0005,0.0036,0.0002,1.8E-3,0.0072,0.046,0.0588,{"v":672.5780353181672,"d":"673"},{"v":0.15438333333333332,"d":"0.154"},{"v":0.42643333333333333,"d":"0.426"},{"v":0.537233972583014,"d":"0.537"},{"v":0.2825333333333333,"d":"0.283"},{"v":0.2087865050537875,"d":"0.209"},{"v":672.23,"d":"672"},{"v":641.485,"d":"641"},{"v":581.485,"d":"581"},{"v":521.485,"d":"521"},{"v":460.4069999999999,"d":"460"},{"v":61.07800000000009,"d":"61"},{"v":30.745000000000005,"d":"31"},{"v":90.745,"d":"91"},{"v":150.745,"d":"151"},477,557,{"v":0.8563734290843806,"d":"0.86"},29.4,78,-85,-114,"ANiTi"]
["ANiTi",0.059,0.31,0.63,0.007,0.007,0.03,3,0.03,0.005,0.0005,0.0005,0.0082,0.0002,1.9E-3,0.0064,0.0426,0.059300000000000005,{"v":678.0775299030086,"d":"678"},{"v":0.15521666666666664,"d":"0.155"},{"v":0.4247666666666666,"d":"0.425"},{"v":0.5400864560864062,"d":"0.540"},{"v":0.2781166666666667,"d":"0.278"},{"v":0.20920704487856434,"d":"0.209"},{"v":674.86,"d":"675"},{"v":643.855,"d":"644"},{"v":583.855,"d":"584"},{"v":523.855,"d":"524"},{"v":460.629,"d":"461"},{"v":63.226,"d":"63"},{"v":31.004999999999995,"d":"31"},{"v":91.005,"d":"91"},{"v":151.005,"d":"151"},489,571,{"v":0.8563922942206655,"d":"0.86"},30.2,78,-75,-102,"ANiTi"]
["ANiTi",0.064,0.27,0.61,0.007,0.007,0.03,2.17,0.03,0.005,0.0005,0.0005,0.0032,0.0002,0.0013,0.0072,0.0454,0.057300000000000004,{"v":714.266289603894,"d":"714"},{"v":0.14404999999999998,"d":"0.144"},{"v":0.3644333333333333,"d":"0.364"},{"v":0.5481077708553465,"d":"0.548"},{"v":0.23161666666666667,"d":"0.232"},{"v":0.1909508948596125,"d":"0.191"},{"v":720.56,"d":"721"},{"v":675.0150000000001,"d":"675"},{"v":615.0150000000001,"d":"615"},{"v":555.0150000000001,"d":"555"},{"v":473.029,"d":"473"},{"v":81.9860000000001,"d":"82"},{"v":45.544999999999845,"d":"46"},{"v":105.54499999999985,"d":"106"},{"v":165.54499999999985,"d":"166"},461,537,{"v":0.8584729981378026,"d":"0.86"},28,78.9,-83,-113,"ANiTi"]
["Aplus",0.064,0.27,0.61,0.007,0.007,0.03,2.17,0.03,0.005,0.0005,0.0005,0.0032,0.0002,0.0005,0.0091,0.0454,0.05840000000000001,{"v":712.2763755980037,"d":"712"},{"v":0.14404999999999998,"d":"0.144"},{"v":0.3644333333333333,"d":"0.364"},{"v":0.5481077708553465,"d":"0.548"},{"v":0.23161666666666667,"d":"0.232"},{"v":0.1909508948596125,"d":"0.191"},{"v":720.56,"d":"721"},{"v":675.0150000000001,"d":"675"},{"v":615.0150000000001,"d":"615"},{"v":555.0150000000001,"d":"555"},{"v":473.029,"d":"473"},{"v":81.9860000000001,"d":"82"},{"v":45.544999999999845,"d":"46"},{"v":105.54499999999985,"d":"106"},{"v":165.54499999999985,"d":"166"},461,537,{"v":0.8584729981378026,"d":"0.86"},28,78.9,-83,-113,"Aplus"]
["TiO2",0.061,0.33,1.44,0.009,0.005,0.03,0.03,0.03,0.005,2E-3,0.012,1.5E-3,0.0002,0.0005,6.6E-3,0.0377,0.0465,{"v":754.563970666292,"d":"755"},{"v":0.15003333333333332,"d":"0.150"},{"v":0.3694,"d":"0.369"},{"v":0.5431370972479583,"d":"0.543"},{"v":0.26804999999999995,"d":"0.268"},{"v":0.20658789891731522,"d":"0.207"},{"v":772.7900000000001,"d":"773"},{"v":680.305,"d":"680"},{"v":620.305,"d":"620"},{"v":560.305,"d":"560"},{"v":483.44100000000003,"d":"483"},{"v":76.86399999999992,"d":"77"},{"v":92.48500000000013,"d":"92"},{"v":152.48500000000013,"d":"152"},{"v":212.48500000000013,"d":"212"},470,547,{"v":0.8592321755027422,"d":"0.86"},31,78.8,-70,-91,"TiO2"]
["CB/TiBN/TiB",0.074,0.38,1.42,0.009,0.006,0.03,0.03,0.03,0.005,0.0005,0.0005,0.027,0.0126,0.0005,0.0072,0.0269,0.07419999999999999,{"v":730.1195834257256,"d":"730"},{"v":0.22455,"d":"0.225"},{"v":0.3851,"d":"0.385"},{"v":0.5685256462877298,"d":"0.569"},{"v":0.3262,"d":"0.326"},{"v":0.25945306581905747,"d":"0.259"},{"v":770.3599999999999,"d":"770"},{"v":678.595,"d":"679"},{"v":618.595,"d":"619"},{"v":558.595,"d":"559"},{"v":477.93899999999996,"d":"478"},{"v":80.65600000000006,"d":"81"},{"v":91.76499999999987,"d":"92"},{"v":151.76499999999987,"d":"152"},{"v":211.76499999999987,"d":"212"},494,572,{"v":0.8636363636363636,"d":"0.86"},26.7,77.9,-69,-92,"CB/TiBN/TiB"]
["ANiTi",0.064,0.27,0.6,0.007,0.006,0.03,2.13,0.03,0.005,0.0005,0.0005,0.008,0.0002,1.4E-3,0.0064,0.0427,0.0587,{"v":720.9375077694372,"d":"721"},{"v":0.14288333333333333,"d":"0.143"},{"v":0.3601,"d":"0.360"},{"v":0.5481077708553465,"d":"0.548"},{"v":0.22795,"d":"0.228"},{"v":0.18894116636647623,"d":"0.189"},{"v":723.56,"d":"724"},{"v":677.3950000000001,"d":"677"},{"v":617.3950000000001,"d":"617"},{"v":557.3950000000001,"d":"557"},{"v":474.039,"d":"474"},{"v":83.35600000000011,"d":"83"},{"v":46.16499999999985,"d":"46"},{"v":106.16499999999985,"d":"106"},{"v":166.16499999999985,"d":"166"},473,547,{"v":0.8647166361974405,"d":"0.86"},32.4,77,-77,-96,"ANiTi"]
["Cu",0.068,0.32,1.49,0.006,0.006,0.66,0.03,0.03,0.005,2E-3,0.012,0.004,0.0002,0.0005,0.008,0.041,0.0537,{"v":746.2004953531081,"d":"746"},{"v":0.19069999999999998,"d":"0.191"},{"v":0.4250666666666667,"d":"0.425"},{"v":0.5555279833557039,"d":"0.556"},{"v":0.3179666666666666,"d":"0.318"},{"v":0.2446393811076686,"d":"0.245"},{"v":754.0199999999999,"d":"754"},{"v":673.915,"d":"674"},{"v":613.915,"d":"614"},{"v":553.915,"d":"554"},{"v":478.473,"d":"478"},{"v":75.44199999999995,"d":"75"},{"v":80.1049999999999,"d":"80"},{"v":140.1049999999999,"d":"140"},{"v":200.1049999999999,"d":"200"},513,593,{"v":0.8650927487352446,"d":"0.87"},28.6,77,-60,-91,"Cu"]
["AlO",0.074,0.35,1.51,0.009,0.004,0.03,0.03,0.03,0.005,0.0005,0.0005,2.8E-3,0.0002,0.0005,0.0054,0.0331,0.041999999999999996,{"v":756.8498829977144,"d":"757"},{"v":0.16605,"d":"0.166"},{"v":0.3951,"d":"0.395"},{"v":0.5685256462877298,"d":"0.569"},{"v":0.27795,"d":"0.278"},{"v":0.23202170338567452,"d":"0.232"},{"v":763.16,"d":"763"},{"v":670.495,"d":"670"},{"v":610.495,"d":"610"},{"v":550.495,"d":"550"},{"v":474.969,"d":"475"},{"v":75.52600000000001,"d":"76"},{"v":92.66499999999996,"d":"93"},{"v":152.66499999999996,"d":"153"},{"v":212.66499999999996,"d":"213"},454,524,{"v":0.8664122137404581,"d":"0.87"},29,82.4,-80,-92,"AlO"]
["Cu",0.075,0.36,1.48,0.006,0.007,0.11,0.03,0.03,0.005,2E-3,0.012,0.004,0.0002,0.0005,0.008,0.041,0.0537,{"v":750.3186424231081,"d":"750"},{"v":0.17103333333333332,"d":"0.171"},{"v":0.40040000000000003,"d":"0.400"},{"v":0.5709255324502439,"d":"0.571"},{"v":0.2813,"d":"0.281"},{"v":0.23560135227825363,"d":"0.236"},{"v":763.65,"d":"764"},{"v":672.925,"d":"673"},{"v":612.925,"d":"613"},{"v":552.925,"d":"553"},{"v":475.48500000000007,"d":"475"},{"v":77.43999999999988,"d":"77"},{"v":90.72500000000002,"d":"91"},{"v":150.72500000000002,"d":"151"},{"v":210.72500000000002,"d":"211"},502,578,{"v":0.8685121107266436,"d":"0.87"},27.6,77,-66,-91,"Cu"]
[1000,0.069,0.29,1.45,0.012,0.01,0.03,0.03,0.03,0.005,0.0005,0.0005,0.0034,0.0002,0.0005,0.0071,0.0461,0.057300000000000004,{"v":763.9521607344351,"d":"764"},{"v":0.15605,"d":"0.156"},{"v":0.3701,"d":"0.370"},{"v":0.5575333660227749,"d":"0.558"},{"v":0.26544999999999996,"d":"0.265"},{"v":0.21699723201074558,"d":"0.217"},{"v":769.51,"d":"770"},{"v":677.245,"d":"677"},{"v":617.245,"d":"617"},{"v":557.245,"d":"557"},{"v":479.31899999999996,"d":"479"},{"v":77.92600000000004,"d":"78"},{"v":92.26499999999999,"d":"92"},{"v":152.265,"d":"152"},{"v":212.265,"d":"212"},477,549,{"v":0.8688524590163934,"d":"0.87"},27.6,74.7,-64,-92,1000]
["AlO",0.08,0.46,1.26,0.011,0.004,0.03,0.03,0.03,0.005,0.0005,0.0005,0.0025,0.0002,0.017,0.005,0.0316,0.0563,{"v":778.9591507839391,"d":"779"},{"v":0.16321666666666665,"d":"0.163"},{"v":0.3777666666666667,"d":"0.378"},{"v":0.5839908074330378,"d":"0.584"},{"v":0.24086666666666667,"d":"0.241"},{"v":0.22066391915037104,"d":"0.221"},{"v":781.3000000000001,"d":"781"},{"v":691.375,"d":"691"},{"v":631.375,"d":"631"},{"v":571.375,"d":"571"},{"v":480.37500000000006,"d":"480"},{"v":90.99999999999994,"d":"91"},{"v":89.92500000000007,"d":"90"},{"v":149.92500000000007,"d":"150"},{"v":209.92500000000007,"d":"210"},481,551,{"v":0.8729582577132486,"d":"0.87"},29.4,79.8,-76,-95,"AlO"]
["TiOX",0.085,0.34,1.63,0.01,0.004,0.03,0.03,0.03,0.005,0.0005,0.0005,0.0025,0.0002,0.0005,0.0068,0.0276,0.0376,{"v":735.7525672225587,"d":"736"},{"v":0.18271666666666667,"d":"0.183"},{"v":0.42443333333333333,"d":"0.424"},{"v":0.5989080557207092,"d":"0.599"},{"v":0.2975333333333333,"d":"0.298"},{"v":0.26319511017876834,"d":"0.263"},{"v":750.15,"d":"750"},{"v":656.7249999999999,"d":"657"},{"v":596.7249999999999,"d":"597"},{"v":536.7249999999999,"d":"537"},{"v":465.795,"d":"466"},{"v":70.9299999999999,"d":"71"},{"v":93.42500000000007,"d":"93"},{"v":153.42500000000007,"d":"153"},{"v":213.42500000000007,"d":"213"},489,560,{"v":0.8732142857142857,"d":"0.87"},26.8,80.7,-84,-106,"TiOX"]
["Zn",0.069,0.27,1.45,0.01,0.01,0.04,0.03,0.03,0.005,0.0005,0.0009,0.0029,0.0002,0.0006,0.0094,0.043,0.0561,{"v":758.9355828548972,"d":"759"},{"v":0.15592333333333336,"d":"0.156"},{"v":0.36751333333333336,"d":"0.368"},{"v":0.5575333660227749,"d":"0.558"},{"v":0.26536333333333334,"d":"0.265"},{"v":0.21694891245235698,"d":"0.217"},{"v":769.3100000000001,"d":"769"},{"v":677.245,"d":"677"},{"v":617.245,"d":"617"},{"v":557.245,"d":"557"},{"v":479.31899999999996,"d":"479"},{"v":77.92600000000004,"d":"78"},{"v":92.06500000000005,"d":"92"},{"v":152.06500000000005,"d":"152"},{"v":212.06500000000005,"d":"212"},476,545,{"v":0.8733944954128441,"d":"0.87"},28.4,77.1,-65,-90,"Zn"]
["CB/TiBN/TiB",0.073,0.48,1.54,0.01,0.006,0.03,0.03,0.03,0.005,0.0005,0.0005,0.052,0.0032,0.0005,0.0084,0.0294,0.0935,{"v":709.4131489489616,"d":"709"},{"v":0.1858833333333333,"d":"0.186"},{"v":0.4207666666666667,"d":"0.421"},{"v":0.5661944367710328,"d":"0.566"},{"v":0.3033666666666667,"d":"0.303"},{"v":0.24476451896843898,"d":"0.245"},{"v":761.0699999999999,"d":"761"},{"v":668.0649999999999,"d":"668"},{"v":608.0649999999999,"d":"608"},{"v":548.0649999999999,"d":"548"},{"v":474.45300000000003,"d":"474"},{"v":73.61199999999991,"d":"74"},{"v":93.005,"d":"93"},{"v":153.005,"d":"153"},{"v":213.005,"d":"213"},516,590,{"v":0.8745762711864407,"d":"0.87"},26.2,75,-76,-103,"CB/TiBN/TiB"]
["CB/TiBN/TiB",0.067,0.31,1.45,0.008,0.008,0.03,0.03,0.03,0.005,0.0005,0.0005,3.8E-3,0.014,0.0005,0.0075,0.0449,0.0707,{"v":740.4854769548078,"d":"740"},{"v":0.22371666666666665,"d":"0.224"},{"v":0.37143333333333334,"d":"0.371"},{"v":0.5535840352432642,"d":"0.554"},{"v":0.3352833333333333,"d":"0.335"},{"v":0.2526075006164791,"d":"0.253"},{"v":770.13,"d":"770"},{"v":677.785,"d":"678"},{"v":617.785,"d":"618"},{"v":557.785,"d":"558"},{"v":480.26699999999994,"d":"480"},{"v":77.51800000000003,"d":"78"},{"v":92.34500000000003,"d":"92"},{"v":152.34500000000003,"d":"152"},{"v":212.34500000000003,"d":"212"},477,545,{"v":0.8752293577981651,"d":"0.88"},22.5,74.7,-60,-90,"CB/TiBN/TiB"]
["AlO",0.094,0.46,1.25,0.01,0.004,0.03,0.03,0.03,0.005,0.0005,0.0005,0.003,0.0002,0.015,5.3E-3,0.0327,{"$f":"SUM(M35:Q35)","v":0.0562},{"v":774.909310252046,"d":"775"},{"$f":"(B35)+(C35/30)+((D35+G35+I35)/20)+(H35/60)+(J35/15)+(L35/10)+(5*N35)","v":{"v":0.17671666666666666,"d":"0.177"}},{"$f":"B35+(D35+C35)/6+(I35+J35+L35)/5+(H35+G35)/15","v":{"v":0.3901,"d":"0.390"}},{"$f":"0.75+(0.25*TANH(20*(B35-0.12)))","v":{"v":0.6305749969578756,"d":"0.631"}},{"$f":"C35/24+D35/6+G35/15+H35/20+(I35+J35+L35+K35)/5+5*N35","v":{"v":0.23920000000000002,"d":"0.239"}},{"$f":"B35+V35*W35","v":{"v":0.24483353927232385,"d":"0.245"}},{"$f":"910-310*(B35)-80*(D35)-80*(J35)-55*(H35)-20*(G35)-15*(I35)","v":{"v":777.76,"d":"778"}},{"$f":"830-270*B35-90*D35-37*H35-70*I35-83*J35","v":{"v":688.495,"d":"688"}},{"$f":"770-270*B35-90*D35-37*H35-70*I35-83*J35","v":{"v":628.495,"d":"628"}},{"$f":"710-270*B35-90*D35-37*H35-70*I35-83*J35","v":{"v":568.495,"d":"568"}},{"$f":"561-474*B35-33*D35-17*H35-17*I35-21*J35","v":{"v":474.06899999999996,"d":"474"}},{"v":94.42600000000004,"d":"94"},{"v":89.26499999999999,"d":"89"},{"v":149.265,"d":"149"},{"v":209.265,"d":"209"},478,546,{"v":0.8754578754578755,"d":"0.88"},26.8,80.7,-83,-96,"AlO"]
["MnNb/MnTi/MnV",0.076,0.29,1.74,0.006,0.008,0.03,0.03,0.03,0.005,0.0005,0.0004,0.0035,0.0002,0.0005,0.0092,0.0415,0.054900000000000004,{"v":732.0311506335751,"d":"732"},{"v":0.17754,"d":"0.178"},{"v":0.4254133333333333,"d":"0.425"},{"v":0.5733951699006912,"d":"0.573"},{"v":0.31376333333333334,"d":"0.314"},{"v":0.25591037982527387,"d":"0.256"},{"v":744.14,"d":"744"},{"v":649.255,"d":"649"},{"v":589.255,"d":"589"},{"v":529.255,"d":"529"},{"v":466.431,"d":"466"},{"v":62.82400000000001,"d":"63"},{"v":94.88499999999999,"d":"95"},{"v":154.885,"d":"155"},{"v":214.885,"d":"215"},500,571,{"v":0.8756567425569177,"d":"0.88"},28.8,77,-62,-90,"MnNb/MnTi/MnV"]
["AlO",0.074,0.35,1.48,0.007,0.006,0.03,0.03,0.03,0.005,0.0005,0.0005,0.0034,0.0002,0.0005,0.0075,0.04,0.0516,{"v":759.0923988770177,"d":"759"},{"v":0.16455,"d":"0.165"},{"v":0.3901,"d":"0.390"},{"v":0.5685256462877298,"d":"0.569"},{"v":0.27294999999999997,"d":"0.273"},{"v":0.22917907515423586,"d":"0.229"},{"v":765.56,"d":"766"},{"v":673.1949999999999,"d":"673"},{"v":613.1949999999999,"d":"613"},{"v":553.1949999999999,"d":"553"},{"v":475.959,"d":"476"},{"v":77.23599999999993,"d":"77"},{"v":92.36500000000001,"d":"92"},{"v":152.365,"d":"152"},{"v":212.365,"d":"212"},461,526,{"v":0.876425855513308,"d":"0.88"},30,78.9,-69,-93,"AlO"]
["ANiTi",0.074,0.36,0.63,0.006,0.006,0.03,2.04,0.03,0.005,0.0005,0.0005,0.022,0.0002,0.0016,0.007,0.0307,0.0615,{"v":710.9502308742619,"d":"711"},{"v":0.15588333333333332,"d":"0.156"},{"v":0.3841,"d":"0.384"},{"v":0.5685256462877298,"d":"0.569"},{"v":0.23220000000000002,"d":"0.232"},{"v":0.2060116550680109,"d":"0.206"},{"v":723.0099999999999,"d":"723"},{"v":675.3249999999999,"d":"675"},{"v":615.3249999999999,"d":"615"},{"v":555.3249999999999,"d":"555"},{"v":469.83899999999994,"d":"470"},{"v":85.48599999999999,"d":"85"},{"v":47.684999999999945,"d":"48"},{"v":107.68499999999995,"d":"108"},{"v":167.68499999999995,"d":"168"},495,562,{"v":0.8807829181494662,"d":"0.88"},28,78,-67,-99,"ANiTi"]
["AlO",0.083,0.47,1.35,0.011,0.004,0.03,0.03,0.03,0.005,0.0005,0.0005,0.003,0.0002,0.012,0.0049,0.03,0.0501,{"v":771.4423053614855,"d":"771"},{"v":0.17105,"d":"0.171"},{"v":0.39743333333333336,"d":"0.397"},{"v":0.5927137096464912,"d":"0.593"},{"v":0.25628333333333336,"d":"0.256"},{"v":0.23490264522056825,"d":"0.235"},{"v":773.17,"d":"773"},{"v":682.465,"d":"682"},{"v":622.465,"d":"622"},{"v":562.465,"d":"562"},{"v":475.983,"d":"476"},{"v":86.48200000000003,"d":"86"},{"v":90.70499999999993,"d":"91"},{"v":150.70499999999993,"d":"151"},{"v":210.70499999999993,"d":"211"},492,558,{"v":0.8817204301075269,"d":"0.88"},26.4,81.6,-80,-94,"AlO"]
["CB/TiBN/TiB",0.079,0.48,1.54,0.01,0.006,0.03,0.03,0.03,0.005,0.0005,0.0005,0.061,1.4E-3,0.0005,0.0081,0.0276,0.0986,{"v":696.7924795189376,"d":"697"},{"v":0.18288333333333331,"d":"0.183"},{"v":0.4267666666666667,"d":"0.427"},{"v":0.581232531290348,"d":"0.581"},{"v":0.29436666666666667,"d":"0.294"},{"v":0.25009548279416877,"d":"0.250"},{"v":759.2099999999999,"d":"759"},{"v":666.4449999999999,"d":"666"},{"v":606.4449999999999,"d":"606"},{"v":546.4449999999999,"d":"546"},{"v":471.609,"d":"472"},{"v":74.83599999999996,"d":"75"},{"v":92.76499999999999,"d":"93"},{"v":152.765,"d":"153"},{"v":212.765,"d":"213"},545,617,{"v":0.8833063209076175,"d":"0.88"},25.4,76.9,-74,-100,"CB/TiBN/TiB"]
["AlN/AlO/Al/AlTi",0.069,0.3,1.36,0.009,0.007,0.03,0.03,0.03,0.005,0.0005,0.0005,0.0037,0.0002,0.0005,0.0068,0.0432,0.054400000000000004,{"v":771.812930982191,"d":"772"},{"v":0.15188333333333334,"d":"0.152"},{"v":0.3567666666666667,"d":"0.357"},{"v":0.5575333660227749,"d":"0.558"},{"v":0.2508666666666667,"d":"0.251"},{"v":0.20886653708958014,"d":"0.209"},{"v":776.7099999999999,"d":"777"},{"v":685.345,"d":"685"},{"v":625.345,"d":"625"},{"v":565.345,"d":"565"},{"v":482.289,"d":"482"},{"v":83.05600000000004,"d":"83"},{"v":91.3649999999999,"d":"91"},{"v":151.3649999999999,"d":"151"},{"v":211.3649999999999,"d":"211"},468,529,{"v":0.8846880907372401,"d":"0.88"},32.6,80.7,-72,-99,"AlN/AlO/Al/AlTi"]
["AlN/AlO/Al/AlTi",0.073,0.33,1.39,0.008,0.007,0.03,0.03,0.03,0.005,0.0005,0.0005,0.0039,0.0002,2E-3,6.6E-3,0.0427,0.055400000000000005,{"v":769.2771913353278,"d":"769"},{"v":0.1583833333333333,"d":"0.158"},{"v":0.3707666666666667,"d":"0.371"},{"v":0.5661944367710328,"d":"0.566"},{"v":0.25711666666666666,"d":"0.257"},{"v":0.21857802626777872,"d":"0.219"},{"v":773.07,"d":"773"},{"v":681.5649999999999,"d":"682"},{"v":621.5649999999999,"d":"622"},{"v":561.5649999999999,"d":"562"},{"v":479.403,"d":"479"},{"v":82.16199999999992,"d":"82"},{"v":91.50500000000011,"d":"92"},{"v":151.5050000000001,"d":"152"},{"v":211.5050000000001,"d":"212"},475,536,{"v":0.8861940298507462,"d":"0.89"},33.4,80.7,-70,-95,"AlN/AlO/Al/AlTi"]
["CB/TiBN/TiB",0.07,0.42,1.53,0.009,0.007,0.03,0.03,0.03,0.005,0.0005,0.0005,0.029,0.0046,0.0005,0.0069,0.0292,0.07020000000000001,{"v":737.4614142706613,"d":"737"},{"v":0.18738333333333332,"d":"0.187"},{"v":0.4061,"d":"0.406"},{"v":0.5596014610110588,"d":"0.560"},{"v":0.3062,"d":"0.306"},{"v":0.24134996736158623,"d":"0.241"},{"v":762.8,"d":"763"},{"v":669.7750000000001,"d":"670"},{"v":609.7750000000001,"d":"610"},{"v":549.7750000000001,"d":"550"},{"v":476.20500000000004,"d":"476"},{"v":73.57000000000005,"d":"74"},{"v":93.02499999999986,"d":"93"},{"v":153.02499999999986,"d":"153"},{"v":213.02499999999986,"d":"213"},501,564,{"v":0.8882978723404256,"d":"0.89"},25.8,75.1,-82,-98,"CB/TiBN/TiB"]
["CB/TiBN/TiB",0.066,0.39,1.45,0.008,0.006,0.03,0.03,0.03,0.005,0.0005,0.0005,0.027,0.0091,0.0005,0.0075,0.0255,0.0696,{"v":736.2630929482863,"d":"736"},{"v":0.2008833333333333,"d":"0.201"},{"v":0.38376666666666664,"d":"0.384"},{"v":0.5517002257291248,"d":"0.552"},{"v":0.31411666666666666,"d":"0.314"},{"v":0.23929823590528024,"d":"0.239"},{"v":770.4399999999999,"d":"770"},{"v":678.055,"d":"678"},{"v":618.055,"d":"618"},{"v":558.055,"d":"558"},{"v":480.741,"d":"481"},{"v":77.31399999999996,"d":"77"},{"v":92.38499999999999,"d":"92"},{"v":152.385,"d":"152"},{"v":212.385,"d":"212"},497,559,{"v":0.889087656529517,"d":"0.89"},28,75.8,-81,-96,"CB/TiBN/TiB"]
["ANiTi",0.069,0.39,0.67,0.011,0.006,0.03,2.96,0.03,0.005,0.0005,0.0005,0.022,0.0002,0.0021,0.007,0.0328,0.0641,{"v":665.4231952818695,"d":"665"},{"v":0.16921666666666665,"d":"0.169"},{"v":0.4521,"d":"0.452"},{"v":0.5575333660227749,"d":"0.558"},{"v":0.2861166666666667,"d":"0.286"},{"v":0.22851958824188298,"d":"0.229"},{"v":670.7599999999999,"d":"671"},{"v":639.0350000000001,"d":"639"},{"v":579.0350000000001,"d":"579"},{"v":519.0350000000001,"d":"519"},{"v":455.24899999999997,"d":"455"},{"v":63.786000000000115,"d":"64"},{"v":31.724999999999795,"d":"32"},{"v":91.7249999999998,"d":"92"},{"v":151.7249999999998,"d":"152"},533,599,{"v":0.8898163606010017,"d":"0.89"},27,78,-75,-105,"ANiTi"]
["CB/TiBN/TiB",0.068,0.34,1.51,0.008,0.007,0.03,0.03,0.03,0.005,0.0005,0.0005,3.3E-3,3.3E-3,0.0005,0.007,0.047,0.0611,{"v":755.6520153834163,"d":"756"},{"v":0.17521666666666663,"d":"0.175"},{"v":0.38743333333333335,"d":"0.387"},{"v":0.5555279833557039,"d":"0.556"},{"v":0.2930333333333333,"d":"0.293"},{"v":0.23078821672266642,"d":"0.231"},{"v":765.02,"d":"765"},{"v":672.115,"d":"672"},{"v":612.115,"d":"612"},{"v":552.115,"d":"552"},{"v":477.81300000000005,"d":"478"},{"v":74.30199999999996,"d":"74"},{"v":92.90499999999997,"d":"93"},{"v":152.90499999999997,"d":"153"},{"v":212.90499999999997,"d":"213"},514,575,{"v":0.8939130434782608,"d":"0.89"},25,75.7,-60,-96,"CB/TiBN/TiB"]
["TiO2",0.073,0.44,1.38,0.006,0.004,0.03,0.03,0.03,0.005,2E-3,0.012,0.0042,0.0002,0.0005,0.0073,0.042,0.0542,{"v":764.2942004248542,"d":"764"},{"v":0.16269999999999998,"d":"0.163"},{"v":0.3897333333333333,"d":"0.390"},{"v":0.5661944367710328,"d":"0.566"},{"v":0.2626333333333333,"d":"0.263"},{"v":0.22170153224396555,"d":"0.222"},{"v":773.87,"d":"774"},{"v":682.4649999999999,"d":"682"},{"v":622.4649999999999,"d":"622"},{"v":562.4649999999999,"d":"562"},{"v":479.733,"d":"480"},{"v":82.73199999999991,"d":"83"},{"v":91.40500000000009,"d":"91"},{"v":151.4050000000001,"d":"151"},{"v":211.4050000000001,"d":"211"},503,561,{"v":0.8966131907308378,"d":"0.90"},29,78.8,-65,-92,"TiO2"]
["CB/TiBN/TiB",0.064,0.36,1.43,0.007,0.007,0.03,0.03,0.03,0.005,0.0005,0.0005,0.0036,0.0112,0.0005,0.0071,0.0447,0.06709999999999999,{"v":750.2944974247655,"d":"750"},{"v":0.2073833333333333,"d":"0.207"},{"v":0.37343333333333334,"d":"0.373"},{"v":0.5481077708553465,"d":"0.548"},{"v":0.3200333333333333,"d":"0.320"},{"v":0.23941275693273936,"d":"0.239"},{"v":772.66,"d":"773"},{"v":680.395,"d":"680"},{"v":620.395,"d":"620"},{"v":560.395,"d":"560"},{"v":482.349,"d":"482"},{"v":78.04599999999999,"d":"78"},{"v":92.26499999999999,"d":"92"},{"v":152.265,"d":"152"},{"v":212.265,"d":"212"},479,533,{"v":0.8986866791744841,"d":"0.90"},25.2,74.7,-65,-93,"CB/TiBN/TiB"]
["CB/TiBN/TiB",0.075,0.4,1.5,0.01,0.006,0.03,0.03,0.03,0.005,0.0005,0.0005,0.039,0.0051,0.0005,0.0085,0.0297,0.0828,{"v":723.2196554042823,"d":"723"},{"v":0.19271666666666665,"d":"0.193"},{"v":0.40276666666666666,"d":"0.403"},{"v":0.5709255324502439,"d":"0.571"},{"v":0.3028666666666667,"d":"0.303"},{"v":0.24791431292809718,"d":"0.248"},{"v":763.65,"d":"764"},{"v":671.125,"d":"671"},{"v":611.125,"d":"611"},{"v":551.125,"d":"551"},{"v":474.82500000000005,"d":"475"},{"v":76.29999999999995,"d":"76"},{"v":92.52499999999998,"d":"93"},{"v":152.52499999999998,"d":"153"},{"v":212.52499999999998,"d":"213"},514,571,{"v":0.9001751313485113,"d":"0.90"},28,79,-83,-108,"CB/TiBN/TiB"]
["AlO",0.082,0.47,1.35,0.006,0.005,0.03,0.03,0.03,0.005,0.0005,0.0005,0.0044,0.0002,0.015,0.0046,0.0345,0.0587,{"v":776.5834521753114,"d":"777"},{"v":0.17005,"d":"0.170"},{"v":0.39643333333333336,"d":"0.396"},{"v":0.5897307597036634,"d":"0.590"},{"v":0.25628333333333336,"d":"0.256"},{"v":0.23313816486605388,"d":"0.233"},{"v":773.48,"d":"773"},{"v":682.735,"d":"683"},{"v":622.735,"d":"623"},{"v":562.735,"d":"563"},{"v":476.45699999999994,"d":"476"},{"v":86.27800000000008,"d":"86"},{"v":90.745,"d":"91"},{"v":150.745,"d":"151"},{"v":210.745,"d":"211"},492,546,{"v":0.9010989010989011,"d":"0.90"},29.2,80.7,-78,-96,"AlO"]
["MnSi",0.066,0.37,1.82,0.008,0.007,0.03,0.03,0.03,0.005,0.0005,0.0005,0.0083,0.0002,0.0005,0.007,0.0406,0.0566,{"v":736.2389981511337,"d":"736"},{"v":0.17421666666666666,"d":"0.174"},{"v":0.4421,"d":"0.442"},{"v":0.5517002257291248,"d":"0.552"},{"v":0.33045,"d":"0.330"},{"v":0.24830933959218932,"d":"0.248"},{"v":740.8399999999999,"d":"741"},{"v":644.7549999999999,"d":"645"},{"v":584.7549999999999,"d":"585"},{"v":524.7549999999999,"d":"525"},{"v":468.531,"d":"469"},{"v":56.223999999999876,"d":"56"},{"v":96.08500000000004,"d":"96"},{"v":156.08500000000004,"d":"156"},{"v":216.08500000000004,"d":"216"},533,591,{"v":0.9018612521150592,"d":"0.90"},28.6,78.8,-62,-93,"MnSi"]
["Cplus",0.076,0.25,1.48,0.006,0.008,0.03,0.95,0.03,0.005,0.0005,0.0005,3.3E-3,0.0002,0.0005,0.0081,0.0417,0.0538,{"v":707.4663672290507,"d":"707"},{"v":0.17855,"d":"0.179"},{"v":0.43676666666666664,"d":"0.437"},{"v":0.5733951699006912,"d":"0.573"},{"v":0.3147833333333333,"d":"0.315"},{"v":0.25649524289857256,"d":"0.256"},{"v":714.34,"d":"714"},{"v":638.615,"d":"639"},{"v":578.615,"d":"579"},{"v":518.615,"d":"519"},{"v":459.37100000000004,"d":"459"},{"v":59.24399999999997,"d":"59"},{"v":75.72500000000002,"d":"76"},{"v":135.72500000000002,"d":"136"},{"v":195.72500000000002,"d":"196"},498,551,{"v":0.9038112522686026,"d":"0.90"},27.2,78.9,-62,-94,"Cplus"]
["TiO2",0.076,0.41,1.4,0.006,0.005,0.03,0.03,0.03,0.005,2E-3,0.012,0.0027,0.0002,0.0005,0.0082,0.0395,0.0511,{"v":756.2828435131221,"d":"756"},{"v":0.1657,"d":"0.166"},{"v":0.3910666666666667,"d":"0.391"},{"v":0.5733951699006912,"d":"0.573"},{"v":0.2647166666666666,"d":"0.265"},{"v":0.22778725805887795,"d":"0.228"},{"v":771.34,"d":"771"},{"v":679.855,"d":"680"},{"v":619.855,"d":"620"},{"v":559.855,"d":"560"},{"v":477.651,"d":"478"},{"v":82.20400000000001,"d":"82"},{"v":91.48500000000001,"d":"91"},{"v":151.485,"d":"151"},{"v":211.485,"d":"211"},500,553,{"v":0.9041591320072333,"d":"0.90"},28.2,77.7,-72,-93,"TiO2"]
["CB/TiBN/TiB",0.077,0.39,1.56,0.011,0.006,0.03,0.03,0.03,0.005,0.0005,0.0005,0.04,1.4E-3,0.0005,0.0068,0.0286,0.07730000000000001,{"v":723.8404055747997,"d":"724"},{"v":0.1788833333333333,"d":"0.179"},{"v":0.4131,"d":"0.413"},{"v":0.5759355818283296,"d":"0.576"},{"v":0.29395,"d":"0.294"},{"v":0.24629626427843748,"d":"0.246"},{"v":758.2299999999999,"d":"758"},{"v":665.1850000000001,"d":"665"},{"v":605.1850000000001,"d":"605"},{"v":545.1850000000001,"d":"545"},{"v":471.89699999999993,"d":"472"},{"v":73.28800000000012,"d":"73"},{"v":93.04499999999985,"d":"93"},{"v":153.04499999999985,"d":"153"},{"v":213.04499999999985,"d":"213"},558,616,{"v":0.9058441558441559,"d":"0.91"},23.6,74.3,-77,-94,"CB/TiBN/TiB"]
["MnV",0.078,0.26,1.71,0.007,0.005,0.03,0.03,0.03,0.005,0.0005,0.06,0.0025,0.0002,0.0005,8.6E-3,0.0405,0.0523,{"v":700.3478656371109,"d":"700"},0.183,{"v":0.42933333333333334,"d":"0.429"},{"v":0.5785477344427263,"d":"0.579"},{"v":0.3194333333333333,"d":"0.319"},{"v":0.26280743130548817,"d":"0.263"},{"v":745.92,"d":"746"},{"v":651.4150000000001,"d":"651"},{"v":591.4150000000001,"d":"591"},{"v":531.4150000000001,"d":"531"},{"v":466.473,"d":"466"},{"v":64.94200000000006,"d":"65"},{"v":94.50499999999988,"d":"95"},{"v":154.50499999999988,"d":"155"},{"v":214.50499999999988,"d":"215"},589,650,{"v":0.9061538461538462,"d":"0.91"},21.6,75,-64,-90,"MnV"]
["MnV",0.078,0.27,1.35,0.006,0.007,0.03,0.03,0.03,0.005,0.0005,0.043,0.0029,0.0002,0.0005,0.0079,0.041,0.052500000000000005,{"v":742.4700285727274,"d":"742"},{"v":0.16363333333333333,"d":"0.164"},{"v":0.36760000000000004,"d":"0.368"},{"v":0.5785477344427263,"d":"0.579"},{"v":0.25645,"d":"0.256"},{"v":0.22636856649783715,"d":"0.226"},{"v":774.72,"d":"775"},{"v":683.815,"d":"684"},{"v":623.815,"d":"624"},{"v":563.815,"d":"564"},{"v":478.353,"d":"478"},{"v":85.46200000000005,"d":"85"},{"v":90.90499999999997,"d":"91"},{"v":150.90499999999997,"d":"151"},{"v":210.90499999999997,"d":"211"},536,590,{"v":0.9084745762711864,"d":"0.91"},24.4,78.1,-70,-94,"MnV"]
["AlO",0.077,0.34,1.52,0.006,0.005,0.03,0.03,0.03,0.005,0.0005,0.0005,3.3E-3,0.0002,0.0004,0.0065,0.0324,0.0428,{"v":752.7262050222652,"d":"753"},{"v":0.16921666666666665,"d":"0.169"},{"v":0.3981,"d":"0.398"},{"v":0.5759355818283296,"d":"0.576"},{"v":0.2792,"d":"0.279"},{"v":0.23780121444646962,"d":"0.238"},{"v":761.43,"d":"761"},{"v":668.7850000000001,"d":"669"},{"v":608.7850000000001,"d":"609"},{"v":548.7850000000001,"d":"549"},{"v":473.2169999999999,"d":"473"},{"v":75.56800000000015,"d":"76"},{"v":92.64499999999987,"d":"93"},{"v":152.64499999999987,"d":"153"},{"v":212.64499999999987,"d":"213"},484,532,{"v":0.9097744360902256,"d":"0.91"},29.6,78.9,-77,-94,"AlO"]
["CB/TiBN/TiB",0.077,0.42,1.53,0.01,0.006,0.03,0.03,0.03,0.005,0.0005,0.0005,0.043,0.0108,0.0005,0.0079,0.0298,0.092,{"v":705.9244123004894,"d":"706"},{"v":0.22538333333333332,"d":"0.225"},{"v":0.4131,"d":"0.413"},{"v":0.5759355818283296,"d":"0.576"},{"v":0.3372,"d":"0.337"},{"v":0.27120547819251273,"d":"0.271"},{"v":760.63,"d":"761"},{"v":667.885,"d":"668"},{"v":607.885,"d":"608"},{"v":547.885,"d":"548"},{"v":472.88699999999994,"d":"473"},{"v":74.99800000000005,"d":"75"},{"v":92.745,"d":"93"},{"v":152.745,"d":"153"},{"v":212.745,"d":"213"},547,601,{"v":0.9101497504159733,"d":"0.91"},25,74.2,-62,-96,"CB/TiBN/TiB"]
["CB/TiBN/TiB",0.07,0.43,1.48,0.01,0.007,0.03,0.03,0.03,0.005,0.0005,0.0005,0.026,0.0021,0.0005,0.007,0.0314,0.067,{"v":750.4324918084814,"d":"750"},{"v":0.17271666666666666,"d":"0.173"},{"v":0.3994333333333333,"d":"0.399"},{"v":0.5596014610110588,"d":"0.560"},{"v":0.28578333333333333,"d":"0.286"},{"v":0.22992477086594376,"d":"0.230"},{"v":766.8,"d":"767"},{"v":674.2750000000001,"d":"674"},{"v":614.2750000000001,"d":"614"},{"v":554.2750000000001,"d":"554"},{"v":477.8550000000001,"d":"478"},{"v":76.42000000000002,"d":"76"},{"v":92.52499999999986,"d":"93"},{"v":152.52499999999986,"d":"153"},{"v":212.52499999999986,"d":"213"},529,581,{"v":0.9104991394148021,"d":"0.91"},25.6,78,-72,-93,"CB/TiBN/TiB"]
["Zn",0.076,0.31,1.48,0.01,0.01,0.04,0.03,0.03,0.005,0.0005,0.0006,0.0027,0.0002,0.0005,0.0075,0.0425,0.0534,{"v":756.3586353433997,"d":"756"},{"v":0.16572666666666666,"d":"0.166"},{"v":0.38612,"d":"0.386"},{"v":0.5733951699006912,"d":"0.573"},{"v":0.27197,"d":"0.272"},{"v":0.231946284357891,"d":"0.232"},{"v":764.7400000000001,"d":"765"},{"v":672.655,"d":"673"},{"v":612.655,"d":"613"},{"v":552.655,"d":"553"},{"v":475.011,"d":"475"},{"v":77.64399999999995,"d":"78"},{"v":92.08500000000015,"d":"92"},{"v":152.08500000000015,"d":"152"},{"v":212.08500000000015,"d":"212"},497,541,{"v":0.9186691312384473,"d":"0.92"},26.9,76.2,-65,-94,"Zn"]
["Y",0.07,0.45,1.57,0.01,0.006,0.03,0.03,0.03,0.005,0.0005,0.0005,0.039,0.0039,0.0013,0.0083,0.0308,0.08330000000000001,{"v":723.643486362098,"d":"724"},{"v":0.18688333333333332,"d":"0.187"},{"v":0.4177666666666667,"d":"0.418"},{"v":0.5596014610110588,"d":"0.560"},{"v":0.31061666666666665,"d":"0.311"},{"v":0.2438215404810517,"d":"0.244"},{"v":759.5999999999999,"d":"760"},{"v":666.175,"d":"666"},{"v":606.175,"d":"606"},{"v":546.175,"d":"546"},{"v":474.88500000000005,"d":"475"},{"v":71.2899999999999,"d":"71"},{"v":93.42499999999995,"d":"93"},{"v":153.42499999999995,"d":"153"},{"v":213.42499999999995,"d":"213"},546,594,{"v":0.9191919191919192,"d":"0.92"},25.8,73,-84,-114,"Y"]
["CB/TiBN/TiB",0.075,0.37,1.49,0.01,0.006,0.03,0.03,0.03,0.005,0.0005,0.0005,0.037,0.0041,0.0005,0.0069,0.0282,0.0767,{"v":728.5509936170181,"d":"729"},{"v":0.18621666666666664,"d":"0.186"},{"v":0.3961,"d":"0.396"},{"v":0.5709255324502439,"d":"0.571"},{"v":0.29495,"d":"0.295"},{"v":0.24339448579619943,"d":"0.243"},{"v":764.4499999999999,"d":"764"},{"v":672.025,"d":"672"},{"v":612.025,"d":"612"},{"v":552.025,"d":"552"},{"v":475.15500000000003,"d":"475"},{"v":76.86999999999995,"d":"77"},{"v":92.42499999999995,"d":"92"},{"v":152.42499999999995,"d":"152"},{"v":212.42499999999995,"d":"212"},546,594,{"v":0.9191919191919192,"d":"0.92"},25.8,73,-81,-107,"CB/TiBN/TiB"]
["TiBAlN",0.07,0.45,1.57,0.01,0.006,0.03,0.03,0.03,0.005,0.0005,0.0005,0.039,0.0039,0.0013,0.0083,0.0308,0.08330000000000001,{"$f":"906.49-(2.78*13)-439.3*(B63)+34.17*(C63)-36.7*(D63)-8.5*(G63)-51.2*(H63)-27.08*(I63)-63.48*(J63)-1765.95*(K63)-520.29*(L63)-2401.12*(M63)-1784.44*(N63)+21.89*(O63)+5300.15*(P63)-420.96*(Q63)+297.07*(B63*B63)-16.4*(D63*D63)+11668.54*(K63*K63)+458.21*SQRT(M63)-1142.45*SQRT(P63)+298.91*SQRT(Q63)","v":{"v":723.643486362098,"d":"724"}},{"$f":"(B63)+(C63/30)+((D63+G63+I63)/20)+(H63/60)+(J63/15)+(L63/10)+(5*N63)","v":{"v":0.18688333333333332,"d":"0.187"}},{"$f":"B63+(D63+C63)/6+(I63+J63+L63)/5+(H63+G63)/15","v":{"v":0.4177666666666667,"d":"0.418"}},{"$f":"0.75+(0.25*TANH(20*(B63-0.12)))","v":{"v":0.5596014610110588,"d":"0.560"}},{"$f":"C63/24+D63/6+G63/15+H63/20+(I63+J63+L63+K63)/5+5*N63","v":{"v":0.31061666666666665,"d":"0.311"}},{"$f":"B63+V63*W63","v":{"v":0.2438215404810517,"d":"0.244"}},{"$f":"910-310*(B63)-80*(D63)-80*(J63)-55*(H63)-20*(G63)-15*(I63)","v":{"v":759.5999999999999,"d":"760"}},{"$f":"830-270*B63-90*D63-37*H63-70*I63-83*J63","v":{"v":666.175,"d":"666"}},{"v":606.175,"d":"606"},{"v":546.175,"d":"546"},{"$f":"561-474*B63-33*D63-17*H63-17*I63-21*J63","v":{"v":474.88500000000005,"d":"475"}},{"v":71.2899999999999,"d":"71"},{"v":93.42499999999995,"d":"93"},{"v":153.42499999999995,"d":"153"},{"v":213.42499999999995,"d":"213"},546,594,{"v":0.9191919191919192,"d":"0.92"},25.8,73,-82,-98,"TiBAlN"]
["Heat ID","Weld Metal Chemical Composition (wt.%)",{"$nulls":16},"Calculated Metallurgical Characteristics",{"$nulls":14},"YS","UTS","YS/UTS","El","RA","Temp (ºC)","Temp (ºC)","Heat ID"]
[null,"Carbon","Silicon","Manganese","Phosphorus","Sulfur","Copper","Nickel","Chromium","Molybdenum","Niobium","Vanadium","Titanium","Boron","Aluminum","Nitrogen","Oxygen","(Ti+B+Al+N+O)","New Ar3  (ºC)","Pcm","CE","A(C)","EMU","CEN","Ar3m (ºC)","Bs (ºC)","B50 (ºC)","Bf (ºC)","Ms (ºC)","Bf-Ms (ºC)","Ar3m -Bs (ºC)","Ar3m -B50 (ºC)","Ar3m -Bf (ºC)","MPa","MPa",null,"%","%","CVN 100J","CVN 28J"]
["Minimum",{"$f":"MIN(B3:B63)","v":0.038},0.25,0.6,0.006,0.003,0.03,0.03,0.03,0.005,0.0005,0.0004,0.0005,0.0002,0.0004,0.0046,{"v":0.024,"d":"0.0240"},0.0327,{"v":645.5019841138565,"d":"646"},{"$f":"MIN(T3:T63)","v":{"v":0.13488333333333333,"d":"0.135"}},{"v":0.2641,"d":"0.264"},{"v":0.5181318581873242,"d":"0.518"},{"v":0.1642,"d":"0.164"},{"v":0.15271830145091858,"d":"0.153"},{"v":651.2199999999999,"d":"651"},{"v":627.7950000000001,"d":"628"},{"v":567.7950000000001,"d":"568"},{"v":507.795,"d":"508"},{"v":455.24899999999997,"d":"455"},{"v":46.861999999999966,"d":"47"},{"v":23.42499999999984,"d":"23"},{"v":83.42499999999984,"d":"83"},{"v":143.4249999999999,"d":"143"},417,498,{"v":0.8206521739130435,"d":"0.82"},21.6,73,-85,-114,"Minimum"]
["Maximum",{"$f":"MAX(B3:B63)","v":0.094},0.48,1.82,0.014,0.011,0.66,3.49,0.03,0.005,{"v":2E-3,"d":"0.0020"},0.06,0.061,0.014,0.017,0.0094,{"v":0.05,"d":"0.0500"},0.0986,{"v":820.4575615917275,"d":"820"},{"$f":"MAX(T3:T63)","v":{"v":0.22538333333333332,"d":"0.225"}},{"v":0.4521,"d":"0.452"},{"v":0.6305749969578756,"d":"0.631"},{"v":0.3372,"d":"0.337"},{"v":0.27120547819251273,"d":"0.271"},{"v":826.17,"d":"826"},{"v":751.765,"d":"752"},{"v":691.765,"d":"692"},{"v":631.765,"d":"632"},{"v":508.89300000000003,"d":"509"},{"v":122.87199999999996,"d":"123"},{"v":96.08500000000004,"d":"96"},{"v":156.08500000000004,"d":"156"},{"v":216.08500000000004,"d":"216"},589,650,{"v":0.9191919191919192,"d":"0.92"},33.4,82.4,-60,-90,"Maximum"]
["Average",{"$f":"AVERAGE(B3:B63)","v":{"v":0.07222950819672132,"d":"0.072"}},{"$f":"AVERAGE(C3:C63)","v":{"v":0.35229508196721315,"d":"0.352"}},{"v":1.285573770491803,"d":"1.286"},{"v":0.008524590163934432,"d":"0.009"},{"v":0.006311475409836069,"d":"0.006"},{"v":0.05016393442622941,"d":"0.050"},{"v":0.6004918032786893,"d":"0.600"},{"v":0.030000000000000023,"d":"0.030"},{"v":0.005000000000000003,"d":"0.005"},{"v":6.475409836065578E-4,"d":"0.0006"},{"v":3.30983606557377E-3,"d":"0.003"},{"v":0.011270491803278692,"d":"0.0113"},{"v":1.6377049180327874E-3,"d":"0.0016"},{"v":1.654098360655738E-3,"d":"0.0017"},{"v":0.007127868852459016,"d":"0.0071"},{"v":0.036931147540983617,"d":"0.0369"},{"v":0.05862131147540983,"d":"0.0586"},{"$f":"906.49-(2.78*13)-439.3*(B68)+34.17*(C68)-36.7*(D68)-8.5*(G68)-51.2*(H68)-27.08*(I68)-63.48*(J68)-1765.95*(K68)-520.29*(L68)-2401.12*(M68)-1784.44*(N68)+21.89*(O68)+5300.15*(P68)-420.96*(Q68)+297.07*(B68*B68)-16.4*(D68*D68)+11668.54*(K68*K68)+458.21*SQRT(M68)-1142.45*SQRT(P68)+298.91*SQRT(Q68)","v":{"v":744.6791103357535,"d":"745"}},{"$f":"(B68)+(C68/30)+((D68+G68+I68)/20)+(H68/60)+(J68/15)+(L68/10)+(5*N68)","v":{"v":0.17112060109289615,"d":"0.171"}},{"$f":"B68+(D68+C68)/6+(I68+J68+L68)/5+(H68+G68)/15","v":{"v":0.3962466666666667,"d":"0.396"}},{"$f":"0.75+(0.25*TANH(20*(B68-0.12)))","v":{"v":0.5644443971262341,"d":"0.564"}},{"$f":"C68/24+D68/6+G68/15+H68/20+(I68+J68+L68+K68)/5+5*N68","v":{"v":0.2782901092896175,"d":"0.278"}},{"$f":"B68+V68*W68","v":{"v":0.22930880116089325,"d":"0.229"}},{"$f":"910-310*(B68)-80*(D68)-80*(J68)-55*(H68)-20*(G68)-15*(I68)","v":{"v":749.8826229508196,"d":"750"}},{"$f":"830-270*B68-90*D68-37*H68-70*I68-83*J68","v":{"v":670.0631967213114,"d":"670"}},{"$f":"770-270*B68-90*D68-37*H68-70*I68-83*J68","v":{"v":610.0631967213114,"d":"610"}},{"$f":"710-270*B68-90*D68-37*H68-70*I68-83*J68","v":{"v":550.0631967213114,"d":"550"}},{"$f":"561-474*B68-33*D68-17*H68-17*I68-21*J68","v":{"v":473.5159180327869,"d":"474"}},{"$f":"AB68-AC68","v":{"v":76.54727868852456,"d":"77"}},{"$f":"Y68-Z68","v":{"v":79.81942622950817,"d":"80"}},{"$f":"Y68-AA68","v":{"v":139.81942622950817,"d":"140"}},{"$f":"Y68-AB68","v":{"v":199.81942622950817,"d":"200"}},{"$nulls":7},"Average"]
["Balanced",0.072,{"v":0.35229508196721315,"d":"0.352"},{"v":1.285573770491803,"d":"1.286"},{"v":0.008524590163934432,"d":"0.009"},{"v":0.006311475409836069,"d":"0.006"},{"v":0.05016393442622941,"d":"0.050"},{"v":0.6004918032786893,"d":"0.600"},{"v":0.030000000000000023,"d":"0.030"},{"v":0.005000000000000003,"d":"0.005"},{"v":6.475409836065578E-4,"d":"0.0006"},{"v":3.30983606557377E-3,"d":"0.003"},{"v":4.0939393939393946E-3,"d":"0.0041"},{"v":1.999999999999999E-4,"d":"0.0002"},{"v":2.4606060606060607E-3,"d":"0.0025"},{"v":0.007315151515151514,"d":"0.0073"},{"v":0.04151818181818182,"d":"0.0415"},{"$f":"SUM(M69:Q69)","v":{"v":0.05558787878787879,"d":"0.0556"}},{"$f":"906.49-(2.78*13)-439.3*(B69)+34.17*(C69)-36.7*(D69)-8.5*(G69)-51.2*(H69)-27.08*(I69)-63.48*(J69)-1765.95*(K69)-520.29*(L69)-2401.12*(M69)-1784.44*(N69)+21.89*(O69)+5300.15*(P69)-420.96*(Q69)+297.07*(B69*B69)-16.4*(D69*D69)+11668.54*(K69*K69)+458.21*SQRT(M69)-1142.45*SQRT(P69)+298.91*SQRT(Q69)","v":{"v":746.5240386324989,"d":"747"}},{"$f":"(B69)+(C69/30)+((D69+G69+I69)/20)+(H69/60)+(J69/15)+(L69/10)+(5*N69)","v":{"v":0.1637025683060109,"d":"0.164"}},{"$f":"B69+(D69+C69)/6+(I69+J69+L69)/5+(H69+G69)/15","v":{"v":0.3960171584699454,"d":"0.396"}},{"$f":"0.75+(0.25*TANH(20*(B69-0.12)))","v":{"v":0.5639307831595407,"d":"0.564"}},{"$f":"C69/24+D69/6+G69/15+H69/20+(I69+J69+L69+K69)/5+5*N69","v":{"v":0.27110158469945356,"d":"0.271"}},{"$f":"B69+V69*W69","v":{"v":0.22488252897535538,"d":"0.225"}},{"$f":"910-310*(B69)-80*(D69)-80*(J69)-55*(H69)-20*(G69)-15*(I69)","v":{"v":749.9537704918032,"d":"750"}},{"$f":"830-270*B69-90*D69-37*H69-70*I69-83*J69","v":{"v":670.1251639344262,"d":"670"}},{"$f":"770-270*B69-90*D69-37*H69-70*I69-83*J69","v":{"v":610.1251639344262,"d":"610"}},{"$f":"710-270*B69-90*D69-37*H69-70*I69-83*J69","v":{"v":550.1251639344262,"d":"550"}},{"$f":"561-474*B69-33*D69-17*H69-17*I69-21*J69","v":{"v":473.62470491803276,"d":"474"}},{"$f":"AB69-AC69","v":{"v":76.50045901639339,"d":"77"}},{"$f":"Y69-Z69","v":{"v":79.82860655737704,"d":"80"}},{"$f":"Y69-AA69","v":{"v":139.82860655737704,"d":"140"}},{"$f":"Y69-AB69","v":{"v":199.82860655737704,"d":"200"}},{"$nulls":7},"Balanced"]
[]
[]
[{"$nulls":18},"Ar3 (°C) = 910 – (310 x C) – (80 x Mn) – (80 x Mo) – (55 x Ni) – (20 x Cu) – (15 x Cr)"]
[{"$nulls":18},"BS (°C) = 830 – (270 × C) – (90 × Mn) – (37 × Ni) – (70 × Cr) – (83 × Mo)"]
[{"$nulls":18},"B50 (°C) = 770 – (270 × C) – (90 × Mn) – (37 × Ni) – (70 × Cr) – (83 × Mo)"]
[{"$nulls":18},"BF (°C) = 710 – (270 × C) – (90 × Mn) – (37 × Ni) – (70 × Cr) – (83 × Mo)"]
[{"$nulls":18},"MS (°C) = 561 – (474 × C) – (33 × Mn)– (17 × Ni) – (17 × Cr) – (21 × Mo)"]
[]
[{"$nulls":18},"𝑃 cm = C+Si/30+(Mn+Cu+Cr)/20+Ni/60+Mo/15+V/10+(5×B) "]
[{"$nulls":18},"CEIIW = C+(Mn+Si)/6+(Cr+Mo+V)/5+(Ni+Cu)/15"]
[{"$nulls":18},"CEN = C + {A(C) × EMU}"]
[{"$nulls":18},"𝐴 (C) = 0.75 + 0.25tanh [20 × (C − 0.12)] "]
[{"$nulls":18},"EMU = {Si/24 + Mn/6 + Cu/15 + Ni/20 + (Cr + Mo + V + Nb)/5 + (5 x B)}"]