## Table 1
Table 1 The solvent volume ratio and XRD analysis results for all samples.
Sample | Solution (vol%) |  |  | Products | afcc (nm) | C content (at%)
A | UPW (100) |  |  | FCC + NiO | 0.3521(3) | -
B-1 | UPW (90) | EG (10) |  | FCC + NiO | 0.3522(3) | -
B-2 | UPW (80) | EG (20) |  | FCC + NiO | 0.3521(3) | -
B-3 | UPW (70) | EG (30) |  | FCC + NiO | 0.3521(3) | -
B-4 | UPW (60) | EG (40) |  | FCC + NiO | 0.3522(3) | -
B-5 | UPW (50) | EG (50) |  | FCC | 0.3521(3) | -
C-1 | UPW (45) | EG (45) | EtOH (10) | C-FCC | 0.3524(3) | 0.43(39)
C-2 | UPW (40) | EG (40) | EtOH (20) | C-FCC | 0.3526(3) | 0.69(39)
C-3 | UPW (35) | EG (35) | EtOH (30) | C-FCC | 0.3527(3) | 0.82(39)
C-4 | UPW (30) | EG (30) | EtOH (40) | C-FCC | 0.3533(3) | 1.60(38)
C-5 | UPW (25) | EG (25) | EtOH (50) | C-FCC | 0.3541(3) | 2.61(38)
C-6 | UPW (20) | EG (20) | EtOH (60) | C-FCC | 0.3547(3) | 3.36(37)
C-7 | UPW (15) | EG (15) | EtOH (70) | C-FCC | 0.3556(3) | 4.46(36)
C-8 | UPW (10) | EG (10) | EtOH (80) | C-FCC + Ni3C | 0.3565(3) | 5.53(35)
C-9 | UPW (5) | EG (5) | EtOH (90) | C-FCC + Ni3C | 0.3577(3) | 6.93(34)
D | Xylene (100) |  |  | C-FCC + Ni3C | 0.3600(3) | 9.49(32)