## glass
# test | # set | OC laser
[6 empty] | 1 |  | 2 |  | 3 |  | 4 |  | 5
|  | Power | RA | 𝜏 | n_pulses | d | h | d | h | d | h | d | h | d | h
1 | 1 | 100 | 60 | 240 | 30 | 13.05 | 1.19 | 13.35 | 2.39 | 13.04 | 0.82 | 14.35 | 1.27 | 14.94 | 1.19
2 |  | 100 | 60 | 240 | 50 | 20.92 | 15.02 | 22.27 | 16.15 | 22 | 16.05 | 23.11 | 15.85 | 24.39 | 15.81
3 |  | 100 | 60 | 240 | 70 | 28.05 | 27.58 | 28.48 | 28.11 | 27.55 | 27.74 | 27.91 | 28.81 | 28.48 | 28.74
4 |  | 100 | 60 | 240 | 90 | 32.31 | 38.68 | 32.62 | 37.83 | 32.03 | 37.83 | 33.51 | 37.14 | 31.62 | 37.44
5 |  | 100 | 60 | 240 | 110 | 35.72 | 53.77 | 37.32 | 50.14 | 19.46 | 40.84 | 37.69 | 50.99 | 38.42 | 52.94
6 | 2 | 75 | 60 | 240 | 30 | 12.67 | 2.87 | 13.48 | 1 | 13.68 | 2.11 | 14.44 | 2.92 | 13.64 | 2.6
7 |  | 75 | 60 | 240 | 50 | 19.9 | 14.93 | 19.18 | 15.89 | 21.31 | 14.01 | 20.44 | 14.79 | 23.25 | 14.16
8 |  | 75 | 60 | 240 | 70 | 24.15 | 18.11 | 24.17 | 24.83 | 24.46 | 27.57 | 24.39 | 27.57 | 26.15 | 24.86
9 |  | 75 | 60 | 240 | 90 |  |  | 30.07 | 39.46 | 28.41 | 38.6 | 29.94 | 39.09 | 30.23 | 38.67
10 |  | 75 | 60 | 240 | 110 |  |  |  |  | 32.86 | 46.73
11 | 3 | 50 | 60 | 240 | 30 | 15.74 | 3.11 | 16.11 | 3.26 | 14.86 | 2.94 | 16.56 | 3.55 | 16.3 | 2.99
12 |  | 50 | 60 | 240 | 50 | 18.94 | 11.49 | 19.13 | 14.89 | 19.14 | 8.49 | 20.75 | 11.97 | 20.2 | 14.41
13 |  | 50 | 60 | 240 | 70 | 22.19 | 20.26 | 22.93 | 20.03 | 22.98 | 24.53 | 21.56 | 15.19 | 22.48 | 19.77
14 |  | 50 | 60 | 240 | 90 | 25.39 | 22.52 | 25.61 | 34.04 | 25.15 | 28.24 | 25.35 | 31.73 | 25.19 | 30.91
15 |  | 50 | 60 | 240 | 110 | 29.11 | 43.9 | 26.52 | 45.32 |  |  | 26.21 | 28.92 | 26.66 | 44.44
16 | 4 | 100 | 60 | 3880 | 30 | 13.64 | 2.9 | 13.92 | 3.35 | 13.61 | 2.24 | 13.96 | 3.85 | 14.82 | 3.1
17 |  | 100 | 60 | 3880 | 50 | 15.9 | 8.84 | 17.59 | 9.05 | 15.79 | 7.65 | 18.75 | 10.07 | 18.02 | 9.33
18 |  | 100 | 60 | 3880 | 70 | 14.68 | 8.93 | 19.19 | 14.15 | 16.61 | 11.21 | 21.93 | 19.01 | 19.89 | 16.94
19 |  | 100 | 60 | 3880 | 90 |  |  |  |  | 22.18 | 32.37 | 21.84 | 18.56 | 23.93 | 26.01
20 |  | 100 | 60 | 3880 | 110 | 20.88 | 25.87 | 21.9 | 23.73 | 23.86 | 38.48 | 23.92 | 37.24 | 25.37 | 32.28
21 | 5 | 75 | 60 | 3880 | 30 | 15.14 | 2.57 | 15.22 | 3.03 | 13.2 | 3.07 | 13.91 | 1.81 | 15.51 | 4.24
22 |  | 75 | 60 | 3880 | 50 | 13.03 | 3.56 | 17.23 | 1.81 | 13.03 | 1.05 | 17.59 | 4.82 | 15.8 | 2.81
23 |  | 75 | 60 | 3880 | 70 |  |  | 18.31 | 14.62 | 19.14 | 10.59 | 17.97 | 8.83 | 19.62 | 12.79
24 |  | 75 | 60 | 3880 | 90 | 17.28 | 14.31 |  |  | 21.93 | 21.49 | 20.26 | 28.03 | 20.44 | 20.38
25 |  | 75 | 60 | 3880 | 110 |  |  | 22.04 | 25.59 | 20.83 | 33.37 | 20.19 | 33.59 | 22.69 | 34.47
26 | 6 | 50 | 60 | 3880 | 30 | 13.56 | 2.26 | 13.03 | 2.93 | 13.72 | 3.17 | 14.05 | 2.76 | 14.35 | 3.39
27 |  | 50 | 60 | 3880 | 50 | 12.84 | 1.13 | 15.2 | 4.1 | 16.84 | 5.5 | 14.34 | 5.44 | 12.69 | 3.24
28 |  | 50 | 60 | 3880 | 70 | 13.68 | 2.16 | 15.4 | 5.45 |  |  |  |  | 15.96 | 8.52
29 |  | 50 | 60 | 3880 | 90 | 15.63 | 10.61 | 15.5 | 18.21 | 17.68 | 13.59 | 18.97 | 12.22 | 16.88 | 19.79
30 |  | 50 | 60 | 3880 | 110 |  |  |  |  | 17.42 | 24.36 |  |  | 16.36 | 25.67
31 | 7 | 100 | 60 | 8000 | 30 | 14.1 | 1.94 | 13.79 | 2.22 | 13.79 | 2.9 | 13.98 | 2.78 | 13.96 | 3.29
32 |  | 100 | 60 | 8000 | 50 |  |  |  |  | 17.34 | 5.64 | 15.56 | 5.86 | 14.35 | 1.4
33 |  | 100 | 60 | 8000 | 70 |  |  |  |  | 18.5 | 13.39 |  |  | 18.36 | 14.49
34 |  | 100 | 60 | 8000 | 90 | 21.19 | 11.85 |  |  | 20.02 | 19.58 | 19.03 | 9.78
35 |  | 100 | 60 | 8000 | 110 | 17.68 | 14.1 | 20.05 | 22.66 | 21.26 | 30.87 | 21.04 | 23.83 | 23.4 | 32.69
36 | 8 | 75 | 60 | 8000 | 30 | 14.16 | 3.38 | 13.67 | 2.72 | 13.23 | 2.72 | 13.26 | 1.05 | 13.88 | 2.7
37 |  | 75 | 60 | 8000 | 50
38 |  | 75 | 60 | 8000 | 70 |  |  |  |  | 16.11 | 8.36 |  |  | 17.94 | 8.8
39 |  | 75 | 60 | 8000 | 90 | 17.37 | 11.2 |  |  | 17.09 | 20.6 |  |  | 16.44 | 20.26
40 |  | 75 | 60 | 8000 | 110 |  |  | 17.69 | 16.68 |  |  | 17.65 | 25.1 | 19.55 | 28
41 | 9 | 50 | 60 | 8000 | 30 | 12.72 | 1.9 | 12.71 | 0.92 | 12 | 2.57 | 12.71 | 1.75 | 13.13 | 2.52
42 |  | 50 | 60 | 8000 | 50 |  |  | 15.01 | 2.34 |  |  | 15.3 | 5.71
43 |  | 50 | 60 | 8000 | 70
44 |  | 50 | 60 | 8000 | 90 | 15.9 | 8.71 | 15.71 | 14.48 | 15.37 | 11.18 | 15.65 | 9.34
45 |  | 50 | 60 | 8000 | 110 | 14.24 | 9.96 | 15.77 | 13.89 | 14.38 | 6.8 | 16.1 | 21.56 | 14.9 | 18.26

## pmma
# test | # set | OC laser
[6 empty] | 1 |  | 2 |  | 3 |  | 4 |  | 5
|  | Power | RA | 𝜏 | n_pulses | d | h | d | h | d | h | d | h | d | h
1 | 1 | 100 | 60 | 240 | 110 | 70.31 | 73.36 | 72.46 | 74.27 | 69.22 | 76.35 | 73.23 | 76.27 | 70.78 | 75.43
2 |  | 100 | 60 | 240 | 90 | 63.98 | 59.02 | 64.46 | 58.43 | 65.88 | 59.05 | 66.1 | 60.2 | 69.39 | 59.67
3 |  | 100 | 60 | 240 | 70 | 59.35 | 43.63 | 60.5 | 42.75 | 58.92 | 43.88 | 59.77 | 42.85 | 57.23 | 42.99
4 |  | 100 | 60 | 240 | 50 | 49.97 | 26.87 | 52.65 | 27.45 | 52.61 | 27.19 | 54.5 | 25.91 | 54.34 | 26.84
5 |  | 100 | 60 | 240 | 30 | 32.34 | 4.78 | 31.47 | 2.8 | 32.84 | 4.26 | 33.28 | 1.45 | 33.37 | 2.49
6 | 2 | 75 | 60 | 240 | 110 | 65.86 | 67.44 | 64.72 | 67.58 | 67.75 | 68.94 | 69.09 | 70.36 | 67.42 | 70.77
7 |  | 75 | 60 | 240 | 90 | 61.03 | 53.25 | 65.11 | 54.73 | 62.12 | 54.6 | 64.27 | 54.04 | 61.55 | 53.4
8 |  | 75 | 60 | 240 | 70 | 54.76 | 39.7 | 56.61 | 39.61 | 56.71 | 39.54 | 57.98 | 39.36 | 53.24 | 39.42
9 |  | 75 | 60 | 240 | 50 | 47.56 | 23.26 | 49.67 | 24.77 | 49.99 | 24.15 | 48.67 | 25.36 | 49.05 | 24.62
10 |  | 75 | 60 | 240 | 30 | 33.28 | 4.26 | 34.86 | 5.24 | 35.59 | 3.75 | 35.69 | 4.71 | 36.4 | 4.26
11 | 3 | 50 | 60 | 240 | 110 | 54.3 | 63.19 | 57.19 | 63.92 | 56.56 | 63.5 | 57.17 | 62.58 | 60.38 | 60.82
12 |  | 50 | 60 | 240 | 90 | 52.75 | 51.03 | 56.17 | 50.7 | 52.11 | 51.48 | 54.36 | 51.16 | 53.41 | 50.3
13 |  | 50 | 60 | 240 | 70 | 48.92 | 36.15 | 50.06 | 36.17 | 50.25 | 36.66 | 47.87 | 37.03 | 49.76 | 37.77
14 |  | 50 | 60 | 240 | 50 | 43.66 | 21.68 | 43.85 | 21.98 | 43.6 | 21.49 | 42.46 | 21.14 | 43.13 | 21.48
15 |  | 50 | 60 | 240 | 30 | 33.35 | 5.35 | 31.53 | 3.76 | 32.22 | 6.46 | 33.7 | 3.67 | 34.63 | 3.81
16 | 4 | 100 | 60 | 3880 | 110 | 59.55 | 98.39 | 64.17 | 94.56 | 65.5 | 92.93 | 64.5 | 93.17 | 61.28 | 92.72
17 |  | 100 | 60 | 3880 | 90 | 55.89 | 68.45 | 58.58 | 72.1 | 59.77 | 71.53 | 60.17 | 70.17 | 56.18 | 71.77
18 |  | 100 | 60 | 3880 | 70 | 52.51 | 46.74 | 53.79 | 51.85 | 53.89 | 51.99 | 54.04 | 53.18 | 52.4 | 51.72
19 |  | 100 | 60 | 3880 | 50 | 47.66 | 28.03 | 47.83 | 26.63 | 50.53 | 27.71 | 48.04 | 26.83 | 47.23 | 26.88
20 |  | 100 | 60 | 3880 | 30 | 35.49 | 5.29 | 35.42 | 2.1 | 34.44 | 2.22 | 34.49 | 2.99 | 33.69 | 2
21 | 5 | 75 | 60 | 3880 | 110 | 53.92 | 86.02 | 55.68 | 86.2 | 56.25 | 87.59 | 56.74 | 88.77 | 56.9 | 84.89
22 |  | 75 | 60 | 3880 | 90 | 53.05 | 65.94 | 54.47 | 65.28 | 53.78 | 64.44 | 53.03 | 67.62 | 52.8 | 66.35
23 |  | 75 | 60 | 3880 | 70 | 47.59 | 47.32 | 48.94 | 48.49 | 48.37 | 46.5 | 48.99 | 48.34 | 50.31 | 44.9
24 |  | 75 | 60 | 3880 | 50 | 44.93 | 26.52 | 45.93 | 29.63 | 44.7 | 27.63 | 44.67 | 27.45 | 45.22 | 27.06
25 |  | 75 | 60 | 3880 | 30 | 30.8 | 3.52 | 30.69 | 3.49 | 31.03 | 3.37 | 32.09 | 2.95 | 31.21 | 0
26 | 6 | 50 | 60 | 3880 | 110 | 48.09 | 76.63 | 49.4 | 80.17 | 48.4 | 78.91 | 49.2 | 79.45 | 49.53 | 77.68
27 |  | 50 | 60 | 3880 | 90 | 47.59 | 64.13 | 46.04 | 62.75 | 44.53 | 61.67 | 46.26 | 59.67 | 46.31 | 63.63
28 |  | 50 | 60 | 3880 | 70 | 46.28 | 45.19 | 45.76 | 44.02 | 44.44 | 44.57 | 42.96 | 43.82 | 44.59 | 45.35
29 |  | 50 | 60 | 3880 | 50 | 39.57 | 24.3 | 38.96 | 24.72 | 41.03 | 25.07 | 40.71 | 22.38 | 40.32 | 23.78
30 |  | 50 | 60 | 3880 | 30 | 27.4 | 2.95 | 28 | 3.39 | 26.87 | 3.24 | 26.44 | 2.76 | 25.82 | 4.1
31 | 7 | 100 | 60 | 8000 | 110 | 51.87 | 103.24 | 58.6 | 99.3 | 61.66 | 99.53 | 61.86 | 100.4 | 60.33 | 111.19
32 |  | 100 | 60 | 8000 | 90 | 52.52 | 82.35 | 53.99 | 78.89 | 53.95 | 84 | 55.67 | 86.09 | 52.82 | 84.17
33 |  | 100 | 60 | 8000 | 70 | 48.96 | 65.81 | 48.95 | 57.47 | 49.38 | 59.27 | 51.36 | 57.53 | 49.11 | 56.88
34 |  | 100 | 60 | 8000 | 50 | 42.81 | 28.39 | 44.5 | 35.52 | 43.27 | 30.41 | 43.22 | 31.87 | 41.77 | 29.95
35 |  | 100 | 60 | 8000 | 30
36 | 8 | 75 | 60 | 8000 | 110 | 50.49 | 91.34 | 51.72 | 91.08 | 52.98 | 68.87 | 51.19 | 91.51 | 52.14 | 93.63
37 |  | 75 | 60 | 8000 | 90 | 49.11 | 76.58 | 50.26 | 74.9 | 47.91 | 75.72 | 49.65 | 77.58 | 49.45 | 78.85
38 |  | 75 | 60 | 8000 | 70 | 45.99 | 53.08 | 45.79 | 54.33 | 45.95 | 57.28 | 46.65 | 55.13 | 46.28 | 54.69
39 |  | 75 | 60 | 8000 | 50 | 40.22 | 30.39 | 41.65 | 30.26 | 42.28 | 30.58 | 42.52 | 30.43 | 41.78 | 30.72
40 |  | 75 | 60 | 8000 | 30
41 | 9 | 50 | 60 | 8000 | 110 | 45.7 | 84.81 | 45.63 | 84.93 | 44.46 | 81.48 | 45.92 | 79.44 | 45.05 | 80.93
42 |  | 50 | 60 | 8000 | 90 | 44.76 | 68.13 | 41.82 | 69.74 | 43.94 | 69.4 | 43.59 | 67.13 | 41.71 | 69.49
43 |  | 50 | 60 | 8000 | 70 | 42.48 | 51.59 | 41.47 | 51.39 | 40.37 | 47.85 | 41.91 | 46.41 | 42.41 | 50.93
44 |  | 50 | 60 | 8000 | 50 | 35.62 | 28.16 | 36.61 | 26.98 | 35.58 | 26.5 | 35.34 | 27.81 | 36.31 | 26.22
45 |  | 50 | 60 | 8000 | 30