## S1
Supplementary Data 1. Metadata of the 14 Isolates used for the LDPE degradation experiment.
Isolate ID | Encrichment Medium | Isolation Medium | Location | MP Source | Taxonomy | ANI (%) | PlasticDB (>50%) | Hydrocarbon Degradation (CANT-HYD)
BLB2 | Bow | Lysogeny Broth | Bow River | Water | d__Bacteria;p__Pseudomonadota;c__Gammaproteobacteria;o__Pseudomonadales;f__Moraxellaceae;g__Acinetobacter;s__Acinetobacter sp002367455 | 97.67 | Alkane-1 monooxygenase (67.5%), Lipase (52.4%), Polyesterase (52.8%) | alkB, almA
BLB8 | Bold 1NV | Lysogeny Broth | Bow River | Water | d__Bacteria;p__Pseudomonadota;c__Gammaproteobacteria;o__Pseudomonadales;f__Moraxellaceae;g__Acinetobacter;s__Acinetobacter sp002367455 | 97.73 | Alkane-1 monooxygenase (67.5%), Lipase (52.4%), Polyesterase (52.8%) | alkB, almA
BLB11 | Bold 1NV | Lysogeny Broth | Bow River | Water | d__Bacteria;p__Pseudomonadota;c__Gammaproteobacteria;o__Pseudomonadales;f__Moraxellaceae;g__Acinetobacter;s__Acinetobacter sp002367455 | 97.73 | Alkane-1 monooxygenase (67.5%), Lipase (52.4%), Polyesterase (52.8%) | alkB, almA
WLB5 | Bow | Lysogeny Broth | North Wabasca Lake | Water | d__Bacteria;p__Pseudomonadota;c__Gammaproteobacteria;o__Pseudomonadales;f__Moraxellaceae;g__Acinetobacter;s__Acinetobacter sp002367455 | 97.73 | Alkane-1 monooxygenase (67.5%), Lipase (52.4%), Polyesterase (52.8%) | alkB, almA
BLB10 | Bold 1NV | Lysogeny Broth | Bow River | Water | d__Bacteria;p__Actinomycetota;c__Actinomycetes;o__Actinomycetales;f__Micrococcaceae;g__Arthrobacter;s__ | 93.03 | N/A | N/A
BR2A2 | Bold 1NV | R2A | Bow River | Water | d__Bacteria; p__Actinomycetota; c__Actinomycetia; o__Actinomycetales; f__Micrococcaceae; g__Arthrobacter; s__ | N/A | N/A | N/A
BR2A5 | Bow | R2A | Bow River | Water | d__Bacteria;p__Actinomycetota;c__Actinomycetes;o__Actinomycetales;f__Micrococcaceae;g__Arthrobacter;s__ | 93.2 | N/A | N/A
BLB9 | Bold 1NV | Lysogeny Broth | Bow River | Water | d__Bacteria;p__Actinomycetota;c__Actinomycetes;o__Actinomycetales;f__Microbacteriaceae;g__Cryobacterium;s__ | 87.66 | PETase (61.8%) | ladAα
BR2A1 | Bold 1NV | R2A | Bow River | Water | d__Bacteria; p__Actinomycetota; c__Actinomycetia; o__Actinomycetales; f__Microbacteriaceae; g__Cryobacterium; s__ | 86.32 | PETase (61.8%), Esterase (52.3%), Nitrobenzylesterase (51.9%) | ladAα
BR2A4 | Bow | R2A | Bow River | Water | d__Bacteria;p__Actinomycetota;c__Actinomycetes;o__Actinomycetales;f__Microbacteriaceae;g__Cryobacterium;s__Cryobacterium lactosi | 95.09 | PETase (61.8%) | ladAα
WLB12 | Bold 1NV | Lysogeny Broth | North Wabasca Lake | Water | d__Bacteria;p__Actinomycetota;c__Actinomycetes;o__Actinomycetales;f__Microbacteriaceae;g__Cryobacterium;s__ | 88.35 | PETase (61.8%) | ladAα
WR2A3 | Bold 1NV | R2A | North Wabasca Lake | Sediment | d__Bacteria;p__Actinomycetota;c__Actinomycetes;o__Actinomycetales;f__Microbacteriaceae;g__Cryobacterium;s__ | N/A | PETase (61.8%), Esterase (52.3%), Nitrobenzylesterase (51.9%) | ladAα
BLB1 | Bow | Lysogeny Broth | Bow River | Water | d__Bacteria;p__Actinomycetota;c__Actinomycetes;o__Actinomycetales;f__Cellulomonadaceae;g__Sanguibacter;s__ | 85.42 | N/A | N/A
WLB7 | Bow | Lysogeny Broth | North Wabasca Lake | Water | d__Bacteria;p__Actinomycetota;c__Actinomycetes;o__Actinomycetales;f__Cellulomonadaceae;g__Sanguibacter;s__ | 85.42 | N/A | N/A

## S2
Supplementary Data 2. Final calculated weight losses of the 14 isolates and experimental control after a seven month incubation period.
Isolate ID | Classification | Initial Weight (g) | Final Weight (g) | Weight Loss (g) | Corrected Weight Loss (g) | Corrected Weight Loss (%)
BLB2 | Acinetobacter (BLB2) | 0.2 | 0.16 | 0.04 | 0.01 | 5
BLB8 | Acinetobacter (BLB8) | 0.2 | 0.14 | 0.06 | 0.03 | 15
BLB11 | Acinetobacter (BLB11) | 0.2 | 0.16 | 0.04 | 0.01 | 5
WLB5 | Acinetobacter (WLB5) | 0.2 | 0.15 | 0.05 | 0.02 | 10
BLB10 | Arthrobacter (BLB10) | 0.2 | 0.15 | 0.05 | 0.02 | 10
BR2A2 | Arthrobacter (BR2A2) | 0.2 | 0.14 | 0.06 | 0.03 | 15
BR2A5 | Arthrobacter (BR2A5) | 0.2 | 0.16 | 0.04 | 0.01 | 5
BLB9 | Cryobacterium (BLB9) | 0.2 | 0.12 | 0.08 | 0.05 | 25
BR2A1 | Cryobacterium (BR2A1) | 0.2 | 0.17 | 0.03 | 0 | 0
BR2A4 | Cryobacterium Lactosi (BR2A4) | 0.2 | 0.17 | 0.03 | 0 | 0
WLB12 | Cryobacterium (WLB12) | 0.2 | 0.16 | 0.04 | 0.01 | 5
WR2A3 | Cryobacterium (WR2A3) | 0.2 | 0.15 | 0.05 | 0.02 | 10
BLB1 | Sanguibacter (BLB1) | 0.2 | 0.12 | 0.08 | 0.05 | 25
WLB7 | Sanguibacter (WLB7) | 0.2 | 0.15 | 0.05 | 0.02 | 10
Control | N/A | 0.2 | 0.17 | 0.03 | 0 | 0

## S3
Supplementary Data 3. Monthly optical Density (600nm) measurements of microcosms during LDPE degradation experiment.
Days of Incubation
Isolate ID | Classification | 40 | 77 | 103 | 137 | 160 | 196
BLB2 | Acinetobacter (BLB2) | 0.009 | 0.003 | 0.004 | 0.009 | 0.01 | 0.007
BLB8 | Acinetobacter (BLB8) | 0.008 | 0.008 | 0.008 | 0.011 | 0 | 0.009
BLB11 | Acinetobacter (BLB11) | 0 | 0.043 | 0 | 0.01 | 0.003 | 0.001
WLB5 | Acinetobacter (WLB5) | 0.003 | 0.001 | 0.008 | 0.009 | 0.004 | 0.004
BLB10 | Arthrobacter (BLB10) | 0.005 | 0.006 | 0.001 | 0.008 | 0.003 | 0.009
BR2A2 | Arthrobacter (BR2A2) | 0.001 | 0.005 | 0 | 0.006 | 0.004 | 0.002
BR2A5 | Arthrobacter (BR2A5) | 0.001 | 0 | 0.003 | 0.003 | 0 | 0.002
BLB9 | Cryobacterium (BLB9) | 0.006 | 0.012 | 0.01 | 0.008 | 0.004 | 0.006
BR2A1 | Cryobacterium (BR2A1) | 0.001 | 0.007 | 0.004 | 0.007 | 0.004 | 0.002
BR2A4 | Cryobacterium lactosi (BR2A4) | 0.002 | 0.003 | 0.001 | 0 | 0.002 | 0.002
WLB12 | Cryobacterium (WLB12) | 0.006 | 0.012 | 0.004 | 0.038 | 0.007 | 0.008
WR2A3 | Cryobacterium (WR2A3) | 0.004 | 0.006 | 0.003 | 0.048 | 0.006 | 0.002
BLB1 | Sanguibacter (BLB1) | 0.003 | 0.012 | 0.012 | 0.001 | 0.002 | 0.002
WLB7 | Sanguibacter (WLB7) | 0.002 | 0.004 | 0.007 | 0.015 | 0.007 | 0.002
Control | N/A | 0 | 0 | 0 | 0 | 0 | 0

## S4
Supplementary Data 4. Cell densities (cells/mL) of the 14 isolates including standard deviation at months five and six of incubation.
Isolate ID | Classification | Month 5 (cells/mL) | Month 5 Standard Deviation | Month 6 (cells/mL) | Month 6 Standard Deviation
BLB2 | Acinetobacter (BLB2) | 1373844.901 | 171112.8999 | 1457804.41 | 91645.0119
BLB8 | Acinetobacter (BLB8) | 426063.18 | 72882.73965 | 442353.831 | 55494.02016
BLB11 | Acinetobacter (BLB11) | 2366739.194 | 461907.2131 | 2228477.515 | 272938.8726
WLB5 | Acinetobacter (WLB5) | 418126.709 | 118049.914 | 634499.971 | 68801.63036
BLB10 | Arthrobacter (BLB10) | 2131569.027 | 223223.1581 | 1971586.48 | 107802.9162
BR2A2 | Arthrobacter (BR2A2) | 1979105.242 | 282311.3401 | 2674590.727 | 150360.1553
BR2A5 | Arthrobacter (BR2A5) | 225562.86 | 48980.72192 | 1384287.626 | 122762.394
BLB9 | Cryobacterium (BLB9) | 248119.146 | 90924.41739 | 1173344.581 | 101161.4966
BR2A1 | Cryobacterium (BR2A1) | 1291973.937 | 237477.761 | 1560978.533 | 242236.6485
BR2A4 | Cryobacterium lactosi (BR2A4) | 3867149.922 | 235499.7259 | 2321626.622 | 152731.913
WLB12 | Cryobacterium (WLB12) | 186715.923 | 46532.85759 | 317458.84 | 27726.56566
WR2A3 | Cryobacterium (WR2A3) | 926060.853 | 85836.91274 | 1161231.02 | 103692.8414
BLB1 | Sanguibacter (BLB1) | 581868.637 | 70224.8217 | 692561.522 | 110884.2352
WLB7 | Sanguibacter (WLB7) | 27151.085 | 9831.702193 | 221385.77 | 47549.15687

## S5
Supplementary Data 5. GCMS results of detected compounds, their assigned classification, and concentration (μg/L) of each based on a C16 response factor after a 7 month incubation period.
Detected Compound | Compound Classification | BLB2 | BLB8 | BLB11 | WLB5 | BLB10 | BR2A2 | BR2A5 | BLB9 | BR2A1 | BR2A4 | WLB12 | WR2A3 | BLB1 | WLB7
C10 | Straight-chain Alkane | 5.16402 | 11.05512 | 6.016417 | 0 | 0 | 4.74865 | 0 | 0 | 0 | 0 | 0 | 6.12762 | 0 | 0
C11 | Straight-chain Alkane | 5.423657 | 7.171033 | 0 | 0 | 0 | 4.786367 | 0 | 0 | 4.695603 | 5.60567 | 0 | 5.254297 | 0 | 0
C13 | Straight-chain Alkane | 0 | 0 | 0 | 0 | 0 | 4.051743 | 0 | 0 | 0 | 0 | 0 | 0 | 0 | 0
C15 | Straight-chain Alkane | 3.812303 | 6.46196 | 3.069163 | 0 | 0 | 0 | 0 | 0 | 0 | 5.410273 | 0 | 5.09686 | 0 | 0
C16 | Straight-chain Alkane | 21.69511 | 64.19352 | 19.4017 | 6.703833 | 3.812547 | 13.52374 | 0 | 3.418833 | 10.27962 | 25.42128 | 6.352 | 27.10174 | 11.6564 | 6.238093
C17 | Straight-chain Alkane | 3.39085 | 7.285643 | 4.58002 | 2.6353 | 0 | 3.30617 | 0 | 0 | 4.487797 | 7.660377 | 1.937 | 5.949743 | 3.689177 | 0
C18 | Straight-chain Alkane | 17.59665 | 42.54464 | 18.93717 | 8.154587 | 0 | 12.17153 | 0 | 0 | 6.624993 | 21.62917 | 5.192 | 22.99549 | 8.85271 | 0
C19 | Straight-chain Alkane | 2.266407 | 4.592917 | 2.942873 | 1.84106 | 0 | 0 | 0 | 0 | 0 | 3.37844 | 0 | 5.936603 | 0 | 0
C24 | Straight-chain Alkane | 20.29011 | 30.1911 | 19.31045 | 22.68378 | 0 | 18.6167 | 7.01603 | 0 | 6.91894 | 28.03151 | 2.302 | 29.1472 | 18.55465 | 6.562943
C25 | Straight-chain Alkane | 9.101397 | 6.707727 | 6.620613 | 10.065 | 0 | 7.047907 | 0 | 0 | 0 | 7.415827 | 0 | 8.565333 | 7.280047 | 0
C26 | Straight-chain Alkane | 5.407353 | 6.946437 | 4.910223 | 3.116127 | 0 | 3.117587 | 0 | 0 | 0 | 3.97339 | 0 | 0 | 3.853913 | 0
Heptane, 2,3-dimethyl- | Branched-chain Alkane | 4.798047 | 4.784663 | 4.537437 | 4.22232 | 0 | 4.38949 | 4.821893 | 0 | 4.359073 | 4.210883 | 0 | 5.26622 | 4.887593 | 4.882483
Heptane, 3,4,5-trimethyl- | Branched-chain Alkane | 4.60703 | 0 | 0 | 4.728697 | 0 | 3.995533 | 0 | 4.67565 | 4.4092 | 0 | 0 | 0 | 0 | 0
Heptane, 3-ethyl-3-methyl- | Branched-chain Alkane | 0 | 5.597883 | 0 | 0 | 0 | 0 | 0 | 0 | 0 | 0 | 0 | 0 | 0 | 0
Decane, 3,6-dimethyl- | Branched-chain Alkane | 7.112877 | 0 | 0 | 4.144697 | 0 | 0 | 0 | 0 | 0 | 6.883657 | 4.377 | 0 | 0 | 0
Undecane, 3,7-dimethyl- | Branched-chain Alkane | 0 | 0 | 0 | 0 | 0 | 0 | 0 | 0 | 0 | 0 | 4.4 | 0 | 0 | 0
Undecane, 3,8-dimethyl- | Branched-chain Alkane | 0 | 3.108583 | 0 | 0 | 0 | 0 | 0 | 0 | 0 | 0 | 0 | 3.914503 | 0 | 0
Undecane, 3,8-dimethyl- | Branched-chain Alkane | 0 | 8.490387 | 0 | 0 | 0 | 0 | 0 | 0 | 0 | 0 | 0 | 10.21586 | 0 | 0
2-Decene, 6-methyl-, (Z)- | Alkene | 0 | 3.293273 | 0 | 0 | 0 | 0 | 0 | 3.722513 | 0 | 0 | 0 | 0 | 0 | 0
1-Eicoscene | Alkene | 0 | 0 | 0 | 0 | 0 | 0 | 0 | 0 | 0 | 4.378297 | 0 | 0 | 0 | 0
5-Eicosene, (E)- | Alkene | 0 | 0 | 0 | 0 | 0 | 0 | 0 | 0 | 0 | 0 | 0 | 10.24385 | 0 | 0
2-Undecene, 10-methyl- | Alkene | 0 | 0 | 0 | 0 | 0 | 0 | 2.971587 | 0 | 0 | 0 | 0 | 0 | 0 | 0
Isobutyl 2-methylpentyl carbonate | Ester | 0 | 0 | 0 | 0 | 0 | 0 | 1.087213 | 0 | 6.0955 | 4.56031 | 4.76 | 5.574767 | 0 | 1.335413
Malonic acid, dihydroxy-, diisobutyl ester | Ester | 8.123197 | 0 | 9.23304 | 1.792393 | 0 | 0 | 0 | 0 | 0 | 0 | 0 | 0 | 0 | 0
Sulfurous acid, cyclohexylmethyl hexyl ester | Ester | 0 | 4.27561 | 0 | 0 | 0 | 0 | 0 | 0 | 0 | 0 | 0 | 0 | 0 | 0
Sulfurous acid, 2-ethylhexyl isohexyl ester | Ester | 0 | 0 | 0 | 0 | 6.124213 | 0 | 0 | 0 | 0 | 0 | 0 | 0 | 0 | 0
Oxalic acid, heptyl isohexyl ester | Ester | 0 | 0 | 0 | 0 | 0 | 0 | 0 | 0 | 0 | 0 | 0 | 0 | 2.0148 | 0
Diglycolic acid, butyl heptyl ester | Ester | 0 | 0 | 0 | 0 | 0 | 0 | 0 | 3.577 | 0 | 0 | 0 | 0 | 0 | 0
Triethylenediamine | Amine | 0 | 0 | 0 | 0 | 0 | 0 | 0 | 0 | 0 | 63.73362 | 0 | 17.51367 | 0 | 0
1-Piperazineethanol | Amine | 18.09938 | 15.81667 | 0 | 0 | 0 | 0 | 0 | 0 | 0 | 0 | 0 | 0 | 0 | 0
2-Propen-1-amine, N,N-bis(1-methylethyl)- | Amine | 0 | 0 | 0 | 0 | 0 | 6.21303 | 0 | 0 | 5.466483 | 0 | 0 | 6.178477 | 0 | 5.659203
1-Methyl-5-piperidin-1-yl-imidazolidin-2,4-dione | Amine | 0 | 0 | 0 | 0 | 0 | 0 | 0 | 0 | 0 | 0 | 5.34 | 0 | 0 | 0
Furan, tetrahydro-2,2,4,4-tetramethyl- | Aromatic | 0 | 0 | 0 | 0 | 0 | 0 | 0 | 5.22169 | 0 | 0 | 6.611 | 0 | 0 | 0
Furan, tetrahydro-2,2,5,5-tetramethyl- | Aromatic | 0 | 0 | 0 | 0 | 0 | 0 | 0 | 0 | 0 | 0 | 0 | 0 | 0 | 6.776347
Benzene, 1,3-bis(1,1-dimethylethyl)- | Aromatic | 8.170647 | 16.34981 | 8.117113 | 5.675507 | 4.261497 | 7.721697 | 0 | 0 | 5.149177 | 8.128063 | 6.667 | 11.48777 | 0 | 0
phenol, 2-mercapto-5-(octadecyloxy)- | Aromatic | 0 | 4.370023 | 0 | 0 | 0 | 0 | 0 | 0 | 0 | 0 | 0 | 0 | 0 | 0
Hexanal, 3,3-dimethyl- | Other (Aldehyde) | 0 | 0 | 0 | 0 | 0 | 0 | 0 | 1.206933 | 0 | 0 | 0 | 0 | 0 | 0
1-Octanol, 2-butyl- | Other (Alcohol) | 4.28145 | 6.274593 | 0 | 0 | 0 | 0 | 0 | 0 | 0 | 5.226557 | 0 | 5.922003 | 0 | 0
Palmitic Acid, Hexadecanoic acid | Other (Fatty Acid) | 0 | 0 | 0 | 0 | 0 | 0 | 0 | 0 | 0 | 7.323603 | 0 | 2.781787 | 1.778767 | 0