## Tab. S1
Tab. S1. Sample labels, position, number of specimens and types of analyses conducted on the ornamental polychrome stones, grey striped and white marbles of the thermal bath of Teate Marrucinorum (Chieti)
category | samples | position inside the thermae | number of specimens | TS | AD | TOM | XRF-EDS | isotopic signature | XRPD | Raman
(δ18O; δ13C)
polychrome stones | PNORN-1 | apodyterium | 7 | 1 | X | X | X | - | X | X
| PNORN-2A | frigidarium (cold tub) | 5 | 1 | X | X | X | - | X | X
| PNORN-X1 | Unknown | 10 | 1 | X | X | X | - | X | X
| PNORN-2C-1 | frigidarium (cold tub) | 5 | 1 | X | X | X | - | X | X
| PNORN-2C-2 | frigidarium (cold tub) | 6 | 1 | X | X | X | - | X | X
| PNORN-2C-3 | frigidarium (cold tub) | 11 | 1 | X | X | X | - | X | X
| PNORN-4 | Tepidarium | 1 | 1 | X | X | X | - | X | X
grey-striped | PNORN-3 | Apodyterium | 5 | 1 | X | X | X | X | X | X
white marbles | PNORN-2B | frigidarium (cold tub) | 1 | 1 | - | X | X | X | X | X
| PNORN-X2 | unknown | 5 | 5 | - | X | X | X | X | -
Footnotes: TS = thin section; AD = Autoptic Determination; TOM = Transmission Optical Microscope; XRF-EDS = X-Ray Fluorescence – Energy dispersive spectrometry; XRPD = X-Rays Powder Diffraction.

## Tab. S2
Tab. S2. Autoptic determinations and petrographic characteristics (via TOM observations)
category | sample | autoptic determination | texture | microstructure | phase boundaries | MGS (mm)
polychrome stones | PNORN-1 | Pavonazzetto antico | He | mosaic | embayed | 2.7
| PNORN-2A | Cipollino verde | Ho/He | foliated | embayed | 2.1
| PNORN-X1 | Portasanta | Mc/Crp | brecciated | - | 1.6*
| PNORN-2C-1 | Breccia di Settebasi | Mc/Crp | brecciated | - | 0.8
| PNORN-2C-2 | Breccia di Settebasi | Mc/Crp | brecciated | - | 0.7
| PNORN-2C-3 | Breccia di Settebasi | Mc/Crp | brecciated | - | 1.7
| PNORN-4 | Breccia di Settebasi | Mc/Crp | brecciated | - | 2.4
grey-striped | PNORN-3 | Greco scritto | He | mosaic | embayed to sutured | 2.7
white marbles | PNORN-2B | - | He | mortar | embayed to sutured | 3.7
| PNORN-X2 | - | He | mortar | embayed to sutured | 2.6
| PNORN-X2-a | - | Ho/He | mosaic | curved ± straight | 0.8
| PNORN-X2-b | - | Ho | mosaic tending to polygonal. with triple joints | straight ± curved | 0.7
| PNORN-X2-c | - | He | mortar | embayed to sutured | 2.9
| PNORN-X2-d | - | Ho | mosaic. with rare triple joints | curved. straight | 0.6
Footnotes: *Recrystallized calcite in veins; Ho = homeoblastic; He = heteroblastic; Mc = micritic; Crp = cryptocrystalline.

## Tab. S3
Tab. S3. Chemical compositions by XRF-EDS and isotopic signature of the analysed samples
category | major oxides (wt. %) | autoptic determination | SiO2 | TiO2 | Al2O3 | Fe2O3 | MgO | MnO | CaO | K2O | SrO | SnO2 | LOI | Tot. | isotopic signature (‰ VPDB) | δ18O | δ13C
polychrome stones | PNORN-1 | Pavonazzetto antico | 1.1 | 0.1 | 1.2 | 0.6 | 0.3 | < LOD | 54.1 | < LOD | < LOD | < LOD | 42.6 | 99.9 | PNORN-1 | - | -
| PNORN-2A | Cipollino verde | 4.8 | 0.1 | 1.1 | 1 | 0.8 | 0.1 | 52.1 | 0.3 | 0.1 | < LOD | 39.5 | 100 | PNORN-2A | - | -
| PNORN-X1 | Portasanta | 1.3 | < LOD | 0.3 | 0.2 | 1.3 | < LOD | 53.8 | 0.1 | < LOD | < LOD | 42.9 | 99.9 | PNORN-X1 | - | -
| PNORN-2C-1 | Breccia di Settebasi | 0.5 | < LOD | 0.3 | 1.5 | 0.5 | < LOD | 54.1 | < LOD | < LOD | < LOD | 42.9 | 99.7 | PNORN-2C-1 | - | -
| PNORN-2C-2 |  | 0.4 | < LOD | 0.3 | 0.7 | 0.4 | < LOD | 55.3 | < LOD | < LOD | < LOD | 42.9 | 99.9 | PNORN-2C-2 | - | -
| PNORN-2C-3 |  | 0.8 | < LOD | 0.5 | 0.8 | 2.1 | < LOD | 52.9 | < LOD | < LOD | < LOD | 42.8 | 99.9 | PNORN-2C-3 | - | -
| PNORN-4 |  | 1.5 | 0.1 | 0.8 | 2.7 | 0.8 | < LOD | 52.6 | < LOD | < LOD | < LOD | 41.5 | 99.9 | PNORN-4 | - | -
| average (PNORN-2C-1,2C-2, 2C-3, 4) |  | 0.8 | 0.1 | 0.475 | 1.425 | 0.95 | - | 53.725 | - | - | - | 42.525 | 99.85 |  | - | -
grey-striped | PNORN-3 | Greco scritto | 0.3 | < LOD | 0.1 | 0.1 | 0.3 | < LOD | 56.1 | < LOD | < LOD | < LOD | 43 | 99.9 | PNORN-3 | -2,82 | 2.86
| PNORN-3-A |  | 0.2 | < LOD | 0.2 | < LOD | 0.2 | < LOD | 56.3 | - | < LOD | < LOD | 43 | 99.8 | PNORN-3-A | -2,71 | 3.46
| PNORN-3-B |  | 0.2 | < LOD | 0.1 | < LOD | 0.3 | < LOD | 56.7 | - | 0.05 | < LOD | 42.6 | 99.9 | PNORN-3-B | -2,92 | 4.22
| PNORN-3-C |  | 0.1 | < LOD | 0.1 | < LOD | 0.5 | < LOD | 56.9 | - | < LOD | < LOD | 42.3 | 99.9 | PNORN-3-C | -3,03 | 3.9
| PNORN-3-D |  | 0.2 | < LOD | 0.3 | 0.1 | 0.9 | < LOD | 55.2 | - | < LOD | < LOD | 43.3 | 99.9 | PNORN-3-D | -2,52 | 2.26
| average (PNORN-3,3-a, 3-b, 3-c, 3-d) |  | 0.2 | - | 0.2 | 0.1 | 0.4 | - | 56.2 | - | 0.05 | - | 42.8 | 99.9
white marbles | PNORN-2B | - | 0.1 | < LOD | 0.1 | < LOD | 0.6 | < LOD | 57.4 | < LOD | < LOD | < LOD | 41.8 | 99.9 | PNORN-2B | -1,54 | 2.18
| PNORN-X2 | - | 0.3 | < LOD | 0.1 | < LOD | 0.6 | < LOD | 55.6 | < LOD | < LOD | < LOD | 43.3 | 99.9 | PNORN-X2 | -2,03 | 2.75
| PNORN-X2-A | - | 0.1 | < LOD | 0.2 | < LOD | 0.5 | < LOD | 55.9 | - | < LOD | < LOD | 43.2 | 99.9 | PNORN-X2-A | -1,83 | 2.25
| PNORN-X2-B | - | 0.2 | < LOD | 0.1 | < LOD | 0.5 | < LOD | 56.6 | - | < LOD | < LOD | 42.5 | 99.9 | PNORN-X2-B | -2,19 | 2.34
| PNORN-X2-C | - | 0.1 | < LOD | 0.3 | < LOD | 0.6 | < LOD | 55.5 | - | < LOD | < LOD | 43.5 | 99.9 | PNORN-X2-C | -2,31 | 3.5
| PNORN-X2-D | - | 0.2 | < LOD | 0.2 | < LOD | 0.5 | < LOD | 56 | - | < LOD | < LOD | 43 | 99.9 | PNORN-X2-D | -1,95 | 2.24
Footnotes: LOI = Loss On Ignition; LOD = limit of detection, ≈ 0.05 wt.%.

## Tab. S4
Tab. S4. Amount of crystalline phases (wt.%) by XRPD and RIR determinations; Raman peaks are evidenced as a function of their intensity (HI/LI)
category | sample name | method | autoptic determination | calcite | aragonite | dolomite | quartz | a-feldspar | illite | muscovite | clinochlore | talc | hematite | rutile
polychrome stones | PNORN-1 | XRPD | Pavonazzetto antico | 98.5 |  |  | 0.5 | 1
|  | Raman |  | HI |  |  |  | LI
| PNORN-2A | XRPD | Cipollino verde | 83.5 |  | 0.5 | 3 |  |  | 7 | 6
|  | Raman |  | HI |  |  | LI
| PNORN-X1 | XRPD | Portasanta | 92 |  | 5.5 | 2.5
|  | Raman |  | HI |  |  | LI
| PNORN-2C-1 | XRPD | Breccia di Settebasi | 98.5 |  |  | 0.5 | [5 empty] | 1
|  | Raman |  | HI
| PNORN-2C-2 | XRPD |  | 98.5 |  |  | 0.5 | [5 empty] | 1
|  | Raman |  | HI
| PNORN-2C-3 | XRPD |  | 90 |  | 3 | 3 |  |  |  | 3 |  | 1
| PNORN-4 | XRPD |  | 93.5 |  |  | 0.5 |  |  |  | 3 | 2 | 1
|  | Raman |  | HI | LI | [7 empty] | LI
Grey-stripped | PNORN-3 | XRPD | Greco scritto | 94.5 |  | 1.5 | 1 |  | 3
|  | Raman |  | HI |  | LI
| PNORN-3-a | XRPD |  | 98 |  | 1 | 1
| PNORN-3-b | XRPD |  | 97 |  | 2 | 1
| PNORN-3-c | XRPD |  | 97 |  | 2 | 1
| PNORN-3-d | XRPD |  | 95 |  | 1 | 1 |  | 3
white marbles | PNORN-2B | XRPD | - | 97 |  |  | 1 |  | 2
| PNORN-X2 | XRPD | - | 97.5 |  |  | 0.5 |  | 2
| PNORN-X2-a | XRPD | - | 99 |  |  | 1
| PNORN-X2-b | XRPD | - | 98 |  |  | 1 | [6 empty] | 1
| PNORN-X2-c | XRPD | - | 99 |  |  | 1
| PNORN-X2-d | XRPD | - | 95 |  |  | 1 |  | 4
Footnotes: HI = high intense and LI = low intense for Raman. Calcite and aragonite are CaCO3; dolomite is CaMg(CO3)2; quartz is SiO2; alkali feldspar is (K, Na)AlSi3O8; illite/muscovite KAl2(AlSi3O10)(F, OH)2; clinochlore of the chlorite group is (Mg, Fe2+)5Al(Si3Al)O10(OH)8; talc is Mg3Si4O10(OH)2; hematite is Fe2O3; rutile is TiO2.

## Tab.S5
Tab. S5. Provenance sites, ancient name, petrographic type and possible quarries of the ornamental stones of the thermal baths from Teate Marrucinorum (Chieti, Italy)
sample | archaeological name | latin name | petrographic type | quarries location | excavations sites*
PNORN-1 | Pavonazzetto | Marmor phrygium | pure marble | Afyon (Turkey) | Çakırsaz
(39.096389; 30.196389)
Iscehisar
(38.837222; 30.783889)
Kestanecik
(37.420370; 28.321601)
PNORN-2A | Cipollino verde | Marmor carystium | impure marble | Euboea (Greece) | Aetos
(38.011532; 24.446553)
Kylindroi
(38.050000; 24.465833)
Mount Kionia
(38.048889; 24.320833)
Mount Oberes
(38.048889; 24.320833)
Mount Pyrgari
(38.122500; 24.215000)
Mount Vrethela
(38.100003; 24.266765)
Myloi
(38.034446; 24.438152)
Myrtia
(38.260659; 24.20191)
Styra
(38.149722; 24.259722)
PNORN-X1 | Portasanta | Marmor chium | calcitic tectonic breccia | Chio Island (Greece) | Latomi
(38.384987; 26.13516)
PNORN-2C-1, PNORN-2C-2, PNORN-2C-3, PNORN-4 | Breccia di Settebasi | Marmor scyreticum | calcitic metaconglomerate | Skyros Island (Greece) | Cape Kolona
(38.846446; 24.35321)
Cape Latomio
(38.8039; 24.490752)
Cape Marmaro
(38.761624; 24.569607)
Cape Oros
(38.876368; 24.442813)
Haghios Panteleimonas
(38.856988; 24.48911)
Koprisses
(38.782559; 24.642248)
Koulouri
(38.871635; 24.438227)
Renes
(38.777222; 24.636944)
Tres Boukes
(38.771111; 24.6125)
PNORN-3, PNORN-3-A, PNORN-3-B, PNORN-3-C, PNORN-3-D | Greco scritto |  | pure marble | Ephesos (Turkey) | Hasançavuslar
(38.072140; 27.539680)
PNORN-2B, PNORN-X2, PNORN-X2-C | Marmo proconnesio | Marmor proconnesium | pure marble | Ancient Prokonnesos (Turkey) | Marmara Adası
(40.650833; 27.656944)
PNORN-X2-A, PNORN-X2-B, PNORN-X2-D | Marmo di Luni | Marmor lunense | pure marble | Alpi Apuane (Italy) | Carrara
(44.092500; 10.126667)
Footnotes: *according to Russell (2013). The latitude and longitude of the sites are reported in brackets