## Figure 1
Ref | Title | author | AM Process | url | Equipment | Beam diameter (mm) | Min. Laser power (W) | Max. Laser power(W) | Min. Scanning speed(mm/s) | Max. Scanning speed(mm/s) | Min. hatch distance(mm) | Max. hatch distance(mm) | Min. Layer thickness (mm) | Max. layer thickness (mm)
2 | Processing of pure copper by powder bed fusion with infrared laser | Flaviana Calignano, Alessandro Bove, Matteo Pavese | L-PBF | https://www.sciencedirect.com/science/article/pii/S2590123025005754 | Print Sharp 250 (M1) & EOSINT M270 Dual Mode (M2) | 0.1 | 185 | 500 | 180 | 1000 | 0.05 | 0.07 | 0.03 | 0.03
10 | Laser-based powder bed fusion additive manufacturing of pure copper | Suraj Dinkar Jadhav | L-PBF | https://doi.org/10.1016/j.addma.2021.101990 | in-house | 0.0375 | 200 | 500 | 100 | 1000 | 0.09 | 0.09 | 0.03 | 0.03
16 | Microstructures and mechanical properties of pure copper manufactured by high-strength laser powder bed fusion | Yi Wei, Genyu Chen, Zhikang Xiao, Yi Zhang, Yunlong Zhou, Xufei Liu, Wei Li, Jianbo Xu | L-PBF | https://www.sciencedirect.com/science/article/pii/S0030399224015925 | HANS M100 HS-LPBF system (Han’s Laser Smart Equipment Group, Shenzhen, China) | 0.025 | 200 | 500 | 600 | 7000 | 0.04 | 0.11 | 0.02 | 0.1
19 | Anisotropic material properties of pure copper with fine-grained microstructure fabricated by laser powder bed fusion process | Shuo Qu | L-PBF | https://doi.org/10.1016/j.addma.2022.103082 | in-house | 0.025 | 100 | 240 | 200 | 900 | 0.01 | 0.07 | 0.01 | 0.01
20 | Influence of selective laser melting process parameters on texture evolution in pure copper | Suraj Dinkar Jadhav | L-PBF | https://doi.org/10.1016/j.jmatprotec.2019.02.022 | in-house | 0.04 | 600 | 800 | 200 | 600 | 0.07 | 0.09 | 0.03 | 0.03
22 | High-precision laser powder bed fusion processing of pure copper | Shuo Qu | L-PBF | https://doi.org/10.1016/j.addma.2021.102417 | in-house | 0.025 | 100 | 240 | 200 | 900 | 0.01 | 0.07 | 0.01 | 0.01
26 | Mechanical and electrical properties of selective laser-melted parts produced from surface-oxidized copper powder | Suraj Dinkar Jadhav | L-PBF | https://doi.org/10.1002/mdp2.94 | in-house | 0.04 | 300 | 500 | 200 | 1200 | 0.09 | 0.09 | 0.03 | 0.03
27 | Influence of Carbon Nanoparticle Addition (and Impurities) on Selective Laser Melting of Pure Copper | Suraj Dinkar Jadhav | L-PBF | https://doi.org/10.3390/ma12152469 | in-house | 0.06 | 650 | 900 | 400 | 1000 | 0.12 | 0.2 | 0.03 | 0.03
28 | Pure copper components fabricated by cold spray (CS) and selective laser melting (SLM) technology | Jian Huang | L-PBF | https://doi.org/10.1016/j.surfcoat.2020.125936 | EOS M290 | 0.1 | 300 | 300 | 600 | 600 | 0.08 | 0.08 | 0.03 | 0.03
29 | Microstructure and mechanical properties of pure copper manufactured by selective laser melting | Xingchen Yan | L-PBF | https://doi.org/10.1016/j.msea.2020.139615 | EOS M290 | 0.1 | 150 | 350 | 200 | 1000 | 0.08 | 0.08 | 0.03 | 0.03
30 | Selective Laser Melting of Pure Copper | Toshi-Taka Ikeshoji | L-PBF | https://doi.org/10.1007/s11837-017-2695-x | in-house | 0.1 | 800 | 800 | 300 | 300 | 0.025 | 0.12 | 0.05 | 0.05
31 | Selective laser melting of pure Cu with a 1 kW single mode fiber laser | M. Colopi | L-PBF | https://doi.org/10.1016/j.procir.2018.08.030 | in-house | 0.078 | 200 | 1000 | 1000 | 4000 | 0.07 | 0.07 | 0.05 | 0.1
32 | Limits and solutions in processing pure Cu via selective laser melting using a high-power single-mode fiber laser | M. Colopi | L-PBF | https://doi.org/10.1007/s00170-019-04015-3 | in-house | 0.078 | 600 | 1000 | 1000 | 5500 | 0.07 | 0.1 | 0.05 | 0.05
33 | Process of Pure Copper Fabricated by Selective Laser Melting (SLM) Technology under Moderate Laser Power with Re-Melting Strategy | Rong Hu | L-PBF | https://doi.org/10.3390/ma16072642 | DiMetel-300 | 0.075 | 300 | 400 | 100 | 1000 | 0.06 | 0.1 | 0.05 | 0.1
34 | Laser powder bed fusion of pure copper electrodes | Yahya Aghayar | L-PBF | https://www.sciencedirect.com/science/article/pii/S026412752400114X | EOS M290 | 0.1 | 380 | 380 | 300 | 300 | 0.14 | 0.14 | 0.03 | 0.03
Note on D16: user: M290

## DoE and result
No. | Part | Laser power | Scanning speed | Hatch distance | Layer thickness | Energy density | Relative density (%) | Electrical conductivity (as-built) (%, IACS) | Ra (as-built) | Electrical conductivity (after polishing) | grain size | M.L.I
A01 | A | 700 | 600 | 0.18 | 0.04 | 162.037 | 96.49% | 97.73333 | 7.947 | 99.1
A02 | A | 700 | 600 | 0.21 | 0.04 | 138.8889 | 98.06% | 98.13333 | 6.726 | 99.1 | 49.428278 | 15.37814
A03 | A | 700 | 600 | 0.24 | 0.04 | 121.5278 | 97.58% | 98.63333 | 6.946 | 99.86667
A04 | A | 700 | 650 | 0.18 | 0.04 | 149.5726 | 96.7% | 98.56667 | 8.484 | 99.63333
A05 | A | 700 | 650 | 0.21 | 0.04 | 128.2051 | 97.83% | 98.53333 | 6.753 | 99.4
A06 | A | 700 | 650 | 0.24 | 0.04 | 112.1795 | 97.62% | 98.56667 | 6.957 | 99
A07 | A | 700 | 700 | 0.18 | 0.04 | 138.8889 | 97.59% | 98.5 | 6.765 | 99.2
A08 | A | 700 | 700 | 0.21 | 0.04 | 119.0476 | 96.84% | 98 | 6.884 | 97.43333
A09 | A | 700 | 700 | 0.24 | 0.04 | 104.1667 | 95.44% | 97.46667 | 8.24 | 97
A10 | A | 700 | 750 | 0.18 | 0.04 | 129.6296 | 95.89% | 98 | 7.92 | 97
A11 | A | 700 | 750 | 0.21 | 0.04 | 111.1111 | 95.67% | 98 | 6.666 | 98.1
A12 | A | 700 | 750 | 0.24 | 0.04 | 97.22222 | 95.97% | 98.23333 | 8.27 | 97.86667
A13 | A | 700 | 800 | 0.18 | 0.04 | 121.5278 | 96.19% | 98.1 | 8.1 | 97.86667
A14 | A | 700 | 800 | 0.21 | 0.04 | 104.1667 | 95.59% | 98.7 | 7.398 | 98.76667
A15 | A | 700 | 800 | 0.24 | 0.04 | 91.14583 | 94.94% | 98.4 | 7.908 | 96.7 | 50.732614 | 12.95376
A16 | A | 800 | 600 | 0.18 | 0.04 | 185.1852 | 98.86% | 98.83333 | 6.551 | 100.0333
A17 | A | 800 | 600 | 0.21 | 0.04 | 158.7302 | 97.14% | 98.03333 | 8.593 | 99.56667
A18 | A | 800 | 600 | 0.24 | 0.04 | 138.8889 | 97.82% | 98.46667 | 8.527 | 99.46667
A19 | A | 800 | 650 | 0.18 | 0.04 | 170.9402 | 98.1% | 97.56667 | 8.584 | 98.93333
A20 | A | 800 | 650 | 0.21 | 0.04 | 146.5201 | 98.42% | 98.4 | 6.461 | 99.23333
A21 | A | 800 | 650 | 0.24 | 0.04 | 128.2051 | 97.49% | 98.2 | 7.255 | 98.6
A22 | A | 800 | 700 | 0.18 | 0.04 | 158.7302 | 97.35% | 98.1 | 7.692 | 99.1
A23 | A | 800 | 700 | 0.21 | 0.04 | 136.0544 | 96.24% | 97.7 | 8.646 | 98.56667
A24 | A | 800 | 700 | 0.24 | 0.04 | 119.0476 | 97.27% | 98 | 9.022 | 98.73333
A25 | A | 800 | 750 | 0.18 | 0.04 | 148.1481 | 96.48% | 97.7 | 7.801 | 98.23333
A26 | A | 800 | 750 | 0.21 | 0.04 | 126.9841 | 94.9% | 97.43333 | 9.107 | 98.4
A27 | A | 800 | 750 | 0.24 | 0.04 | 111.1111 | 95.82% | 97 | 9.072 | 97.26667
A28 | A | 800 | 800 | 0.18 | 0.04 | 138.8889 | 97.14% | 96.76667 | 9.223 | 98.2
A29 | A | 800 | 800 | 0.21 | 0.04 | 119.0476 | 98.86% | 97.36667 | 8.626 | 97.83333
A30 | A | 800 | 800 | 0.24 | 0.04 | 104.1667 | 95.32% | 97.3 | 9.105 | 97.86667
A31 | A | 900 | 600 | 0.18 | 0.04 | 208.3333 | 98.89% | 98.43333 | 7.977 | 99.26667 | 113.770997 | 97.00599
A32 | A | 900 | 600 | 0.21 | 0.04 | 178.5714 | 98.71% | 98.56667 | 6.649 | 99.76667
A33 | A | 900 | 600 | 0.24 | 0.04 | 156.25 | 98.74% | 98.56667 | 7 | 99.6 | 62.737477 | 29.36124
A34 | A | 900 | 650 | 0.18 | 0.04 | 192.3077 | 98.53% | 98.3 | 6.982 | 99.73333
A35 | A | 900 | 650 | 0.21 | 0.04 | 164.8352 | 98.24% | 98 | 8.018 | 99.43333
A36 | A | 900 | 650 | 0.24 | 0.04 | 144.2308 | 97.66% | 97.13333 | 9.854 | 99.06667
A37 | A | 900 | 700 | 0.18 | 0.04 | 178.5714 | 97.83% | 96.56667 | 12.838 | 98.6
A38 | A | 900 | 700 | 0.21 | 0.04 | 153.0612 | 98.3% | 97.5 | 9.174 | 98.9
A39 | A | 900 | 700 | 0.24 | 0.04 | 133.9286 | 97.8% | 98.3 | 9.016 | 99
A40 | A | 900 | 750 | 0.18 | 0.04 | 166.6667 | 97.06% | 97.1 | 8.688 | 98.46667
A41 | A | 900 | 750 | 0.21 | 0.04 | 142.8571 | 96.5% | 97.5 | 8.987 | 98.76667
A42 | A | 900 | 750 | 0.24 | 0.04 | 125 | 97.76% | 97 | 7.938 | 98.26667
A43 | A | 900 | 800 | 0.18 | 0.04 | 156.25 | 97.26% | 97 | 8.614 | 98.53333
A44 | A | 900 | 800 | 0.21 | 0.04 | 133.9286 | 96.53% | 97 | 9.248 | 97.53333
A45 | A | 900 | 800 | 0.24 | 0.04 | 117.1875 | 95.82% | 95.6 | 11.364 | 95.26667 | 56.626743 | 13.2895
B01 | B | 756 | 722 | 0.22 | 0.04 | 118.9877 | 95.27% | 98.3 | 6.773 | 98.3
B02 | B | 822 | 633 | 0.22 | 0.04 | 147.5657 | 96.34% | 98.76667 | 8.408 | 99.23333
B03 | B | 778 | 744 | 0.23 | 0.04 | 113.6629 | 94.78% | 98.7 | 7.603 | 96.43333
B04 | B | 711 | 789 | 0.2 | 0.04 | 112.6426 | 95.81% | 99.03333 | 8.099 | 98.53333
B05 | B | 733 | 611 | 0.19 | 0.04 | 157.8517 | 97.68% | 99.26667 | 7.405 | 99.5
B06 | B | 867 | 700 | 0.18 | 0.04 | 172.0238 | 96.68% | 98.3 | 11.913 | 98.8
B07 | B | 844 | 656 | 0.24 | 0.04 | 134.0193 | 95.29% | 98.7 | 6.99 | 99.16667
B08 | B | 889 | 767 | 0.2 | 0.04 | 144.8827 | 95.33% | 97.6 | 11.733 | 98.16667
B09 | B | 800 | 678 | 0.21 | 0.04 | 140.4692 | 96.37% | 98.26667 | 9.565 | 97.93333
C01 | C | 700 | 589.9407 | 0.18 | 0.04 | 164.8 | 96.32% | 97.93333 | 9.295 | 98.36667
C02 | C | 700 | 505.6634 | 0.21 | 0.04 | 164.8 | 97.1% | 98.7 | 7.524 | 99.16667
C03 | C | 700 | 442.4555 | 0.24 | 0.04 | 164.8 | 96.84% | 98.56667 | 7.202 | 99.06667
C04 | C | 800 | 674.2179 | 0.18 | 0.04 | 164.8 | 97.2% | 97.73333 | 8.876 | 99.13333
C05 | C | 800 | 577.9011 | 0.21 | 0.04 | 164.8 | 98.36% | 98.83333 | 7.238 | 99.63333
C06 | C | 800 | 505.6634 | 0.24 | 0.04 | 164.8 | 96.99% | 98.93333 | 7.071 | 99.83333
C07 | C | 900 | 758.4951 | 0.18 | 0.04 | 164.8 | 96.12% | 96.76667 | 9.149 | 97.43333
C08 | C | 900 | 650.1387 | 0.21 | 0.04 | 164.8 | 96.96% | 98.4 | 9.249 | 99.3
C09 | C | 900 | 568.8714 | 0.24 | 0.04 | 164.8 | 95.04% | 97.9 | 8.319 | 99.23333