## Sheet1
Run # | Pu (W) | V (mm/min) | P (MPa) | F (Hz) | FP (mm) | DA (mm2)
1 | 10000 | 1.5 | 7 | 100 | 1 | 15.573
2 | 2000 | 0.5 | 7 | 100 | 1 | 111.29
3 | 2000 | 1.5 | 13 | 100 | 1 | 68.354
4 | 6000 | 1 | 10 | 2550 | 1 | 44.02
5 | 6000 | 1 | 7 | 2550 | −12 | 98.052
6 | 6000 | 1 | 10 | 2550 | −12 | 71.573
7 | 2000 | 1.5 | 13 | 5000 | −25 | 110.09
8 | 10000 | 1 | 10 | 2550 | −12 | 44.344
9 | 10000 | 1.5 | 13 | 5000 | 1 | 14.757
10 | 6000 | 1 | 10 | 5000 | −12 | 44.853
11 | 6000 | 1 | 10 | 2550 | −12 | 61.954
12 | 2000 | 0.5 | 13 | 5000 | 1 | 27.623
13 | 6000 | 0.5 | 10 | 2550 | −12 | 84.269
14 | 2000 | 0.5 | 7 | 5000 | −25 | 100.807
15 | 6000 | 1 | 13 | 2550 | −12 | 48.62
16 | 6000 | 1 | 10 | 2550 | −12 | 71.954
17 | 2000 | 0.5 | 13 | 100 | −25 | 93.489
18 | 6000 | 1 | 10 | 2550 | −12 | 75.547
19 | 10000 | 0.5 | 7 | 100 | −25 | 79.636
20 | 10000 | 1.5 | 13 | 100 | −25 | 105.23
21 | 2000 | 1 | 10 | 2550 | −12 | 120.84
22 | 2000 | 1.5 | 7 | 100 | −25 | 75.076
23 | 2000 | 1.5 | 7 | 5000 | 1 | 35.483
24 | 10000 | 0.5 | 13 | 100 | 1 | 16.829
25 | 6000 | 1 | 10 | 2550 | −25 | 85.24
26 | 10000 | 1.5 | 7 | 5000 | −25 | 21.96
27 | 10000 | 0.5 | 7 | 5000 | 1 | 62.36
28 | 6000 | 1 | 10 | 2550 | −12 | 72.632
29 | 10000 | 0.5 | 13 | 5000 | −25 | 38.064
30 | 6000 | 1.5 | 10 | 2550 | −12 | 55.21
31 | 6000 | 1 | 10 | 100 | −12 | 70.197
32 | 6000 | 1 | 10 | 2550 | −12 | 71.752