## Table S1
Table s1 The ratio of carbon to nitrogen in the carbon source and nitrogen source components
Carbon source（20.0 g/L） | Nitrogen source（10.0 g/L） | Carbon-nitrogen ratio
Molasses | Fish meal | 20:1、15:1、10:1、5:1、1:1
Wheat bran | Peanut cake powder
Cornmeal | Soybean meal powder
Potato starch | Soybean cake powder
Rice bran powder | Yeast powder

## Table S2
Table s2 Types and reference dosages of different carriers and additives
Type | Ingredients | Reference percentage
Carrier | Diatomite | Balance to 100%
Talc powder (TALC)
Kaolin
Silicon Dioxide (Silicon)
Calcium carbonate (CaCO₃)
Additive | Wetting Agents: Sodium dodecyl sulfate (SDS) | 2%-15%
Sodium dodecyl sulfonate
Soapberry powder
Alcohol Ethoxylate (AEO)
Polyoxyethylene (10) octylphenyl ether (OP-10)
Dispersants: Calcium lignosulfonate (CaLS)
Sodium lignosulfonate (NaLS)
Sodium methylene bis (NNO)
Naphthalenesulfonic acid, polymer with formaldehyde, sodium salt (MF)
Hypromellose (HPMC)
Disintegrants: Sodium starch glycolate (SSG),
Calcium chloride (CaCl₂)
Sodium alginate (NaAlg)
Urea
Anhydrous sodium sulfate (Na SO₄)
Binders: Dextrin
Polyvinyl alcohol (MW 1799 kDa) PVA1799
Polyethylene glycol (MW 6000 Da) PEG6000
Sodium carboxymethyl cellulose (CMC)
Soluble Starch

## Table S3
Table s3 Effects of different wetting agents on the growth of co-fermentation strains
Wetting agent | CK | SDS | Sodium dodecyl sulfonate | Soapberry powder | AEO | OP-10
LgN(P10) (cfu/mL) | 8.40±0.04b | 6.85±0.10e | 8.42±0.02b | 8.13±0.12c | 7.85±0.03d | 9.33±0.11a
LgN(HGD12) (cfu/mL) | 7.54±0.13a | 0±0b | 0±0b | 7.52±0.02a | 0±0b | 0±0b
LgN(P10+HGD12) (cfu/mL) | 8.45±0.04b | 6.85±0.10d | 8.42±0.02b | 8.34±0.04b | 7.85±0.03c | 9.33±0.11a
Note: The concentraiton of wetting agents was 5%. The data are mean ± standard error, and the lowercase letters of each line represent significant differences between treatment groups (P<0.05).

## Table S4
Table s4 Wetting time of different amounts of soapberry powder
Content of soapberry powder(W/W) | CK | 1% | 3% | 6% | 9%
Wetting time(s) | 47.15±0.66a | 34.38±0.77b | 26.55±0.32c | 26.50±0.08c | 26.44±0.44c
Note: The data are mean ± standard error, and the lowercase letters of each line represent significant differences between treatment groups (P<0.05).

## Table S5
Table s5 Effects of different dispersants on the growth of co-fermentation strains
Dispersant | CK | CaLS | NaLS | NNO | MF | HPMC
LgN(P10) (cfu/mL) | 8.45±0.02d | 8.58±0.07c | 8.50±0.05c | 9.26±0.03b | 9.43±0.03a | 8.32±0.05e
LgN(HGD12) (cfu/mL) | 7.55±0.03a | 7.33±0.35a | 7.35±0.19a | 0±0b | 0±0b | 7.67±0.30a
LgN(P10+HGD12) (cfu/mL) | 8.52±0.02cd | 8.60±0.07c | 8.55±0.07cd | 9.26±0.03b | 9.43±0.03a | 8.41±0.08d
Note: The concentration of dispersants was 5%. The data are mean ± standard error, and the lowercase letters of each line represent significant differences between treatment groups (P<0.05).

## Table S6
Table s6 Effect of three different proportions of dispersants on the suspension rate(%)
Dispersant | CK | 2% | 4% | 6% | 8%
CaLS | 26.00±1.30d | 34.94±1.81c | 39.98±0.67b | 41.27±1.29ab | 44.35±0.84a
NaLS | 26.00±1.30d | 35.93±0.35c | 42.11±0.36b | 44.29±0.77b | 55.98±0.76a
HPMC | 26.00±1.30d | 35.89±0.76c | 42.07±0.68b | 44.03±0.52b | 53.72±0.87a
Note: The data in the above table are average ± standard error, and the lowercase letters of each line represent significant differences between treatment groups (P<0.05).

## Table S7
Table s7 Effect of different proportions of compound dispersants on suspension rate
Reformulated Dispersant | Suspensibility(%)
CK | 26.00±1.30d
0.5% HPMC+8% NaLS | 52.10±2.15c
1% HPMC+8% NaLS | 68.38±0.78b
2% HPMC+8% NaLS | 80.77±0.26a
Note: The data are mean±standard error, and the lowercase letters of each line represent significant differences between treatment groups (P<0.05).

## Table S8
Table s8 Disintegration time of the compounded dispersant
Dispersant | Disintegration time(s)
2%HPMC+8% NaLS | 77.92±0.95
Note: The data are mean ± standard error, and the lowercase letters of each line represent significant differences between treatment groups (P<0.05).

## Table S9
Table s9 Box-Benhnken Center Combination Trial Design and Results
Serial number | A : 8% NaLS | B: 15% Urea | C: 3% PEG 6000 | Disintegration time(s)
|  |  |  | Measured value | Estimated value
1 | 0 | -1 | -1 | 122.58 | 122.63
2 | -1 | 0 | 1 | 161.25 | 157.07
3 | 0 | 0 | 0 | 109.16 | 106.24
4 | 0 | 0 | 0 | 107.25 | 106.24
5 | 1 | -1 | 0 | 113.39 | 109.16
6 | -1 | -1 | 0 | 116.15 | 118.38
7 | -1 | 0 | -1 | 120.39 | 118.12
8 | 0 | 1 | 1 | 228.8 | 228.75
9 | 0 | 0 | 0 | 104.35 | 106.24
10 | 0 | 0 | 0 | 106.83 | 106.24
11 | 0 | 1 | -1 | 166.05 | 164.1
12 | 1 | 0 | -1 | 131.1 | 135.29
13 | 0 | 0 | 0 | 103.62 | 106.24
14 | 1 | 0 | 1 | 161.87 | 164.15
15 | -1 | 1 | 0 | 165.01 | 169.24
16 | 1 | 1 | 0 | 204.95 | 202.72
17 | 0 | -1 | 1 | 123.84 | 125.8

## Table S10
Table s10 Determination and verification of optimal conditional parameters
Experimental Group | 1 | 2 | 3
Average disintegration time (s) | 99.56 | 98.77 | 97.75
Average disintegration time (s) | 98.69±0.52
Estimated disintegration time (s) | 98.61
Note: The data are mean ± standard error.

## Table S11
Table s11 Results of bacteriological quality test
Detection index | National standard | Measured value
Wetting time(s) | ≤60 | 21.19±0.64
disintegration time(s) | ≤180 | 98.69±0.52
Suspensibility(%) | ≥80 | 81.33±0.52
pH | 5.0-8.0 | 6.89±0.05
Microbial quantityLgN(P10+HGD12) (cfu/g) | ≥2.0 | 8.83±0.02
Note: The data are mean ± standard error.

## Table S12
Table s12 Alpha diversity index of rhizosphere soil bacteria under different treatments
Treatment | chao1 | observed_features | pielou_e | shannon | simpson
ACK | 2068.1±188.83a | 2016.33±171.34a | 0.86±0.01a | 9.41±0.01a | 0.995±0a
AB | 1749.69±130.44a | 1715.67±120.44a | 0.86±0a | 9.22±0.11a | 0.995±0a
AF | 1848.57±135.25a | 1837±134.86a | 0.87±0a | 9.39±0.1a | 0.995±0a
ABF | 2140.57±167.33a | 2091±149.11a | 0.86±0a | 9.51±0.09a | 0.996±0a
BCK | 2528.49±519.47a | 2448.33±461.34a | 0.89±0.01a | 10±0.12a | 0.998±0a
BB | 2302.7±103.61a | 2260.67±81.78a | 0.89±0.01a | 9.88±0.11a | 0.997±0a
BF | 2072.64±93.39a | 2055.67±95.33a | 0.89±0a | 9.83±0.07a | 0.997±0a
BBF | 2212.08±187.17a | 2185.33±174.22a | 0.88±0.01a | 9.8±0.15a | 0.996±0a
CCK | 2103.48±172.99c | 2083±171.67c | 0.9±0a | 9.9±0.13b | 0.998±0a
CB | 3230.83±116.87a | 3099±82.24a | 0.89±0.01bc | 10.26±0.03a | 0.998±0a
CF | 2908.94±85.54ab | 2815±91.69ab | 0.9±0ab | 10.28±0.03a | 0.998±0a
CBF | 2608.54±138.94b | 2544±122.02b | 0.88±0c | 9.98±0.05b | 0.997±0b
Note: The data were mean ± standard error, and the lowercase letters in each column represented the four treatment groups in each period, and there was a significant difference between the groups when compared (P<0.05).

## Table S13
Table s13 Abundance of rhizosphere soil bacterial communities at different treatments at the phylum level
Treatment | Proteobacteria | Acidobacteriota | Chloroflexi | Actinobacteriota | Gemmatimonadota | Bacteroidota | Myxococcota | Planctomycetota | Verrucomicrobiota | Patescibacteria | Others
ACK | 0.5675±0.018a | 0.0375±0.01a | 0.0788±0.0035a | 0.1051±0.0122a | 0.045±0.003a | 0.0751±0.001a | 0.0145±0.002a | 0.0149±0.0036a | 0.02±0.0014a | 0.0125±0.0013a | 0.0291±0.0022ab
AB | 0.5806±0.062a | 0.0214±0.0043a | 0.0815±0.0345a | 0.1178±0.0121a | 0.0323±0.0088a | 0.0859±0.0069a | 0.0201±0.0063a | 0.01±0.0024a | 0.0167±0.0029a | 0.0114±0.0005a | 0.0223±0.0052b
AF | 0.5075±0.0257a | 0.032±0.0071a | 0.0983±0.0054a | 0.117±0.0029a | 0.0448±0.0044a | 0.082±0.0041a | 0.0242±0.0051a | 0.0179±0.004a | 0.0309±0.0094a | 0.018±0.0043a | 0.0274±0.0009ab
ABF | 0.4396±0.0497a | 0.0305±0.0118a | 0.1232±0.0276a | 0.1333±0.0127a | 0.0497±0.004a | 0.0836±0.0103a | 0.0435±0.0191a | 0.0225±0.0101a | 0.0246±0.0067a | 0.0145±0.0035a | 0.0349±0.0029a
BCK | 0.4086±0.0238ab | 0.0919±0.011a | 0.1316±0.0134ab | 0.0885±0.0116a | 0.0681±0.0017a | 0.0677±0.0049a | 0.0586±0.0072ab | 0.0234±0.004a | 0.0156±0.0018a | 0.0111±0.0027a | 0.0351±0.0062ab
BB | 0.397±0.0293ab | 0.0767±0.0055a | 0.1265±0.0238ab | 0.1082±0.0026a | 0.0734±0.0088a | 0.06±0.0088a | 0.074±0.0026a | 0.0248±0.0031a | 0.0173±0.002a | 0.009±0.0016a | 0.0332±0.0018ab
BF | 0.4583±0.0367a | 0.0948±0.0157a | 0.0916±0.0205b | 0.0903±0.006a | 0.0789±0.0087a | 0.0615±0.0069a | 0.0524±0.0044b | 0.0168±0.004a | 0.0162±0.0041a | 0.0074±0.0006a | 0.0318±0.0035b
BBF | 0.3543±0.0063b | 0.0972±0.0012a | 0.1689±0.0071a | 0.0898±0.0048a | 0.0787±0.0008a | 0.0522±0.0038a | 0.0598±0.0023ab | 0.0268±0.0024a | 0.0182±0.0017a | 0.007±0.0002a | 0.0472±0.0042a
CCK | 0.3577±0.0392a | 0.1835±0.0388a | 0.1309±0.0056a | 0.0596±0.0062c | 0.0781±0.0139b | 0.0481±0.0005a | 0.0371±0.0063ab | 0.0404±0.006a | 0.0169±0.0018a | 0.0094±0.0014a | 0.0382±0.0015a
CB | 0.3682±0.0072a | 0.11±0.0122b | 0.1277±0.0238a | 0.0835±0.0034b | 0.1111±0.0085a | 0.0552±0.0106a | 0.0464±0.0011ab | 0.0285±0.0025a | 0.0176±0.0012a | 0.0075±0.0006a | 0.0442±0.0027a
CF | 0.3729±0.0155a | 0.1316±0.0082ab | 0.1258±0.0068a | 0.0805±0.0048bc | 0.0874±0.0037ab | 0.0445±0.0013a | 0.0495±0.0049a | 0.0357±0.0053a | 0.0203±0.002a | 0.0079±0.0007a | 0.0439±0.0021a
CBF | 0.3358±0.0259a | 0.1115±0.008b | 0.1407±0.0176a | 0.1247±0.0111a | 0.1148±0.0037a | 0.044±0.0042a | 0.0351±0.0013b | 0.0289±0.0043a | 0.016±0.0008a | 0.0066±0.0008a | 0.0418±0.0017a
Note: The data were mean ± standard error, and the lowercase letters in each column represented the four treatment groups in each period, and there was a significant difference between the groups when compared (P<0.05).

## Table S14
Table s14 Abundance of rhizosphere soil bacterial communities with different treatments at the genus level
Treatment | unidentified_SBR1031 | Lysobacter | unidentified_Vicinamibacterales | Pseudoxanthomonas | Luteimonas | unidentified_Gemmatimonadaceae | Devosia | Pseudomonas | Novosphingobium | Phenylobacterium | Others
ACK | 0.0264±0.0065a | 0.0461±0.0058a | 0.007±0.0029a | 0.0378±0.0072a | 0.0354±0.0056a | 0.0137±0.0004a | 0.0209±0.0014ab | 0.0212±0.0067a | 0.0228±0.003a | 0.0197±0.0048a | 0.749±0.0066b
AB | 0.0262±0.015a | 0.0417±0.0038a | 0.0032±0.0012a | 0.0374±0.003a | 0.0395±0.006a | 0.0089±0.0035a | 0.0254±0.0039a | 0.0151±0.0035a | 0.0252±0.003a | 0.0201±0.0042a | 0.7572±0.0162b
AF | 0.0373±0.005a | 0.0444±0.0123a | 0.0054±0.0017a | 0.0216±0.0032b | 0.0367±0.0048a | 0.0138±0.0017a | 0.0212±0.0025ab | 0.0118±0.0046a | 0.0187±0.0015ab | 0.0136±0.0009a | 0.7753±0.0203ab
ABF | 0.0368±0.0049a | 0.0241±0.0039a | 0.0058±0.0028a | 0.0166±0.0039b | 0.0305±0.0061a | 0.0164±0.0029a | 0.0142±0.0006b | 0.0086±0.0056a | 0.0131±0.0014b | 0.0103±0.0028a | 0.8236±0.0176a
BCK | 0.0255±0.0009ab | 0.0096±0.0039a | 0.0171±0.0039a | 0.0086±0.0032a | 0.0121±0.0041a | 0.0224±0.0006a | 0.0088±0.001a | 0.0039±0.001a | 0.0073±0.0013a | 0.0072±0.0007ab | 0.8775±0.0134a
BB | 0.0285±0.0072ab | 0.0066±0.0005a | 0.0139±0.001a | 0.0094±0.0016a | 0.01±0.0016a | 0.0203±0.0018a | 0.008±0.0007a | 0.0044±0.002a | 0.0061±0.0014a | 0.0059±0.0009b | 0.8869±0.0082a
BF | 0.0204±0.0066b | 0.0103±0.0008a | 0.0183±0.0064a | 0.016±0.0064a | 0.0132±0.0017a | 0.0242±0.003a | 0.0093±0.0011a | 0.0028±0.0013a | 0.0088±0.001a | 0.0089±0.0012a | 0.8676±0.0031a
BBF | 0.0514±0.0132a | 0.008±0.001a | 0.0183±0.0026a | 0.0065±0.0016a | 0.0127±0.0009a | 0.0259±0.0017a | 0.0064±0.0003a | 0.0026±0.0012a | 0.0055±0.0003a | 0.0045±0.0003b | 0.8582±0.0177a
CCK | 0.0152±0.0024ab | 0.0032±0.0003b | 0.0361±0.0096a | 0.0029±0.0001b | 0.0033±0.001c | 0.0242±0.0035c | 0.0052±0.0013a | 0.0015±0.0007b | 0.0043±0.001a | 0.004±0.0011a | 0.9001±0.0078a
CB | 0.0193±0.0052ab | 0.0106±0.0043ab | 0.0118±0.0013b | 0.0072±0.0005ab | 0.0086±0.0012b | 0.0336±0.0021ab | 0.0039±0.0001a | 0.0094±0.002a | 0.0046±0.0008a | 0.0033±0.0004a | 0.8876±0.0078ab
CF | 0.0134±0.0022b | 0.0065±0.001ab | 0.0212±0.0042ab | 0.0091±0.003a | 0.0069±0.0017bc | 0.0269±0.0011bc | 0.0047±0.0004a | 0.0013±0.0001b | 0.0043±0.0003a | 0.0039±0.0006a | 0.9019±0.009a
CBF | 0.0264±0.0041a | 0.0117±0.0008a | 0.0128±0.0018b | 0.0061±0.0011ab | 0.0164±0.0011a | 0.041±0.0033a | 0.0041±0.0004a | 0.0018±0.0003b | 0.0041±0.0004a | 0.0033±0.0005a | 0.8724±0.0044b
Note: The data were mean ± standard error, and the lowercase letters in each column represented the four treatment groups in each period, and there was a significant difference between the groups when compared (P<0.05).