## Tensile Test
T1 |  |  |  | T2 |  |  |  |  | T3 | [5 empty] | T1 | T2 | T3
Length (L) = | 202.55 | mm |  | Length (L) = | 209.5 |  |  |  | Length (L) = | 215.552 |  |  |  | Length (L) = | 202.55 | 209.5 | 215.552 | mm
Width (B) = | 15.56 | mm |  | Width (B) = | 15.78 |  |  |  | Width (B) = | 15.03 |  |  |  | Width (B) = | 15.56 | 15.78 | 15.03 | mm
Depth (D) = | 31.53 | mm |  | Depth (D) = | 31.12 |  |  |  | Depth (D) = | 31.15 |  |  |  | Depth (D) = | 31.53 | 31.12 | 31.15 | mm
Max Stress = | 80.61446 | N/mm2 |  | Max Stress = | 96.11594 |  |  |  | Max Stress = | 82.23254 |  |  |  | Max Stress = | 80.61446 | 96.11594 | 82.23254 | N/mm2
Respective Strain = | 0.07405579 |  |  | Respective Strain = | 0.08257757 |  |  |  | Respective Strain = | 0.06494952 |  |  |  | Respective Strain = | 0.07405579 | 0.08257757 | 0.06494952
Elasticity = | 1088.564 | N/mm2 |  | Elasticity = | 1163.947 | N/mm2 |  |  | Elasticity = | 1266.099 | N/mm2 |  |  | Elasticity = | 1088.564 | 1163.947 | 1266.099 | N/mm2
Displacement | Strain | Load(kN) | T1 | Displacement | Strain | Load(kN) | T2 |  | Displacement | Strain | Load(kN) | T3
0 | 0 | 0.8 | 1.630634 | 0 | 0 | 0.8 | 1.629084 |  | 0 | 0 | 0.8 | 1.708728 | FALSE
0 | 0 | 1.85 | 3.770841 | 0 | 0 | 2.1 | 4.276345 | FALSE | 0 | 0 | 2.2 | 4.699002 | FALSE
0 | 0 | 1.9 | 3.872755 | 0 | 0 | 2.15 | 4.378162 | FALSE | 0 | 0 | 2.25 | 4.805798 | FALSE
0 | 0 | 2 | 4.076584 | 0 | 0 | 2.25 | 4.581798 | FALSE | 0 | 0 | 2.3 | 4.912593 | FALSE
0.1 | 0.0004937053 | 2.05 | 4.178499 | 0.2 | 0.0009546539 | 2.25 | 4.581798 | FALSE | 0 | 0 | 2.4 | 5.126184 | FALSE
0.1 | 0.0004937053 | 2.15 | 4.382328 | 0.3 | 0.001431981 | 2.25 | 4.581798 | FALSE | 0 | 0 | 2.45 | 5.23298 | FALSE
0.1 | 0.0004937053 | 2.2 | 4.484243 | 0.3 | 0.001431981 | 2.3 | 4.683616 | FALSE | 0 | 0 | 2.55 | 5.446571 | FALSE
0.1 | 0.0004937053 | 2.3 | 4.688072 | 0.3 | 0.001431981 | 2.35 | 4.785433 | FALSE | 0.1 | 0.0004639252 | 2.55 | 5.446571 | FALSE
0.6 | 0.002962232 | 2.3 | 4.688072 | 0.3 | 0.001431981 | 2.45 | 4.989069 | FALSE | 0.1 | 0.0004639252 | 2.6 | 5.553366 | FALSE
0.6 | 0.002962232 | 2.3 | 4.688072 | 0.3 | 0.001431981 | 2.5 | 5.090887 | FALSE | 0.1 | 0.0004639252 | 2.75 | 5.873753 | FALSE
0.6 | 0.002962232 | 2.35 | 4.789987 | 0.3 | 0.001431981 | 2.6 | 5.294522 | FALSE | 0.3 | 0.001391776 | 2.75 | 5.873753 | FALSE
0.6 | 0.002962232 | 2.35 | 4.789987 | 0.4 | 0.001909308 | 2.6 | 5.294522 | FALSE | 0.3 | 0.001391776 | 2.8 | 5.980548 | FALSE
0.6 | 0.002962232 | 2.5 | 5.09573 | 0.4 | 0.001909308 | 2.65 | 5.39634 | FALSE | 0.4 | 0.001855701 | 2.8 | 5.980548 | FALSE
0.6 | 0.002962232 | 2.55 | 5.197645 | 0.4 | 0.001909308 | 2.75 | 5.599975 | FALSE | 0.4 | 0.001855701 | 2.9 | 6.194139 | FALSE
0.6 | 0.002962232 | 2.55 | 5.197645 | 0.4 | 0.001909308 | 2.8 | 5.701793 | FALSE | 0.4 | 0.001855701 | 2.95 | 6.300935 | FALSE
0.6 | 0.002962232 | 2.65 | 5.401474 | 0.4 | 0.001909308 | 2.85 | 5.803611 | FALSE | 0.4 | 0.001855701 | 3.05 | 6.514526 | FALSE
0.6 | 0.002962232 | 2.7 | 5.503389 | 0.4 | 0.001909308 | 2.95 | 6.007246 | FALSE | 0.4 | 0.001855701 | 3.05 | 6.514526 | FALSE
0.6 | 0.002962232 | 2.8 | 5.707218 | 0.4 | 0.001909308 | 3 | 6.109064 | FALSE | 0.4 | 0.001855701 | 3.1 | 6.621321 | FALSE
0.6 | 0.002962232 | 2.8 | 5.707218 | 0.5 | 0.002386635 | 3.1 | 6.312699 | FALSE | 0.4 | 0.001855701 | 3.2 | 6.834912 | FALSE
0.6 | 0.002962232 | 2.85 | 5.809133 | 0.8 | 0.003818616 | 3.1 | 6.312699 | FALSE | 0.4 | 0.001855701 | 3.25 | 6.941708 | FALSE
0.6 | 0.002962232 | 2.85 | 5.809133 | 0.8 | 0.003818616 | 3.15 | 6.414517 | FALSE | 0.5 | 0.002319626 | 3.35 | 7.155299 | FALSE
0.6 | 0.002962232 | 2.9 | 5.911047 | 0.8 | 0.003818616 | 3.25 | 6.618153 | FALSE | 0.5 | 0.002319626 | 3.4 | 7.262094 | FALSE
0.6 | 0.002962232 | 3 | 6.114877 | 0.8 | 0.003818616 | 3.3 | 6.71997 | FALSE | 0.5 | 0.002319626 | 3.45 | 7.36889 | FALSE
0.6 | 0.002962232 | 3 | 6.114877 | 0.8 | 0.003818616 | 3.4 | 6.923606 | FALSE | 0.5 | 0.002319626 | 3.55 | 7.582481 | FALSE
0.6 | 0.002962232 | 3.05 | 6.216791 | 0.8 | 0.003818616 | 3.45 | 7.025423 | FALSE | 0.5 | 0.002319626 | 3.55 | 7.582481 | FALSE
0.6 | 0.002962232 | 3.05 | 6.216791 | 0.8 | 0.003818616 | 3.5 | 7.127241 | FALSE | 0.6 | 0.002783551 | 3.55 | 7.582481 | FALSE
0.6 | 0.002962232 | 3.15 | 6.42062 | 0.8 | 0.003818616 | 3.6 | 7.330877 | FALSE | 0.6 | 0.002783551 | 3.6 | 7.689276 | FALSE
0.7 | 0.003455937 | 3.15 | 6.42062 | 0.8 | 0.003818616 | 3.65 | 7.432694 | FALSE | 0.6 | 0.002783551 | 3.6 | 7.689276 | FALSE
0.8 | 0.003949642 | 3.15 | 6.42062 | 0.8 | 0.003818616 | 3.75 | 7.63633 | FALSE | 0.7 | 0.003247476 | 3.7 | 7.902867 | FALSE
0.8 | 0.003949642 | 3.2 | 6.522535 | 0.8 | 0.003818616 | 3.8 | 7.738148 | FALSE | 0.7 | 0.003247476 | 3.75 | 8.009663 | FALSE
0.8 | 0.003949642 | 3.3 | 6.726364 | 0.8 | 0.003818616 | 3.9 | 7.941783 | FALSE | 0.7 | 0.003247476 | 3.85 | 8.223254 | FALSE
0.9 | 0.004443347 | 3.3 | 6.726364 | 0.8 | 0.003818616 | 3.95 | 8.043601 | FALSE | 0.8 | 0.003711401 | 3.85 | 8.223254 | FALSE
0.9 | 0.004443347 | 3.3 | 6.726364 | 0.8 | 0.003818616 | 4 | 8.145419 | FALSE | 0.8 | 0.003711401 | 3.9 | 8.330049 | FALSE
1 | 0.004937053 | 3.3 | 6.726364 | 0.9 | 0.004295943 | 4.1 | 8.349054 | FALSE | 0.8 | 0.003711401 | 3.95 | 8.436845 | FALSE
1 | 0.004937053 | 3.3 | 6.726364 | 1 | 0.00477327 | 4.15 | 8.450872 | FALSE | 0.8 | 0.003711401 | 4.05 | 8.650436 | FALSE
1 | 0.004937053 | 3.3 | 6.726364 | 1.1 | 0.005250597 | 4.15 | 8.450872 | FALSE | 0.8 | 0.003711401 | 4.1 | 8.757231 | FALSE
1 | 0.004937053 | 3.35 | 6.828279 | 1.1 | 0.005250597 | 4.25 | 8.654507 | FALSE | 0.8 | 0.003711401 | 4.1 | 8.757231 | FALSE
1 | 0.004937053 | 3.35 | 6.828279 | 1.1 | 0.005250597 | 4.3 | 8.756325 | FALSE | 0.8 | 0.003711401 | 4.2 | 8.970822 | FALSE
1 | 0.004937053 | 3.4 | 6.930193 | 1.2 | 0.005727924 | 4.3 | 8.756325 | FALSE | 0.8 | 0.003711401 | 4.2 | 8.970822 | FALSE
1 | 0.004937053 | 3.5 | 7.134023 | 1.2 | 0.005727924 | 4.4 | 8.95996 | FALSE | 0.8 | 0.003711401 | 4.25 | 9.077618 | FALSE
1 | 0.004937053 | 3.55 | 7.235937 | 1.2 | 0.005727924 | 4.45 | 9.061778 | FALSE | 0.8 | 0.003711401 | 4.35 | 9.291209 | FALSE
1 | 0.004937053 | 3.65 | 7.439766 | 1.2 | 0.005727924 | 4.55 | 9.265414 | FALSE | 0.8 | 0.003711401 | 4.4 | 9.398004 | FALSE
1 | 0.004937053 | 3.65 | 7.439766 | 1.2 | 0.005727924 | 4.6 | 9.367231 | FALSE | 0.8 | 0.003711401 | 4.5 | 9.611595 | FALSE
1.1 | 0.005430758 | 3.7 | 7.541681 | 1.2 | 0.005727924 | 4.65 | 9.469049 | FALSE | 0.8 | 0.003711401 | 4.5 | 9.611595 | FALSE
1.1 | 0.005430758 | 3.8 | 7.74551 | 1.2 | 0.005727924 | 4.75 | 9.672685 | FALSE | 0.8 | 0.003711401 | 4.55 | 9.718391 | FALSE
1.1 | 0.005430758 | 3.85 | 7.847425 | 1.2 | 0.005727924 | 4.8 | 9.774502 | FALSE | 0.8 | 0.003711401 | 4.6 | 9.825186 | FALSE
1.2 | 0.005924463 | 3.85 | 7.847425 | 1.2 | 0.005727924 | 4.9 | 9.978138 | FALSE | 0.8 | 0.003711401 | 4.7 | 10.03878 | FALSE
1.2 | 0.005924463 | 3.95 | 8.051254 | 1.3 | 0.006205251 | 4.95 | 10.07996 | FALSE | 0.8 | 0.003711401 | 4.7 | 10.03878 | FALSE
1.4 | 0.006911874 | 3.95 | 8.051254 | 1.3 | 0.006205251 | 5.05 | 10.28359 | FALSE | 0.9 | 0.004175327 | 4.7 | 10.03878 | FALSE
1.4 | 0.006911874 | 3.95 | 8.051254 | 1.4 | 0.006682578 | 5.05 | 10.28359 | FALSE | 0.9 | 0.004175327 | 4.75 | 10.14557 | FALSE
1.4 | 0.006911874 | 4 | 8.153169 | 1.5 | 0.007159905 | 5.05 | 10.28359 | FALSE | 0.9 | 0.004175327 | 4.85 | 10.35916 | FALSE
1.4 | 0.006911874 | 4 | 8.153169 | 1.5 | 0.007159905 | 5.1 | 10.38541 | FALSE | 0.9 | 0.004175327 | 4.85 | 10.35916 | FALSE
1.4 | 0.006911874 | 4.05 | 8.255083 | 1.6 | 0.007637232 | 5.1 | 10.38541 | FALSE | 1 | 0.004639252 | 4.85 | 10.35916 | FALSE
1.4 | 0.006911874 | 4.15 | 8.458913 | 1.6 | 0.007637232 | 5.15 | 10.48723 | FALSE | 1 | 0.004639252 | 4.9 | 10.46596 | FALSE
1.4 | 0.006911874 | 4.2 | 8.560827 | 1.6 | 0.007637232 | 5.25 | 10.69086 | FALSE | 1.1 | 0.005103177 | 4.9 | 10.46596 | FALSE
1.4 | 0.006911874 | 4.3 | 8.764656 | 1.6 | 0.007637232 | 5.3 | 10.79268 | FALSE | 1.1 | 0.005103177 | 5 | 10.67955 | FALSE
1.4 | 0.006911874 | 4.3 | 8.764656 | 1.6 | 0.007637232 | 5.4 | 10.99632 | FALSE | 1.1 | 0.005103177 | 5 | 10.67955 | FALSE
1.4 | 0.006911874 | 4.35 | 8.866571 | 1.6 | 0.007637232 | 5.45 | 11.09813 | FALSE | 1.2 | 0.005567102 | 5 | 10.67955 | FALSE
1.4 | 0.006911874 | 4.45 | 9.0704 | 1.6 | 0.007637232 | 5.55 | 11.30177 | FALSE | 1.2 | 0.005567102 | 5.05 | 10.78635 | FALSE
1.4 | 0.006911874 | 4.45 | 9.0704 | 1.6 | 0.007637232 | 5.6 | 11.40359 | FALSE | 1.2 | 0.005567102 | 5.1 | 10.89314 | FALSE
1.4 | 0.006911874 | 4.5 | 9.172315 | 1.6 | 0.007637232 | 5.65 | 11.5054 | FALSE | 1.2 | 0.005567102 | 5.2 | 11.10673 | FALSE
1.4 | 0.006911874 | 4.55 | 9.274229 | 1.6 | 0.007637232 | 5.75 | 11.70904 | FALSE | 1.2 | 0.005567102 | 5.2 | 11.10673 | FALSE
1.4 | 0.006911874 | 4.55 | 9.274229 | 1.6 | 0.007637232 | 5.8 | 11.81086 | FALSE | 1.2 | 0.005567102 | 5.25 | 11.21353 | FALSE
1.4 | 0.006911874 | 4.65 | 9.478059 | 1.6 | 0.007637232 | 5.9 | 12.01449 | FALSE | 1.2 | 0.005567102 | 5.35 | 11.42712 | FALSE
1.4 | 0.006911874 | 4.7 | 9.579973 | 1.6 | 0.007637232 | 5.95 | 12.11631 | FALSE | 1.2 | 0.005567102 | 5.35 | 11.42712 | FALSE
1.5 | 0.007405579 | 4.7 | 9.579973 | 2 | 0.009546539 | 5.95 | 12.11631 | FALSE | 1.2 | 0.005567102 | 5.4 | 11.53391 | FALSE
1.5 | 0.007405579 | 4.8 | 9.783802 | 2 | 0.009546539 | 6.05 | 12.31995 | FALSE | 1.2 | 0.005567102 | 5.5 | 11.74751 | FALSE
1.5 | 0.007405579 | 4.85 | 9.885717 | 2 | 0.009546539 | 6.1 | 12.42176 | FALSE | 1.2 | 0.005567102 | 5.55 | 11.8543 | FALSE
1.5 | 0.007405579 | 4.95 | 10.08955 | 2 | 0.009546539 | 6.2 | 12.6254 | FALSE | 1.2 | 0.005567102 | 5.55 | 11.8543 | FALSE
1.5 | 0.007405579 | 5 | 10.19146 | 2 | 0.009546539 | 6.25 | 12.72722 | FALSE | 1.2 | 0.005567102 | 5.65 | 12.06789 | FALSE
1.6 | 0.007899284 | 5.15 | 10.4972 | 2 | 0.009546539 | 6.3 | 12.82903 | FALSE | 1.2 | 0.005567102 | 5.65 | 12.06789 | FALSE
1.6 | 0.007899284 | 5.2 | 10.59912 | 2 | 0.009546539 | 6.4 | 13.03267 | FALSE | 1.2 | 0.005567102 | 5.7 | 12.17469 | FALSE
1.6 | 0.007899284 | 5.3 | 10.80295 | 2 | 0.009546539 | 6.45 | 13.13449 | FALSE | 1.2 | 0.005567102 | 5.7 | 12.17469 | FALSE
1.6 | 0.007899284 | 5.35 | 10.90486 | 2 | 0.009546539 | 6.55 | 13.33812 | FALSE | 1.2 | 0.005567102 | 5.7 | 12.17469 | FALSE
1.7 | 0.008392989 | 5.35 | 10.90486 | 2 | 0.009546539 | 6.6 | 13.43994 | FALSE | 1.2 | 0.005567102 | 5.75 | 12.28148 | FALSE
1.7 | 0.008392989 | 5.45 | 11.10869 | 2 | 0.009546539 | 6.7 | 13.64358 | FALSE | 1.2 | 0.005567102 | 5.75 | 12.28148 | FALSE
1.7 | 0.008392989 | 5.5 | 11.21061 | 2 | 0.009546539 | 6.75 | 13.74539 | FALSE | 1.2 | 0.005567102 | 5.85 | 12.49507 | FALSE
1.8 | 0.008886695 | 5.6 | 11.41444 | 2.1 | 0.01002387 | 6.9 | 14.05085 | FALSE | 1.2 | 0.005567102 | 5.85 | 12.49507 | FALSE
1.8 | 0.008886695 | 5.65 | 11.51635 | 2.2 | 0.01050119 | 6.9 | 14.05085 | FALSE | 1.2 | 0.005567102 | 5.9 | 12.60187 | FALSE
1.8 | 0.008886695 | 5.7 | 11.61827 | 2.4 | 0.01145585 | 6.95 | 14.15266 | FALSE | 1.2 | 0.005567102 | 5.9 | 12.60187 | FALSE
1.8 | 0.008886695 | 5.8 | 11.82209 | 2.4 | 0.01145585 | 7.05 | 14.3563 | FALSE | 1.3 | 0.006031027 | 5.9 | 12.60187 | FALSE
1.8 | 0.008886695 | 5.85 | 11.92401 | 2.4 | 0.01145585 | 7.1 | 14.45812 | FALSE | 1.4 | 0.006494952 | 5.9 | 12.60187 | FALSE
1.8 | 0.008886695 | 5.95 | 12.12784 | 2.4 | 0.01145585 | 7.25 | 14.76357 | FALSE | 1.6 | 0.007422803 | 6 | 12.81546 | FALSE
2.1 | 0.01036781 | 5.95 | 12.12784 | 2.4 | 0.01145585 | 7.35 | 14.96721 | FALSE | 1.6 | 0.007422803 | 6 | 12.81546 | FALSE
2.1 | 0.01036781 | 6 | 12.22975 | 2.4 | 0.01145585 | 7.4 | 15.06902 | FALSE | 1.6 | 0.007422803 | 6.05 | 12.92226 | FALSE
2.2 | 0.01086152 | 6 | 12.22975 | 2.4 | 0.01145585 | 7.45 | 15.17084 | FALSE | 1.6 | 0.007422803 | 6.15 | 13.13585 | FALSE
2.2 | 0.01086152 | 6.1 | 12.43358 | 2.4 | 0.01145585 | 7.6 | 15.4763 | FALSE | 1.6 | 0.007422803 | 6.2 | 13.24264 | FALSE
2.2 | 0.01086152 | 6.1 | 12.43358 | 2.5 | 0.01193317 | 7.6 | 15.4763 | FALSE | 1.6 | 0.007422803 | 6.25 | 13.34944 | FALSE
2.2 | 0.01086152 | 6.15 | 12.5355 | 2.5 | 0.01193317 | 7.7 | 15.67993 | FALSE | 1.6 | 0.007422803 | 6.35 | 13.56303 | FALSE
2.2 | 0.01086152 | 6.25 | 12.73933 | 2.6 | 0.0124105 | 7.75 | 15.78175 | FALSE | 1.6 | 0.007422803 | 6.4 | 13.66982 | FALSE
2.2 | 0.01086152 | 6.3 | 12.84124 | 2.6 | 0.0124105 | 7.85 | 15.98538 | FALSE | 1.6 | 0.007422803 | 6.5 | 13.88342 | FALSE
2.2 | 0.01086152 | 6.35 | 12.94316 | 2.7 | 0.01288783 | 7.9 | 16.0872 | FALSE | 1.6 | 0.007422803 | 6.55 | 13.99021 | FALSE
2.2 | 0.01086152 | 6.45 | 13.14698 | 2.7 | 0.01288783 | 7.95 | 16.18902 | FALSE | 1.6 | 0.007422803 | 6.55 | 13.99021 | FALSE
2.2 | 0.01086152 | 6.5 | 13.2489 | 2.8 | 0.01336516 | 7.95 | 16.18902 | FALSE | 1.6 | 0.007422803 | 6.65 | 14.2038 | FALSE
2.2 | 0.01086152 | 6.6 | 13.45273 | 2.8 | 0.01336516 | 8.05 | 16.39265 | FALSE | 1.6 | 0.007422803 | 6.7 | 14.3106 | FALSE
2.2 | 0.01086152 | 6.65 | 13.55464 | 2.8 | 0.01336516 | 8.1 | 16.49447 | FALSE | 1.6 | 0.007422803 | 6.75 | 14.41739 | FALSE
2.3 | 0.01135522 | 6.65 | 13.55464 | 2.8 | 0.01336516 | 8.2 | 16.69811 | FALSE | 1.6 | 0.007422803 | 6.85 | 14.63098 | FALSE
2.4 | 0.01184893 | 6.75 | 13.75847 | 2.8 | 0.01336516 | 8.25 | 16.79993 | FALSE | 1.6 | 0.007422803 | 6.9 | 14.73778 | FALSE
2.4 | 0.01184893 | 6.8 | 13.86039 | 2.8 | 0.01336516 | 8.35 | 17.00356 | FALSE | 1.6 | 0.007422803 | 7 | 14.95137 | FALSE
2.5 | 0.01234263 | 6.8 | 13.86039 | 2.8 | 0.01336516 | 8.4 | 17.10538 | FALSE | 1.6 | 0.007422803 | 7.05 | 15.05817 | FALSE
2.5 | 0.01234263 | 6.8 | 13.86039 | 2.8 | 0.01336516 | 8.5 | 17.30901 | FALSE | 1.6 | 0.007422803 | 7.15 | 15.27176 | FALSE
2.6 | 0.01283634 | 6.8 | 13.86039 | 2.8 | 0.01336516 | 8.55 | 17.41083 | FALSE | 1.6 | 0.007422803 | 7.2 | 15.37855 | FALSE
2.6 | 0.01283634 | 6.85 | 13.9623 | 2.8 | 0.01336516 | 8.6 | 17.51265 | FALSE | 1.6 | 0.007422803 | 7.3 | 15.59214 | FALSE
2.6 | 0.01283634 | 6.85 | 13.9623 | 2.8 | 0.01336516 | 8.7 | 17.71629 | FALSE | 1.6 | 0.007422803 | 7.35 | 15.69894 | FALSE
2.6 | 0.01283634 | 6.85 | 13.9623 | 2.8 | 0.01336516 | 8.75 | 17.8181 | FALSE | 1.7 | 0.007886728 | 7.4 | 15.80573 | FALSE
2.6 | 0.01283634 | 6.85 | 13.9623 | 2.8 | 0.01336516 | 8.85 | 18.02174 | FALSE | 1.7 | 0.007886728 | 7.5 | 16.01933 | FALSE
2.6 | 0.01283634 | 6.95 | 14.16613 | 2.8 | 0.01336516 | 8.9 | 18.12356 | FALSE | 1.7 | 0.007886728 | 7.55 | 16.12612 | FALSE
2.6 | 0.01283634 | 6.95 | 14.16613 | 2.8 | 0.01336516 | 9 | 18.32719 | FALSE | 1.7 | 0.007886728 | 7.65 | 16.33971 | FALSE
2.6 | 0.01283634 | 6.95 | 14.16613 | 2.9 | 0.01384248 | 9 | 18.32719 | FALSE | 1.7 | 0.007886728 | 7.65 | 16.33971 | FALSE
2.6 | 0.01283634 | 7 | 14.26805 | 2.9 | 0.01384248 | 9.05 | 18.42901 | FALSE | 1.7 | 0.007886728 | 7.7 | 16.44651 | FALSE
2.6 | 0.01283634 | 7 | 14.26805 | 2.9 | 0.01384248 | 9.1 | 18.53083 | FALSE | 1.7 | 0.007886728 | 7.8 | 16.6601 | FALSE
2.6 | 0.01283634 | 7.1 | 14.47187 | 3 | 0.01431981 | 9.1 | 18.53083 | FALSE | 1.7 | 0.007886728 | 7.85 | 16.76689 | FALSE
2.6 | 0.01283634 | 7.1 | 14.47187 | 3 | 0.01431981 | 9.2 | 18.73446 | FALSE | 1.9 | 0.008814578 | 7.85 | 16.76689 | FALSE
2.6 | 0.01283634 | 7.15 | 14.57379 | 3.1 | 0.01479714 | 9.25 | 18.83628 | FALSE | 1.9 | 0.008814578 | 7.9 | 16.87369 | FALSE
2.6 | 0.01283634 | 7.25 | 14.77762 | 3.1 | 0.01479714 | 9.35 | 19.03992 | FALSE | 1.9 | 0.008814578 | 7.9 | 16.87369 | FALSE
2.6 | 0.01283634 | 7.3 | 14.87953 | 3.2 | 0.01527446 | 9.35 | 19.03992 | FALSE | 2 | 0.009278504 | 7.9 | 16.87369 | FALSE
2.6 | 0.01283634 | 7.35 | 14.98145 | 3.2 | 0.01527446 | 9.4 | 19.14173 | FALSE | 2 | 0.009278504 | 8 | 17.08728 | FALSE
2.6 | 0.01283634 | 7.45 | 15.18528 | 3.3 | 0.01575179 | 9.4 | 19.14173 | FALSE | 2 | 0.009278504 | 8.05 | 17.19408 | FALSE
2.7 | 0.01333004 | 7.45 | 15.18528 | 3.3 | 0.01575179 | 9.5 | 19.34537 | FALSE | 2 | 0.009278504 | 8.15 | 17.40767 | FALSE
2.7 | 0.01333004 | 7.5 | 15.28719 | 3.3 | 0.01575179 | 9.55 | 19.44719 | FALSE | 2 | 0.009278504 | 8.2 | 17.51446 | FALSE
2.7 | 0.01333004 | 7.6 | 15.49102 | 3.3 | 0.01575179 | 9.65 | 19.65082 | FALSE | 2 | 0.009278504 | 8.3 | 17.72805 | FALSE
2.8 | 0.01382375 | 7.6 | 15.49102 | 3.3 | 0.01575179 | 9.7 | 19.75264 | FALSE | 2 | 0.009278504 | 8.35 | 17.83485 | FALSE
2.9 | 0.01431745 | 7.65 | 15.59294 | 3.3 | 0.01575179 | 9.75 | 19.85446 | FALSE | 2 | 0.009278504 | 8.45 | 18.04844 | FALSE
2.9 | 0.01431745 | 7.65 | 15.59294 | 3.3 | 0.01575179 | 9.9 | 20.15991 | FALSE | 2 | 0.009278504 | 8.5 | 18.15524 | FALSE
2.9 | 0.01431745 | 7.75 | 15.79676 | 3.4 | 0.01622912 | 10 | 20.36355 | FALSE | 2.1 | 0.009742429 | 8.5 | 18.15524 | FALSE
3 | 0.01481116 | 7.75 | 15.79676 | 3.4 | 0.01622912 | 10.05 | 20.46536 | FALSE | 2.1 | 0.009742429 | 8.55 | 18.26203 | FALSE
3 | 0.01481116 | 7.8 | 15.89868 | 3.4 | 0.01622912 | 10.15 | 20.669 | FALSE | 2.1 | 0.009742429 | 8.65 | 18.47562 | FALSE
3 | 0.01481116 | 7.8 | 15.89868 | 3.4 | 0.01622912 | 10.2 | 20.77082 | FALSE | 2.2 | 0.01020635 | 8.65 | 18.47562 | FALSE
3 | 0.01481116 | 7.9 | 16.10251 | 3.4 | 0.01622912 | 10.25 | 20.87263 | FALSE | 2.3 | 0.01067028 | 8.7 | 18.58242 | FALSE
3 | 0.01481116 | 7.95 | 16.20442 | 3.4 | 0.01622912 | 10.35 | 21.07627 | FALSE | 2.4 | 0.0111342 | 8.7 | 18.58242 | FALSE
3 | 0.01481116 | 8 | 16.30634 | 3.5 | 0.01670644 | 10.4 | 21.17809 | FALSE | 2.4 | 0.0111342 | 8.8 | 18.79601 | FALSE
3 | 0.01481116 | 8.1 | 16.51017 | 3.5 | 0.01670644 | 10.5 | 21.38172 | FALSE | 2.4 | 0.0111342 | 8.85 | 18.9028 | FALSE
3 | 0.01481116 | 8.15 | 16.61208 | 3.5 | 0.01670644 | 10.55 | 21.48354 | FALSE | 2.4 | 0.0111342 | 8.95 | 19.1164 | FALSE
3 | 0.01481116 | 8.25 | 16.81591 | 3.6 | 0.01718377 | 10.55 | 21.48354 | FALSE | 2.4 | 0.0111342 | 9 | 19.22319 | FALSE
3 | 0.01481116 | 8.3 | 16.91783 | 3.6 | 0.01718377 | 10.65 | 21.68718 | FALSE | 2.4 | 0.0111342 | 9 | 19.22319 | FALSE
3 | 0.01481116 | 8.4 | 17.12165 | 3.6 | 0.01718377 | 10.7 | 21.78899 | FALSE | 2.4 | 0.0111342 | 9.05 | 19.32999 | FALSE
3 | 0.01481116 | 8.45 | 17.22357 | 3.6 | 0.01718377 | 10.75 | 21.89081 | FALSE | 2.4 | 0.0111342 | 9.15 | 19.54358 | FALSE
3 | 0.01481116 | 8.5 | 17.32548 | 3.6 | 0.01718377 | 10.85 | 22.09445 | FALSE | 2.4 | 0.0111342 | 9.2 | 19.65037 | FALSE
3.1 | 0.01530486 | 8.6 | 17.52931 | 3.6 | 0.01718377 | 10.9 | 22.19627 | FALSE | 2.4 | 0.0111342 | 9.3 | 19.86396 | FALSE
3.2 | 0.01579857 | 8.6 | 17.52931 | 3.6 | 0.01718377 | 11 | 22.3999 | FALSE | 2.4 | 0.0111342 | 9.35 | 19.97076 | FALSE
3.2 | 0.01579857 | 8.65 | 17.63123 | 3.6 | 0.01718377 | 11.05 | 22.50172 | FALSE | 2.4 | 0.0111342 | 9.45 | 20.18435 | FALSE
3.3 | 0.01629227 | 8.65 | 17.63123 | 4 | 0.01909308 | 11.05 | 22.50172 | FALSE | 2.4 | 0.0111342 | 9.5 | 20.29115 | FALSE
3.3 | 0.01629227 | 8.75 | 17.83506 | 4 | 0.01909308 | 11.15 | 22.70535 | FALSE | 2.4 | 0.0111342 | 9.5 | 20.29115 | FALSE
3.3 | 0.01629227 | 8.75 | 17.83506 | 4 | 0.01909308 | 11.2 | 22.80717 | FALSE | 2.4 | 0.0111342 | 9.6 | 20.50474 | FALSE
3.4 | 0.01678598 | 8.75 | 17.83506 | 4 | 0.01909308 | 11.3 | 23.01081 | FALSE | 2.4 | 0.0111342 | 9.6 | 20.50474 | FALSE
3.4 | 0.01678598 | 8.8 | 17.93697 | 4 | 0.01909308 | 11.35 | 23.11263 | FALSE | 2.4 | 0.0111342 | 9.65 | 20.61153 | FALSE
3.4 | 0.01678598 | 8.9 | 18.1408 | 4 | 0.01909308 | 11.4 | 23.21444 | FALSE | 2.4 | 0.0111342 | 9.7 | 20.71833 | FALSE
3.5 | 0.01727968 | 8.9 | 18.1408 | 4 | 0.01909308 | 11.5 | 23.41808 | FALSE | 2.4 | 0.0111342 | 9.8 | 20.93192 | FALSE
3.6 | 0.01777339 | 8.95 | 18.24271 | 4 | 0.01909308 | 11.55 | 23.5199 | FALSE | 2.4 | 0.0111342 | 9.85 | 21.03871 | FALSE
3.7 | 0.01826709 | 9.05 | 18.44654 | 4 | 0.01909308 | 11.65 | 23.72353 | FALSE | 2.5 | 0.01159813 | 9.85 | 21.03871 | FALSE
3.7 | 0.01826709 | 9.05 | 18.44654 | 4 | 0.01909308 | 11.7 | 23.82535 | FALSE | 2.6 | 0.01206205 | 9.85 | 21.03871 | FALSE
3.8 | 0.0187608 | 9.15 | 18.65037 | 4 | 0.01909308 | 11.8 | 24.02898 | FALSE | 2.7 | 0.01252598 | 9.95 | 21.25231 | FALSE
3.8 | 0.0187608 | 9.15 | 18.65037 | 4 | 0.01909308 | 11.85 | 24.1308 | FALSE | 2.7 | 0.01252598 | 9.95 | 21.25231 | FALSE
3.8 | 0.0187608 | 9.25 | 18.8542 | 4 | 0.01909308 | 11.9 | 24.23262 | FALSE | 2.8 | 0.0129899 | 9.95 | 21.25231 | FALSE
3.8 | 0.0187608 | 9.3 | 18.95612 | 4.4 | 0.02100239 | 11.9 | 24.23262 | FALSE | 2.8 | 0.0129899 | 9.95 | 21.25231 | FALSE
3.8 | 0.0187608 | 9.4 | 19.15995 | 4.4 | 0.02100239 | 12 | 24.43626 | FALSE | 2.8 | 0.0129899 | 10 | 21.3591 | FALSE
3.8 | 0.0187608 | 9.4 | 19.15995 | 4.4 | 0.02100239 | 12.05 | 24.53807 | FALSE | 2.8 | 0.0129899 | 10 | 21.3591 | FALSE
3.8 | 0.0187608 | 9.45 | 19.26186 | 4.4 | 0.02100239 | 12.15 | 24.74171 | FALSE | 3.2 | 0.01484561 | 10 | 21.3591 | FALSE
3.8 | 0.0187608 | 9.55 | 19.46569 | 4.4 | 0.02100239 | 12.2 | 24.84353 | FALSE | 3.2 | 0.01484561 | 10.1 | 21.57269 | FALSE
3.8 | 0.0187608 | 9.6 | 19.5676 | 4.4 | 0.02100239 | 12.3 | 25.04716 | FALSE | 3.2 | 0.01484561 | 10.15 | 21.67949 | FALSE
3.8 | 0.0187608 | 9.65 | 19.66952 | 4.4 | 0.02100239 | 12.35 | 25.14898 | FALSE | 3.2 | 0.01484561 | 10.2 | 21.78628 | FALSE
3.8 | 0.0187608 | 9.75 | 19.87335 | 4.4 | 0.02100239 | 12.45 | 25.35262 | FALSE | 3.2 | 0.01484561 | 10.3 | 21.99987 | FALSE
3.8 | 0.0187608 | 9.8 | 19.97526 | 4.4 | 0.02100239 | 12.5 | 25.45443 | FALSE | 3.2 | 0.01484561 | 10.35 | 22.10667 | FALSE
3.8 | 0.0187608 | 9.9 | 20.17909 | 4.4 | 0.02100239 | 12.55 | 25.55625 | FALSE | 3.2 | 0.01484561 | 10.45 | 22.32026 | FALSE
3.9 | 0.01925451 | 9.9 | 20.17909 | 4.4 | 0.02100239 | 12.65 | 25.75989 | FALSE | 3.2 | 0.01484561 | 10.5 | 22.42706 | FALSE
3.9 | 0.01925451 | 9.95 | 20.28101 | 4.4 | 0.02100239 | 12.7 | 25.8617 | FALSE | 3.2 | 0.01484561 | 10.6 | 22.64065 | FALSE
4 | 0.01974821 | 9.95 | 20.28101 | 4.8 | 0.02291169 | 12.8 | 26.06534 | FALSE | 3.2 | 0.01484561 | 10.65 | 22.74744 | FALSE
4 | 0.01974821 | 10.05 | 20.48484 | 4.8 | 0.02291169 | 12.85 | 26.16716 | FALSE | 3.2 | 0.01484561 | 10.75 | 22.96103 | FALSE
4.1 | 0.02024192 | 10.05 | 20.48484 | 4.8 | 0.02291169 | 12.95 | 26.37079 | FALSE | 3.2 | 0.01484561 | 10.8 | 23.06783 | FALSE
4.1 | 0.02024192 | 10.05 | 20.48484 | 4.8 | 0.02291169 | 13 | 26.47261 | FALSE | 3.2 | 0.01484561 | 10.85 | 23.17462 | FALSE
4.1 | 0.02024192 | 10.1 | 20.58675 | 4.8 | 0.02291169 | 13.05 | 26.57443 | FALSE | 3.2 | 0.01484561 | 10.95 | 23.38822 | FALSE
4.1 | 0.02024192 | 10.2 | 20.79058 | 4.8 | 0.02291169 | 13.15 | 26.77806 | FALSE | 3.2 | 0.01484561 | 11 | 23.49501 | FALSE
4.2 | 0.02073562 | 10.2 | 20.79058 | 4.8 | 0.02291169 | 13.2 | 26.87988 | FALSE | 3.2 | 0.01484561 | 11.1 | 23.7086 | FALSE
4.2 | 0.02073562 | 10.25 | 20.89249 | 4.8 | 0.02291169 | 13.3 | 27.08352 | FALSE | 3.3 | 0.01530953 | 11.1 | 23.7086 | FALSE
4.2 | 0.02073562 | 10.25 | 20.89249 | 4.8 | 0.02291169 | 13.35 | 27.18533 | FALSE | 3.3 | 0.01530953 | 11.15 | 23.8154 | FALSE
4.2 | 0.02073562 | 10.3 | 20.99441 | 4.8 | 0.02291169 | 13.45 | 27.38897 | FALSE | 3.3 | 0.01530953 | 11.3 | 24.13578 | FALSE
4.2 | 0.02073562 | 10.3 | 20.99441 | 4.8 | 0.02291169 | 13.5 | 27.49079 | FALSE | 3.3 | 0.01530953 | 11.35 | 24.24258 | FALSE
4.2 | 0.02073562 | 10.3 | 20.99441 | 4.8 | 0.02291169 | 13.6 | 27.69442 | FALSE | 3.3 | 0.01530953 | 11.45 | 24.45617 | FALSE
4.2 | 0.02073562 | 10.3 | 20.99441 | 4.8 | 0.02291169 | 13.65 | 27.79624 | FALSE | 3.3 | 0.01530953 | 11.5 | 24.56297 | FALSE
4.2 | 0.02073562 | 10.4 | 21.19824 | 4.8 | 0.02291169 | 13.7 | 27.89806 | FALSE | 3.3 | 0.01530953 | 11.6 | 24.77656 | FALSE
4.2 | 0.02073562 | 10.4 | 21.19824 | 4.8 | 0.02291169 | 13.8 | 28.10169 | FALSE | 3.3 | 0.01530953 | 11.65 | 24.88335 | FALSE
4.2 | 0.02073562 | 10.45 | 21.30015 | 4.8 | 0.02291169 | 13.85 | 28.20351 | FALSE | 3.4 | 0.01577346 | 11.65 | 24.88335 | FALSE
4.3 | 0.02122933 | 10.45 | 21.30015 | 4.9 | 0.02338902 | 13.85 | 28.20351 | FALSE | 3.4 | 0.01577346 | 11.75 | 25.09694 | FALSE
4.3 | 0.02122933 | 10.55 | 21.50398 | 4.9 | 0.02338902 | 14 | 28.50896 | FALSE | 3.4 | 0.01577346 | 11.8 | 25.20374 | FALSE
4.4 | 0.02172303 | 10.55 | 21.50398 | 5 | 0.02386635 | 14 | 28.50896 | FALSE | 3.5 | 0.01623738 | 11.85 | 25.31053 | FALSE
4.4 | 0.02172303 | 10.6 | 21.6059 | 5 | 0.02386635 | 14.1 | 28.7126 | FALSE | 3.6 | 0.01670131 | 11.85 | 25.31053 | FALSE
4.5 | 0.02221674 | 10.6 | 21.6059 | 5 | 0.02386635 | 14.15 | 28.81442 | FALSE | 3.6 | 0.01670131 | 11.95 | 25.52413 | FALSE
4.5 | 0.02221674 | 10.6 | 21.6059 | 5.1 | 0.02434368 | 14.15 | 28.81442 | FALSE | 3.6 | 0.01670131 | 12 | 25.63092 | FALSE
4.5 | 0.02221674 | 10.7 | 21.80973 | 5.1 | 0.02434368 | 14.2 | 28.91624 | FALSE | 3.6 | 0.01670131 | 12.1 | 25.84451 | FALSE
4.6 | 0.02271044 | 10.7 | 21.80973 | 5.1 | 0.02434368 | 14.3 | 29.11987 | FALSE | 3.6 | 0.01670131 | 12.15 | 25.95131 | FALSE
4.6 | 0.02271044 | 10.75 | 21.91164 | 5.1 | 0.02434368 | 14.35 | 29.22169 | FALSE | 3.6 | 0.01670131 | 12.25 | 26.1649 | FALSE
4.6 | 0.02271044 | 10.8 | 22.01356 | 5.1 | 0.02434368 | 14.45 | 29.42532 | FALSE | 3.6 | 0.01670131 | 12.3 | 26.27169 | FALSE
4.6 | 0.02271044 | 10.9 | 22.21738 | 5.2 | 0.024821 | 14.45 | 29.42532 | FALSE | 3.6 | 0.01670131 | 12.4 | 26.48529 | FALSE
4.6 | 0.02271044 | 10.95 | 22.3193 | 5.2 | 0.024821 | 14.5 | 29.52714 | FALSE | 3.6 | 0.01670131 | 12.4 | 26.48529 | FALSE
4.6 | 0.02271044 | 11.05 | 22.52313 | 5.2 | 0.024821 | 14.6 | 29.73078 | FALSE | 4 | 0.01855701 | 12.4 | 26.48529 | FALSE
4.6 | 0.02271044 | 11.1 | 22.62504 | 5.2 | 0.024821 | 14.65 | 29.8326 | FALSE | 4 | 0.01855701 | 12.45 | 26.59208 | FALSE
4.6 | 0.02271044 | 11.2 | 22.82887 | 5.2 | 0.024821 | 14.7 | 29.93441 | FALSE | 4 | 0.01855701 | 12.5 | 26.69888 | FALSE
4.6 | 0.02271044 | 11.35 | 23.13462 | 5.2 | 0.024821 | 14.8 | 30.13805 | FALSE | 4 | 0.01855701 | 12.6 | 26.91247 | FALSE
4.6 | 0.02271044 | 11.4 | 23.23653 | 5.2 | 0.024821 | 14.85 | 30.23987 | FALSE | 4 | 0.01855701 | 12.65 | 27.01926 | FALSE
4.6 | 0.02271044 | 11.45 | 23.33845 | 5.2 | 0.024821 | 14.95 | 30.4435 | FALSE | 4 | 0.01855701 | 12.75 | 27.23285 | FALSE
5 | 0.02468526 | 11.45 | 23.33845 | 5.2 | 0.024821 | 15 | 30.54532 | FALSE | 4 | 0.01855701 | 12.8 | 27.33965 | FALSE
5 | 0.02468526 | 11.55 | 23.54227 | 5.2 | 0.024821 | 15.1 | 30.74895 | FALSE | 4 | 0.01855701 | 12.9 | 27.55324 | FALSE
5 | 0.02468526 | 11.6 | 23.64419 | 5.2 | 0.024821 | 15.15 | 30.85077 | FALSE | 4 | 0.01855701 | 12.95 | 27.66004 | FALSE
5 | 0.02468526 | 11.7 | 23.84802 | 5.2 | 0.024821 | 15.3 | 31.15623 | FALSE | 4 | 0.01855701 | 13 | 27.76683 | FALSE
5 | 0.02468526 | 11.75 | 23.94993 | 5.2 | 0.024821 | 15.35 | 31.25804 | FALSE | 4 | 0.01855701 | 13.1 | 27.98042 | FALSE
5 | 0.02468526 | 11.75 | 23.94993 | 5.2 | 0.024821 | 15.45 | 31.46168 | FALSE | 4 | 0.01855701 | 13.15 | 28.08722 | FALSE
5 | 0.02468526 | 11.85 | 24.15376 | 5.2 | 0.024821 | 15.5 | 31.5635 | FALSE | 4 | 0.01855701 | 13.25 | 28.30081 | FALSE
5 | 0.02468526 | 11.9 | 24.25568 | 5.2 | 0.024821 | 15.6 | 31.76713 | FALSE | 4 | 0.01855701 | 13.3 | 28.4076 | FALSE
5 | 0.02468526 | 11.95 | 24.35759 | 5.2 | 0.024821 | 15.65 | 31.86895 | FALSE | 4 | 0.01855701 | 13.4 | 28.6212 | FALSE
5 | 0.02468526 | 12.05 | 24.56142 | 5.2 | 0.024821 | 15.75 | 32.07259 | FALSE | 4 | 0.01855701 | 13.45 | 28.72799 | FALSE
5 | 0.02468526 | 12.1 | 24.66334 | 5.6 | 0.02673031 | 15.85 | 32.27622 | FALSE | 4 | 0.01855701 | 13.55 | 28.94158 | FALSE
5 | 0.02468526 | 12.2 | 24.86716 | 5.6 | 0.02673031 | 15.95 | 32.47986 | FALSE | 4.1 | 0.01902093 | 13.6 | 29.04838 | FALSE
5 | 0.02468526 | 12.25 | 24.96908 | 5.6 | 0.02673031 | 16 | 32.58167 | FALSE | 4.1 | 0.01902093 | 13.65 | 29.15517 | FALSE
5 | 0.02468526 | 12.35 | 25.17291 | 5.6 | 0.02673031 | 16.1 | 32.78531 | FALSE | 4.1 | 0.01902093 | 13.75 | 29.36876 | FALSE
5 | 0.02468526 | 12.4 | 25.27482 | 5.6 | 0.02673031 | 16.15 | 32.88713 | FALSE | 4.2 | 0.01948486 | 13.75 | 29.36876 | FALSE
5 | 0.02468526 | 12.45 | 25.37674 | 5.6 | 0.02673031 | 16.25 | 33.09076 | FALSE | 4.2 | 0.01948486 | 13.9 | 29.68915 | FALSE
5 | 0.02468526 | 12.55 | 25.58057 | 6 | 0.02863962 | 16.25 | 33.09076 | FALSE | 4.3 | 0.01994878 | 13.9 | 29.68915 | FALSE
5 | 0.02468526 | 12.6 | 25.68248 | 6 | 0.02863962 | 16.3 | 33.19258 | FALSE | 4.4 | 0.02041271 | 13.95 | 29.79595 | FALSE
5 | 0.02468526 | 12.7 | 25.88631 | 6 | 0.02863962 | 16.4 | 33.39622 | FALSE | 4.4 | 0.02041271 | 14.05 | 30.00954 | FALSE
5 | 0.02468526 | 12.75 | 25.98823 | 6 | 0.02863962 | 16.45 | 33.49803 | FALSE | 4.4 | 0.02041271 | 14.1 | 30.11633 | FALSE
5 | 0.02468526 | 12.85 | 26.19205 | 6 | 0.02863962 | 16.5 | 33.59985 | FALSE | 4.4 | 0.02041271 | 14.1 | 30.11633 | FALSE
5.1 | 0.02517897 | 12.85 | 26.19205 | 6 | 0.02863962 | 16.6 | 33.80349 | FALSE | 4.4 | 0.02041271 | 14.15 | 30.22313 | FALSE
5.1 | 0.02517897 | 12.9 | 26.29397 | 6 | 0.02863962 | 16.65 | 33.9053 | FALSE | 4.4 | 0.02041271 | 14.25 | 30.43672 | FALSE
5.2 | 0.02567267 | 13 | 26.4978 | 6 | 0.02863962 | 16.75 | 34.10894 | FALSE | 4.4 | 0.02041271 | 14.3 | 30.54351 | FALSE
5.3 | 0.02616638 | 13.05 | 26.59971 | 6 | 0.02863962 | 16.9 | 34.41439 | FALSE | 4.4 | 0.02041271 | 14.4 | 30.75711 | FALSE
5.3 | 0.02616638 | 13.1 | 26.70163 | 6 | 0.02863962 | 16.95 | 34.51621 | FALSE | 4.4 | 0.02041271 | 14.45 | 30.8639 | FALSE
5.4 | 0.02666008 | 13.1 | 26.70163 | 6 | 0.02863962 | 17 | 34.61803 | FALSE | 4.4 | 0.02041271 | 14.55 | 31.07749 | FALSE
5.4 | 0.02666008 | 13.2 | 26.90546 | 6 | 0.02863962 | 17.1 | 34.82166 | FALSE | 4.4 | 0.02041271 | 14.6 | 31.18429 | FALSE
5.4 | 0.02666008 | 13.25 | 27.00737 | 6 | 0.02863962 | 17.15 | 34.92348 | FALSE | 4.4 | 0.02041271 | 14.6 | 31.18429 | FALSE
5.4 | 0.02666008 | 13.35 | 27.2112 | 6 | 0.02863962 | 17.25 | 35.12712 | FALSE | 4.4 | 0.02041271 | 14.7 | 31.39788 | FALSE
5.4 | 0.02666008 | 13.4 | 27.31312 | 6 | 0.02863962 | 17.4 | 35.43257 | FALSE | 4.4 | 0.02041271 | 14.75 | 31.50467 | FALSE
5.4 | 0.02666008 | 13.5 | 27.51694 | 6 | 0.02863962 | 17.45 | 35.53439 | FALSE | 4.4 | 0.02041271 | 14.75 | 31.50467 | FALSE
5.4 | 0.02666008 | 13.55 | 27.61886 | 6 | 0.02863962 | 17.55 | 35.73802 | FALSE | 4.4 | 0.02041271 | 14.8 | 31.61147 | FALSE
5.4 | 0.02666008 | 13.6 | 27.72077 | 6.4 | 0.03054893 | 17.55 | 35.73802 | FALSE | 4.5 | 0.02087663 | 14.8 | 31.61147 | FALSE
5.4 | 0.02666008 | 13.7 | 27.9246 | 6.4 | 0.03054893 | 17.65 | 35.94166 | FALSE | 4.5 | 0.02087663 | 14.9 | 31.82506 | FALSE
5.4 | 0.02666008 | 13.75 | 28.02652 | 6.4 | 0.03054893 | 17.75 | 36.14529 | FALSE | 4.6 | 0.02134056 | 14.9 | 31.82506 | FALSE
5.4 | 0.02666008 | 13.85 | 28.23035 | 6.4 | 0.03054893 | 17.8 | 36.24711 | FALSE | 4.6 | 0.02134056 | 14.95 | 31.93186 | FALSE
5.4 | 0.02666008 | 13.9 | 28.33226 | 6.4 | 0.03054893 | 17.9 | 36.45075 | FALSE | 4.7 | 0.02180448 | 15.05 | 32.14545 | FALSE
5.4 | 0.02666008 | 14 | 28.53609 | 6.4 | 0.03054893 | 18.05 | 36.7562 | FALSE | 4.7 | 0.02180448 | 15.05 | 32.14545 | FALSE
5.4 | 0.02666008 | 14.05 | 28.63801 | 6.4 | 0.03054893 | 18.1 | 36.85802 | FALSE | 4.8 | 0.02226841 | 15.05 | 32.14545 | FALSE
5.5 | 0.02715379 | 14.05 | 28.63801 | 6.4 | 0.03054893 | 18.15 | 36.95984 | FALSE | 4.8 | 0.02226841 | 15.05 | 32.14545 | FALSE
5.5 | 0.02715379 | 14.15 | 28.84183 | 6.4 | 0.03054893 | 18.25 | 37.16347 | FALSE | 4.8 | 0.02226841 | 15.1 | 32.25224 | FALSE
5.6 | 0.02764749 | 14.2 | 28.94375 | 6.4 | 0.03054893 | 18.3 | 37.26529 | FALSE | 4.8 | 0.02226841 | 15.2 | 32.46583 | FALSE
5.8 | 0.0286349 | 14.25 | 29.04566 | 6.4 | 0.03054893 | 18.4 | 37.46893 | FALSE | 4.8 | 0.02226841 | 15.2 | 32.46583 | FALSE
5.8 | 0.0286349 | 14.35 | 29.24949 | 6.6 | 0.03150358 | 18.45 | 37.57074 | FALSE | 4.8 | 0.02226841 | 15.25 | 32.57263 | FALSE
5.8 | 0.0286349 | 14.4 | 29.35141 | 6.7 | 0.03198091 | 18.55 | 37.77438 | FALSE | 4.8 | 0.02226841 | 15.3 | 32.67942 | FALSE
5.8 | 0.0286349 | 14.5 | 29.55524 | 6.8 | 0.03245823 | 18.6 | 37.8762 | FALSE | 4.8 | 0.02226841 | 15.4 | 32.89302 | FALSE
5.8 | 0.0286349 | 14.55 | 29.65715 | 6.8 | 0.03245823 | 18.7 | 38.07983 | FALSE | 4.8 | 0.02226841 | 15.45 | 32.99981 | FALSE
5.8 | 0.0286349 | 14.65 | 29.86098 | 6.8 | 0.03245823 | 18.75 | 38.18165 | FALSE | 4.8 | 0.02226841 | 15.55 | 33.2134 | FALSE
5.8 | 0.0286349 | 14.7 | 29.96289 | 6.8 | 0.03245823 | 18.8 | 38.28347 | FALSE | 4.8 | 0.02226841 | 15.6 | 33.3202 | FALSE
5.8 | 0.0286349 | 14.75 | 30.06481 | 6.8 | 0.03245823 | 18.9 | 38.4871 | FALSE | 4.8 | 0.02226841 | 15.7 | 33.53379 | FALSE
5.8 | 0.0286349 | 14.85 | 30.26864 | 6.8 | 0.03245823 | 18.95 | 38.58892 | FALSE | 4.8 | 0.02226841 | 15.75 | 33.64058 | FALSE
5.8 | 0.0286349 | 14.9 | 30.37055 | 6.8 | 0.03245823 | 19.05 | 38.79256 | FALSE | 4.8 | 0.02226841 | 15.8 | 33.74738 | FALSE
5.8 | 0.0286349 | 15 | 30.57438 | 6.8 | 0.03245823 | 19.1 | 38.89437 | FALSE | 4.8 | 0.02226841 | 15.9 | 33.96097 | FALSE
5.9 | 0.02912861 | 15.05 | 30.6763 | 6.8 | 0.03245823 | 19.2 | 39.09801 | FALSE | 4.8 | 0.02226841 | 15.95 | 34.06777 | FALSE
5.9 | 0.02912861 | 15.15 | 30.88013 | 6.8 | 0.03245823 | 19.25 | 39.19983 | FALSE | 4.8 | 0.02226841 | 16.05 | 34.28136 | FALSE
6 | 0.02962232 | 15.15 | 30.88013 | 6.8 | 0.03245823 | 19.3 | 39.30164 | FALSE | 4.8 | 0.02226841 | 16.1 | 34.38815 | FALSE
6 | 0.02962232 | 15.2 | 30.98204 | 6.8 | 0.03245823 | 19.45 | 39.6071 | FALSE | 4.8 | 0.02226841 | 16.2 | 34.60174 | FALSE
6 | 0.02962232 | 15.3 | 31.18587 | 6.8 | 0.03245823 | 19.55 | 39.81073 | FALSE | 4.8 | 0.02226841 | 16.25 | 34.70854 | FALSE
6.3 | 0.03110343 | 15.3 | 31.18587 | 6.8 | 0.03245823 | 19.6 | 39.91255 | FALSE | 4.8 | 0.02226841 | 16.35 | 34.92213 | FALSE
6.4 | 0.03159714 | 15.3 | 31.18587 | 6.8 | 0.03245823 | 19.7 | 40.11619 | FALSE | 4.8 | 0.02226841 | 16.4 | 35.02893 | FALSE
6.4 | 0.03159714 | 15.35 | 31.28778 | 7.2 | 0.03436754 | 19.7 | 40.11619 | FALSE | 4.9 | 0.02273233 | 16.4 | 35.02893 | FALSE
6.5 | 0.03209084 | 15.35 | 31.28778 | 7.2 | 0.03436754 | 19.75 | 40.218 | FALSE | 4.9 | 0.02273233 | 16.55 | 35.34931 | FALSE
6.6 | 0.03258455 | 15.35 | 31.28778 | 7.2 | 0.03436754 | 19.8 | 40.31982 | FALSE | 5.2 | 0.02412411 | 16.6 | 35.45611 | FALSE
6.6 | 0.03258455 | 15.4 | 31.3897 | 7.2 | 0.03436754 | 19.9 | 40.52346 | FALSE | 5.2 | 0.02412411 | 16.6 | 35.45611 | FALSE
6.6 | 0.03258455 | 15.4 | 31.3897 | 7.2 | 0.03436754 | 19.95 | 40.62527 | FALSE | 5.2 | 0.02412411 | 16.7 | 35.6697 | FALSE
6.6 | 0.03258455 | 15.5 | 31.59353 | 7.2 | 0.03436754 | 20.05 | 40.82891 | FALSE | 5.2 | 0.02412411 | 16.75 | 35.77649 | FALSE
6.6 | 0.03258455 | 15.55 | 31.69544 | 7.2 | 0.03436754 | 20.1 | 40.93073 | FALSE | 5.2 | 0.02412411 | 16.85 | 35.99009 | FALSE
6.6 | 0.03258455 | 15.65 | 31.89927 | 7.2 | 0.03436754 | 20.2 | 41.13436 | FALSE | 5.2 | 0.02412411 | 16.9 | 36.09688 | FALSE
6.6 | 0.03258455 | 15.7 | 32.00119 | 7.2 | 0.03436754 | 20.25 | 41.23618 | FALSE | 5.2 | 0.02412411 | 16.95 | 36.20368 | FALSE
6.6 | 0.03258455 | 15.8 | 32.20502 | 7.2 | 0.03436754 | 20.35 | 41.43982 | FALSE | 5.2 | 0.02412411 | 17.05 | 36.41727 | FALSE
6.6 | 0.03258455 | 15.85 | 32.30693 | 7.2 | 0.03436754 | 20.4 | 41.54163 | FALSE | 5.2 | 0.02412411 | 17.1 | 36.52406 | FALSE
6.6 | 0.03258455 | 15.9 | 32.40885 | 7.2 | 0.03436754 | 20.45 | 41.64345 | FALSE | 5.2 | 0.02412411 | 17.2 | 36.73765 | FALSE
6.6 | 0.03258455 | 16 | 32.61267 | 7.2 | 0.03436754 | 20.55 | 41.84709 | FALSE | 5.2 | 0.02412411 | 17.25 | 36.84445 | FALSE
6.6 | 0.03258455 | 16.05 | 32.71459 | 7.2 | 0.03436754 | 20.6 | 41.94891 | FALSE | 5.2 | 0.02412411 | 17.35 | 37.05804 | FALSE
6.6 | 0.03258455 | 16.15 | 32.91842 | 7.2 | 0.03436754 | 20.7 | 42.15254 | FALSE | 5.2 | 0.02412411 | 17.4 | 37.16484 | FALSE
6.6 | 0.03258455 | 16.2 | 33.02033 | 7.2 | 0.03436754 | 20.75 | 42.25436 | FALSE | 5.2 | 0.02412411 | 17.4 | 37.16484 | FALSE
6.6 | 0.03258455 | 16.3 | 33.22416 | 7.2 | 0.03436754 | 20.85 | 42.45799 | FALSE | 5.2 | 0.02412411 | 17.5 | 37.37843 | FALSE
6.6 | 0.03258455 | 16.35 | 33.32608 | 7.2 | 0.03436754 | 20.9 | 42.55981 | FALSE | 5.2 | 0.02412411 | 17.55 | 37.48522 | FALSE
6.6 | 0.03258455 | 16.4 | 33.42799 | 7.6 | 0.03627685 | 20.95 | 42.66163 | FALSE | 5.2 | 0.02412411 | 17.6 | 37.59202 | FALSE
6.6 | 0.03258455 | 16.5 | 33.63182 | 7.6 | 0.03627685 | 21.05 | 42.86527 | FALSE | 5.2 | 0.02412411 | 17.7 | 37.80561 | FALSE
7 | 0.03455937 | 16.5 | 33.63182 | 7.6 | 0.03627685 | 21.1 | 42.96708 | FALSE | 5.2 | 0.02412411 | 17.75 | 37.9124 | FALSE
7 | 0.03455937 | 16.55 | 33.73374 | 7.6 | 0.03627685 | 21.2 | 43.17072 | FALSE | 5.2 | 0.02412411 | 17.75 | 37.9124 | FALSE
7 | 0.03455937 | 16.65 | 33.93756 | 7.6 | 0.03627685 | 21.25 | 43.27254 | FALSE | 5.3 | 0.02458803 | 17.75 | 37.9124 | FALSE
7 | 0.03455937 | 16.7 | 34.03948 | 7.6 | 0.03627685 | 21.35 | 43.47617 | FALSE | 5.3 | 0.02458803 | 17.85 | 38.126 | FALSE
7 | 0.03455937 | 16.8 | 34.24331 | 7.6 | 0.03627685 | 21.4 | 43.57799 | FALSE | 5.3 | 0.02458803 | 17.9 | 38.23279 | FALSE
7 | 0.03455937 | 16.95 | 34.54905 | 7.7 | 0.03675418 | 21.5 | 43.78162 | FALSE | 5.3 | 0.02458803 | 18 | 38.44638 | FALSE
7 | 0.03455937 | 17 | 34.65097 | 7.7 | 0.03675418 | 21.55 | 43.88344 | FALSE | 5.4 | 0.02505196 | 18.05 | 38.55318 | FALSE
7 | 0.03455937 | 17.05 | 34.75288 | 7.7 | 0.03675418 | 21.6 | 43.98526 | FALSE | 5.6 | 0.02597981 | 18.2 | 38.87356 | FALSE
7 | 0.03455937 | 17.15 | 34.95671 | 7.7 | 0.03675418 | 21.7 | 44.1889 | FALSE | 6 | 0.02783551 | 18.2 | 38.87356 | FALSE
7 | 0.03455937 | 17.2 | 35.05863 | 7.8 | 0.0372315 | 21.7 | 44.1889 | FALSE | 6 | 0.02783551 | 18.25 | 38.98036 | FALSE
7 | 0.03455937 | 17.3 | 35.26245 | 7.8 | 0.0372315 | 21.75 | 44.29071 | FALSE | 6 | 0.02783551 | 18.35 | 39.19395 | FALSE
7 | 0.03455937 | 17.35 | 35.36437 | 7.8 | 0.0372315 | 21.85 | 44.49435 | FALSE | 6 | 0.02783551 | 18.4 | 39.30075 | FALSE
7 | 0.03455937 | 17.45 | 35.5682 | 7.9 | 0.03770883 | 21.9 | 44.59617 | FALSE | 6 | 0.02783551 | 18.5 | 39.51434 | FALSE
7.1 | 0.03505307 | 17.45 | 35.5682 | 7.9 | 0.03770883 | 22 | 44.7998 | FALSE | 6 | 0.02783551 | 18.55 | 39.62113 | FALSE
7.1 | 0.03505307 | 17.5 | 35.67011 | 8 | 0.03818616 | 22 | 44.7998 | FALSE | 6 | 0.02783551 | 18.65 | 39.83472 | FALSE
7.1 | 0.03505307 | 17.55 | 35.77203 | 8 | 0.03818616 | 22.05 | 44.90162 | FALSE | 6 | 0.02783551 | 18.7 | 39.94152 | FALSE
7.2 | 0.03554678 | 17.7 | 36.07777 | 8 | 0.03818616 | 22.1 | 45.00344 | FALSE | 6 | 0.02783551 | 18.75 | 40.04831 | FALSE
7.3 | 0.03604048 | 17.8 | 36.2816 | 8 | 0.03818616 | 22.2 | 45.20707 | FALSE | 6 | 0.02783551 | 18.85 | 40.26191 | FALSE
7.3 | 0.03604048 | 17.85 | 36.38352 | 8 | 0.03818616 | 22.25 | 45.30889 | FALSE | 6 | 0.02783551 | 18.9 | 40.3687 | FALSE
7.4 | 0.03653419 | 17.85 | 36.38352 | 8 | 0.03818616 | 22.35 | 45.51253 | FALSE | 6 | 0.02783551 | 19 | 40.58229 | FALSE
7.4 | 0.03653419 | 17.95 | 36.58734 | 8.1 | 0.03866348 | 22.35 | 45.51253 | FALSE | 6 | 0.02783551 | 19.05 | 40.68909 | FALSE
7.4 | 0.03653419 | 18 | 36.68926 | 8.1 | 0.03866348 | 22.5 | 45.81798 | FALSE | 6 | 0.02783551 | 19.15 | 40.90268 | FALSE
7.4 | 0.03653419 | 18.1 | 36.89309 | 8.1 | 0.03866348 | 22.55 | 45.9198 | FALSE | 6 | 0.02783551 | 19.2 | 41.00947 | FALSE
7.4 | 0.03653419 | 18.15 | 36.995 | 8.1 | 0.03866348 | 22.65 | 46.12343 | FALSE | 6 | 0.02783551 | 19.25 | 41.11627 | FALSE
7.4 | 0.03653419 | 18.2 | 37.09692 | 8.1 | 0.03866348 | 22.7 | 46.22525 | FALSE | 6 | 0.02783551 | 19.35 | 41.32986 | FALSE
7.4 | 0.03653419 | 18.3 | 37.30075 | 8.2 | 0.03914081 | 22.7 | 46.22525 | FALSE | 6 | 0.02783551 | 19.4 | 41.43666 | FALSE
7.4 | 0.03653419 | 18.35 | 37.40266 | 8.2 | 0.03914081 | 22.75 | 46.32707 | FALSE | 6 | 0.02783551 | 19.5 | 41.65025 | FALSE
7.4 | 0.03653419 | 18.45 | 37.60649 | 8.2 | 0.03914081 | 22.85 | 46.5307 | FALSE | 6 | 0.02783551 | 19.55 | 41.75704 | FALSE
7.4 | 0.03653419 | 18.5 | 37.70841 | 8.2 | 0.03914081 | 22.9 | 46.63252 | FALSE | 6 | 0.02783551 | 19.65 | 41.97063 | FALSE
7.4 | 0.03653419 | 18.6 | 37.91223 | 8.2 | 0.03914081 | 23 | 46.83616 | FALSE | 6 | 0.02783551 | 19.7 | 42.07743 | FALSE
7.4 | 0.03653419 | 18.65 | 38.01415 | 8.3 | 0.03961814 | 23 | 46.83616 | FALSE | 6 | 0.02783551 | 19.8 | 42.29102 | FALSE
7.8 | 0.03850901 | 18.65 | 38.01415 | 8.3 | 0.03961814 | 23.05 | 46.93797 | FALSE | 6 | 0.02783551 | 19.85 | 42.39782 | FALSE
7.8 | 0.03850901 | 18.7 | 38.11606 | 8.4 | 0.04009547 | 23.05 | 46.93797 | FALSE | 6 | 0.02783551 | 19.9 | 42.50461 | FALSE
7.8 | 0.03850901 | 18.8 | 38.31989 | 8.4 | 0.04009547 | 23.15 | 47.14161 | FALSE | 6 | 0.02783551 | 20 | 42.7182 | FALSE
7.8 | 0.03850901 | 18.85 | 38.42181 | 8.4 | 0.04009547 | 23.2 | 47.24343 | FALSE | 6 | 0.02783551 | 20.05 | 42.825 | FALSE
7.8 | 0.03850901 | 18.95 | 38.62564 | 8.4 | 0.04009547 | 23.25 | 47.34525 | FALSE | 6.3 | 0.02922729 | 20.05 | 42.825 | FALSE
7.8 | 0.03850901 | 19 | 38.72755 | 8.4 | 0.04009547 | 23.35 | 47.54888 | FALSE | 6.4 | 0.02969121 | 20.05 | 42.825 | FALSE
7.8 | 0.03850901 | 19.1 | 38.93138 | 8.4 | 0.04009547 | 23.4 | 47.6507 | FALSE | 6.4 | 0.02969121 | 20.15 | 43.03859 | FALSE
7.8 | 0.03850901 | 19.15 | 39.0333 | 8.4 | 0.04009547 | 23.5 | 47.85433 | FALSE | 6.4 | 0.02969121 | 20.2 | 43.14538 | FALSE
7.8 | 0.03850901 | 19.25 | 39.23712 | 8.4 | 0.04009547 | 23.55 | 47.95615 | FALSE | 6.4 | 0.02969121 | 20.3 | 43.35897 | FALSE
7.8 | 0.03850901 | 19.3 | 39.33904 | 8.4 | 0.04009547 | 23.65 | 48.15979 | FALSE | 6.4 | 0.02969121 | 20.35 | 43.46577 | FALSE
7.8 | 0.03850901 | 19.35 | 39.44095 | 8.4 | 0.04009547 | 23.7 | 48.2616 | FALSE | 6.4 | 0.02969121 | 20.4 | 43.57257 | FALSE
7.8 | 0.03850901 | 19.45 | 39.64478 | 8.4 | 0.04009547 | 23.75 | 48.36342 | FALSE | 6.4 | 0.02969121 | 20.5 | 43.78616 | FALSE
7.8 | 0.03850901 | 19.5 | 39.7467 | 8.4 | 0.04009547 | 23.9 | 48.66888 | FALSE | 6.4 | 0.02969121 | 20.55 | 43.89295 | FALSE
7.8 | 0.03850901 | 19.6 | 39.95053 | 8.4 | 0.04009547 | 24 | 48.87251 | FALSE | 6.4 | 0.02969121 | 20.65 | 44.10654 | FALSE
7.8 | 0.03850901 | 19.65 | 40.05244 | 8.4 | 0.04009547 | 24.05 | 48.97433 | FALSE | 6.4 | 0.02969121 | 20.7 | 44.21334 | FALSE
8.2 | 0.04048383 | 19.65 | 40.05244 | 8.4 | 0.04009547 | 24.15 | 49.17796 | FALSE | 6.4 | 0.02969121 | 20.8 | 44.42693 | FALSE
8.2 | 0.04048383 | 19.75 | 40.25627 | 8.4 | 0.04009547 | 24.2 | 49.27978 | FALSE | 6.4 | 0.02969121 | 20.85 | 44.53373 | FALSE
8.2 | 0.04048383 | 19.8 | 40.35819 | 8.4 | 0.04009547 | 24.3 | 49.48342 | FALSE | 6.4 | 0.02969121 | 20.9 | 44.64052 | FALSE
8.2 | 0.04048383 | 19.85 | 40.4601 | 8.6 | 0.04105012 | 24.35 | 49.58524 | FALSE | 6.4 | 0.02969121 | 21 | 44.85411 | FALSE
8.2 | 0.04048383 | 19.95 | 40.66393 | 8.6 | 0.04105012 | 24.5 | 49.89069 | FALSE | 6.4 | 0.02969121 | 21.05 | 44.96091 | FALSE
8.2 | 0.04048383 | 20 | 40.76584 | 8.6 | 0.04105012 | 24.65 | 50.19614 | FALSE | 6.4 | 0.02969121 | 21.15 | 45.1745 | FALSE
8.2 | 0.04048383 | 20.15 | 41.07159 | 8.6 | 0.04105012 | 24.7 | 50.29796 | FALSE | 6.4 | 0.02969121 | 21.2 | 45.28129 | FALSE
8.2 | 0.04048383 | 20.25 | 41.27542 | 8.7 | 0.04152745 | 24.7 | 50.29796 | FALSE | 6.4 | 0.02969121 | 21.2 | 45.28129 | FALSE
8.2 | 0.04048383 | 20.3 | 41.37733 | 8.7 | 0.04152745 | 24.8 | 50.50159 | FALSE | 6.4 | 0.02969121 | 21.3 | 45.49489 | FALSE
8.2 | 0.04048383 | 20.3 | 41.37733 | 8.7 | 0.04152745 | 24.85 | 50.60341 | FALSE | 6.4 | 0.02969121 | 21.35 | 45.60168 | FALSE
8.2 | 0.04048383 | 20.4 | 41.58116 | 8.7 | 0.04152745 | 24.9 | 50.70523 | FALSE | 6.4 | 0.02969121 | 21.45 | 45.81527 | FALSE
8.3 | 0.04097754 | 20.45 | 41.68307 | 8.8 | 0.04200477 | 25 | 50.90887 | FALSE | 6.4 | 0.02969121 | 21.5 | 45.92207 | FALSE
8.3 | 0.04097754 | 20.5 | 41.78499 | 8.8 | 0.04200477 | 25.05 | 51.01068 | FALSE | 6.4 | 0.02969121 | 21.5 | 45.92207 | FALSE
8.3 | 0.04097754 | 20.6 | 41.98882 | 8.8 | 0.04200477 | 25.15 | 51.21432 | FALSE | 6.8 | 0.03154691 | 21.5 | 45.92207 | FALSE
8.4 | 0.04147124 | 20.8 | 42.39648 | 8.8 | 0.04200477 | 25.2 | 51.31614 | FALSE | 6.8 | 0.03154691 | 21.55 | 46.02886 | FALSE
8.4 | 0.04147124 | 20.9 | 42.60031 | 8.8 | 0.04200477 | 25.3 | 51.51977 | FALSE | 6.8 | 0.03154691 | 21.65 | 46.24245 | FALSE
8.5 | 0.04196495 | 21 | 42.80414 | 8.8 | 0.04200477 | 25.35 | 51.62159 | FALSE | 6.8 | 0.03154691 | 21.8 | 46.56284 | FALSE
8.6 | 0.04245865 | 21.1 | 43.00796 | 8.8 | 0.04200477 | 25.45 | 51.82523 | FALSE | 6.8 | 0.03154691 | 21.85 | 46.66964 | FALSE
8.6 | 0.04245865 | 21.25 | 43.31371 | 8.8 | 0.04200477 | 25.5 | 51.92704 | FALSE | 6.8 | 0.03154691 | 21.95 | 46.88323 | FALSE
8.6 | 0.04245865 | 21.3 | 43.41562 | 8.8 | 0.04200477 | 25.55 | 52.02886 | FALSE | 6.8 | 0.03154691 | 22 | 46.99002 | FALSE
8.6 | 0.04245865 | 21.45 | 43.72137 | 9.2 | 0.04391408 | 25.65 | 52.2325 | FALSE | 6.8 | 0.03154691 | 22.05 | 47.09682 | FALSE
8.6 | 0.04245865 | 21.5 | 43.82328 | 9.2 | 0.04391408 | 25.7 | 52.33431 | FALSE | 6.8 | 0.03154691 | 22.15 | 47.31041 | FALSE
8.6 | 0.04245865 | 21.6 | 44.02711 | 9.2 | 0.04391408 | 25.85 | 52.63977 | FALSE | 6.8 | 0.03154691 | 22.2 | 47.4172 | FALSE
8.8 | 0.04344606 | 21.65 | 44.12903 | 9.2 | 0.04391408 | 25.95 | 52.8434 | FALSE | 6.9 | 0.03201084 | 22.2 | 47.4172 | FALSE
8.9 | 0.04393977 | 21.95 | 44.74051 | 9.2 | 0.04391408 | 26 | 52.94522 | FALSE | 6.9 | 0.03201084 | 22.35 | 47.73759 | FALSE
8.9 | 0.04393977 | 22.05 | 44.94434 | 9.2 | 0.04391408 | 26.05 | 53.04704 | FALSE | 6.9 | 0.03201084 | 22.45 | 47.95118 | FALSE
9 | 0.04443347 | 22.1 | 45.04626 | 9.2 | 0.04391408 | 26.15 | 53.25067 | FALSE | 6.9 | 0.03201084 | 22.5 | 48.05798 | FALSE
9 | 0.04443347 | 22.15 | 45.14817 | 9.2 | 0.04391408 | 26.2 | 53.35249 | FALSE | 6.9 | 0.03201084 | 22.5 | 48.05798 | FALSE
9 | 0.04443347 | 22.25 | 45.352 | 9.2 | 0.04391408 | 26.3 | 53.55613 | FALSE | 7.2 | 0.03340261 | 22.5 | 48.05798 | FALSE
9 | 0.04443347 | 22.3 | 45.45392 | 9.2 | 0.04391408 | 26.35 | 53.65794 | FALSE | 7.2 | 0.03340261 | 22.6 | 48.27157 | FALSE
9 | 0.04443347 | 22.4 | 45.65774 | 9.2 | 0.04391408 | 26.45 | 53.86158 | FALSE | 7.2 | 0.03340261 | 22.65 | 48.37836 | FALSE
9 | 0.04443347 | 22.4 | 45.65774 | 9.2 | 0.04391408 | 26.5 | 53.9634 | FALSE | 7.2 | 0.03340261 | 22.8 | 48.69875 | FALSE
9 | 0.04443347 | 22.45 | 45.75966 | 9.2 | 0.04391408 | 26.6 | 54.16703 | FALSE | 7.2 | 0.03340261 | 22.85 | 48.80555 | FALSE
9.1 | 0.04492718 | 22.55 | 45.96349 | 9.2 | 0.04391408 | 26.65 | 54.26885 | FALSE | 7.2 | 0.03340261 | 22.85 | 48.80555 | FALSE
9.1 | 0.04492718 | 22.65 | 46.16732 | 9.4 | 0.04486874 | 26.65 | 54.26885 | FALSE | 7.6 | 0.03525831 | 22.85 | 48.80555 | FALSE
9.2 | 0.04542088 | 22.8 | 46.47306 | 9.5 | 0.04534606 | 26.7 | 54.37067 | FALSE | 7.6 | 0.03525831 | 22.95 | 49.01914 | FALSE
9.4 | 0.04640829 | 22.8 | 46.47306 | 9.5 | 0.04534606 | 26.8 | 54.5743 | FALSE | 7.6 | 0.03525831 | 23 | 49.12593 | FALSE
9.4 | 0.04640829 | 22.95 | 46.77881 | 9.5 | 0.04534606 | 26.85 | 54.67612 | FALSE | 7.6 | 0.03525831 | 23.1 | 49.33952 | FALSE
9.4 | 0.04640829 | 23.1 | 47.08455 | 9.5 | 0.04534606 | 26.95 | 54.87976 | FALSE | 7.6 | 0.03525831 | 23.15 | 49.44632 | FALSE
9.4 | 0.04640829 | 23.2 | 47.28838 | 9.5 | 0.04534606 | 27 | 54.98158 | FALSE | 7.6 | 0.03525831 | 23.2 | 49.55311 | FALSE
9.4 | 0.04640829 | 23.25 | 47.39029 | 9.5 | 0.04534606 | 27.1 | 55.18521 | FALSE | 7.6 | 0.03525831 | 23.3 | 49.76671 | FALSE
9.4 | 0.04640829 | 23.3 | 47.49221 | 9.6 | 0.04582339 | 27.1 | 55.18521 | FALSE | 7.6 | 0.03525831 | 23.35 | 49.8735 | FALSE
9.4 | 0.04640829 | 23.45 | 47.79795 | 9.6 | 0.04582339 | 27.15 | 55.28703 | FALSE | 7.6 | 0.03525831 | 23.35 | 49.8735 | FALSE
9.4 | 0.04640829 | 23.55 | 48.00178 | 9.6 | 0.04582339 | 27.2 | 55.38885 | FALSE | 7.6 | 0.03525831 | 23.45 | 50.08709 | FALSE
9.4 | 0.04640829 | 23.6 | 48.1037 | 9.6 | 0.04582339 | 27.3 | 55.59248 | FALSE | 7.6 | 0.03525831 | 23.5 | 50.19389 | FALSE
9.7 | 0.04788941 | 23.9 | 48.71518 | 9.6 | 0.04582339 | 27.35 | 55.6943 | FALSE | 7.6 | 0.03525831 | 23.65 | 50.51427 | FALSE
9.7 | 0.04788941 | 23.95 | 48.8171 | 9.6 | 0.04582339 | 27.45 | 55.89793 | FALSE | 7.6 | 0.03525831 | 23.65 | 50.51427 | FALSE
9.8 | 0.04838312 | 24.05 | 49.02093 | 9.6 | 0.04582339 | 27.5 | 55.99975 | FALSE | 7.9 | 0.03665009 | 23.65 | 50.51427 | FALSE
9.8 | 0.04838312 | 24.1 | 49.12284 | 9.6 | 0.04582339 | 27.6 | 56.20339 | FALSE | 7.9 | 0.03665009 | 23.8 | 50.83466 | FALSE
9.8 | 0.04838312 | 24.2 | 49.32667 | 9.6 | 0.04582339 | 27.65 | 56.30521 | FALSE | 7.9 | 0.03665009 | 23.85 | 50.94146 | FALSE
9.8 | 0.04838312 | 24.35 | 49.63241 | 9.9 | 0.04725537 | 27.65 | 56.30521 | FALSE | 7.9 | 0.03665009 | 23.95 | 51.15505 | FALSE
9.8 | 0.04838312 | 24.35 | 49.63241 | 9.9 | 0.04725537 | 27.7 | 56.40702 | FALSE | 7.9 | 0.03665009 | 24 | 51.26184 | FALSE
9.8 | 0.04838312 | 24.35 | 49.63241 | 9.9 | 0.04725537 | 27.85 | 56.71248 | FALSE | 8 | 0.03711401 | 24 | 51.26184 | FALSE
9.8 | 0.04838312 | 24.4 | 49.73433 | 9.9 | 0.04725537 | 27.95 | 56.91611 | FALSE | 8 | 0.03711401 | 24.1 | 51.47543 | FALSE
9.8 | 0.04838312 | 24.55 | 50.04007 | 9.9 | 0.04725537 | 28 | 57.01793 | FALSE | 8 | 0.03711401 | 24.1 | 51.47543 | FALSE
9.8 | 0.04838312 | 24.55 | 50.04007 | 9.9 | 0.04725537 | 28.1 | 57.22157 | FALSE | 8 | 0.03711401 | 24.15 | 51.58223 | FALSE
9.8 | 0.04838312 | 24.7 | 50.34582 | 10 | 0.0477327 | 28.1 | 57.22157 | FALSE | 8 | 0.03711401 | 24.25 | 51.79582 | FALSE
9.8 | 0.04838312 | 24.7 | 50.34582 | 10 | 0.0477327 | 28.15 | 57.32338 | FALSE | 8 | 0.03711401 | 24.25 | 51.79582 | FALSE
9.8 | 0.04838312 | 24.85 | 50.65156 | 10 | 0.0477327 | 28.25 | 57.52702 | FALSE | 8 | 0.03711401 | 24.3 | 51.90262 | FALSE
10 | 0.04937053 | 24.95 | 50.85539 | 10 | 0.0477327 | 28.3 | 57.62884 | FALSE | 8 | 0.03711401 | 24.35 | 52.00941 | FALSE
10.1 | 0.04986423 | 25.1 | 51.16113 | 10 | 0.0477327 | 28.45 | 57.93429 | FALSE | 8 | 0.03711401 | 24.45 | 52.223 | FALSE
10.2 | 0.05035794 | 25.1 | 51.16113 | 10 | 0.0477327 | 28.5 | 58.03611 | FALSE | 8 | 0.03711401 | 24.45 | 52.223 | FALSE
10.2 | 0.05035794 | 25.2 | 51.36496 | 10 | 0.0477327 | 28.6 | 58.23974 | FALSE | 8 | 0.03711401 | 24.5 | 52.3298 | FALSE
10.2 | 0.05035794 | 25.25 | 51.46688 | 10 | 0.0477327 | 28.65 | 58.34156 | FALSE | 8 | 0.03711401 | 24.6 | 52.54339 | FALSE
10.2 | 0.05035794 | 25.35 | 51.67071 | 10 | 0.0477327 | 28.75 | 58.5452 | FALSE | 8 | 0.03711401 | 24.65 | 52.65018 | FALSE
10.2 | 0.05035794 | 25.4 | 51.77262 | 10 | 0.0477327 | 28.8 | 58.64701 | FALSE | 8 | 0.03711401 | 24.65 | 52.65018 | FALSE
10.2 | 0.05035794 | 25.45 | 51.87454 | 10 | 0.0477327 | 28.85 | 58.74883 | FALSE | 8 | 0.03711401 | 24.75 | 52.86377 | FALSE
10.2 | 0.05035794 | 25.55 | 52.07836 | 10 | 0.0477327 | 28.95 | 58.95247 | FALSE | 8 | 0.03711401 | 24.8 | 52.97057 | FALSE
10.4 | 0.05134535 | 25.55 | 52.07836 | 10 | 0.0477327 | 29 | 59.05428 | FALSE | 8 | 0.03711401 | 24.85 | 53.07737 | FALSE
10.4 | 0.05134535 | 25.6 | 52.18028 | 10 | 0.0477327 | 29.1 | 59.25792 | FALSE | 8 | 0.03711401 | 24.85 | 53.07737 | FALSE
10.5 | 0.05183905 | 25.9 | 52.79177 | 10 | 0.0477327 | 29.15 | 59.35974 | FALSE | 8 | 0.03711401 | 24.95 | 53.29096 | FALSE
10.5 | 0.05183905 | 26 | 52.9956 | 10 | 0.0477327 | 29.25 | 59.56337 | FALSE | 8 | 0.03711401 | 25 | 53.39775 | FALSE
10.6 | 0.05233276 | 26 | 52.9956 | 10 | 0.0477327 | 29.3 | 59.66519 | FALSE | 8 | 0.03711401 | 25.1 | 53.61134 | FALSE
10.6 | 0.05233276 | 26.05 | 53.09751 | 10 | 0.0477327 | 29.4 | 59.86883 | FALSE | 8 | 0.03711401 | 25.1 | 53.61134 | FALSE
10.6 | 0.05233276 | 26.1 | 53.19943 | 10.4 | 0.049642 | 29.4 | 59.86883 | FALSE | 8 | 0.03711401 | 25.15 | 53.71814 | FALSE
10.6 | 0.05233276 | 26.2 | 53.40325 | 10.4 | 0.049642 | 29.45 | 59.97064 | FALSE | 8 | 0.03711401 | 25.25 | 53.93173 | FALSE
10.6 | 0.05233276 | 26.25 | 53.50517 | 10.4 | 0.049642 | 29.5 | 60.07246 | FALSE | 8.2 | 0.03804186 | 25.3 | 54.03853 | FALSE
10.6 | 0.05233276 | 26.35 | 53.709 | 10.4 | 0.049642 | 29.6 | 60.2761 | FALSE | 8.3 | 0.03850579 | 25.4 | 54.25212 | FALSE
10.6 | 0.05233276 | 26.4 | 53.81091 | 10.4 | 0.049642 | 29.65 | 60.37791 | FALSE | 8.3 | 0.03850579 | 25.45 | 54.35891 | FALSE
10.6 | 0.05233276 | 26.5 | 54.01474 | 10.4 | 0.049642 | 29.75 | 60.58155 | FALSE | 8.3 | 0.03850579 | 25.45 | 54.35891 | FALSE
10.6 | 0.05233276 | 26.6 | 54.21857 | 10.4 | 0.049642 | 29.8 | 60.68337 | FALSE | 8.4 | 0.03896971 | 25.45 | 54.35891 | FALSE
10.7 | 0.05282646 | 26.7 | 54.4224 | 10.4 | 0.049642 | 29.9 | 60.887 | FALSE | 8.4 | 0.03896971 | 25.5 | 54.46571 | FALSE
10.8 | 0.05332017 | 26.7 | 54.4224 | 10.4 | 0.049642 | 29.95 | 60.98882 | FALSE | 8.4 | 0.03896971 | 25.5 | 54.46571 | FALSE
10.8 | 0.05332017 | 26.75 | 54.52432 | 10.4 | 0.049642 | 30 | 61.09064 | FALSE | 8.4 | 0.03896971 | 25.6 | 54.6793 | FALSE
10.9 | 0.05381387 | 26.9 | 54.83006 | 10.4 | 0.049642 | 30.1 | 61.29427 | FALSE | 8.4 | 0.03896971 | 25.6 | 54.6793 | FALSE
10.9 | 0.05381387 | 27 | 55.03389 | 10.4 | 0.049642 | 30.15 | 61.39609 | FALSE | 8.4 | 0.03896971 | 25.65 | 54.78609 | FALSE
11 | 0.05430758 | 27 | 55.03389 | 10.4 | 0.049642 | 30.25 | 61.59973 | FALSE | 8.4 | 0.03896971 | 25.75 | 54.99968 | FALSE
11 | 0.05430758 | 27.05 | 55.1358 | 10.4 | 0.049642 | 30.3 | 61.70155 | FALSE | 8.4 | 0.03896971 | 25.75 | 54.99968 | FALSE
11 | 0.05430758 | 27.15 | 55.33963 | 10.4 | 0.049642 | 30.45 | 62.007 | FALSE | 8.4 | 0.03896971 | 25.8 | 55.10648 | FALSE
11 | 0.05430758 | 27.2 | 55.44155 | 10.4 | 0.049642 | 30.55 | 62.21063 | FALSE | 8.4 | 0.03896971 | 25.9 | 55.32007 | FALSE
11 | 0.05430758 | 27.25 | 55.54346 | 10.8 | 0.05155131 | 30.55 | 62.21063 | FALSE | 8.4 | 0.03896971 | 25.9 | 55.32007 | FALSE
11 | 0.05430758 | 27.35 | 55.74729 | 10.8 | 0.05155131 | 30.6 | 62.31245 | FALSE | 8.4 | 0.03896971 | 25.95 | 55.42687 | FALSE
11 | 0.05430758 | 27.4 | 55.84921 | 10.8 | 0.05155131 | 30.65 | 62.41427 | FALSE | 8.4 | 0.03896971 | 26 | 55.53366 | FALSE
11 | 0.05430758 | 27.55 | 56.15495 | 10.8 | 0.05155131 | 30.75 | 62.6179 | FALSE | 8.4 | 0.03896971 | 26 | 55.53366 | FALSE
11 | 0.05430758 | 27.65 | 56.35878 | 10.8 | 0.05155131 | 30.8 | 62.71972 | FALSE | 8.4 | 0.03896971 | 26.1 | 55.74725 | FALSE
11.2 | 0.05529499 | 27.7 | 56.46069 | 10.8 | 0.05155131 | 30.9 | 62.92336 | FALSE | 8.4 | 0.03896971 | 26.15 | 55.85405 | FALSE
11.2 | 0.05529499 | 27.75 | 56.56261 | 10.8 | 0.05155131 | 30.95 | 63.02518 | FALSE | 8.4 | 0.03896971 | 26.15 | 55.85405 | FALSE
11.3 | 0.05578869 | 28 | 57.07218 | 10.8 | 0.05155131 | 31.05 | 63.22881 | FALSE | 8.4 | 0.03896971 | 26.25 | 56.06764 | FALSE
11.3 | 0.05578869 | 28.15 | 57.37792 | 10.8 | 0.05155131 | 31.1 | 63.33063 | FALSE | 8.4 | 0.03896971 | 26.25 | 56.06764 | FALSE
11.4 | 0.0562824 | 28.15 | 57.37792 | 10.8 | 0.05155131 | 31.15 | 63.43245 | FALSE | 8.4 | 0.03896971 | 26.3 | 56.17444 | FALSE
11.4 | 0.0562824 | 28.2 | 57.47984 | 10.8 | 0.05155131 | 31.25 | 63.63608 | FALSE | 8.4 | 0.03896971 | 26.4 | 56.38803 | FALSE
11.4 | 0.0562824 | 28.3 | 57.68367 | 10.8 | 0.05155131 | 31.3 | 63.7379 | FALSE | 8.4 | 0.03896971 | 26.4 | 56.38803 | FALSE
11.4 | 0.0562824 | 28.35 | 57.78558 | 10.8 | 0.05155131 | 31.4 | 63.94154 | FALSE | 8.5 | 0.03943364 | 26.4 | 56.38803 | FALSE
11.4 | 0.0562824 | 28.4 | 57.8875 | 10.8 | 0.05155131 | 31.45 | 64.04335 | FALSE | 8.5 | 0.03943364 | 26.45 | 56.49482 | FALSE
11.4 | 0.0562824 | 28.5 | 58.09133 | 11.2 | 0.05346062 | 31.45 | 64.04335 | FALSE | 8.5 | 0.03943364 | 26.55 | 56.70841 | FALSE
11.4 | 0.0562824 | 28.55 | 58.19324 | 11.2 | 0.05346062 | 31.55 | 64.24699 | FALSE | 8.7 | 0.04036149 | 26.55 | 56.70841 | FALSE
11.4 | 0.0562824 | 28.65 | 58.39707 | 11.2 | 0.05346062 | 31.6 | 64.34881 | FALSE | 8.8 | 0.04082542 | 26.6 | 56.81521 | FALSE
11.4 | 0.0562824 | 28.7 | 58.49899 | 11.2 | 0.05346062 | 31.7 | 64.55244 | FALSE | 8.8 | 0.04082542 | 26.6 | 56.81521 | FALSE
11.4 | 0.0562824 | 28.8 | 58.70281 | 11.2 | 0.05346062 | 31.75 | 64.65426 | FALSE | 8.8 | 0.04082542 | 26.65 | 56.922 | FALSE
11.4 | 0.0562824 | 28.85 | 58.80473 | 11.2 | 0.05346062 | 31.8 | 64.75608 | FALSE | 8.8 | 0.04082542 | 26.65 | 56.922 | FALSE
11.4 | 0.0562824 | 28.9 | 58.90664 | 11.2 | 0.05346062 | 31.9 | 64.95971 | FALSE | 8.8 | 0.04082542 | 26.75 | 57.1356 | FALSE
11.4 | 0.0562824 | 29.05 | 59.21239 | 11.2 | 0.05346062 | 31.95 | 65.06153 | FALSE | 8.8 | 0.04082542 | 26.75 | 57.1356 | FALSE
11.4 | 0.0562824 | 29.15 | 59.41622 | 11.2 | 0.05346062 | 32.05 | 65.26517 | FALSE | 8.8 | 0.04082542 | 26.9 | 57.45598 | FALSE
11.4 | 0.0562824 | 29.3 | 59.72196 | 11.2 | 0.05346062 | 32.1 | 65.36698 | FALSE | 8.8 | 0.04082542 | 26.9 | 57.45598 | FALSE
11.4 | 0.0562824 | 29.35 | 59.82388 | 11.2 | 0.05346062 | 32.2 | 65.57062 | FALSE | 8.8 | 0.04082542 | 26.95 | 57.56278 | FALSE
11.4 | 0.0562824 | 29.5 | 60.12962 | 11.2 | 0.05346062 | 32.25 | 65.67244 | FALSE | 8.8 | 0.04082542 | 26.95 | 57.56278 | FALSE
11.5 | 0.0567761 | 29.55 | 60.23153 | 11.2 | 0.05346062 | 32.3 | 65.77425 | FALSE | 8.8 | 0.04082542 | 27.05 | 57.77637 | FALSE
11.6 | 0.05726981 | 29.55 | 60.23153 | 11.2 | 0.05346062 | 32.4 | 65.97789 | FALSE | 8.9 | 0.04128934 | 27.1 | 57.88316 | FALSE
11.7 | 0.05776352 | 29.7 | 60.53728 | 11.2 | 0.05346062 | 32.45 | 66.07971 | FALSE | 8.9 | 0.04128934 | 27.15 | 57.98996 | FALSE
11.7 | 0.05776352 | 29.85 | 60.84302 | 11.4 | 0.05441527 | 32.45 | 66.07971 | FALSE | 8.9 | 0.04128934 | 27.15 | 57.98996 | FALSE
11.8 | 0.05825722 | 29.95 | 61.04685 | 11.6 | 0.05536993 | 32.45 | 66.07971 | FALSE | 8.9 | 0.04128934 | 27.25 | 58.20355 | FALSE
11.8 | 0.05825722 | 30 | 61.14877 | 11.6 | 0.05536993 | 32.55 | 66.28334 | FALSE | 8.9 | 0.04128934 | 27.3 | 58.31035 | FALSE
11.8 | 0.05825722 | 30.05 | 61.25068 | 11.6 | 0.05536993 | 32.6 | 66.38516 | FALSE | 9 | 0.04175327 | 27.3 | 58.31035 | FALSE
11.9 | 0.05875093 | 30.15 | 61.45451 | 11.6 | 0.05536993 | 32.7 | 66.5888 | FALSE | 9 | 0.04175327 | 27.4 | 58.52394 | FALSE
11.9 | 0.05875093 | 30.2 | 61.55642 | 11.6 | 0.05536993 | 32.75 | 66.69061 | FALSE | 9 | 0.04175327 | 27.45 | 58.63073 | FALSE
12 | 0.05924463 | 30.35 | 61.86217 | 11.6 | 0.05536993 | 32.8 | 66.79243 | FALSE | 9 | 0.04175327 | 27.55 | 58.84432 | FALSE
12 | 0.05924463 | 30.5 | 62.16791 | 11.6 | 0.05536993 | 32.9 | 66.99607 | FALSE | 9 | 0.04175327 | 27.6 | 58.95112 | FALSE
12.1 | 0.05973834 | 30.7 | 62.57557 | 11.6 | 0.05536993 | 32.95 | 67.09789 | FALSE | 9.1 | 0.04221719 | 27.6 | 58.95112 | FALSE
12.2 | 0.06023204 | 30.8 | 62.7794 | 11.6 | 0.05536993 | 33.05 | 67.30152 | FALSE | 9.1 | 0.04221719 | 27.7 | 59.16471 | FALSE
12.2 | 0.06023204 | 30.85 | 62.88131 | 11.6 | 0.05536993 | 33.1 | 67.40334 | FALSE | 9.1 | 0.04221719 | 27.75 | 59.27151 | FALSE
12.2 | 0.06023204 | 30.95 | 63.08514 | 11.6 | 0.05536993 | 33.2 | 67.60697 | FALSE | 9.1 | 0.04221719 | 27.8 | 59.3783 | FALSE
12.2 | 0.06023204 | 31.1 | 63.39089 | 11.6 | 0.05536993 | 33.25 | 67.70879 | FALSE | 9.2 | 0.04268112 | 27.8 | 59.3783 | FALSE
12.2 | 0.06023204 | 31.15 | 63.4928 | 11.6 | 0.05536993 | 33.35 | 67.91243 | FALSE | 9.2 | 0.04268112 | 27.8 | 59.3783 | FALSE
12.2 | 0.06023204 | 31.2 | 63.59472 | 12 | 0.05727924 | 33.35 | 67.91243 | FALSE | 9.2 | 0.04268112 | 27.9 | 59.59189 | FALSE
12.2 | 0.06023204 | 31.3 | 63.79854 | 12 | 0.05727924 | 33.4 | 68.01424 | FALSE | 9.2 | 0.04268112 | 27.95 | 59.69869 | FALSE
12.2 | 0.06023204 | 31.35 | 63.90046 | 12 | 0.05727924 | 33.45 | 68.11606 | FALSE | 9.2 | 0.04268112 | 28.05 | 59.91228 | FALSE
12.2 | 0.06023204 | 31.5 | 64.2062 | 12 | 0.05727924 | 33.55 | 68.3197 | FALSE | 9.2 | 0.04268112 | 28.1 | 60.01907 | FALSE
12.4 | 0.06121945 | 31.65 | 64.51195 | 12 | 0.05727924 | 33.6 | 68.42152 | FALSE | 9.2 | 0.04268112 | 28.2 | 60.23266 | FALSE
12.5 | 0.06171316 | 31.8 | 64.81769 | 12 | 0.05727924 | 33.7 | 68.62515 | FALSE | 9.2 | 0.04268112 | 28.25 | 60.33946 | FALSE
12.6 | 0.06220686 | 31.85 | 64.91961 | 12 | 0.05727924 | 33.75 | 68.72697 | FALSE | 9.2 | 0.04268112 | 28.3 | 60.44626 | FALSE
12.6 | 0.06220686 | 31.95 | 65.12343 | 12 | 0.05727924 | 33.85 | 68.9306 | FALSE | 9.2 | 0.04268112 | 28.4 | 60.65985 | FALSE
12.6 | 0.06220686 | 32 | 65.22535 | 12 | 0.05727924 | 33.9 | 69.03242 | FALSE | 9.3 | 0.04314504 | 28.4 | 60.65985 | FALSE
12.6 | 0.06220686 | 32.1 | 65.42918 | 12 | 0.05727924 | 33.95 | 69.13424 | FALSE | 9.3 | 0.04314504 | 28.45 | 60.76664 | FALSE
12.6 | 0.06220686 | 32.15 | 65.53109 | 12 | 0.05727924 | 34.05 | 69.33788 | FALSE | 9.3 | 0.04314504 | 28.55 | 60.98023 | FALSE
12.6 | 0.06220686 | 32.25 | 65.73492 | 12 | 0.05727924 | 34.1 | 69.43969 | FALSE | 9.3 | 0.04314504 | 28.6 | 61.08703 | FALSE
12.6 | 0.06220686 | 32.3 | 65.83684 | 12 | 0.05727924 | 34.2 | 69.64333 | FALSE | 9.3 | 0.04314504 | 28.7 | 61.30062 | FALSE
12.6 | 0.06220686 | 32.35 | 65.93875 | 12 | 0.05727924 | 34.25 | 69.74515 | FALSE | 9.3 | 0.04314504 | 28.75 | 61.40742 | FALSE
12.6 | 0.06220686 | 32.45 | 66.14258 | 12 | 0.05727924 | 34.35 | 69.94878 | FALSE | 9.3 | 0.04314504 | 28.75 | 61.40742 | FALSE
12.6 | 0.06220686 | 32.6 | 66.44832 | 12 | 0.05727924 | 34.4 | 70.0506 | FALSE | 9.4 | 0.04360897 | 28.75 | 61.40742 | FALSE
12.6 | 0.06220686 | 32.65 | 66.55024 | 12 | 0.05727924 | 34.5 | 70.25423 | FALSE | 9.4 | 0.04360897 | 28.8 | 61.51421 | FALSE
12.6 | 0.06220686 | 32.75 | 66.75407 | 12.1 | 0.05775656 | 34.55 | 70.35605 | FALSE | 9.4 | 0.04360897 | 28.9 | 61.7278 | FALSE
12.7 | 0.06270057 | 32.8 | 66.85598 | 12.1 | 0.05775656 | 34.6 | 70.45787 | FALSE | 9.4 | 0.04360897 | 28.95 | 61.8346 | FALSE
12.8 | 0.06319427 | 32.85 | 66.9579 | 12.1 | 0.05775656 | 34.7 | 70.66151 | FALSE | 9.5 | 0.04407289 | 28.95 | 61.8346 | FALSE
13 | 0.06418168 | 33.15 | 67.56939 | 12.2 | 0.05823389 | 34.7 | 70.66151 | FALSE | 9.5 | 0.04407289 | 29.05 | 62.04819 | FALSE
13 | 0.06418168 | 33.25 | 67.77321 | 12.2 | 0.05823389 | 34.75 | 70.76332 | FALSE | 9.5 | 0.04407289 | 29.05 | 62.04819 | FALSE
13 | 0.06418168 | 33.3 | 67.87513 | 12.2 | 0.05823389 | 34.85 | 70.96696 | FALSE | 9.6 | 0.04453682 | 29.1 | 62.15498 | FALSE
13 | 0.06418168 | 33.4 | 68.07896 | 12.3 | 0.05871122 | 34.85 | 70.96696 | FALSE | 9.6 | 0.04453682 | 29.1 | 62.15498 | FALSE
13 | 0.06418168 | 33.45 | 68.18087 | 12.3 | 0.05871122 | 34.9 | 71.06878 | FALSE | 9.6 | 0.04453682 | 29.2 | 62.36857 | FALSE
13 | 0.06418168 | 33.6 | 68.48662 | 12.4 | 0.05918854 | 34.9 | 71.06878 | FALSE | 9.6 | 0.04453682 | 29.25 | 62.47537 | FALSE
13 | 0.06418168 | 33.65 | 68.58853 | 12.4 | 0.05918854 | 35 | 71.27241 | FALSE | 9.6 | 0.04453682 | 29.35 | 62.68896 | FALSE
13 | 0.06418168 | 33.75 | 68.79236 | 12.4 | 0.05918854 | 35.05 | 71.37423 | FALSE | 9.6 | 0.04453682 | 29.4 | 62.79576 | FALSE
13 | 0.06418168 | 33.8 | 68.89428 | 12.4 | 0.05918854 | 35.1 | 71.47605 | FALSE | 9.6 | 0.04453682 | 29.4 | 62.79576 | FALSE
13 | 0.06418168 | 33.95 | 69.20002 | 12.4 | 0.05918854 | 35.2 | 71.67968 | FALSE | 9.6 | 0.04453682 | 29.45 | 62.90255 | FALSE
13.2 | 0.06516909 | 34.1 | 69.50576 | 12.4 | 0.05918854 | 35.25 | 71.7815 | FALSE | 9.6 | 0.04453682 | 29.55 | 63.11614 | FALSE
13.2 | 0.06516909 | 34.15 | 69.60768 | 12.5 | 0.05966587 | 35.35 | 71.98514 | FALSE | 9.6 | 0.04453682 | 29.6 | 63.22294 | FALSE
13.3 | 0.0656628 | 34.3 | 69.91342 | 12.5 | 0.05966587 | 35.4 | 72.08695 | FALSE | 9.6 | 0.04453682 | 29.7 | 63.43653 | FALSE
13.4 | 0.0661565 | 34.45 | 70.21917 | 12.5 | 0.05966587 | 35.5 | 72.29059 | FALSE | 9.6 | 0.04453682 | 29.75 | 63.54333 | FALSE
13.4 | 0.0661565 | 34.5 | 70.32108 | 12.6 | 0.0601432 | 35.5 | 72.29059 | FALSE | 9.6 | 0.04453682 | 29.75 | 63.54333 | FALSE
13.4 | 0.0661565 | 34.6 | 70.52491 | 12.6 | 0.0601432 | 35.55 | 72.39241 | FALSE | 9.6 | 0.04453682 | 29.85 | 63.75692 | FALSE
13.4 | 0.0661565 | 34.65 | 70.62682 | 12.6 | 0.0601432 | 35.65 | 72.59604 | FALSE | 9.6 | 0.04453682 | 29.85 | 63.75692 | FALSE
13.4 | 0.0661565 | 34.75 | 70.83065 | 12.6 | 0.0601432 | 35.7 | 72.69786 | FALSE | 9.6 | 0.04453682 | 29.9 | 63.86371 | FALSE
13.4 | 0.0661565 | 34.8 | 70.93257 | 12.6 | 0.0601432 | 35.75 | 72.79968 | FALSE | 9.6 | 0.04453682 | 29.95 | 63.97051 | FALSE
13.4 | 0.0661565 | 34.9 | 71.1364 | 12.7 | 0.06062053 | 35.75 | 72.79968 | FALSE | 9.6 | 0.04453682 | 29.95 | 63.97051 | FALSE
13.4 | 0.0661565 | 35.05 | 71.44214 | 12.8 | 0.06109785 | 35.75 | 72.79968 | FALSE | 9.6 | 0.04453682 | 30.05 | 64.1841 | FALSE
13.4 | 0.0661565 | 35.1 | 71.54406 | 12.8 | 0.06109785 | 35.85 | 73.00331 | FALSE | 9.6 | 0.04453682 | 30.05 | 64.1841 | FALSE
13.4 | 0.0661565 | 35.15 | 71.64597 | 12.8 | 0.06109785 | 35.9 | 73.10513 | FALSE | 9.6 | 0.04453682 | 30.1 | 64.29089 | FALSE
13.4 | 0.0661565 | 35.25 | 71.8498 | 12.8 | 0.06109785 | 36 | 73.30877 | FALSE | 9.6 | 0.04453682 | 30.1 | 64.29089 | FALSE
13.4 | 0.0661565 | 35.3 | 71.95171 | 12.8 | 0.06109785 | 36.15 | 73.61422 | FALSE | 9.6 | 0.04453682 | 30.2 | 64.50448 | FALSE
13.5 | 0.06665021 | 35.4 | 72.15554 | 13.1 | 0.06252983 | 36.15 | 73.61422 | FALSE | 9.6 | 0.04453682 | 30.2 | 64.50448 | FALSE
13.6 | 0.06714392 | 35.45 | 72.25746 | 13.1 | 0.06252983 | 36.2 | 73.71604 | FALSE | 9.8 | 0.04546467 | 30.25 | 64.61128 | FALSE
13.8 | 0.06813133 | 35.75 | 72.86895 | 13.1 | 0.06252983 | 36.35 | 74.02149 | FALSE | 9.8 | 0.04546467 | 30.55 | 65.25205 | FALSE
13.8 | 0.06813133 | 35.8 | 72.97086 | 13.1 | 0.06252983 | 36.4 | 74.12331 | FALSE | 9.8 | 0.04546467 | 30.55 | 65.25205 | FALSE
13.8 | 0.06813133 | 35.9 | 73.17469 | 13.2 | 0.06300716 | 36.4 | 74.12331 | FALSE | 9.8 | 0.04546467 | 30.6 | 65.35885 | FALSE
13.8 | 0.06813133 | 35.95 | 73.2766 | 13.2 | 0.06300716 | 36.5 | 74.32694 | FALSE | 9.8 | 0.04546467 | 30.7 | 65.57244 | FALSE
13.8 | 0.06813133 | 36.1 | 73.58235 | 13.2 | 0.06300716 | 36.55 | 74.42876 | FALSE | 9.8 | 0.04546467 | 30.75 | 65.67924 | FALSE
13.8 | 0.06813133 | 36.2 | 73.78618 | 13.2 | 0.06300716 | 36.65 | 74.6324 | FALSE | 9.8 | 0.04546467 | 30.75 | 65.67924 | FALSE
13.8 | 0.06813133 | 36.25 | 73.88809 | 13.2 | 0.06300716 | 36.7 | 74.73421 | FALSE | 9.8 | 0.04546467 | 30.85 | 65.89283 | FALSE
13.8 | 0.06813133 | 36.3 | 73.99001 | 13.2 | 0.06300716 | 36.75 | 74.83603 | FALSE | 9.8 | 0.04546467 | 30.85 | 65.89283 | FALSE
13.8 | 0.06813133 | 36.4 | 74.19384 | 13.2 | 0.06300716 | 36.85 | 75.03967 | FALSE | 9.8 | 0.04546467 | 30.9 | 65.99962 | FALSE
13.8 | 0.06813133 | 36.45 | 74.29575 | 13.2 | 0.06300716 | 36.9 | 75.14149 | FALSE | 9.9 | 0.04592859 | 30.9 | 65.99962 | FALSE
13.8 | 0.06813133 | 36.55 | 74.49958 | 13.2 | 0.06300716 | 37 | 75.34512 | FALSE | 9.9 | 0.04592859 | 30.9 | 65.99962 | FALSE
13.9 | 0.06862503 | 36.7 | 74.80532 | 13.2 | 0.06300716 | 37.05 | 75.44694 | FALSE | 10 | 0.04639252 | 31 | 66.21321 | TRUE
14.1 | 0.06961244 | 36.8 | 75.00915 | 13.2 | 0.06300716 | 37.15 | 75.65057 | FALSE | 10 | 0.04639252 | 30.85 | 65.89283 | FALSE
14.1 | 0.06961244 | 36.9 | 75.21298 | 13.2 | 0.06300716 | 37.2 | 75.75239 | FALSE | 10 | 0.04639252 | 31 | 66.21321 | FALSE
14.2 | 0.07010615 | 37.05 | 75.51872 | 13.2 | 0.06300716 | 37.3 | 75.95603 | FALSE | 10 | 0.04639252 | 31.05 | 66.32001 | FALSE
14.2 | 0.07010615 | 37.05 | 75.51872 | 13.2 | 0.06300716 | 37.35 | 76.05785 | FALSE | 10 | 0.04639252 | 31.05 | 66.32001 | FALSE
14.2 | 0.07010615 | 37.1 | 75.62064 | 13.2 | 0.06300716 | 37.4 | 76.15966 | FALSE | 10 | 0.04639252 | 31.1 | 66.4268 | FALSE
14.2 | 0.07010615 | 37.2 | 75.82447 | 13.2 | 0.06300716 | 37.5 | 76.3633 | FALSE | 10 | 0.04639252 | 31.2 | 66.64039 | FALSE
14.2 | 0.07010615 | 37.25 | 75.92638 | 13.2 | 0.06300716 | 37.55 | 76.46512 | FALSE | 10 | 0.04639252 | 31.2 | 66.64039 | FALSE
14.2 | 0.07010615 | 37.35 | 76.13021 | 13.2 | 0.06300716 | 37.65 | 76.66875 | FALSE | 10 | 0.04639252 | 31.25 | 66.74719 | FALSE
14.2 | 0.07010615 | 37.4 | 76.23213 | 13.2 | 0.06300716 | 37.7 | 76.77057 | FALSE | 10.4 | 0.04824822 | 31.25 | 66.74719 | FALSE
14.2 | 0.07010615 | 37.45 | 76.33404 | 13.2 | 0.06300716 | 37.8 | 76.97421 | FALSE | 10.4 | 0.04824822 | 31.35 | 66.96078 | FALSE
14.2 | 0.07010615 | 37.55 | 76.53787 | 13.2 | 0.06300716 | 37.85 | 77.07602 | FALSE | 10.4 | 0.04824822 | 31.4 | 67.06758 | FALSE
14.2 | 0.07010615 | 37.7 | 76.84361 | 13.6 | 0.06491647 | 37.85 | 77.07602 | FALSE | 10.4 | 0.04824822 | 31.5 | 67.28117 | FALSE
14.3 | 0.07059985 | 37.75 | 76.94553 | 13.6 | 0.06491647 | 37.9 | 77.17784 | FALSE | 10.4 | 0.04824822 | 31.5 | 67.28117 | FALSE
14.4 | 0.07109356 | 37.85 | 77.14936 | 13.6 | 0.06491647 | 38 | 77.38148 | FALSE | 10.4 | 0.04824822 | 31.55 | 67.38796 | FALSE
14.5 | 0.07158726 | 37.95 | 77.35319 | 13.6 | 0.06491647 | 38.05 | 77.48329 | FALSE | 10.4 | 0.04824822 | 31.65 | 67.60155 | FALSE
14.6 | 0.07208097 | 38.1 | 77.65893 | 13.6 | 0.06491647 | 38.15 | 77.68693 | FALSE | 10.4 | 0.04824822 | 31.7 | 67.70835 | FALSE
14.6 | 0.07208097 | 38.25 | 77.96468 | 13.7 | 0.06539379 | 38.15 | 77.68693 | FALSE | 10.4 | 0.04824822 | 31.75 | 67.81515 | FALSE
14.6 | 0.07208097 | 38.35 | 78.1685 | 13.7 | 0.06539379 | 38.3 | 77.99238 | FALSE | 10.4 | 0.04824822 | 31.85 | 68.02874 | FALSE
14.6 | 0.07208097 | 38.4 | 78.27042 | 13.7 | 0.06539379 | 38.35 | 78.0942 | FALSE | 10.4 | 0.04824822 | 31.9 | 68.13553 | FALSE
14.6 | 0.07208097 | 38.45 | 78.37233 | 13.7 | 0.06539379 | 38.45 | 78.29784 | FALSE | 10.4 | 0.04824822 | 31.9 | 68.13553 | FALSE
14.6 | 0.07208097 | 38.55 | 78.57616 | 13.8 | 0.06587112 | 38.45 | 78.29784 | FALSE | 10.4 | 0.04824822 | 32 | 68.34912 | FALSE
14.6 | 0.07208097 | 38.7 | 78.88191 | 13.8 | 0.06587112 | 38.5 | 78.39965 | FALSE | 10.4 | 0.04824822 | 32.05 | 68.45592 | FALSE
14.6 | 0.07208097 | 38.75 | 78.98382 | 13.8 | 0.06587112 | 38.55 | 78.50147 | FALSE | 10.4 | 0.04824822 | 32.15 | 68.66951 | FALSE
14.6 | 0.07208097 | 38.85 | 79.18765 | 13.8 | 0.06587112 | 38.65 | 78.70511 | FALSE | 10.4 | 0.04824822 | 32.2 | 68.77631 | FALSE
14.6 | 0.07208097 | 38.9 | 79.28957 | 13.9 | 0.06634845 | 38.65 | 78.70511 | FALSE | 10.4 | 0.04824822 | 32.25 | 68.8831 | FALSE
14.6 | 0.07208097 | 39 | 79.49339 | 14 | 0.06682578 | 38.65 | 78.70511 | FALSE | 10.8 | 0.05010392 | 32.25 | 68.8831 | FALSE
14.6 | 0.07208097 | 39.1 | 79.69722 | 14 | 0.06682578 | 38.7 | 78.80692 | FALSE | 10.8 | 0.05010392 | 32.25 | 68.8831 | FALSE
14.8 | 0.07306838 | 39.2 | 79.90105 | 14 | 0.06682578 | 38.8 | 79.01056 | FALSE | 10.8 | 0.05010392 | 32.35 | 69.09669 | FALSE
15 | 0.07405579 | 39.25 | 80.00297 | 14 | 0.06682578 | 38.85 | 79.11238 | FALSE | 10.8 | 0.05010392 | 32.35 | 69.09669 | FALSE
15 | 0.07405579 | 39.35 | 80.2068 | 14 | 0.06682578 | 38.95 | 79.31601 | FALSE | 10.8 | 0.05010392 | 32.4 | 69.20349 | FALSE
15 | 0.07405579 | 39.4 | 80.30871 | 14 | 0.06682578 | 39 | 79.41783 | FALSE | 10.8 | 0.05010392 | 32.4 | 69.20349 | FALSE
15 | 0.07405579 | 39.5 | 80.51254 | 14 | 0.06682578 | 39.05 | 79.51965 | FALSE | 10.8 | 0.05010392 | 32.5 | 69.41708 | FALSE
15 | 0.07405579 | 39.55 | 80.61446 | 14.1 | 0.0673031 | 39.15 | 79.72328 | FALSE | 10.8 | 0.05010392 | 32.5 | 69.41708 | FALSE
15.7 | 0.07751173 | 29.05 | 59.21239 | 14.1 | 0.0673031 | 39.2 | 79.8251 | FALSE | 10.8 | 0.05010392 | 32.55 | 69.52387 | FALSE
15.8 | 0.07800543 | 27 | 55.03389 | 14.1 | 0.0673031 | 39.3 | 80.02874 | FALSE | 10.8 | 0.05010392 | 32.65 | 69.73746 | FALSE
15.8 | 0.07800543 | 27.15 | 55.33963 | 14.2 | 0.06778043 | 39.35 | 80.13055 | FALSE | 10.8 | 0.05010392 | 32.65 | 69.73746 | FALSE
15.8 | 0.07800543 | 27.25 | 55.54346 | 14.2 | 0.06778043 | 39.45 | 80.33419 | FALSE | 10.8 | 0.05010392 | 32.7 | 69.84426 | FALSE
15.8 | 0.07800543 | 27.35 | 55.74729 | 14.2 | 0.06778043 | 39.5 | 80.43601 | FALSE | 10.8 | 0.05010392 | 32.8 | 70.05785 | FALSE
16 | 0.07899284 | 24.45 | 49.83624 | 14.3 | 0.06825776 | 39.5 | 80.43601 | FALSE | 10.8 | 0.05010392 | 32.85 | 70.16465 | FALSE
16.1 | 0.07948655 | 6.3 | 12.84124 | 14.4 | 0.06873508 | 39.5 | 80.43601 | FALSE | 10.8 | 0.05010392 | 32.85 | 70.16465 | FALSE
28.4 | 0.1402123 | 16.15 | 32.91842 | 14.4 | 0.06873508 | 39.6 | 80.63964 | FALSE | 10.8 | 0.05010392 | 32.9 | 70.27144 | FALSE
28.4 | 0.1402123 | 16.05 | 32.71459 | 14.4 | 0.06873508 | 39.65 | 80.74146 | FALSE | 10.8 | 0.05010392 | 33 | 70.48503 | FALSE
28.4 | 0.1402123 | 16.15 | 32.91842 | 14.4 | 0.06873508 | 39.7 | 80.84328 | FALSE | 10.8 | 0.05010392 | 33.05 | 70.59183 | FALSE
28.4 | 0.1402123 | 16.05 | 32.71459 | 14.4 | 0.06873508 | 39.8 | 81.04691 | FALSE | 10.8 | 0.05010392 | 33.05 | 70.59183 | FALSE
28.4 | 0.1402123 | 16.15 | 32.91842 | 14.4 | 0.06873508 | 39.85 | 81.14873 | FALSE | 10.9 | 0.05056784 | 33.05 | 70.59183 | FALSE
28.4 | 0.1402123 | 16.05 | 32.71459 | 14.4 | 0.06873508 | 39.95 | 81.35237 | FALSE | 11.2 | 0.05195962 | 33.05 | 70.59183 | FALSE
28.4 | 0.1402123 | 16.15 | 32.91842 | 14.4 | 0.06873508 | 40 | 81.45419 | FALSE | 11.2 | 0.05195962 | 33.15 | 70.80542 | FALSE
28.4 | 0.1402123 | 16.05 | 32.71459 | 14.4 | 0.06873508 | 40.1 | 81.65782 | FALSE | 11.2 | 0.05195962 | 33.15 | 70.80542 | FALSE
28.4 | 0.1402123 | 16.15 | 32.91842 | 14.4 | 0.06873508 | 40.15 | 81.75964 | FALSE | 11.2 | 0.05195962 | 33.2 | 70.91222 | FALSE
28.4 | 0.1402123 | 16.05 | 32.71459 | 14.4 | 0.06873508 | 40.2 | 81.86146 | FALSE | 11.2 | 0.05195962 | 33.3 | 71.12581 | FALSE
28.4 | 0.1402123 | 16.15 | 32.91842 | 14.5 | 0.06921241 | 40.2 | 81.86146 | FALSE | 11.2 | 0.05195962 | 33.35 | 71.2326 | FALSE
28.4 | 0.1402123 | 16.05 | 32.71459 | 14.5 | 0.06921241 | 40.3 | 82.06509 | FALSE | 11.2 | 0.05195962 | 33.4 | 71.3394 | FALSE
28.4 | 0.1402123 | 16.15 | 32.91842 | 14.5 | 0.06921241 | 40.35 | 82.16691 | FALSE | 11.2 | 0.05195962 | 33.5 | 71.55299 | FALSE
|  |  |  | 14.6 | 0.06968974 | 40.45 | 82.37054 | FALSE | 11.2 | 0.05195962 | 33.5 | 71.55299 | FALSE
|  |  |  | 14.6 | 0.06968974 | 40.5 | 82.47236 | FALSE | 11.2 | 0.05195962 | 33.55 | 71.65978 | FALSE
|  |  |  | 14.6 | 0.06968974 | 40.6 | 82.676 | FALSE | 11.2 | 0.05195962 | 33.55 | 71.65978 | FALSE
|  |  |  | 14.7 | 0.07016706 | 40.6 | 82.676 | FALSE | 11.2 | 0.05195962 | 33.65 | 71.87337 | FALSE
|  |  |  | 14.8 | 0.07064439 | 40.6 | 82.676 | FALSE | 11.2 | 0.05195962 | 33.65 | 71.87337 | FALSE
|  |  |  | 14.8 | 0.07064439 | 40.65 | 82.77782 | FALSE | 11.2 | 0.05195962 | 33.7 | 71.98017 | FALSE
|  |  |  | 14.8 | 0.07064439 | 40.75 | 82.98145 | FALSE | 11.2 | 0.05195962 | 33.8 | 72.19376 | FALSE
|  |  |  | 14.8 | 0.07064439 | 40.8 | 83.08327 | FALSE | 11.2 | 0.05195962 | 33.85 | 72.30056 | FALSE
|  |  |  | 14.8 | 0.07064439 | 40.85 | 83.18509 | FALSE | 11.2 | 0.05195962 | 33.9 | 72.40735 | FALSE
|  |  |  | 14.8 | 0.07064439 | 40.95 | 83.38872 | FALSE | 11.2 | 0.05195962 | 34 | 72.62094 | FALSE
|  |  |  | 14.8 | 0.07064439 | 41 | 83.49054 | FALSE | 11.2 | 0.05195962 | 34.05 | 72.72774 | FALSE
|  |  |  | 14.8 | 0.07064439 | 41.15 | 83.79599 | FALSE | 11.2 | 0.05195962 | 34.05 | 72.72774 | FALSE
|  |  |  | 14.8 | 0.07064439 | 41.25 | 83.99963 | FALSE | 11.2 | 0.05195962 | 34.15 | 72.94133 | FALSE
|  |  |  | 14.8 | 0.07064439 | 41.3 | 84.10145 | FALSE | 11.3 | 0.05242355 | 34.15 | 72.94133 | FALSE
|  |  |  | 14.8 | 0.07064439 | 41.35 | 84.20326 | FALSE | 11.3 | 0.05242355 | 34.2 | 73.04813 | FALSE
|  |  |  | 15 | 0.07159905 | 41.35 | 84.20326 | FALSE | 11.3 | 0.05242355 | 34.3 | 73.26172 | FALSE
|  |  |  | 15 | 0.07159905 | 41.45 | 84.4069 | FALSE | 11.4 | 0.05288747 | 34.3 | 73.26172 | FALSE
|  |  |  | 15 | 0.07159905 | 41.5 | 84.50872 | FALSE | 11.4 | 0.05288747 | 34.35 | 73.36851 | FALSE
|  |  |  | 15.1 | 0.07207637 | 41.6 | 84.71235 | FALSE | 11.6 | 0.05381532 | 34.35 | 73.36851 | FALSE
|  |  |  | 15.2 | 0.0725537 | 41.6 | 84.71235 | FALSE | 11.6 | 0.05381532 | 34.35 | 73.36851 | FALSE
|  |  |  | 15.2 | 0.0725537 | 41.65 | 84.81417 | FALSE | 11.6 | 0.05381532 | 34.45 | 73.5821 | FALSE
|  |  |  | 15.2 | 0.0725537 | 41.75 | 85.01781 | FALSE | 11.6 | 0.05381532 | 34.5 | 73.6889 | FALSE
|  |  |  | 15.2 | 0.0725537 | 41.8 | 85.11962 | FALSE | 11.6 | 0.05381532 | 34.5 | 73.6889 | FALSE
|  |  |  | 15.2 | 0.0725537 | 41.85 | 85.22144 | FALSE | 11.6 | 0.05381532 | 34.55 | 73.79569 | FALSE
|  |  |  | 15.2 | 0.0725537 | 41.95 | 85.42508 | FALSE | 11.6 | 0.05381532 | 34.65 | 74.00928 | FALSE
|  |  |  | 15.2 | 0.0725537 | 42 | 85.52689 | FALSE | 11.6 | 0.05381532 | 34.7 | 74.11608 | FALSE
|  |  |  | 15.2 | 0.0725537 | 42.1 | 85.73053 | FALSE | 11.6 | 0.05381532 | 34.8 | 74.32967 | FALSE
|  |  |  | 15.2 | 0.0725537 | 42.15 | 85.83235 | FALSE | 11.7 | 0.05427925 | 34.8 | 74.32967 | FALSE
|  |  |  | 15.2 | 0.0725537 | 42.25 | 86.03598 | FALSE | 11.7 | 0.05427925 | 34.85 | 74.43647 | FALSE
|  |  |  | 15.2 | 0.0725537 | 42.3 | 86.1378 | FALSE | 11.8 | 0.05474317 | 34.95 | 74.65006 | FALSE
|  |  |  | 15.2 | 0.0725537 | 42.4 | 86.34144 | FALSE | 11.8 | 0.05474317 | 35 | 74.75685 | FALSE
|  |  |  | 15.2 | 0.0725537 | 42.45 | 86.44325 | FALSE | 11.8 | 0.05474317 | 35.05 | 74.86365 | FALSE
|  |  |  | 15.2 | 0.0725537 | 42.5 | 86.54507 | FALSE | 11.8 | 0.05474317 | 35.05 | 74.86365 | FALSE
|  |  |  | 15.2 | 0.0725537 | 42.6 | 86.74871 | FALSE | 11.8 | 0.05474317 | 35.15 | 75.07724 | FALSE
|  |  |  | 15.2 | 0.0725537 | 42.65 | 86.85053 | FALSE | 11.9 | 0.0552071 | 35.15 | 75.07724 | FALSE
|  |  |  | 15.6 | 0.07446301 | 42.65 | 86.85053 | FALSE | 11.9 | 0.0552071 | 35.2 | 75.18404 | FALSE
|  |  |  | 15.6 | 0.07446301 | 42.75 | 87.05416 | FALSE | 12 | 0.05567102 | 35.2 | 75.18404 | FALSE
|  |  |  | 15.6 | 0.07446301 | 42.8 | 87.15598 | FALSE | 12 | 0.05567102 | 35.3 | 75.39763 | FALSE
|  |  |  | 15.6 | 0.07446301 | 42.9 | 87.35961 | FALSE | 12 | 0.05567102 | 35.35 | 75.50442 | FALSE
|  |  |  | 15.6 | 0.07446301 | 42.95 | 87.46143 | FALSE | 12 | 0.05567102 | 35.45 | 75.71801 | FALSE
|  |  |  | 15.6 | 0.07446301 | 43 | 87.56325 | FALSE | 12 | 0.05567102 | 35.45 | 75.71801 | FALSE
|  |  |  | 15.6 | 0.07446301 | 43.1 | 87.76688 | FALSE | 12.3 | 0.0570628 | 35.5 | 75.82481 | FALSE
|  |  |  | 15.6 | 0.07446301 | 43.15 | 87.8687 | FALSE | 12.3 | 0.0570628 | 35.6 | 76.0384 | FALSE
|  |  |  | 15.6 | 0.07446301 | 43.25 | 88.07234 | FALSE | 12.3 | 0.0570628 | 35.65 | 76.14519 | FALSE
|  |  |  | 15.6 | 0.07446301 | 43.3 | 88.17416 | FALSE | 12.3 | 0.0570628 | 35.65 | 76.14519 | FALSE
|  |  |  | 15.6 | 0.07446301 | 43.4 | 88.37779 | FALSE | 12.3 | 0.0570628 | 35.7 | 76.25199 | FALSE
|  |  |  | 15.6 | 0.07446301 | 43.45 | 88.47961 | FALSE | 12.4 | 0.05752672 | 35.7 | 76.25199 | FALSE
|  |  |  | 15.6 | 0.07446301 | 43.55 | 88.68324 | FALSE | 12.4 | 0.05752672 | 35.7 | 76.25199 | FALSE
|  |  |  | 15.7 | 0.07494033 | 43.55 | 88.68324 | FALSE | 12.4 | 0.05752672 | 35.8 | 76.46558 | FALSE
|  |  |  | 15.7 | 0.07494033 | 43.6 | 88.78506 | FALSE | 12.4 | 0.05752672 | 35.85 | 76.57238 | FALSE
|  |  |  | 15.8 | 0.07541766 | 43.65 | 88.88688 | FALSE | 12.4 | 0.05752672 | 35.85 | 76.57238 | FALSE
|  |  |  | 15.8 | 0.07541766 | 43.75 | 89.09052 | FALSE | 12.4 | 0.05752672 | 35.95 | 76.78597 | FALSE
|  |  |  | 15.8 | 0.07541766 | 43.8 | 89.19233 | FALSE | 12.4 | 0.05752672 | 36 | 76.89276 | FALSE
|  |  |  | 15.9 | 0.07589499 | 43.9 | 89.39597 | FALSE | 12.4 | 0.05752672 | 36.1 | 77.10635 | FALSE
|  |  |  | 16 | 0.07637232 | 43.9 | 89.39597 | FALSE | 12.4 | 0.05752672 | 36.15 | 77.21315 | FALSE
|  |  |  | 16 | 0.07637232 | 43.95 | 89.49779 | FALSE | 12.4 | 0.05752672 | 36.2 | 77.31995 | FALSE
|  |  |  | 16 | 0.07637232 | 44.05 | 89.70142 | FALSE | 12.4 | 0.05752672 | 36.3 | 77.53354 | FALSE
|  |  |  | 16 | 0.07637232 | 44.1 | 89.80324 | FALSE | 12.6 | 0.05845457 | 36.3 | 77.53354 | FALSE
|  |  |  | 16 | 0.07637232 | 44.25 | 90.10869 | FALSE | 12.7 | 0.0589185 | 36.35 | 77.64033 | FALSE
|  |  |  | 16 | 0.07637232 | 44.3 | 90.21051 | FALSE | 12.7 | 0.0589185 | 36.45 | 77.85392 | FALSE
|  |  |  | 16 | 0.07637232 | 44.4 | 90.41415 | FALSE | 12.7 | 0.0589185 | 36.5 | 77.96072 | FALSE
|  |  |  | 16.1 | 0.07684964 | 44.45 | 90.51596 | FALSE | 12.7 | 0.0589185 | 36.5 | 77.96072 | FALSE
|  |  |  | 16.1 | 0.07684964 | 44.55 | 90.7196 | FALSE | 12.8 | 0.05938242 | 36.5 | 77.96072 | FALSE
|  |  |  | 16.1 | 0.07684964 | 44.6 | 90.82142 | FALSE | 12.8 | 0.05938242 | 36.5 | 77.96072 | FALSE
|  |  |  | 16.2 | 0.07732697 | 44.6 | 90.82142 | FALSE | 12.8 | 0.05938242 | 36.6 | 78.17431 | FALSE
|  |  |  | 16.2 | 0.07732697 | 44.75 | 91.12687 | FALSE | 12.8 | 0.05938242 | 36.6 | 78.17431 | FALSE
|  |  |  | 16.3 | 0.0778043 | 44.8 | 91.22869 | FALSE | 12.8 | 0.05938242 | 36.65 | 78.2811 | FALSE
|  |  |  | 16.4 | 0.07828162 | 44.8 | 91.22869 | FALSE | 12.8 | 0.05938242 | 36.65 | 78.2811 | FALSE
|  |  |  | 16.4 | 0.07828162 | 44.9 | 91.43232 | FALSE | 12.8 | 0.05938242 | 36.75 | 78.4947 | FALSE
|  |  |  | 16.4 | 0.07828162 | 44.95 | 91.53414 | FALSE | 12.8 | 0.05938242 | 36.75 | 78.4947 | FALSE
|  |  |  | 16.4 | 0.07828162 | 45.05 | 91.73778 | FALSE | 12.8 | 0.05938242 | 36.8 | 78.60149 | FALSE
|  |  |  | 16.4 | 0.07828162 | 45.1 | 91.83959 | FALSE | 12.8 | 0.05938242 | 36.8 | 78.60149 | FALSE
|  |  |  | 16.4 | 0.07828162 | 45.2 | 92.04323 | FALSE | 12.8 | 0.05938242 | 36.85 | 78.70829 | FALSE
|  |  |  | 16.4 | 0.07828162 | 45.25 | 92.14505 | FALSE | 13.2 | 0.06123812 | 36.85 | 78.70829 | FALSE
|  |  |  | 16.4 | 0.07828162 | 45.3 | 92.24686 | FALSE | 13.2 | 0.06123812 | 36.95 | 78.92188 | FALSE
|  |  |  | 16.4 | 0.07828162 | 45.4 | 92.4505 | FALSE | 13.3 | 0.06170205 | 37 | 79.02867 | FALSE
|  |  |  | 16.4 | 0.07828162 | 45.45 | 92.55232 | FALSE | 13.6 | 0.06309382 | 37 | 79.02867 | FALSE
|  |  |  | 16.5 | 0.07875895 | 45.45 | 92.55232 | FALSE | 13.6 | 0.06309382 | 37 | 79.02867 | FALSE
|  |  |  | 16.6 | 0.07923628 | 45.6 | 92.85777 | FALSE | 13.6 | 0.06309382 | 37.1 | 79.24226 | FALSE
|  |  |  | 16.6 | 0.07923628 | 45.7 | 93.06141 | FALSE | 13.6 | 0.06309382 | 37.15 | 79.34906 | FALSE
|  |  |  | 16.7 | 0.0797136 | 45.75 | 93.16322 | FALSE | 13.6 | 0.06309382 | 37.15 | 79.34906 | FALSE
|  |  |  | 16.8 | 0.08019093 | 45.75 | 93.16322 | FALSE | 13.6 | 0.06309382 | 37.25 | 79.56265 | FALSE
|  |  |  | 16.8 | 0.08019093 | 45.8 | 93.26504 | FALSE | 13.6 | 0.06309382 | 37.25 | 79.56265 | FALSE
|  |  |  | 16.8 | 0.08019093 | 45.9 | 93.46868 | FALSE | 13.6 | 0.06309382 | 37.3 | 79.66945 | FALSE
|  |  |  | 16.8 | 0.08019093 | 45.95 | 93.5705 | FALSE | 13.6 | 0.06309382 | 37.35 | 79.77624 | FALSE
|  |  |  | 16.8 | 0.08019093 | 46.05 | 93.77413 | FALSE | 13.6 | 0.06309382 | 37.35 | 79.77624 | FALSE
|  |  |  | 16.8 | 0.08019093 | 46.1 | 93.87595 | FALSE | 13.6 | 0.06309382 | 37.45 | 79.98983 | FALSE
|  |  |  | 16.8 | 0.08019093 | 46.2 | 94.07958 | FALSE | 13.6 | 0.06309382 | 37.5 | 80.09663 | FALSE
|  |  |  | 16.8 | 0.08019093 | 46.25 | 94.1814 | FALSE | 13.6 | 0.06309382 | 37.5 | 80.09663 | FALSE
|  |  |  | 16.8 | 0.08019093 | 46.35 | 94.38504 | FALSE | 13.6 | 0.06309382 | 37.6 | 80.31022 | FALSE
|  |  |  | 16.9 | 0.08066826 | 46.35 | 94.38504 | FALSE | 13.6 | 0.06309382 | 37.65 | 80.41702 | FALSE
|  |  |  | 16.9 | 0.08066826 | 46.4 | 94.48685 | FALSE | 13.6 | 0.06309382 | 37.75 | 80.63061 | FALSE
|  |  |  | 16.9 | 0.08066826 | 46.45 | 94.58867 | FALSE | 13.6 | 0.06309382 | 37.75 | 80.63061 | FALSE
|  |  |  | 16.9 | 0.08066826 | 46.55 | 94.79231 | FALSE | 13.6 | 0.06309382 | 37.8 | 80.7374 | FALSE
|  |  |  | 17 | 0.08114558 | 46.55 | 94.79231 | FALSE | 13.6 | 0.06309382 | 37.85 | 80.8442 | FALSE
|  |  |  | 17 | 0.08114558 | 46.6 | 94.89413 | FALSE | 13.6 | 0.06309382 | 37.95 | 81.05779 | FALSE
|  |  |  | 17 | 0.08114558 | 46.7 | 95.09776 | FALSE | 13.6 | 0.06309382 | 38 | 81.16458 | FALSE
|  |  |  | 17 | 0.08114558 | 46.75 | 95.19958 | FALSE | 13.7 | 0.06355775 | 38 | 81.16458 | FALSE
|  |  |  | 17.1 | 0.08162291 | 46.85 | 95.40321 | FALSE | 13.7 | 0.06355775 | 38.1 | 81.37817 | FALSE
|  |  |  | 17.2 | 0.08210024 | 46.85 | 95.40321 | FALSE | 13.7 | 0.06355775 | 38.15 | 81.48497 | FALSE
|  |  |  | 17.2 | 0.08210024 | 46.9 | 95.50503 | FALSE | 13.8 | 0.06402167 | 38.15 | 81.48497 | FALSE
|  |  |  | 17.2 | 0.08210024 | 46.95 | 95.60685 | FALSE | 13.9 | 0.0644856 | 38.25 | 81.69856 | FALSE
|  |  |  | 17.2 | 0.08210024 | 47.05 | 95.81049 | FALSE | 14 | 0.06494952 | 38.3 | 81.80536 | FALSE
|  |  |  | 17.2 | 0.08210024 | 47.1 | 95.9123 | FALSE | 14 | 0.06494952 | 38.3 | 81.80536 | FALSE
|  |  |  | 17.3 | 0.08257757 | 47.2 | 96.11594 | FALSE | 14 | 0.06494952 | 38.4 | 82.01895 | FALSE
|  |  |  | 17.6 | 0.08400955 | 42 | 85.52689 | TRUE | 14 | 0.06494952 | 38.4 | 82.01895 | FALSE
|  |  |  | 17.9 | 0.08544153 | 14.1 | 28.7126 | TRUE | 14 | 0.06494952 | 38.45 | 82.12574 | FALSE
|  |  |  | 28.4 | 0.1355609 | 16.05 | 32.68349 | FALSE | 14 | 0.06494952 | 38.5 | 82.23254 | FALSE
|  |  |  | 28.4 | 0.1355609 | 16.15 | 32.88713 | FALSE | 14 | 0.06494952 | 38.5 | 82.23254 | TRUE
|  |  |  | 28.4 | 0.1355609 | 16.05 | 32.68349 | TRUE | 14 | 0.06494952 | 38.45 | 82.12574 | TRUE
[9 empty] | 14.1 | 0.06541345 | 38.4 | 82.01895 | TRUE
[9 empty] | 14.1 | 0.06541345 | 38.3 | 81.80536 | FALSE
[9 empty] | 14.1 | 0.06541345 | 38.4 | 82.01895 | TRUE
[9 empty] | 14.1 | 0.06541345 | 38.3 | 81.80536 | TRUE
[9 empty] | 14.3 | 0.0663413 | 37.45 | 79.98983 | TRUE
[9 empty] | 14.3 | 0.0663413 | 32.9 | 70.27144 | TRUE
[9 empty] | 14.3 | 0.0663413 | 29.9 | 63.86371 | FALSE
[9 empty] | 14.3 | 0.0663413 | 29.95 | 63.97051 | TRUE
[9 empty] | 14.8 | 0.06866093 | 24.5 | 52.3298 | TRUE
[9 empty] | 14.8 | 0.06866093 | 21.65 | 46.24245 | FALSE
[9 empty] | 14.8 | 0.06866093 | 21.7 | 46.34925 | FALSE
[9 empty] | 14.8 | 0.06866093 | 21.8 | 46.56284 | FALSE
[9 empty] | 14.8 | 0.06866093 | 21.95 | 46.88323 | FALSE
[9 empty] | 14.8 | 0.06866093 | 22 | 46.99002 | FALSE
[9 empty] | 14.8 | 0.06866093 | 22.05 | 47.09682 | TRUE
[9 empty] | 14.8 | 0.06866093 | 21.55 | 46.02886 | TRUE
[9 empty] | 14.8 | 0.06866093 | 21.35 | 45.60168 | FALSE
[9 empty] | 14.8 | 0.06866093 | 21.45 | 45.81527 | FALSE
[9 empty] | 14.8 | 0.06866093 | 21.5 | 45.92207 | FALSE
[9 empty] | 14.8 | 0.06866093 | 21.55 | 46.02886 | FALSE
[9 empty] | 14.8 | 0.06866093 | 21.85 | 46.66964 | FALSE
[9 empty] | 14.8 | 0.06866093 | 22 | 46.99002 | FALSE
[9 empty] | 14.8 | 0.06866093 | 22.05 | 47.09682 | FALSE
[9 empty] | 14.8 | 0.06866093 | 22.15 | 47.31041 | FALSE
[9 empty] | 14.8 | 0.06866093 | 22.2 | 47.4172 | FALSE
[9 empty] | 14.8 | 0.06866093 | 22.35 | 47.73759 | TRUE
[9 empty] | 14.8 | 0.06866093 | 22.3 | 47.6308 | TRUE
[9 empty] | 14.8 | 0.06866093 | 22.15 | 47.31041 | TRUE
[9 empty] | 14.8 | 0.06866093 | 15.9 | 33.96097 | FALSE
[9 empty] | 28.4 | 0.1317548 | 16.05 | 34.28136 | FALSE
[9 empty] | 28.4 | 0.1317548 | 16.15 | 34.49495 | FALSE
[9 empty] | 28.4 | 0.1317548 | 16.15 | 34.49495 | TRUE
FALSE
FALSE
FALSE
FALSE
FALSE
FALSE
FALSE
FALSE
FALSE
FALSE
FALSE
FALSE
FALSE
FALSE
FALSE
FALSE
FALSE
FALSE
FALSE
FALSE
FALSE
FALSE
FALSE
FALSE
FALSE
FALSE
FALSE
FALSE
FALSE
FALSE
FALSE
FALSE
FALSE
FALSE
FALSE
FALSE
FALSE
FALSE
FALSE
FALSE
FALSE
FALSE
FALSE
FALSE
FALSE
FALSE
FALSE
FALSE
FALSE
FALSE
FALSE
FALSE
FALSE
FALSE
FALSE
FALSE
FALSE

## Summary (hidden)
Average Youngs Modulus of Elasticity = | 1172.87 | N/mm2
Tensile Strength = | 86.32098 | N/mm2
Bending Strength = | 131.8828 | N/mm2
Density of Timber = | 8.835616e-07 | Kg/mm3
Elasticity of Timber = | 10591.22 | N/mm2

## Fleure Test
SB1 |  |  |  | SB2 |  |  | SB3
Max Load = | 7.25 | kN |  | Max Load = | 6.7 | kN | Max Load = | 6.5 | kN | 6.816667 | Max Load = | 7.25 | 6.7 | 6.5 | kN | Description | SB1 | SB2 | SB3 | Unit
Deflection = | 11.8 | mm |  | Deflection = | 11.3 | mm | Deflection = | 8.9 | mm | 852.0833 | Deflection = | 11.8 | 11.3 | 8.9 | mm | Max Load = | 7.25 | 6.7 | 6.5 | kN
Length (L) = | 400 | mm |  | Length (L) = | 400 | mm | Length (L) = | 400 | mm |  | Length (L) = | 400 | 400 | 400 | mm | Deflection = | 11.8 | 11.3 | 8.9 | mm
Width (B) = | 31.42 | mm |  | Width (B) = | 31.15 | mm | Width (B) = | 31.32 | mm |  | Width (B) = | 31.42 | 31.15 | 31.32 | mm | Length (L) = | 400 | 400 | 400 | mm
Depth (D) = | 31.78 | mm |  | Depth (D) = | 31.16 | mm | Depth (D) = | 31.48 | mm |  | Depth (D) = | 31.78 | 31.16 | 31.48 | mm | Width (B) = | 31.42 | 31.15 | 31.32 | mm
Bending Strength = | 137.0804 | N/mm2 |  | Bending Strength = | 132.9147 | N/mm2 | Bending Strength = | 125.6532 | N/mm2 |  | Bending Strength = | 137.0804 | 132.9147 | 125.6532 | N/mm2 | Depth (D) = | 31.78 | 31.16 | 31.48 | mm
Mass (M) = | 387.1 | gm |  | Mass (M) = | 375.6 | gm | Mass (M) = | 412.3 | gm |  | Mass (M) = | 387.1 | 375.6 | 412.3 | gm | Bending Strength = | 137.0804 | 132.9147 | 125.6532 | N/mm2
Density = | 8.614907e-07 | Kg/mm3 |  | Density = | 8.59919e-07 | Kg/mm3 | Density = | 9.292752e-07 | Kg/mm3 |  | Density = | 8.614907e-07 | 8.59919e-07 | 9.292752e-07 | Kg/mm3 | Mass (M) = | 387.1 | 375.6 | 412.3 | gm
Moment of Inertia = | 84040.11 | mm4 |  | Moment of Inertia = | 78536.07 | mm4 | Moment of Inertia = | 81422.55 | mm4 |  | Moment of Inertia = | 84040.11 | 78536.07 | 81422.55 | mm4 | Density = | 8.614907e-07 | 8.59919e-07 | 9.292752e-07 | Kg/mm3
Elasticity = | 9747.834 | N/mm2 |  | Elasticity = | 10066.21 | N/mm2 | Elasticity = | 11959.62 | N/mm2 |  | Elasticity = | 9747.834 | 10066.21 | 11959.62 | N/mm2 | Moment of Inertia = | 84040.11 | 78536.07 | 81422.55 | mm4
Bending Moment = | 725000 | N.mm | [13 empty] | Elasticity = | 9747.834 | 10066.21 | 11959.62 | N/mm2
[16 empty] | Bending Moment = | 725000 |  |  | N.mm
Displacement | SB1 |  |  | Displacement | SB2 |  | Displacement | SB3
0 | 0.8 |  |  | 0 | 0.8 |  | 0 | 0.8
0 | 2 |  |  | 0.1 | 2.25 |  | 0.1 | 2.05
0 | 2.15 |  |  | 0.1 | 2.3 |  | 0.2 | 2.05
0 | 2.1 |  |  | 0.1 | 2.4 |  | 0.3 | 2.15
0 | 2.25 |  |  | 0.1 | 2.45 |  | 0.3 | 2.2
0 | 2.3 |  |  | 0.4 | 2.55 |  | 0.3 | 2.25
0 | 2.35 |  |  | 0.5 | 2.65 |  | 0.4 | 2.25
0.1 | 2.35 |  |  | 0.6 | 2.65 |  | 0.5 | 2.35
0.1 | 2.45 |  |  | 0.8 | 2.75 |  | 0.6 | 2.4
0.2 | 2.35 |  |  | 0.9 | 2.8 |  | 0.6 | 2.5
0.2 | 2.45 |  |  | 0.9 | 2.9 |  | 0.7 | 2.5
0.2 | 2.5 |  |  | 0.9 | 2.95 |  | 0.7 | 2.55
0.3 | 2.5 |  |  | 1 | 2.95 |  | 0.7 | 2.65
0.4 | 2.5 |  |  | 1.2 | 3.05 |  | 0.7 | 2.7
0.4 | 2.45 |  |  | 1.3 | 3.05 |  | 0.8 | 2.8
0.4 | 2.6 |  |  | 1.3 | 3.2 |  | 0.9 | 2.8
0.4 | 2.65 |  |  | 1.3 | 3.1 |  | 1 | 2.8
0.5 | 2.65 |  |  | 1.3 | 3.25 |  | 1.1 | 2.85
0.5 | 2.75 |  |  | 1.3 | 3.3 |  | 1.1 | 2.9
0.6 | 2.65 |  |  | 1.5 | 3.3 |  | 1.2 | 3
0.6 | 2.75 |  |  | 1.6 | 3.3 |  | 1.3 | 3
0.7 | 2.75 |  |  | 1.7 | 3.4 |  | 1.4 | 3.05
0.7 | 2.8 |  |  | 1.7 | 3.45 |  | 1.5 | 3.15
0.8 | 2.8 |  |  | 1.7 | 3.55 |  | 1.5 | 3.05
0.8 | 2.75 |  |  | 1.7 | 3.6 |  | 1.5 | 3
0.8 | 2.85 |  |  | 1.8 | 3.7 |  | 1.5 | 3.2
1.1 | 2.85 |  |  | 2 | 3.7 |  | 1.5 | 3.3
1.1 | 2.95 |  |  | 2.1 | 3.75 |  | 1.5 | 3.35
1.1 | 3 |  |  | 2.1 | 3.8 |  | 1.6 | 3.35
1.2 | 2.95 |  |  | 2.1 | 3.9 |  | 1.6 | 3.4
1.2 | 2.85 |  |  | 2.2 | 3.9 |  | 1.7 | 3.4
1.2 | 3 |  |  | 2.3 | 3.95 |  | 1.8 | 3.5
1.2 | 3.1 |  |  | 2.4 | 3.95 |  | 1.8 | 3.4
1.2 | 3.15 |  |  | 2.5 | 4.05 |  | 1.9 | 3.4
1.5 | 3.15 |  |  | 2.5 | 3.95 |  | 1.9 | 3.3
1.6 | 3.1 |  |  | 2.5 | 4.1 |  | 1.9 | 3.35
1.6 | 3.25 |  |  | 2.8 | 4.1 |  | 1.9 | 3.5
1.6 | 3.15 |  |  | 2.8 | 4.2 |  | 1.9 | 3.55
1.6 | 3.3 |  |  | 2.9 | 4.25 |  | 1.9 | 3.65
1.6 | 3.35 |  |  | 2.9 | 4.2 |  | 1.9 | 3.7
1.6 | 3.45 |  |  | 2.9 | 4.35 |  | 2 | 3.65
1.6 | 3.5 |  |  | 3 | 4.35 |  | 2.3 | 3.65
1.6 | 3.6 |  |  | 3.1 | 4.35 |  | 2.3 | 3.7
1.6 | 3.65 |  |  | 3.3 | 4.4 |  | 2.3 | 3.8
1.7 | 3.65 |  |  | 3.3 | 4.45 |  | 2.3 | 3.85
1.7 | 3.75 |  |  | 3.3 | 4.55 |  | 2.3 | 3.95
1.8 | 3.75 |  |  | 3.3 | 4.6 |  | 2.3 | 4
1.9 | 3.8 |  |  | 3.7 | 4.7 |  | 2.7 | 4
2 | 3.8 |  |  | 3.7 | 4.75 |  | 2.7 | 3.95
2 | 3.75 |  |  | 3.7 | 4.85 |  | 2.7 | 4.05
2 | 3.65 |  |  | 3.7 | 4.9 |  | 2.7 | 4.15
2.2 | 3.8 |  |  | 3.8 | 4.9 |  | 2.7 | 4.2
2.2 | 3.9 |  |  | 3.9 | 4.9 |  | 2.7 | 4.3
2.2 | 3.95 |  |  | 3.9 | 4.95 |  | 2.8 | 4.2
2.2 | 4 |  |  | 4.1 | 4.95 |  | 2.8 | 4.3
2.3 | 4 |  |  | 4.1 | 4.9 |  | 2.9 | 4.35
2.3 | 3.95 |  |  | 4.1 | 5.05 |  | 2.9 | 4.3
2.3 | 3.9 |  |  | 4.2 | 5.05 |  | 3.1 | 4.35
2.4 | 4 |  |  | 4.3 | 5.1 |  | 3.1 | 4.2
2.4 | 3.95 |  |  | 4.3 | 5.2 |  | 3.1 | 4.3
2.4 | 4.1 |  |  | 4.4 | 5.2 |  | 3.1 | 4.45
2.4 | 4.15 |  |  | 4.4 | 5.1 |  | 3.1 | 4.5
2.8 | 4.15 |  |  | 4.5 | 5.1 |  | 3.2 | 4.5
2.8 | 4.1 |  |  | 4.5 | 5.05 |  | 3.3 | 4.5
2.8 | 4.25 |  |  | 4.5 | 5.2 |  | 3.4 | 4.55
2.8 | 4.3 |  |  | 4.6 | 5.25 |  | 3.5 | 4.55
2.8 | 4.4 |  |  | 4.7 | 5.25 |  | 3.5 | 4.5
2.8 | 4.45 |  |  | 4.7 | 5.35 |  | 3.5 | 4.65
2.9 | 4.45 |  |  | 4.8 | 5.35 |  | 3.5 | 4.7
2.9 | 4.5 |  |  | 4.8 | 5.25 |  | 3.6 | 4.7
3 | 4.5 |  |  | 4.9 | 5.25 |  | 3.6 | 4.8
3.1 | 4.5 |  |  | 4.9 | 5.2 |  | 3.7 | 4.8
3.1 | 4.45 |  |  | 4.9 | 5.35 |  | 3.7 | 4.7
3.2 | 4.45 |  |  | 5 | 5.35 |  | 3.8 | 4.8
3.2 | 4.5 |  |  | 5 | 5.4 |  | 3.8 | 4.85
3.2 | 4.6 |  |  | 5.1 | 5.4 |  | 3.9 | 4.8
3.2 | 4.65 |  |  | 5.1 | 5.5 |  | 3.9 | 4.95
3.2 | 4.75 |  |  | 5.1 | 5.55 |  | 3.9 | 4.85
3.2 | 4.8 |  |  | 5.2 | 5.5 |  | 3.9 | 4.7
3.6 | 4.8 |  |  | 5.2 | 5.55 |  | 3.9 | 5
3.6 | 4.75 |  |  | 5.3 | 5.5 |  | 3.9 | 5.1
3.6 | 4.9 |  |  | 5.3 | 5.4 |  | 4 | 5
3.6 | 4.95 |  |  | 5.3 | 5.55 |  | 4 | 5.1
3.6 | 5.05 |  |  | 5.4 | 5.5 |  | 4.1 | 5.15
3.9 | 5.05 |  |  | 5.4 | 5.55 |  | 4.3 | 5.15
4 | 5.05 |  |  | 5.5 | 5.55 |  | 4.3 | 5.1
4 | 4.95 |  |  | 5.5 | 5.7 |  | 4.3 | 5
4 | 5.1 |  |  | 5.5 | 5.6 |  | 4.4 | 5.15
4 | 5.15 |  |  | 5.6 | 5.6 |  | 4.4 | 5.2
4.1 | 5.15 |  |  | 5.6 | 5.55 |  | 4.5 | 5.2
4.1 | 5.25 |  |  | 5.7 | 5.55 |  | 4.5 | 5.3
4.2 | 5.25 |  |  | 5.7 | 5.5 |  | 4.6 | 5.3
4.2 | 5.3 |  |  | 5.7 | 5.6 |  | 4.6 | 5.2
4.3 | 5.3 |  |  | 5.8 | 5.7 |  | 4.7 | 5.3
4.3 | 5.25 |  |  | 5.8 | 5.6 |  | 4.7 | 5.2
4.3 | 5.4 |  |  | 5.9 | 5.7 |  | 4.7 | 5.15
4.4 | 5.3 |  |  | 5.9 | 5.75 |  | 4.9 | 5.3
4.4 | 5.25 |  |  | 6 | 5.75 |  | 4.9 | 5.35
4.4 | 5.15 |  |  | 6 | 5.7 |  | 4.9 | 5.45
4.6 | 5.3 |  |  | 6.1 | 5.7 |  | 5 | 5.45
4.6 | 5.4 |  |  | 6.1 | 5.6 |  | 5.1 | 5.45
4.7 | 5.45 |  |  | 6.1 | 5.75 |  | 5.1 | 5.35
4.7 | 5.4 |  |  | 6.2 | 5.7 |  | 5.1 | 5.5
4.7 | 5.55 |  |  | 6.2 | 5.6 |  | 5.3 | 5.45
4.8 | 5.45 |  |  | 6.3 | 5.7 |  | 5.3 | 5.5
4.8 | 5.55 |  |  | 6.3 | 5.75 |  | 5.4 | 5.6
4.8 | 5.4 |  |  | 6.4 | 5.75 |  | 5.4 | 5.5
4.8 | 5.6 |  |  | 6.5 | 5.75 |  | 5.5 | 5.6
5.2 | 5.6 |  |  | 6.5 | 5.6 |  | 5.5 | 5.5
5.2 | 5.65 |  |  | 6.5 | 5.7 |  | 5.5 | 5.65
5.2 | 5.75 |  |  | 6.5 | 5.85 |  | 5.6 | 5.65
5.2 | 5.8 |  |  | 6.6 | 5.75 |  | 5.6 | 5.7
5.2 | 5.9 |  |  | 6.9 | 5.85 |  | 5.6 | 5.8
5.4 | 5.9 |  |  | 6.9 | 5.9 |  | 5.7 | 5.7
5.6 | 5.9 |  |  | 6.9 | 5.75 |  | 5.7 | 5.8
5.6 | 5.8 |  |  | 7 | 5.9 |  | 5.7 | 5.85
5.6 | 5.95 |  |  | 7 | 6 |  | 5.8 | 5.85
5.7 | 5.95 |  |  | 7.1 | 5.9 |  | 5.9 | 5.85
5.7 | 6.05 |  |  | 7.1 | 6.05 |  | 5.9 | 5.8
5.8 | 6.05 |  |  | 7.2 | 6.05 |  | 5.9 | 5.7
5.8 | 6.1 |  |  | 7.3 | 6 |  | 6 | 5.8
5.9 | 6.05 |  |  | 7.3 | 5.9 |  | 6 | 5.7
6 | 6.1 |  |  | 7.4 | 6 |  | 6 | 5.85
6 | 5.9 |  |  | 7.5 | 6 |  | 6.1 | 5.85
6 | 5.95 |  |  | 7.5 | 6.05 |  | 6.1 | 5.95
6 | 6.05 |  |  | 7.6 | 6.05 |  | 6.1 | 5.8
6.1 | 6.05 |  |  | 7.7 | 6 |  | 6.2 | 5.8
6.1 | 6.1 |  |  | 7.7 | 6.05 |  | 6.2 | 5.7
6.2 | 6.2 |  |  | 7.8 | 6.05 |  | 6.3 | 5.7
6.2 | 6.1 |  |  | 7.9 | 6.05 |  | 6.3 | 5.8
6.2 | 6.05 |  |  | 7.9 | 6.1 |  | 6.3 | 5.65
6.3 | 6.2 |  |  | 7.9 | 6.2 |  | 6.3 | 5.6
6.3 | 6.1 |  |  | 8 | 6.2 |  | 6.4 | 5.8
6.4 | 6.1 |  |  | 8.1 | 6.1 |  | 6.5 | 5.8
6.4 | 6.05 |  |  | 8.1 | 6.05 |  | 6.5 | 5.85
6.4 | 6.2 |  |  | 8.5 | 6.1 |  | 6.5 | 5.95
6.4 | 6.25 |  |  | 8.5 | 6.2 |  | 6.6 | 5.95
6.5 | 6.25 |  |  | 8.6 | 6.2 |  | 6.6 | 5.85
6.5 | 6.3 |  |  | 8.6 | 6.1 |  | 6.7 | 5.85
6.6 | 6.25 |  |  | 8.7 | 6.2 |  | 6.7 | 5.95
6.6 | 6.3 |  |  | 8.8 | 6.25 |  | 6.7 | 5.8
6.8 | 6.3 |  |  | 8.9 | 6.35 |  | 6.7 | 6
6.8 | 6.25 |  |  | 8.9 | 6.25 |  | 6.8 | 6
6.8 | 6.2 |  |  | 8.9 | 6.2 |  | 6.9 | 6
6.9 | 6.3 |  |  | 8.9 | 6.1 |  | 6.9 | 6.1
6.9 | 6.25 |  |  | 9 | 6.25 |  | 7 | 5.95
7 | 6.4 |  |  | 9.1 | 6.25 |  | 7 | 5.85
7.1 | 6.4 |  |  | 9.1 | 6.35 |  | 7.1 | 5.85
7.1 | 6.45 |  |  | 9.3 | 6.35 |  | 7.1 | 5.8
7.2 | 6.45 |  |  | 9.3 | 6.2 |  | 7.1 | 5.95
7.2 | 6.4 |  |  | 9.3 | 6.25 |  | 7.1 | 6
7.2 | 6.3 |  |  | 9.4 | 6.25 |  | 7.2 | 5.95
7.4 | 6.4 |  |  | 9.4 | 6.35 |  | 7.2 | 5.85
7.6 | 6.4 |  |  | 9.5 | 6.35 |  | 7.2 | 6
7.6 | 6.45 |  |  | 9.6 | 6.4 |  | 7.3 | 6
7.6 | 6.55 |  |  | 9.6 | 6.35 |  | 7.3 | 6.1
8 | 6.55 |  |  | 9.7 | 6.35 |  | 7.4 | 6.1
8 | 6.45 |  |  | 9.7 | 6.25 |  | 7.4 | 6.15
8 | 6.6 |  |  | 9.7 | 6.4 |  | 7.5 | 6
8 | 6.7 |  |  | 10.1 | 6.35 |  | 7.5 | 6.1
8.4 | 6.6 |  |  | 10.1 | 6.4 |  | 7.5 | 5.95
8.4 | 6.7 |  |  | 10.5 | 6.4 |  | 7.7 | 6
8.4 | 6.75 |  |  | 10.5 | 6.5 |  | 7.7 | 6.15
8.5 | 6.7 |  |  | 10.8 | 6.5 |  | 7.7 | 6.2
8.5 | 6.75 |  |  | 10.8 | 6.55 |  | 7.8 | 6.15
8.6 | 6.75 |  |  | 10.9 | 6.55 |  | 7.8 | 6.2
8.6 | 6.8 |  |  | 10.9 | 6.5 |  | 7.9 | 6.2
8.7 | 6.75 |  |  | 11 | 6.55 |  | 7.9 | 6.15
8.8 | 6.75 |  |  | 11.1 | 6.55 |  | 7.9 | 6.1
8.8 | 6.7 |  |  | 11.3 | 6.6 |  | 8.3 | 6.15
9 | 6.7 |  |  | 11.3 | 6.7 |  | 8.3 | 6.2
9 | 6.75 |  |  | 11.3 | 6.55 |  | 8.3 | 6.3
9 | 6.8 |  |  | 11.3 | 6.5 |  | 8.7 | 6.3
9 | 6.9 |  |  | 11.3 | 6.4 |  | 8.7 | 6.2
9.1 | 6.8 |  |  | 11.4 | 6.4 |  | 8.7 | 6.35
9.1 | 6.75 |  |  | 11.5 | 6.4 |  | 8.9 | 6.35
9.2 | 6.8 |  |  | 11.5 | 6.55 |  | 8.9 | 6.45
9.2 | 6.75 |  |  | 11.6 | 6.55 |  | 8.9 | 6.5
9.4 | 6.8 |  |  | 11.6 | 6.5 |  | 9 | 6.45
9.4 | 6.9 |  |  | 11.7 | 6.5 |  | 9 | 6.43
9.4 | 6.95 |  |  | 11.7 | 6.4 |  | 9.1 | 6.43
9.4 | 7.05 |  |  | 11.7 | 6.35 |  | 9.1 | 6.4
9.5 | 6.95 |  |  | 11.7 | 6.25 |  | 9.1 | 6.3
9.5 | 6.9 |  |  | 12.1 | 6.35 |  | 9.1 | 6.25
9.6 | 6.95 |  |  | 12.1 | 6.25 |  | 9.1 | 6.2
9.6 | 6.9 |  |  | 12.1 | 6.2 |  | 9.15 | 6.2
9.6 | 6.8 |  |  | 12.2 | 6.2 |  | 9.15 | 6.1
9.7 | 6.9 |  |  | 12.2 | 6.25 |  | 9.2 | 6.1
9.8 | 6.95 |  |  | 12.3 | 6.25 |  | 9.2 | 6.2
10 | 6.95 |  |  | 12.3 | 6.35 |  | 9.3 | 6.1
10 | 7.05 |  |  | 12.4 | 6.35 |  | 9.3 | 6.05
10 | 6.9 |  |  | 12.4 | 6.25 |  | 9.3 | 6
10 | 6.8 |  |  | 12.5 | 6.25
10.1 | 6.9 |  |  | 12.5 | 6.2
10.1 | 6.95 |  |  | 12.5 | 6.1
10.2 | 6.95 |  |  | 12.7 | 6.2
10.2 | 7.05 |  |  | 12.7 | 6.1
10.3 | 7.05 |  |  | 12.7 | 6.25
10.3 | 6.95 |  |  | 12.8 | 6.25
10.4 | 7.05 |  |  | 12.8 | 6.2
10.4 | 6.95 |  |  | 12.8 | 6.1
10.4 | 6.9 |  |  | 12.9 | 6.25
10.8 | 6.95 |  |  | 12.9 | 6.2
10.8 | 7.05 |  |  | 12.9 | 6.1
10.8 | 6.9 |  |  | 12.9 | 6.05
11.1 | 6.95 |  |  | 13.1 | 6
11.2 | 6.95
11.2 | 7.05
11.2 | 7.1
11.3 | 7.05
11.3 | 7.1
11.4 | 7.1
11.4 | 7.2
11.5 | 7.2
11.6 | 7.2
11.6 | 7.1
11.6 | 7.05
11.8 | 7.05
11.8 | 7.1
11.8 | 7.2
11.8 | 7.25
11.9 | 7.2
11.9 | 7.1
12 | 7.2
12 | 7.1
12 | 7.05
12 | 6.9
12 | 6.95
12.4 | 6.95
12.4 | 7.05
12.4 | 7.1
12.5 | 7.1
12.6 | 7.1
12.7 | 7.1
12.8 | 7.2
12.8 | 7.1
12.8 | 7.05
12.8 | 6.95
13.2 | 7.1
13.2 | 7.2
13.2 | 7.05
13.2 | 6.95
13.3 | 7.05
13.4 | 7.05
13.4 | 7.1
13.5 | 7.1
13.6 | 7.1
13.6 | 7.05
13.6 | 6.95
13.8 | 7.05
13.8 | 7.1
13.8 | 7.2
13.9 | 7.2
13.9 | 7.1
14 | 7.1
14 | 7.05
14 | 6.95
14.1 | 7.1
14.2 | 7.2
14.2 | 7.25
14.4 | 7.25
14.4 | 7.2
14.4 | 7.1
14.4 | 7.05
14.4 | 6.95
14.5 | 6.95
14.5 | 6.8
14.5 | 6.9
14.6 | 6.8
14.6 | 6.95
14.6 | 6.9
14.7 | 6.95
14.7 | 6.9
14.7 | 6.8
14.8 | 6.9
14.8 | 6.8
14.8 | 6.75
15.2 | 6.8
15.2 | 6.9
15.3 | 6.9
15.3 | 6.8
15.3 | 6.95
15.4 | 6.9
15.4 | 6.95
15.6 | 6.95
15.6 | 6.9
15.6 | 6.8
15.6 | 6.6
15.6 | 6.55
15.7 | 6.6
15.7 | 6.7
15.8 | 6.7
15.8 | 6.75
15.9 | 6.75
15.9 | 6.6
15.9 | 6.7
16 | 6.7
16 | 6.75
16 | 6.6
16.4 | 6.7
16.4 | 6.6
16.4 | 6.75
16.8 | 6.75
16.8 | 6.7
16.8 | 6.6
16.8 | 6.55
16.9 | 6.6
17 | 6.6
17.2 | 6.7
17.2 | 6.55
17.2 | 6.6
17.3 | 6.7
17.3 | 6.6
17.3 | 6.75
17.4 | 6.75
17.4 | 6.7
17.5 | 6.7
17.5 | 6.75
17.5 | 6.6
17.6 | 6.7
17.6 | 6.6
17.6 | 6.55
17.7 | 6.6
17.7 | 6.7
17.8 | 6.7
17.8 | 6.75
17.9 | 6.8
17.9 | 6.75
17.9 | 6.7
18 | 6.7
18 | 6.6
18 | 6.55
18 | 6.45
18.3 | 6.55
18.3 | 6.45
18.4 | 6.45
|  |  | I = | 67500
|  |  | E = | #DIV/0!