## Sheet1
Sample ID | Biomass Composition Experiment result
| Cellulose (%) | Hemicellulose (%) | Lignin (%)
B1 | 46.1 | 17.6 | 24.8
B2 | 43.2 | 22.4 | 25.5
B3 | 42.5 | 21.3 | 26.2
B4 | 41.7 | 18.8 | 28.1
B5 | 41.2 | 21.5 | 23.4
B6 | 42.0 | 21.1 | 25.8
B7 | 45.3 | 19.2 | 25.3
B8 | 43.6 | 18.7 | 26.1
B9 | 43.5 | 20.8 | 27.4
B10 | 40.9 | 21.7 | 24.9
B11 | 42.7 | 20.3 | 25.0
B12 | 41.8 | 22.0 | 24.6
B13 | 44.1 | 19.5 | 26.3
B14 | 42.3 | 21.6 | 24.9
B15 | 44.8 | 19.2 | 24.6
B16 | 43.9 | 18.4 | 25.2
B17 | 45.1 | 19.1 | 25.1
B18 | 43.3 | 20.2 | 26.5
B19 | 52.8 | 21.2 | 25.2
B20 | 43.4 | 19.8 | 24.7
B21 | 44.2 | 18.7 | 25.6