## Kos amphora types
Label | Nsamples | Nmeas | material
KOS-A | 20 | 20 | Archaic amphorae, Kos
KOS-H | 216 | 436 | Hellenistic amphorae Kos
KOS-R | 79 | 92 | Roman amphorae Kos
ATH-H | 2 | 9 | Hellenistic amphorae Athens
ATH-R | 5 | 16 | Roman amphorae Athens
LEV-H | 37 | 74 | Hellenistic amphorae, excavated in the Levant
KOS_CLAY | 8 | 8 | clays from Kos

## KOS pXRF data
SAMPLE | Zr | Sr | U | Rb | Th | Pb | Zn | Cu | Ni | Fe | Mn | Cr | V | Ti | Ca | K
KOS-A-16-010 | 232.9 | 134.5 | 5 | 135.3 | 11.9 | 17.3 | 128.7 | 54.5 | 138.4 | 39093 | 1142.8 | 183.8 | 86.9 | 4462 | 25822 | 20702
KOS-A-16-011 | 137.6 | 252.4 | 5 | 126.1 | 7.4 | 25.2 | 104.4 | 52.6 | 254.6 | 47762 | 754.5 | 445.1 | 92.3 | 3368 | 44142 | 20475
KOS-A-16-012 | 288.3 | 362.3 | 5 | 158.5 | 31 | 56.9 | 82.1 | 20.9 | 163.9 | 37403 | 316.2 | 290.6 | 69.2 | 3322 | 50051 | 24632
KOS-A-16-013 | 280.6 | 392.3 | 5 | 178.5 | 31.6 | 68.3 | 106.5 | 22.4 | 205.4 | 49671 | 429.5 | 223.7 | 51.3 | 2158 | 29054 | 15819
KOS-A-16-014 | 304.5 | 433.8 | 10.1 | 162.8 | 31.7 | 73.2 | 135.2 | 22.6 | 201.3 | 43402 | 345.4 | 347.3 | 64.7 | 2597 | 31732 | 17920
KOS-A-16-015 | 282.3 | 411.6 | 14.4 | 172.4 | 32 | 60.5 | 80.8 | 33.2 | 134.8 | 41073 | 436.4 | 238.3 | 100.5 | 3990 | 43134 | 28062
KOS-A-16-016 | 268.6 | 315.2 | 9.1 | 152.5 | 27.2 | 53.7 | 95.5 | 41.8 | 142.3 | 39458 | 409.9 | 239.5 | 98.6 | 4148 | 40621 | 25831
KOS-A-16-017 | 245.7 | 331.7 | 5 | 152.7 | 29.3 | 45.8 | 86.2 | 37.3 | 185 | 38111 | 350.5 | 250.4 | 79 | 3548 | 54650 | 26632
KOS-A-16-018 | 274.6 | 346.1 | 5 | 160.9 | 30.6 | 60.8 | 82.2 | 31.7 | 152.7 | 38861 | 383 | 214.2 | 86.5 | 3307 | 39851 | 23818
KOS-A-16-019 | 245 | 354 | 5 | 152.1 | 30.8 | 42.7 | 82.2 | 30.8 | 169.5 | 35832 | 301.6 | 209.9 | 70 | 2953 | 50604 | 22661
KOS-A-16-020 | 260.7 | 234.2 | 5 | 158.1 | 28.2 | 45.9 | 82.5 | 28 | 154.8 | 33706 | 318.7 | 235.9 | 72.2 | 3222 | 49760 | 23540
KOS-A-16-021 | 254.7 | 356.4 | 5 | 159.2 | 26.1 | 37.6 | 87.7 | 43.8 | 172.7 | 40144 | 339.8 | 238.4 | 83.8 | 3396 | 66784 | 24904
KOS-A-16-022 | 208.1 | 189.2 | 5 | 215 | 14.3 | 44 | 178.1 | 82.7 | 98.2 | 81314 | 830.8 | 176.8 | 69.3 | 2640 | 20960 | 15050
KOS-A-16-023 | 280.6 | 385.2 | 5 | 155.3 | 30.3 | 46.7 | 88 | 37.5 | 130.9 | 35656 | 252.2 | 162.4 | 74.1 | 3075 | 35702 | 21028
KOS-A-16-024 | 281.8 | 279.6 | 5 | 149.7 | 27.9 | 55.2 | 91.1 | 29.9 | 198.5 | 39043 | 397.6 | 347.3 | 61.6 | 3179 | 36530 | 22829
KOS-A-16-025 | 267.1 | 346.2 | 7.1 | 161.5 | 30.2 | 55.6 | 87.8 | 33.5 | 169.6 | 39929 | 323.7 | 237.8 | 96.7 | 3457 | 55294 | 25748
KOS-A-16-026 | 127.1 | 383.5 | 5 | 140.7 | 7.3 | 20.1 | 88.1 | 58.3 | 149.6 | 42989 | 775.8 | 198.7 | 105.8 | 3458 | 99531 | 22897
KOS-A-16-027 | 219.8 | 306.4 | 6.7 | 132.2 | 21.6 | 42.9 | 65.2 | 30.2 | 153.1 | 30445 | 316.9 | 196.2 | 91.3 | 3228 | 48560 | 24186
KOS-A-16-028 | 253.5 | 325.1 | 5 | 168.9 | 30.1 | 56.6 | 94.2 | 20.7 | 108.2 | 39722 | 282.7 | 216.2 | 84.5 | 3392 | 46463 | 26323
KOS-A-16-029 | 245.3 | 325.4 | 5 | 118.3 | 21.1 | 44.4 | 87.4 | 41 | 104.2 | 35528 | 556.6 | 146.1 | 52.7 | 2726 | 65553 | 16470
KOS-H-01-03a | 197.7 | 291.9 | 7.4 | 98.1 | 22.2 | 36.9 | 68.6 | 25.8 | 184.7 | 29838 | 289.5 | 230.8 | 74.1 | 2688 | 38161 | 15346
KOS-H-01-03b | 211 | 321.5 | 12.4 | 107.2 | 20.3 | 44.2 | 73.2 | 37.2 | 206.8 | 31370 | 365.2 | 271 | 80.1 | 3352 | 52638 | 19698
KOS-H-01-03c | 211.5 | 324.4 | 10 | 105.8 | 22.1 | 42.2 | 80.3 | 33.9 | 201.7 | 31198 | 328.6 | 237.7 | 92.3 | 3110 | 57278 | 19704
KOS-H-01-03d | 212.3 | 319.9 | 11.1 | 104.4 | 25.2 | 38.9 | 74.4 | 23 | 199.3 | 31403 | 378.9 | 223.2 | 68.6 | 3211 | 56525 | 19773
KOS-H-01-03e | 216.7 | 323 | 11.6 | 105.6 | 22.9 | 39.9 | 82.2 | 25.9 | 224.6 | 32819 | 377.8 | 265.2 | 91.3 | 3361 | 46418 | 20761
KOS-H-01-05a | 175.6 | 256.3 | 6.3 | 101.9 | 21.4 | 35.3 | 71.8 | 31.8 | 404.2 | 34799 | 782.7 | 357.7 | 60.5 | 2178 | 109045 | 18052
KOS-H-01-05b | 184.1 | 246.5 | 6.5 | 104.7 | 20.5 | 52.6 | 80.5 | 47.7 | 373.3 | 37406 | 715.3 | 434.5 | 67.2 | 2555 | 81783 | 20750
KOS-H-01-05c | 181.4 | 268.6 | 9.2 | 103.6 | 19.1 | 38.2 | 83.1 | 35 | 422.3 | 36328 | 744 | 302.9 | 64.4 | 2285 | 114224 | 19201
KOS-H-01-05d | 190.7 | 273.3 | 11.6 | 103.4 | 20.4 | 43.7 | 90 | 24.8 | 433.5 | 37766 | 813.5 | 318.6 | 69.5 | 2245 | 113991 | 19352
KOS-H-01-05e | 178.7 | 265.6 | 10.4 | 102 | 20.5 | 34.7 | 85 | 25.4 | 424.8 | 35885 | 753.4 | 317.3 | 64.8 | 2242 | 111426 | 18955
KOS-H-01-05f | 181.5 | 271.1 | 7.3 | 102.8 | 17.4 | 41.1 | 87.4 | 32.9 | 420.5 | 36890 | 745.3 | 293.2 | 59.5 | 2133 | 109044 | 18470
KOS-H-01-05g | 163.3 | 243.3 | 8.4 | 96.5 | 18.2 | 32 | 73 | 19.3 | 384.4 | 33092 | 689.5 | 288.3 | 46.4 | 1803 | 90791 | 15146
KOS-H-01-05h | 176.4 | 257.3 | 7.2 | 94.7 | 18.7 | 37.3 | 74.6 | 26.7 | 392.4 | 33146 | 714.4 | 302.3 | 48.8 | 1766 | 93658 | 15553
KOS-H-01-06a | 251.9 | 305 | 8.5 | 119.8 | 19.3 | 33.6 | 76.4 | 36.8 | 130 | 31834 | 548.2 | 149.4 | 75.9 | 3383 | 51272 | 18044
KOS-H-01-06b | 271.6 | 309.1 | 13 | 130.5 | 23.1 | 31 | 80.7 | 45 | 114.4 | 35695 | 658 | 204.2 | 92.4 | 3920 | 63891 | 21723
KOS-H-01-06c | 249.5 | 294.1 | 16 | 120.2 | 21.4 | 33.5 | 81.7 | 27 | 122.7 | 31904 | 582.4 | 117.4 | 81.4 | 3424 | 52582 | 18888
KOS-H-01-06d | 257.5 | 294.3 | 16.1 | 122.6 | 22 | 36.4 | 75.6 | 44.4 | 133.9 | 33890 | 592.8 | 131.4 | 100.1 | 3615 | 57071 | 20791
KOS-H-01-06e | 264.7 | 303.8 | 12.9 | 125.8 | 20.5 | 34 | 81.9 | 37.4 | 140.7 | 33842 | 644 | 145.8 | 99.1 | 3869 | 62234 | 21055
KOS-H-01-06f | 240.9 | 277.7 | 12.3 | 113 | 22.1 | 30.8 | 73.7 | 44.1 | 107.3 | 30656 | 584.8 | 113.5 | 69.9 | 3043 | 50428 | 16560
KOS-H-01-06g | 243.5 | 292.3 | 11.4 | 122.6 | 21.3 | 34.8 | 72.2 | 44.1 | 122.3 | 31790 | 591.8 | 128.4 | 89.8 | 3232 | 50653 | 17986
KOS-H-01-06h | 251 | 291.2 | 13.3 | 119.6 | 19.6 | 38.5 | 73.5 | 41.7 | 123.6 | 32670 | 573.3 | 128.9 | 75.2 | 3399 | 53711 | 19499
KOS-H-01-07a | 156.1 | 217.5 | 10 | 107.7 | 12.3 | 21.3 | 99.7 | 66.7 | 246.4 | 38994 | 560.5 | 372.1 | 100.4 | 3530 | 75704 | 19481
KOS-H-01-07b | 155.2 | 216 | 11.2 | 107.4 | 9.4 | 23.2 | 90 | 50.2 | 239.8 | 37532 | 519.5 | 331 | 100.6 | 3378 | 79897 | 18809
KOS-H-01-07c | 162.8 | 211.9 | 11.7 | 104.8 | 13.9 | 21.5 | 94.2 | 49.2 | 227.3 | 39563 | 535.5 | 281 | 93.1 | 3335 | 68755 | 18592
KOS-H-01-07d | 157.9 | 222 | 11.5 | 107.1 | 8.5 | 22.6 | 91.5 | 50.9 | 250.5 | 39580 | 560.1 | 337.5 | 91.7 | 3688 | 84973 | 20383
KOS-H-01-07e | 155.6 | 214.6 | 13.9 | 102.8 | 10.5 | 24.1 | 89.2 | 46.3 | 236.9 | 37600 | 565.6 | 331.5 | 106.6 | 3329 | 78780 | 18860
KOS-H-01-07f | 158.2 | 212.5 | 7.9 | 110.2 | 9.7 | 23.9 | 95.2 | 45.8 | 257.5 | 39462 | 512.8 | 278.3 | 89.3 | 3340 | 71653 | 18120
KOS-H-01-09a | 227.2 | 347.4 | 16 | 139.9 | 27.1 | 46.8 | 87.4 | 52.3 | 195.6 | 35664 | 413.2 | 230.7 | 97.8 | 3308 | 65865 | 25705
KOS-H-01-09b | 214.3 | 335.6 | 11.2 | 133.2 | 25.6 | 40.1 | 80.6 | 41.8 | 182.5 | 32055 | 360.5 | 197.9 | 72.9 | 2899 | 58519 | 22686
KOS-H-01-09c | 229.5 | 348.2 | 21.3 | 141.2 | 26 | 47.6 | 89.5 | 44.8 | 207.6 | 34961 | 386.5 | 226.8 | 86 | 3534 | 70568 | 28386
KOS-H-01-10a | 231.9 | 385.4 | 15.7 | 144.9 | 28.2 | 46.4 | 85.2 | 32.1 | 175.5 | 38001 | 370.1 | 253.2 | 78.6 | 3380 | 65673 | 24940
KOS-H-01-10b | 235.1 | 380.7 | 14.9 | 143.8 | 25.7 | 48.6 | 83.5 | 25.4 | 180.4 | 37275 | 419.5 | 198.2 | 90.4 | 3554 | 69726 | 26404
KOS-H-01-10c | 230.7 | 376.2 | 16.4 | 145.6 | 27.7 | 48 | 80.2 | 27.6 | 199.1 | 36302 | 366.3 | 178.4 | 80.4 | 2699 | 50476 | 20182
KOS-H-01-11a | 228.2 | 395.1 | 14.4 | 133.3 | 21.6 | 27.1 | 79.4 | 35.7 | 256.5 | 37196 | 444.1 | 281.8 | 77.1 | 2881 | 74611 | 21610
KOS-H-01-11b | 233.5 | 394.6 | 12.4 | 136 | 23.1 | 42.8 | 81.4 | 23.2 | 252.9 | 36930 | 437.8 | 265.2 | 86 | 3017 | 76707 | 23123
KOS-H-01-11c | 227.5 | 389.6 | 14.8 | 131.3 | 23.9 | 30.6 | 69.6 | 35.2 | 246.9 | 35741 | 495.8 | 278 | 75.9 | 2905 | 74723 | 22102
KOS-H-01-12a | 249 | 386.1 | 17.4 | 146.1 | 26.2 | 46.6 | 87.3 | 36.4 | 175.8 | 36531 | 327.4 | 234.7 | 109.8 | 3575 | 60153 | 26525
KOS-H-01-12b | 238.4 | 381.2 | 15.7 | 143.2 | 23.8 | 43.7 | 85.3 | 21.8 | 189.2 | 35506 | 331.9 | 235.8 | 91.1 | 3399 | 58210 | 25416
KOS-H-01-12c | 243.6 | 402.4 | 16.6 | 148.8 | 27.1 | 53.3 | 91.4 | 23.3 | 145.8 | 35230 | 270 | 166.8 | 59.8 | 2294 | 71015 | 17479
KOS-H-01-13a | 222.9 | 421.8 | 14.9 | 126.1 | 22.6 | 24.6 | 78.9 | 36.9 | 193.2 | 32841 | 376 | 242.1 | 72.1 | 2727 | 63629 | 19989
KOS-H-01-13b | 230.8 | 425.7 | 16 | 132 | 25.2 | 28 | 81.8 | 24.2 | 189.8 | 33758 | 313.9 | 232 | 74.5 | 2966 | 65357 | 21500
KOS-H-01-13c | 223.8 | 420.2 | 16.9 | 123.2 | 23.4 | 31.7 | 71.6 | 26.7 | 184.5 | 31802 | 351.6 | 184.8 | 71.6 | 2727 | 62220 | 19763
KOS-H-01-14a | 181.2 | 250 | 8 | 96.1 | 16 | 31.6 | 78.7 | 32.4 | 394.8 | 35009 | 575.7 | 368.9 | 59.3 | 2210 | 106542 | 17473
KOS-H-01-14b | 183.2 | 244 | 12.8 | 97.7 | 15.6 | 26.6 | 73.4 | 35.3 | 387.8 | 34963 | 557.8 | 328.8 | 55.3 | 2067 | 90156 | 15764
KOS-H-01-14c | 200 | 269.7 | 10.1 | 102.8 | 20.6 | 32.1 | 78.9 | 16.1 | 367.5 | 36607 | 577.4 | 374.2 | 63.4 | 2260 | 107000 | 18301
KOS-H-01-15a | 191.1 | 256.5 | 12.3 | 101.8 | 18.5 | 30.3 | 76.9 | 37.1 | 391.1 | 35553 | 574.2 | 418.5 | 66.3 | 2453 | 114644 | 20052
KOS-H-01-16a | 251.9 | 377.4 | 16 | 141.3 | 25.1 | 49.9 | 83 | 37.3 | 207.3 | 35005 | 368.9 | 290.4 | 91.4 | 3648 | 61793 | 24597
KOS-H-01-16b | 250.1 | 369.9 | 15.7 | 144 | 25.6 | 45.1 | 80.4 | 30 | 202.9 | 34968 | 389.8 | 271.1 | 96.5 | 3673 | 65064 | 26122
KOS-H-01-16c | 252.6 | 367.7 | 17.8 | 139.8 | 24 | 48.7 | 81.6 | 35.4 | 187.9 | 34955 | 386.4 | 233.2 | 81.6 | 3396 | 59914 | 23717
KOS-H-01-16d | 256.2 | 376.2 | 18.5 | 143.2 | 25.3 | 47.8 | 87.7 | 28.4 | 199.1 | 35203 | 360.4 | 278.6 | 90.5 | 3745 | 64678 | 25832
KOS-H-01-16e | 269.6 | 394.6 | 18.5 | 147.7 | 25.9 | 50.7 | 82.6 | 27.4 | 209.4 | 36440 | 399.5 | 206.6 | 61.1 | 2824 | 52215 | 19874
KOS-H-01-16f | 251.3 | 377.3 | 14.8 | 144.9 | 25.6 | 60 | 82.5 | 27.6 | 182.6 | 36301 | 304.7 | 275.8 | 100.2 | 3547 | 64266 | 25329
KOS-H-01-17a | 214.2 | 372.5 | 14.3 | 129.4 | 25.5 | 41.8 | 75.9 | 35.6 | 174.4 | 31902 | 288.8 | 196.1 | 96.7 | 2945 | 59007 | 21207
KOS-H-01-17b | 218.8 | 377.5 | 20.3 | 130 | 23.4 | 41.5 | 80.7 | 33.7 | 160.7 | 32598 | 335.2 | 184.9 | 90.7 | 3018 | 60672 | 22520
KOS-H-01-17c | 224.2 | 387.9 | 20.5 | 134 | 22.8 | 44.5 | 76.1 | 16.7 | 161.2 | 33888 | 304.1 | 194 | 78.2 | 3158 | 62522 | 23574
KOS-H-01-18a | 248 | 413.1 | 17.1 | 133.4 | 25.4 | 52.4 | 71.1 | 29.1 | 169.4 | 29166 | 316.2 | 213.4 | 74.8 | 3034 | 64916 | 21729
KOS-H-01-18b | 252.8 | 422.3 | 15.6 | 132.2 | 21.8 | 58.5 | 79.4 | 25.1 | 170.5 | 30152 | 314.2 | 204.3 | 76.5 | 2917 | 62487 | 21307
KOS-H-01-18c | 252 | 423.2 | 16.2 | 125.5 | 22.7 | 58.6 | 73.2 | 26.4 | 158.8 | 30868 | 352.6 | 218.1 | 82.6 | 3200 | 69228 | 23708
KOS-H-01-19a | 158.5 | 213.7 | 11.1 | 106.2 | 9.9 | 19.2 | 96.9 | 61 | 242.2 | 38171 | 495.4 | 290.6 | 94.1 | 3380 | 76894 | 18892
KOS-H-01-19b | 167.4 | 226.2 | 12.5 | 117.9 | 9.4 | 19.6 | 105.9 | 38.6 | 203.3 | 43147 | 520.9 | 286.3 | 109.3 | 3691 | 79655 | 20792
KOS-H-01-19c | 154.3 | 212.3 | 11.9 | 106.7 | 9.6 | 21.3 | 97.8 | 33.9 | 213.1 | 38650 | 503.3 | 342.8 | 95 | 3344 | 78750 | 19361
KOS-H-01-19d | 156.5 | 212.5 | 13.9 | 107.3 | 11 | 20.8 | 86.1 | 40.9 | 229.8 | 38946 | 509.8 | 293.9 | 87.5 | 3374 | 74059 | 19087
KOS-H-01-19e | 162 | 218.7 | 16 | 109.9 | 9.1 | 26.2 | 92.2 | 30.9 | 261.4 | 39585 | 524.9 | 304.8 | 105.8 | 3662 | 84189 | 20646
KOS-H-01-19f | 152.6 | 214 | 10.1 | 105.9 | 8.2 | 21.6 | 97.2 | 45 | 220 | 36867 | 444.9 | 267.2 | 91.5 | 3172 | 72541 | 18252
KOS-H-01-20a | 204.8 | 195.9 | 14.1 | 136.3 | 12.5 | 24.5 | 85 | 39.9 | 151.5 | 36697 | 593.3 | 267.2 | 125.2 | 4920 | 38391 | 26696
KOS-H-01-20b | 198.3 | 190.9 | 14.4 | 134.3 | 13.1 | 25.1 | 85.7 | 38.4 | 160.8 | 36020 | 605.1 | 217 | 114.6 | 4658 | 36105 | 26051
KOS-H-01-20c | 187.7 | 180.9 | 15.6 | 127.9 | 11.2 | 27 | 83 | 33.5 | 136.8 | 35170 | 549.9 | 252.2 | 135 | 4540 | 32506 | 25206
KOS-H-01-20d | 193.9 | 195.2 | 17.5 | 138 | 12.8 | 25.6 | 89.3 | 27.4 | 139.6 | 38346 | 637.6 | 255.8 | 131.7 | 5304 | 40481 | 30050
KOS-H-01-20e | 186.6 | 189.8 | 16.7 | 132.8 | 11.4 | 25.4 | 85 | 34.5 | 143.9 | 34987 | 624.7 | 235.7 | 133.4 | 4731 | 37413 | 25818
KOS-H-01-20f | 185.6 | 188.8 | 11.5 | 131.5 | 12.8 | 26.6 | 84.5 | 38.1 | 142.3 | 35998 | 595.3 | 223.2 | 125.5 | 4630 | 35940 | 25983
KOS-H-01-21a | 239.8 | 356.9 | 14.8 | 137.1 | 26.3 | 40.4 | 77 | 29.5 | 169.6 | 31007 | 369.9 | 186.7 | 81.7 | 2833 | 53456 | 20908
KOS-H-01-21b | 254.8 | 368.8 | 19 | 152 | 22.9 | 48.8 | 93 | 34 | 162 | 37476 | 390.6 | 288.2 | 119.5 | 4430 | 34907 | 26262
KOS-H-01-21c | 256.3 | 383 | 21.5 | 154.1 | 28.9 | 45.6 | 98.9 | 462.7 | 334.7 | 35764 | 404.1 | 165.3 | 70.5 | 2869 | 54343 | 21272
KOS-H-01-21d | 248.9 | 369.2 | 17.5 | 142.1 | 27.3 | 43.9 | 96.7 | 319.2 | 297.5 | 32095 | 397.9 | 211.3 | 82.7 | 3201 | 60426 | 23215
KOS-H-01-21e | 261.5 | 394.7 | 20.8 | 155.8 | 29.6 | 48.3 | 104.7 | 228.5 | 190.7 | 37294 | 445.9 | 212.4 | 82.6 | 3584 | 67214 | 26170
KOS-H-01-21f | 233.1 | 349.9 | 20.5 | 137.3 | 23.3 | 41.7 | 73.8 | 22.6 | 140.5 | 31390 | 310.6 | 159.1 | 67 | 2602 | 51647 | 19595
KOS-H-01-21g | 247 | 361.8 | 18.2 | 140.5 | 23.7 | 45.7 | 76.1 | 23.8 | 159.9 | 31733 | 380.9 | 199.2 | 72.7 | 3210 | 59374 | 22688
KOS-H-01-22a | 228 | 162.6 | 11.6 | 141.4 | 13.2 | 23.5 | 87.8 | 38.2 | 145.7 | 40998 | 675.3 | 205.6 | 123.9 | 4941 | 19754 | 20457
KOS-H-01-22b | 227.7 | 172.7 | 17.8 | 147.8 | 13.9 | 26.7 | 87.4 | 38.4 | 147 | 43334 | 685.8 | 239.2 | 131.1 | 5703 | 25240 | 24813
KOS-H-01-23a | 288.9 | 298.6 | 14.5 | 119.9 | 21.4 | 35.3 | 78.9 | 51.2 | 121.4 | 33789 | 760.3 | 273.1 | 96 | 3618 | 63390 | 20355
KOS-H-01-23b | 270.9 | 301.3 | 15.2 | 119.8 | 22.2 | 39.1 | 84.9 | 29.5 | 114 | 33312 | 460.2 | 160 | 99.6 | 3835 | 53107 | 21337
KOS-H-01-23c | 246.2 | 300.5 | 11.6 | 118.9 | 23.5 | 37 | 80.1 | 33.8 | 119.7 | 31579 | 708.5 | 136.6 | 90.6 | 3757 | 60415 | 21357
KOS-H-01-23d | 246.4 | 302.3 | 13.1 | 119.2 | 22 | 37.9 | 77.7 | 33 | 125.5 | 31701 | 649.4 | 133.6 | 95.8 | 3777 | 60402 | 20904
KOS-H-01-23e | 302.7 | 298 | 14.6 | 120.3 | 22.5 | 35.1 | 73.5 | 33.8 | 130.5 | 34112 | 719.5 | 217.7 | 108.8 | 3561 | 60033 | 19853
KOS-H-01-23f | 254.3 | 293.4 | 14.1 | 113.8 | 22 | 32.7 | 72.4 | 33.9 | 123.6 | 30620 | 561.3 | 159.7 | 89 | 3088 | 55303 | 18208
KOS-H-01-24 | 265.2 | 242.4 | 5 | 123.7 | 19.6 | 33.4 | 86 | 40.7 | 100.9 | 33949 | 420.5 | 154.5 | 94 | 4167 | 38987 | 20248
KOS-H-01-25a | 229.8 | 321.2 | 14.4 | 147.9 | 27 | 52.8 | 112.6 | 45.3 | 208.3 | 35032 | 472.9 | 282.8 | 92 | 3790 | 37049 | 24869
KOS-H-01-25b | 238.8 | 309 | 16.9 | 152.1 | 29.2 | 47.8 | 90 | 26.9 | 180.4 | 33724 | 471.7 | 157 | 76 | 2840 | 52020 | 21622
KOS-H-01-25c | 245.1 | 312.8 | 19.8 | 148.5 | 27.3 | 48.8 | 90.5 | 36.7 | 184.9 | 33452 | 555.4 | 198.2 | 86.4 | 3032 | 60187 | 22871
KOS-H-01-26a | 193.9 | 273.6 | 13.9 | 126.5 | 20.2 | 35 | 72 | 30.8 | 170.7 | 31736 | 628.9 | 183.2 | 90.7 | 2659 | 54057 | 19300
KOS-H-01-26b | 221.3 | 291.9 | 13.5 | 142.6 | 22.7 | 43.5 | 84.4 | 23.8 | 178.6 | 36563 | 697.6 | 218.6 | 114.7 | 3393 | 57612 | 24126
KOS-H-01-26c | 218.5 | 284.5 | 18 | 145.6 | 23.4 | 44.2 | 92.1 | 32 | 171.1 | 36864 | 694.5 | 189.4 | 96.5 | 2980 | 42756 | 20659
KOS-H-01-27a | 249.5 | 342 | 15.1 | 135.7 | 24.3 | 39 | 75.3 | 31.8 | 163.1 | 30853 | 274.3 | 253.1 | 98.6 | 3435 | 59850 | 22717
KOS-H-01-27b | 241.7 | 332.6 | 20.3 | 130.8 | 24.3 | 41.7 | 72.9 | 28.2 | 148.7 | 31010 | 228.8 | 216.6 | 91.1 | 3355 | 60380 | 22803
KOS-H-01-27c | 256.7 | 353.9 | 19 | 138.1 | 22.2 | 42 | 78.3 | 20.7 | 154.1 | 31898 | 234.5 | 230.7 | 93.9 | 3700 | 65640 | 25028
KOS-H-01-28a | 173.5 | 256.3 | 9.2 | 86 | 15.5 | 30.2 | 70.7 | 29.9 | 386.8 | 34015 | 567.3 | 386.9 | 71.6 | 2545 | 97033 | 17609
KOS-H-01-28b | 195.5 | 267.9 | 10.3 | 90.3 | 18 | 32.3 | 83.8 | 21.7 | 404.2 | 36599 | 631.9 | 377.3 | 55.7 | 2514 | 99097 | 18333
KOS-H-01-28c | 187 | 265 | 9.8 | 86.2 | 15.3 | 35.3 | 83.4 | 26.8 | 387.7 | 35201 | 571.8 | 386.5 | 71.7 | 2553 | 102927 | 18716
KOS-H-01-28d | 170.9 | 281.4 | 6.8 | 88.7 | 16.2 | 35.4 | 81.5 | 15 | 382.6 | 36449 | 601.6 | 334.4 | 49.8 | 1836 | 74491 | 13398
KOS-H-01-28e | 184.4 | 266.4 | 11.5 | 87 | 17.9 | 30.5 | 71.9 | 24.4 | 372.2 | 33870 | 592.1 | 409.5 | 82 | 2494 | 97169 | 18121
KOS-H-01-28f | 183.7 | 274.3 | 9.4 | 89.5 | 16.5 | 31.9 | 79.9 | 18.8 | 361.3 | 35306 | 613.5 | 394.7 | 67.3 | 2566 | 103501 | 18302
KOS-H-01-29a | 244.4 | 378.4 | 20.4 | 145.9 | 27.8 | 41.2 | 89.7 | 43 | 200.4 | 36014 | 360.9 | 267.3 | 100.1 | 3376 | 60067 | 25614
KOS-H-01-29b | 243.5 | 348.5 | 20.3 | 158.4 | 31.4 | 153.2 | 121.8 | 36 | 172.4 | 38193 | 386.9 | 282.8 | 92.9 | 3647 | 47560 | 25477
KOS-H-01-29c | 237.7 | 352.3 | 21.5 | 138.7 | 26.4 | 40.4 | 82.8 | 18.7 | 184 | 33616 | 316.7 | 172 | 81.9 | 2935 | 51978 | 22172
KOS-H-01-29d | 248 | 375.8 | 23.1 | 146.5 | 28.3 | 35 | 94.7 | 20.8 | 168 | 37442 | 345 | 193.1 | 77.2 | 3128 | 52772 | 23470
KOS-H-01-30a | 258.3 | 436.4 | 10.8 | 160.8 | 28.2 | 31.3 | 97.9 | 41 | 217.4 | 41282 | 383.9 | 206.1 | 66.9 | 2382 | 47650 | 17508
KOS-H-01-30b | 257.7 | 390.9 | 10.1 | 147.4 | 25.7 | 30.4 | 105.2 | 35 | 225.7 | 38727 | 316.3 | 340.9 | 78.3 | 4121 | 46804 | 26851
KOS-H-01-30c | 236.7 | 413.5 | 17.1 | 144.7 | 21.8 | 31.3 | 86.1 | 16.9 | 173.4 | 36659 | 322.6 | 246 | 77.1 | 3010 | 63524 | 22343
KOS-H-01-30d | 230.7 | 398.1 | 12.9 | 143.4 | 24.8 | 34.3 | 88.1 | 31.4 | 203.1 | 35763 | 332.7 | 181.9 | 54.3 | 2146 | 45116 | 16240
KOS-H-01-31a | 234.8 | 416.7 | 13.6 | 131.5 | 22.1 | 44.5 | 76.1 | 24.7 | 182.6 | 32968 | 304.6 | 240.5 | 82.3 | 2939 | 91388 | 23275
KOS-H-01-31b | 230.2 | 407.9 | 20.1 | 131.7 | 24.2 | 38.3 | 80.1 | 25.3 | 177.7 | 35030 | 336.6 | 225.4 | 71.7 | 2987 | 74162 | 21483
KOS-H-01-31c | 230.1 | 403.6 | 17.4 | 129.8 | 23.1 | 40.8 | 82.6 | 22.2 | 214.3 | 31977 | 331.7 | 194.9 | 87.2 | 2883 | 90972 | 22508
KOS-H-01-32a | 262.9 | 349.8 | 11.4 | 124.3 | 25.3 | 14.4 | 79.8 | 49.7 | 213 | 35038 | 393.2 | 282.6 | 74.2 | 3074 | 75364 | 18814
KOS-H-01-32b | 255.1 | 318.8 | 19.7 | 114.8 | 23.8 | 14.4 | 73.8 | 19.5 | 221.5 | 31207 | 390 | 247.6 | 62.6 | 2513 | 58231 | 15363
KOS-H-01-32c | 255.6 | 328.4 | 19.8 | 126.7 | 22.2 | 17 | 64.4 | 25.5 | 206.7 | 32297 | 421.4 | 229.4 | 80.9 | 2649 | 70113 | 17342
KOS-H-01-33a | 238.6 | 400.6 | 13.8 | 80.8 | 26.1 | 38.5 | 80.5 | 35.4 | 208.9 | 33237 | 349.2 | 238.9 | 76.7 | 2914 | 77286 | 16119
KOS-H-01-33b | 233.8 | 412.7 | 17.5 | 82.8 | 22.8 | 42.5 | 80.4 | 25.2 | 190.7 | 34331 | 336.1 | 260.7 | 68.6 | 3198 | 88172 | 17695
KOS-H-01-33c | 248.2 | 394.5 | 12.8 | 79 | 23.3 | 43.7 | 88.2 | 29.9 | 195.3 | 34297 | 319.1 | 259.2 | 88 | 2942 | 65120 | 16104
KOS-H-01-34a | 269.7 | 417.8 | 13.7 | 105.5 | 24.4 | 32 | 81.5 | 25 | 201.5 | 33506 | 356.1 | 338.2 | 75.5 | 2976 | 87024 | 17931
KOS-H-01-34b | 240 | 421.3 | 16.3 | 109.8 | 21.6 | 43.5 | 70.6 | 28.2 | 185 | 33252 | 380.6 | 222.5 | 77.7 | 2901 | 78572 | 16972
KOS-H-01-34c | 253.5 | 413.3 | 17.3 | 106.3 | 24.1 | 33.7 | 82.4 | 32.8 | 193.5 | 33226 | 348.2 | 241.7 | 62.3 | 2774 | 82471 | 16439
KOS-H-01-35a | 235.5 | 391.5 | 11.5 | 84.2 | 23.7 | 13.8 | 64.7 | 28.6 | 202.1 | 33671 | 313.4 | 290.8 | 70.8 | 2847 | 76037 | 13950
KOS-H-01-35b | 226.6 | 381.6 | 15.4 | 79 | 21.5 | 14.5 | 73 | 20.4 | 216.4 | 31555 | 393.6 | 231.6 | 63.9 | 2784 | 75200 | 13945
KOS-H-01-35c | 231.8 | 394.4 | 12 | 84.5 | 24.8 | 13.3 | 77.3 | 27.6 | 201.3 | 33848 | 355.5 | 221.7 | 90.4 | 2926 | 80795 | 14401
KOS-H-01-35d | 226.2 | 393.5 | 15.3 | 81.6 | 25.3 | 16.6 | 71.9 | 15 | 172.8 | 34194 | 339.6 | 194 | 59.5 | 2397 | 64317 | 12079
KOS-H-01-35e | 236.5 | 403.4 | 17.2 | 83.6 | 23.2 | 15.8 | 76.5 | 32 | 197.1 | 34925 | 342.1 | 226.8 | 89.9 | 2987 | 82781 | 15497
KOS-H-01-35f | 227 | 386.8 | 14.2 | 83.1 | 23.5 | 16 | 72.4 | 23.7 | 183.2 | 34975 | 383.6 | 223.3 | 70.4 | 2836 | 74076 | 13969
KOS-H-01-36a | 239.9 | 383.8 | 11.6 | 90.9 | 25.2 | 13 | 82.2 | 34.1 | 168.4 | 34436 | 335.9 | 251.8 | 80.3 | 3049 | 73344 | 14615
KOS-H-01-36b | 244.9 | 386.8 | 13.9 | 91.8 | 26.4 | 14.8 | 79.6 | 33.2 | 187.9 | 33722 | 342 | 254.3 | 71.1 | 2860 | 69033 | 14061
KOS-H-01-36c | 226.5 | 370.9 | 12.5 | 91.6 | 23.6 | 35.1 | 73.7 | 31.7 | 204.7 | 29352 | 324.5 | 203.8 | 61.4 | 2477 | 55291 | 12839
KOS-H-01-37a | 224 | 359.9 | 14.9 | 127.3 | 25.2 | 36.4 | 82 | 32.7 | 217.9 | 32399 | 623.2 | 263 | 82.6 | 2942 | 88101 | 19608
KOS-H-01-37b | 223 | 356.6 | 13.9 | 124.9 | 24.5 | 43.3 | 75.4 | 29.3 | 219.8 | 30221 | 645.7 | 219.8 | 65.6 | 2752 | 93625 | 19794
KOS-H-01-37c | 218.3 | 350.9 | 14.4 | 118.3 | 21.9 | 40.3 | 72 | 27 | 201.9 | 30794 | 613.4 | 206.9 | 68.4 | 2547 | 77364 | 17844
KOS-H-01-38b | 194.6 | 145.4 | 9.5 | 110.5 | 10.9 | 27.8 | 80.8 | 39 | 82.2 | 34239 | 537.3 | 141 | 108 | 3443 | 61079 | 18022
KOS-H-01-39a | 205.6 | 151.6 | 12.8 | 108.6 | 11.7 | 28.1 | 91.1 | 44 | 131.2 | 34459 | 606.7 | 150.1 | 106 | 3549 | 76543 | 18502
KOS-H-01-39b | 190.9 | 166.2 | 12.2 | 106.7 | 13.7 | 26.8 | 84.7 | 39.2 | 90.6 | 34331 | 604 | 110.6 | 90.8 | 3536 | 79118 | 19855
KOS-H-01-39c | 189.3 | 159.8 | 11.1 | 107 | 14.6 | 29.4 | 84.1 | 44.9 | 95.6 | 34189 | 661.3 | 166.1 | 97 | 3946 | 81475 | 20675
KOS-H-01-39d | 189.6 | 146.4 | 15.6 | 107.4 | 15 | 24.4 | 80 | 43.8 | 96 | 31185 | 521.4 | 98 | 73.2 | 2931 | 60260 | 16235
KOS-H-01-39e | 206.8 | 154.5 | 14 | 115.3 | 15.5 | 28.6 | 89.3 | 39.1 | 116.3 | 36172 | 673.1 | 132.8 | 112.7 | 4054 | 90562 | 22477
KOS-H-01-39f | 208.4 | 151.7 | 11.9 | 114.7 | 13.9 | 29.1 | 88.4 | 41.7 | 125.8 | 35036 | 654.8 | 111.7 | 104.3 | 3932 | 84147 | 21169
KOS-H-01-40a | 134.8 | 614.5 | 9.6 | 47.2 | 9.2 | 20.3 | 70.1 | 37.3 | 147.8 | 27682 | 676.2 | 245.9 | 45.8 | 2127 | 154424 | 7955
KOS-H-01-40b | 170.1 | 608.5 | 11.4 | 64 | 10 | 23.2 | 70.4 | 41.9 | 101.7 | 25842 | 640.2 | 300.5 | 46.1 | 2311 | 173660 | 9627
KOS-H-01-40c | 147.4 | 649 | 12.8 | 50.8 | 9.9 | 23.3 | 78.4 | 41.6 | 108.9 | 29827 | 747.2 | 259.3 | 59.5 | 2566 | 190209 | 8965
KOS-H-01-41a | 211.2 | 361.3 | 14.3 | 117.8 | 23.1 | 40.3 | 77.4 | 42.8 | 202.7 | 30549 | 329.4 | 273.2 | 85.5 | 3102 | 78716 | 24577
KOS-H-01-41b | 211.3 | 381.4 | 14.7 | 119.5 | 21.2 | 38.8 | 75.5 | 29.1 | 180.8 | 31482 | 345.1 | 243 | 98.4 | 3335 | 88798 | 25673
KOS-H-01-41c | 209.3 | 361.7 | 12.2 | 117.3 | 23.6 | 40.8 | 71.9 | 30.5 | 195.7 | 30232 | 363.2 | 227.3 | 80.2 | 3161 | 78995 | 24560
KOS-H-01-42a | 240.8 | 402.9 | 23.1 | 133.9 | 23.1 | 27.1 | 77.3 | 40.1 | 225 | 37680 | 409 | 351.3 | 86.4 | 3504 | 53305 | 22852
KOS-H-01-42b | 217.5 | 397.3 | 16.2 | 113.1 | 22.2 | 19.4 | 78.3 | 24.4 | 209.8 | 30708 | 356.2 | 177.5 | 66.2 | 2530 | 81276 | 17755
KOS-H-01-42c | 217.5 | 375.5 | 15.3 | 102.4 | 23.4 | 28.6 | 74.1 | 25.5 | 191.7 | 29024 | 360.7 | 164 | 62 | 2087 | 61824 | 14659
KOS-H-01-43a | 236.3 | 352.4 | 14.4 | 140.2 | 25.1 | 47.1 | 85.4 | 36.3 | 164.8 | 33220 | 367.5 | 225.9 | 72.9 | 2945 | 50278 | 22145
KOS-H-01-43b | 238.1 | 367.4 | 19.7 | 142.3 | 25.7 | 46.6 | 79.6 | 26.4 | 163.1 | 34717 | 367.3 | 206.8 | 82.8 | 3013 | 52870 | 21990
KOS-H-01-43c | 246 | 360.4 | 17.4 | 148.6 | 27.8 | 45.6 | 87.3 | 36.8 | 174.6 | 34623 | 363.6 | 185 | 72.8 | 3233 | 53360 | 22841
KOS-H-01-45a | 241 | 391.7 | 15.8 | 108.4 | 24.4 | 36.4 | 89.8 | 37.9 | 211.9 | 34851 | 403.8 | 251.8 | 104.8 | 3257 | 84685 | 20426
KOS-H-01-45b | 234.6 | 387.6 | 17.8 | 113.4 | 22.2 | 44.5 | 77.2 | 30.2 | 221.4 | 33621 | 345.5 | 214.4 | 79.4 | 2845 | 78916 | 19596
KOS-H-01-45c | 236.5 | 374.1 | 16.9 | 111.1 | 23.2 | 41.2 | 85 | 15 | 208.6 | 33303 | 363.7 | 192.8 | 64.8 | 2420 | 66379 | 16958
KOS-H-01-46a | 244.4 | 363.1 | 22 | 155.1 | 27.6 | 44.6 | 91.1 | 40.2 | 195.2 | 37803 | 284.8 | 233.8 | 106.9 | 3389 | 53876 | 23996
KOS-H-01-46b | 239.3 | 338.8 | 26.6 | 152.1 | 26.7 | 50.4 | 90.4 | 21.5 | 197.3 | 37457 | 412.4 | 187.2 | 83 | 3286 | 46169 | 23124
KOS-H-01-46c | 248 | 354.6 | 22.3 | 153.5 | 31 | 48 | 92.4 | 24.2 | 204.4 | 37660 | 364.9 | 177.1 | 101.8 | 3401 | 54095 | 25022
KOS-H-01-47a | 212.5 | 348.8 | 15.6 | 121.4 | 23.2 | 29 | 84.1 | 30.4 | 179.6 | 31024 | 351 | 276.1 | 70.9 | 2576 | 84742 | 21175
KOS-H-01-47b | 199.8 | 330.2 | 18.1 | 114.8 | 23.4 | 29.4 | 76.5 | 34.6 | 168.9 | 27777 | 329.6 | 199.4 | 70.2 | 2211 | 95459 | 19451
KOS-H-01-47c | 230.8 | 367.6 | 18.5 | 125.8 | 23.9 | 25.8 | 79.1 | 23.4 | 198.6 | 32620 | 330.9 | 248.6 | 83 | 2873 | 74495 | 22960
KOS-H-01-48a | 236.4 | 395 | 20.3 | 141.2 | 25.8 | 38 | 76.6 | 110 | 182.5 | 35252 | 390.1 | 272.6 | 87.9 | 3609 | 57994 | 26708
KOS-H-01-48b | 235.7 | 363.3 | 17.5 | 141.6 | 26.4 | 43.9 | 90.7 | 84.2 | 173.5 | 34446 | 370.7 | 280.7 | 91.7 | 3727 | 61236 | 26712
KOS-H-01-48c | 233.9 | 395.2 | 18.2 | 142.6 | 27.5 | 40.1 | 82.1 | 93.3 | 181.3 | 35305 | 326.5 | 294.9 | 97 | 3799 | 58255 | 26806
KOS-H-01-49a | 243.6 | 245.2 | 14.4 | 142.7 | 24.9 | 39.6 | 80 | 98.6 | 178.4 | 31016 | 390.6 | 272 | 96.3 | 3360 | 68620 | 25844
KOS-H-01-49b | 239.2 | 242.3 | 18.1 | 138.3 | 23.7 | 37.4 | 80.6 | 54.4 | 175.4 | 30441 | 486.3 | 270.4 | 87.4 | 3387 | 70637 | 25652
KOS-H-01-49c | 230.7 | 241.8 | 18.7 | 134.4 | 23.1 | 35.5 | 80.9 | 48.1 | 166.7 | 30272 | 540.9 | 319.7 | 99.7 | 3336 | 74506 | 25528
KOS-H-02-01a | 205.1 | 186.4 | 8.3 | 79 | 11.5 | 28.6 | 63.4 | 30.4 | 112.2 | 28025 | 616.7 | 155.6 | 97 | 3654 | 20185 | 13543
KOS-H-02-01b | 198.3 | 177.5 | 12.2 | 73.4 | 10.2 | 24 | 86.1 | 23.1 | 118.5 | 30222 | 276.7 | 161.1 | 87.4 | 4848 | 12352 | 14832
KOS-H-02-01c | 193.5 | 175.2 | 10.8 | 74.5 | 9.5 | 23.4 | 87.8 | 23.3 | 117.1 | 29515 | 266.4 | 182.8 | 99.2 | 4558 | 11202 | 13888
KOS-H-03-01a | 280 | 187.1 | 6.5 | 137.3 | 20.5 | 28.6 | 100.3 | 55.6 | 117.1 | 38255 | 654.2 | 201.5 | 125 | 5002 | 27340 | 23106
KOS-H-16-1a | 239.7 | 366.3 | 5 | 148 | 26.6 | 45.1 | 83.1 | 32.7 | 181.4 | 37881 | 324.1 | 210.2 | 55.6 | 2644 | 53566 | 18943
KOS-H-16-2a | 239.1 | 392.4 | 5 | 149 | 24.7 | 67.1 | 70.5 | 15 | 209.2 | 36671 | 541.8 | 198.7 | 45.1 | 1742 | 42280 | 13533
KOS-H-16-3a | 240.1 | 331.7 | 6.7 | 139.2 | 25.6 | 54.3 | 84.2 | 25.6 | 167.5 | 36026 | 303.7 | 236.6 | 72.8 | 3111 | 52845 | 22176
KOS-H-16-4a | 236.1 | 342.5 | 5 | 147.2 | 24.7 | 48.3 | 82.6 | 19.6 | 244.6 | 38658 | 411.9 | 319.9 | 92.9 | 3187 | 53725 | 23073
KOS-H-16-85 | 226 | 366 | 5 | 131.1 | 26.1 | 47.8 | 90.2 | 33.3 | 147.2 | 39084 | 276.2 | 220 | 67.3 | 3038 | 45990 | 21591
KOS-H-16-86 | 267.4 | 394.3 | 11.7 | 161.6 | 28.1 | 54.1 | 101.8 | 27.4 | 167.9 | 39203 | 445 | 273.8 | 74.3 | 3566 | 41712 | 26388
KOS-H-16-87 | 271.9 | 399 | 5 | 156.9 | 28.3 | 48.6 | 83.6 | 24.2 | 174 | 39103 | 469.1 | 221.1 | 76 | 3471 | 42283 | 26212
KOS-H-16-88 | 260.5 | 391.3 | 7.5 | 161.3 | 27.7 | 51.9 | 82.8 | 21.5 | 188 | 40525 | 297.1 | 269.4 | 94.8 | 3391 | 50747 | 25670
KOS-H-16-89 | 283.3 | 434.6 | 5 | 186.6 | 33.6 | 66.9 | 115.6 | 38 | 200.7 | 51404 | 549.4 | 253.8 | 79.3 | 3079 | 43660 | 24015
KOS-H-16-90 | 228.4 | 347.8 | 5 | 136.9 | 23.7 | 46.4 | 87.9 | 18.8 | 146.3 | 37068 | 301 | 214.5 | 89.5 | 3453 | 51669 | 22260
KOS-H-16-91 | 222.5 | 390.1 | 6.6 | 129.9 | 27.7 | 50 | 82.2 | 37.5 | 149.8 | 35880 | 342.2 | 237.4 | 88 | 3484 | 53039 | 25396
KOS-H-16-92 | 228.1 | 432.8 | 5 | 126.5 | 22.8 | 43.9 | 81.4 | 45.8 | 155.7 | 36558 | 328.5 | 190.3 | 46.3 | 2729 | 58196 | 20923
KOS-H-16-93 | 227.5 | 408.8 | 5 | 142.9 | 25.4 | 54.2 | 66.9 | 31.2 | 145.8 | 34951 | 312 | 205.1 | 62.3 | 2547 | 44809 | 19406
KOS-H-16-94 | 253 | 344.8 | 5 | 129.3 | 25.6 | 43.5 | 76.3 | 25.8 | 205.7 | 35964 | 347.6 | 289.3 | 71.6 | 3028 | 68456 | 20599
KOS-H-16-95 | 179.1 | 210 | 5 | 104.7 | 9 | 17.5 | 59.5 | 37.6 | 136.3 | 39284 | 527.5 | 276.9 | 97.4 | 4302 | 33815 | 17497
KOS-H-16-96 | 205.4 | 207.3 | 5 | 161.6 | 12.4 | 29.5 | 97.9 | 39.6 | 126.7 | 47964 | 683.8 | 243.8 | 82.4 | 3709 | 28166 | 20651
KOS-H-16-97 | 257 | 198.3 | 5 | 94.1 | 10.2 | 19.6 | 57.5 | 23.9 | 40.4 | 35499 | 122.3 | 87.1 | 60.8 | 3677 | 22000 | 12285
KOS-H-16-98 | 228.3 | 147.7 | 5 | 142.4 | 13.7 | 25.3 | 82 | 42.4 | 125.5 | 42280 | 898.2 | 231.2 | 107 | 5197 | 15674 | 23106
KOS-H-16-99 | 175.2 | 123.7 | 5 | 146.9 | 6 | 23.2 | 98.4 | 44 | 193.6 | 49297 | 538.4 | 441.5 | 114.4 | 4381 | 17100 | 19788
KOS-H-16-100 | 194.3 | 173.6 | 5 | 131 | 10.8 | 25.9 | 87.2 | 34 | 124.6 | 46723 | 687.2 | 273.3 | 106.4 | 3953 | 25780 | 17242
KOS-H-16-101 | 235.1 | 381.7 | 5 | 128.6 | 22.4 | 40 | 72.8 | 29.4 | 196.9 | 33234 | 433.3 | 273.2 | 75.2 | 3028 | 74811 | 22636
KOS-H-16-102 | 152.8 | 185 | 5 | 156.3 | 11.5 | 20.5 | 109.3 | 51 | 268.6 | 49244 | 676.6 | 442.7 | 122.7 | 4362 | 48947 | 21114
KOS-H-16-103 | 253.7 | 436.8 | 5 | 162.9 | 31.3 | 55.4 | 86.6 | 38.9 | 181 | 39457 | 401.8 | 237.8 | 81.5 | 3440 | 45607 | 24622
KOS-H-16-104 | 227.2 | 381 | 5 | 127.9 | 23.7 | 33 | 80.1 | 47.5 | 209 | 31355 | 390.7 | 182.2 | 45.9 | 2344 | 50649 | 18587
KOS-H-16-105 | 251.6 | 398.4 | 5 | 145.5 | 28.3 | 20.5 | 75.3 | 41.9 | 162.4 | 36757 | 339.2 | 203.3 | 64.9 | 3075 | 58802 | 22389
KOS-H-16-106 | 217.4 | 387.4 | 5 | 129.2 | 24.3 | 43.3 | 72.6 | 43.1 | 184.1 | 31713 | 335.9 | 219.9 | 57.6 | 3017 | 61897 | 22642
KOS-H-16-107 | 282 | 405.2 | 5 | 172.7 | 34.5 | 83.5 | 114.8 | 57.6 | 319.7 | 50954 | 1316.3 | 219.1 | 50.1 | 2116 | 38908 | 15960
KOS-H-16-108 | 142.9 | 209.7 | 5 | 70.4 | 7.1 | 22.9 | 78.1 | 33 | 236.2 | 32772 | 684.1 | 312.5 | 50.8 | 2650 | 118893 | 13365
KOS-H-16-109 | 241.2 | 357.5 | 5 | 137.6 | 25.9 | 51.5 | 79.9 | 31.5 | 265.3 | 39078 | 504.2 | 253.3 | 55.6 | 2183 | 54037 | 16208
KOS-H-16-110 | 157.5 | 176.6 | 5 | 132.9 | 13.1 | 25.2 | 100 | 56.6 | 163 | 42723 | 753.5 | 275.2 | 100 | 3645 | 72839 | 22911
KOS-H-16-111 | 236.7 | 392.8 | 5 | 145.5 | 27.5 | 47.6 | 83.2 | 37 | 290.2 | 40474 | 577.2 | 277.3 | 67.6 | 2792 | 85110 | 22338
KOS-H-16-112 | 138.9 | 316 | 5 | 107.7 | 7 | 27.7 | 112.9 | 54 | 610.8 | 66790 | 850.5 | 550.5 | 68.3 | 2650 | 45711 | 13276
KOS-H-16-113 | 251.1 | 378.8 | 5 | 152.2 | 26.5 | 33.1 | 75.5 | 32.3 | 153 | 35727 | 305.8 | 242 | 84.3 | 3583 | 60884 | 26709
KOS-H-16-114 | 205.9 | 275.7 | 5 | 132.1 | 16.3 | 31 | 59.4 | 19.4 | 138.2 | 28860 | 408.2 | 130.2 | 65.8 | 2464 | 64916 | 22222
KOS-H-16-115 | 267.8 | 371.6 | 5 | 156.7 | 34 | 58 | 97 | 23.7 | 157.1 | 38831 | 291.3 | 196.5 | 76.7 | 2971 | 46469 | 22305
KOS-H-16-116 | 240.3 | 363 | 5 | 135.6 | 23.5 | 40.7 | 70.7 | 38.5 | 252.1 | 35243 | 444.8 | 340.7 | 63.6 | 2834 | 67220 | 21958
KOS-H-16-117 | 183.7 | 138.7 | 5 | 108.1 | 14.5 | 26.3 | 78.7 | 41.8 | 87.9 | 33652 | 509.1 | 136.7 | 79.4 | 3418 | 75724 | 18895
KOS-H-16-120 | 291.9 | 340.8 | 5 | 162.7 | 30 | 85 | 109.1 | 31.2 | 257.3 | 47638 | 459.4 | 287.9 | 51.2 | 2183 | 38933 | 16822
KOS-H-16-121 | 198.1 | 267.2 | 5 | 112.3 | 19.2 | 53.8 | 85.9 | 36 | 364.2 | 37292 | 571.9 | 357.9 | 72.9 | 2364 | 105851 | 18955
KOS-H-16-122 | 189.7 | 151 | 5 | 109.9 | 13.3 | 38.5 | 91.5 | 43.9 | 98 | 33659 | 551.6 | 122.2 | 91.6 | 3204 | 72057 | 17477
KOS-H-16-123 | 190.1 | 149.7 | 5 | 108.7 | 12.3 | 42.1 | 85 | 32 | 62.5 | 32689 | 490.3 | 107.2 | 78.1 | 3005 | 72808 | 17465
KOS-H-19-01a | 240.8 | 317.7 | 21 | 137 | 22.1 | 62.5 | 82 | 145 | 182.2 | 30511 | 485 | 281.2 | 87.9 | 3272 | 74134 | 22909
KOS-H-19-02a | 274.2 | 241.4 | 14 | 137.2 | 21.2 | 54.9 | 90.8 | 48.3 | 79.9 | 40325 | 481.2 | 164.7 | 113.1 | 4481 | 45271 | 20965
KOS-H-19-03a | 258.2 | 385.5 | 19.9 | 143.3 | 26.6 | 69.6 | 81.8 | 42 | 145.4 | 31798 | 423.5 | 236.8 | 81.4 | 3155 | 71638 | 22314
KOS-H-19-04a | 267.9 | 293.1 | 7.9 | 146.1 | 27.7 | 55.1 | 76.1 | 45 | 146.2 | 33342 | 411.6 | 206.2 | 72.9 | 3071 | 54274 | 19404
KOS-H-19-05a | 218.5 | 234.4 | 11.7 | 154.9 | 26.7 | 59 | 94.2 | 20 | 214.9 | 39112 | 596.5 | 252.2 | 90.1 | 3634 | 34374 | 24023
KOS-H-19-06a | 189.1 | 241.8 | 8.9 | 120 | 21.6 | 46.7 | 76.9 | 54.1 | 281.9 | 35670 | 709.4 | 237 | 69.8 | 2650 | 58374 | 18188
KOS-H-19-07a | 202.8 | 241.2 | 8.4 | 134.4 | 22.1 | 47.2 | 79.7 | 41.2 | 171.9 | 34471 | 468.1 | 207.5 | 99.7 | 3132 | 50544 | 20434
KOS-H-19-08a | 224.8 | 263.2 | 12.2 | 147.1 | 27.9 | 51.3 | 93.9 | 48 | 183.4 | 33741 | 655.2 | 225.6 | 68.8 | 2707 | 56375 | 19351
KOS-H-19-09a | 193.7 | 236.8 | 11.2 | 113.6 | 19.6 | 45.6 | 71.7 | 50.7 | 229.1 | 31555 | 560.4 | 250.4 | 60.6 | 2722 | 68833 | 19686
KOS-H-19-10a | 225.3 | 229.9 | 15.2 | 158.7 | 28.2 | 59.4 | 104.7 | 62.8 | 242.6 | 44924 | 556.6 | 264.4 | 100.6 | 3651 | 38335 | 24740
KOS-H-19-11a | 269.9 | 305.2 | 19.7 | 148.3 | 23 | 43.5 | 78.4 | 40.9 | 139.6 | 30936 | 316.4 | 195.8 | 76.1 | 3334 | 82766 | 23160
KOS-H-19-12a | 227.1 | 242.1 | 20.8 | 152 | 24.9 | 56.5 | 95.2 | 44.5 | 223.7 | 39924 | 545 | 274 | 101.1 | 3576 | 41554 | 24273
KOS-H-19-13a | 198.7 | 257 | 13.8 | 125.1 | 23.1 | 44.6 | 86.5 | 34.7 | 284.8 | 39645 | 821.4 | 295.1 | 87.5 | 3249 | 73594 | 22324
KOS-H-19-14a | 216.1 | 255.7 | 18.7 | 138.9 | 28.2 | 47.8 | 100 | 52.9 | 207.2 | 37139 | 782.1 | 167.8 | 83.8 | 2748 | 50663 | 18171
KOS-H-19-15a | 236.1 | 255.9 | 21.6 | 153 | 25.7 | 49.9 | 96.5 | 41.7 | 212.3 | 39794 | 651.2 | 287.5 | 108.9 | 3629 | 50174 | 25528
KOS-H-19-16a | 203.9 | 252.5 | 14.5 | 120.8 | 22.8 | 47.2 | 78.9 | 46.9 | 245.3 | 33132 | 571.4 | 276 | 84.8 | 2920 | 79244 | 21905
KOS-H-19-17a | 231.7 | 229.8 | 25.2 | 162.6 | 26.5 | 52.8 | 102.8 | 49.4 | 253.5 | 46001 | 471.1 | 302.3 | 119.4 | 4284 | 48615 | 28749
KOS-H-19-18a | 217.8 | 233.1 | 17.4 | 126.6 | 19.4 | 36.1 | 73.3 | 27.8 | 210.8 | 32147 | 501.5 | 235.2 | 73.9 | 2391 | 60342 | 16377
KOS-H-19-19a | 239 | 259.9 | 21.8 | 131.7 | 24.6 | 48.1 | 90.7 | 43.9 | 246.4 | 37808 | 566 | 275.8 | 91.4 | 3104 | 50109 | 20050
KOS-H-19-20a | 190.5 | 291 | 17.7 | 118.8 | 17.7 | 42.4 | 50.6 | 32.9 | 111.8 | 19587 | 436.5 | 130.7 | 75 | 3213 | 23543 | 26854
KOS-H-19-21a | 296.1 | 296.1 | 16.9 | 105.7 | 15 | 40.2 | 51.3 | 23.6 | 96.4 | 20838 | 305.8 | 222.8 | 63.8 | 2549 | 17017 | 19694
KOS-H-21-02a | 291.2 | 420.2 | 13.1 | 194.2 | 29.7 | 85.1 | 108.4 | 47.4 | 150.2 | 51201 | 371.3 | 171 | 43.1 | 1846 | 25087 | 13819
KOS-H-21-03a | 288.4 | 302.9 | 11.6 | 159.1 | 29.2 | 56.1 | 94.6 | 46.8 | 134.4 | 40489 | 487.2 | 230 | 93.9 | 3319 | 22505 | 19794
KOS-H-21-03b | 287.3 | 300.7 | 11.9 | 155.9 | 24.3 | 60.6 | 90.4 | 42.1 | 141.5 | 40506 | 449.7 | 208.2 | 75.3 | 3266 | 22667 | 19712
KOS-H-21-03c | 305.1 | 288.8 | 16 | 154.6 | 23.9 | 59.9 | 83.3 | 42.3 | 120.8 | 39152 | 443.8 | 200.5 | 68.6 | 3197 | 20022 | 17449
KOS-H-21-05a | 265.2 | 348.4 | 18.5 | 150 | 29 | 69.9 | 108 | 55.3 | 163.3 | 41350 | 361.2 | 167.5 | 69.4 | 2514 | 39260 | 17780
KOS-H-21-05b | 284.4 | 348.5 | 17.8 | 167 | 27.6 | 69.7 | 94.8 | 33.8 | 181 | 41792 | 339.2 | 396.3 | 93.6 | 3623 | 52561 | 24599
KOS-H-21-06a | 263.4 | 365.1 | 15.9 | 164.3 | 29.4 | 67.2 | 96.1 | 35.6 | 131.1 | 38622 | 520.5 | 220.3 | 64.2 | 3084 | 65981 | 22607
KOS-H-21-06b | 277.6 | 344.2 | 17.3 | 166.5 | 25.1 | 76.3 | 94.5 | 30.4 | 154.8 | 41851 | 548.7 | 213.5 | 48.9 | 2642 | 26736 | 17325
KOS-H-21-07a | 273 | 382.7 | 17.9 | 163.5 | 27.5 | 63.4 | 92.4 | 41.7 | 207.3 | 42931 | 342.5 | 231 | 75.7 | 2732 | 50109 | 19146
KOS-H-21-07b | 272 | 382.3 | 12.8 | 169.1 | 25.9 | 57.2 | 89.2 | 39.3 | 199.2 | 44966 | 347.6 | 202.5 | 63.3 | 2236 | 33571 | 15355
KOS-H-21-08a | 279.2 | 395.4 | 16.6 | 163.7 | 28.6 | 59.2 | 98.2 | 47.1 | 147.9 | 42154 | 281.8 | 269.2 | 102.6 | 4216 | 56458 | 27274
KOS-H-21-09a | 248.1 | 395.7 | 16.8 | 136.6 | 22.8 | 53.6 | 86.7 | 48.3 | 201.1 | 36274 | 285 | 264.4 | 83.3 | 3377 | 85892 | 23747
KOS-H-21-10a | 246.8 | 408.2 | 9.3 | 150.5 | 23.5 | 62.5 | 104.3 | 67.1 | 157.8 | 45086 | 310 | 184 | 67.2 | 2400 | 40957 | 17599
KOS-H-21-11a | 262.5 | 433.3 | 5 | 173.1 | 30.6 | 66.5 | 101.4 | 26.6 | 143 | 51488 | 262 | 240.1 | 71.5 | 2803 | 16189 | 17420
KOS-H-21-12a | 303.4 | 442.3 | 16.8 | 157.3 | 35 | 143.4 | 94.8 | 39 | 269.3 | 42512 | 496.3 | 261.7 | 65.8 | 2575 | 40400 | 18179
KOS-H-21-13a | 247.9 | 418.9 | 14.3 | 154.3 | 29.8 | 74 | 80.9 | 33.7 | 268 | 40803 | 535.7 | 188.8 | 51.8 | 1695 | 42402 | 13530
KOS-H-21-14a | 262.1 | 284.3 | 13.3 | 161.2 | 24.7 | 48.7 | 87.3 | 30.7 | 145.4 | 38788 | 562.5 | 249.2 | 79.2 | 3360 | 63427 | 25149
KOS-H-21-15a | 279.1 | 349.3 | 17.9 | 164.2 | 27.3 | 63.9 | 96.3 | 27.6 | 156.3 | 38382 | 319.2 | 253.9 | 100.5 | 3866 | 59919 | 26533
KOS-H-21-15b | 287.6 | 361.6 | 22 | 181 | 29.8 | 62.8 | 105.7 | 37.4 | 167.8 | 46999 | 360.9 | 237.3 | 76.1 | 3721 | 52572 | 24482
KOS-H-21-16a | 282.2 | 340.7 | 17.8 | 175 | 31.2 | 59 | 110 | 37.3 | 162.6 | 43439 | 539.9 | 187.7 | 72.2 | 2768 | 41565 | 19160
KOS-H-21-17a | 233.6 | 381.6 | 12.4 | 135.6 | 24.8 | 56.1 | 91.8 | 33.5 | 182.2 | 38059 | 266.2 | 196.7 | 73 | 2738 | 42557 | 19035
KOS-H-21-18a | 263.3 | 457.4 | 21.8 | 157 | 28.9 | 83.3 | 93 | 41.6 | 151 | 39293 | 333.9 | 168.7 | 53.4 | 2697 | 52305 | 20594
KOS-H-21-19a | 288.4 | 423 | 22.2 | 189.7 | 33.7 | 67.1 | 116.8 | 37.5 | 184.3 | 52328 | 427.7 | 232.4 | 80.4 | 3043 | 45335 | 22270
KOS-H-21-20a | 239.6 | 347 | 19.5 | 146.8 | 26.3 | 54.6 | 89.9 | 33.1 | 183.6 | 38329 | 316.5 | 221.4 | 90 | 3569 | 62286 | 26634
KOS-H-21-20b | 244.7 | 361.4 | 17.1 | 152.2 | 28.3 | 53.1 | 94.1 | 43.1 | 172.7 | 37795 | 324.8 | 223 | 104.9 | 3618 | 60179 | 27056
KOS-H-21-21a | 287.1 | 452.4 | 21.3 | 186.6 | 30.3 | 76.7 | 110.3 | 32.3 | 151.3 | 48369 | 445.8 | 184.3 | 66.8 | 2533 | 41323 | 18781
KOS-H-21-22a | 280.8 | 347.9 | 18 | 164.3 | 31.5 | 71.3 | 101.7 | 55.5 | 281.5 | 47035 | 512.7 | 285.5 | 61.5 | 2847 | 39405 | 20718
KOS-H-21-23a | 268.4 | 413.7 | 21.5 | 164.1 | 27.9 | 87.7 | 86.2 | 31.6 | 152.3 | 38486 | 260.8 | 224.3 | 76.8 | 3100 | 42305 | 22105
KOS-H-21-24a | 296.5 | 429.8 | 22.6 | 188.1 | 33.1 | 81.1 | 99.3 | 47.2 | 153.2 | 50285 | 351.9 | 216.1 | 72.5 | 3178 | 31623 | 20117
KOS-H-21-25a | 246.9 | 351.4 | 17.7 | 150.1 | 30.8 | 60.4 | 94.7 | 37.2 | 224.4 | 39335 | 325.1 | 262.6 | 94 | 3454 | 60355 | 24971
KOS-H-21-26a | 273.2 | 432.1 | 15.4 | 174 | 28.8 | 75.3 | 97.3 | 34.4 | 155.8 | 44307 | 444.8 | 182.9 | 75.7 | 2882 | 48578 | 20910
KOS-H-21-27a | 271.2 | 577.8 | 19.1 | 121.3 | 28.7 | 56.2 | 76.6 | 39.7 | 139.1 | 37053 | 749.6 | 180.4 | 101.1 | 4102 | 68161 | 21121
KOS-H-21-27b | 288.9 | 650.9 | 12.9 | 130.8 | 28.9 | 63 | 89.3 | 47.4 | 115.4 | 41249 | 717.4 | 148.4 | 82 | 3904 | 61282 | 21623
KOS-H-21-28a | 273.1 | 388.4 | 14.6 | 179.8 | 30.4 | 75.9 | 93.5 | 45.8 | 254.1 | 47193 | 328.9 | 157.2 | 52.7 | 1817 | 28653 | 13252
KOS-H-21-28b | 235.6 | 331.3 | 17.3 | 144.8 | 24.2 | 50.3 | 74.1 | 28.1 | 258.3 | 37237 | 456.3 | 302.7 | 102 | 3255 | 53550 | 23621
KOS-H-21-29a | 229.5 | 369.9 | 18.5 | 145 | 24.4 | 49.9 | 98.9 | 38.4 | 198.8 | 35769 | 332.9 | 228.6 | 70.1 | 3082 | 60591 | 22616
KOS-H-21-29b | 244 | 369.7 | 17.2 | 147.4 | 26.4 | 53.1 | 84.6 | 40.2 | 193.1 | 36226 | 344.2 | 222.3 | 84.5 | 3112 | 62464 | 22935
KOS-H-21-30a | 235.3 | 402.8 | 17.7 | 132.9 | 23.2 | 54.8 | 79.3 | 31.3 | 190.1 | 33841 | 366.4 | 216.1 | 80.6 | 3270 | 89889 | 25258
KOS-H-21-31a | 231.6 | 385.1 | 15 | 136.1 | 27.4 | 60.6 | 93.2 | 45.8 | 164.3 | 35923 | 254.6 | 218.3 | 84.4 | 3060 | 65954 | 23392
KOS-H-21-32a | 246 | 296.5 | 21.7 | 184.3 | 22.7 | 73.1 | 105.4 | 39.6 | 271.3 | 54641 | 371.6 | 246 | 78.6 | 2949 | 24364 | 18806
KOS-H-21-32b | 240.2 | 277.8 | 14 | 178.3 | 27.6 | 85.7 | 113.7 | 43.1 | 263.9 | 51687 | 590.6 | 239.2 | 69 | 2506 | 30448 | 18954
KOS-H-21-33a | 260.9 | 149.1 | 13.7 | 178.5 | 20.3 | 76.8 | 105 | 29.1 | 205.2 | 42256 | 709.7 | 207.9 | 50 | 1885 | 44265 | 13750
KOS-H-21-34a | 226.2 | 255.8 | 19.7 | 148.7 | 26.6 | 49.3 | 85.6 | 69.5 | 192.5 | 36745 | 334.5 | 322.1 | 86.2 | 3824 | 61225 | 24455
KOS-H-21-34b | 227.4 | 264.1 | 19.3 | 155.1 | 22.7 | 54.9 | 89.2 | 44.3 | 207.9 | 38259 | 397 | 312.5 | 77.9 | 3477 | 61752 | 24650
KOS-H-21-35a | 243.2 | 385.5 | 16.9 | 149.9 | 24.7 | 70.7 | 90.7 | 27.6 | 138.7 | 37846 | 249.7 | 182.9 | 97 | 3184 | 50176 | 23326
KOS-H-21-36a | 224.1 | 314.7 | 14.3 | 149.2 | 25.4 | 53.7 | 94.6 | 46.2 | 262.2 | 44099 | 662.3 | 271.3 | 89.5 | 3175 | 60139 | 22320
KOS-H-21-36b | 217.4 | 310.2 | 13.8 | 150.5 | 33 | 56.2 | 97.2 | 49.5 | 267.8 | 45103 | 724 | 260.4 | 76.5 | 2732 | 49986 | 18919
KOS-H-21-37a | 289.3 | 223 | 17.8 | 153.9 | 21.6 | 48.2 | 104.1 | 57.9 | 100.2 | 45804 | 309.5 | 109.5 | 72.6 | 2696 | 19847 | 12625
KOS-H-21-38a | 317.9 | 233.3 | 17.9 | 147.9 | 21.9 | 67.9 | 86.1 | 43.9 | 76.3 | 44869 | 316.7 | 146.5 | 65.9 | 2897 | 16560 | 12878
KOS-H-21-38b | 315.2 | 239.6 | 17.8 | 152.9 | 25.7 | 68.2 | 81.7 | 48.7 | 84.7 | 44916 | 371.1 | 141.3 | 76.2 | 3405 | 18148 | 16322
KOS-H-21-39a | 260.2 | 484.9 | 21.7 | 153 | 30.6 | 87.2 | 95.1 | 38.1 | 147.8 | 37657 | 258.5 | 231.8 | 71.4 | 3107 | 63109 | 22852
KOS-H-21-40a | 246.5 | 429.1 | 18.9 | 160.2 | 28.9 | 65 | 97.8 | 27.4 | 131.8 | 41401 | 266.8 | 155 | 67 | 2539 | 44033 | 19497
KOS-H-21-40b | 256.1 | 433.3 | 19.1 | 169.5 | 30.4 | 63.6 | 94 | 53.6 | 182.3 | 49767 | 286.2 | 175.4 | 67 | 2444 | 20843 | 16827
KOS-H-21-41a | 318.4 | 362.9 | 23 | 169.6 | 28.3 | 63.6 | 94.7 | 35.6 | 133.4 | 36679 | 293 | 282.9 | 98.2 | 3501 | 44294 | 23855
KOS-H-21-41b | 315.7 | 365.9 | 22.9 | 190.1 | 33.9 | 80 | 111.7 | 43.7 | 143.7 | 44611 | 362.7 | 212 | 87.2 | 3221 | 27448 | 20681
KOS-H-21-42a | 260.5 | 393.4 | 21.9 | 154.9 | 28.2 | 60.3 | 88.7 | 40.2 | 165.4 | 35251 | 380.6 | 196.7 | 98.2 | 3819 | 63540 | 27203
KOS-H-21-42b | 270.2 | 422.3 | 19.3 | 159.7 | 29.4 | 55.5 | 87.5 | 43.8 | 143.2 | 39101 | 359 | 238.4 | 74.2 | 3315 | 52754 | 23792
KOS-H-22-01a | 222.8 | 178.8 | 5 | 110.9 | 15.3 | 40.7 | 124.9 | 53.2 | 130.2 | 46811 | 537 | 154.5 | 126.5 | 5906 | 9941 | 25750
KOS-H-22-01b | 221.7 | 177.1 | 5 | 115.1 | 14.6 | 48.2 | 144.5 | 62 | 135.5 | 40185 | 1368.4 | 182 | 133.3 | 6315 | 16290 | 32805
KOS-H-22-01c | 220.7 | 159.8 | 8.6 | 110.8 | 13.5 | 43 | 128 | 53.3 | 138.7 | 41068 | 455.1 | 165.2 | 91 | 5658 | 10102 | 31729
KOS-H-22-02a | 242.5 | 194.4 | 7.6 | 90.4 | 18.6 | 33.2 | 147.7 | 53.1 | 193.1 | 42531 | 478.1 | 270.4 | 80.5 | 5309 | 26630 | 16641
KOS-H-22-02b | 264.7 | 197.8 | 7.7 | 99.2 | 18.3 | 33.7 | 172.7 | 59.3 | 183.1 | 50677 | 576.9 | 309.2 | 105.9 | 7019 | 28491 | 21984
KOS-H-22-02c | 249.8 | 181.8 | 7.3 | 95.5 | 17.1 | 41.6 | 119 | 57.7 | 155.1 | 44343 | 440.3 | 259 | 71 | 4535 | 21282 | 13589
KOS-H-22-03a | 226 | 208.1 | 9.2 | 112.2 | 14.9 | 33.3 | 147.9 | 43.1 | 205 | 42266 | 710.5 | 237 | 106 | 4916 | 24991 | 19553
KOS-H-22-03b | 228.7 | 194 | 11 | 117.9 | 17.2 | 39.3 | 128.1 | 41.5 | 174.9 | 42858 | 659.8 | 170 | 73.5 | 3083 | 14938 | 12014
KOS-H-22-03c | 231 | 171.9 | 9.4 | 109.7 | 12.9 | 34 | 104.7 | 32.9 | 173.9 | 37478 | 598.5 | 238.2 | 93.1 | 4191 | 18332 | 15570
KOS-H-22-04a | 179.6 | 161.5 | 5 | 96.2 | 11.1 | 26.8 | 166.6 | 37.9 | 158.6 | 34804 | 437.3 | 137.1 | 101.7 | 5274 | 23212 | 21940
KOS-H-22-04b | 227.1 | 178.3 | 7.6 | 121.4 | 14.6 | 31.3 | 208.3 | 49.8 | 137.1 | 39430 | 440.7 | 161.8 | 90.9 | 4072 | 17249 | 17638
KOS-H-22-05a | 240 | 183.1 | 11.6 | 116.5 | 18.6 | 42.3 | 212.6 | 57 | 180.1 | 40171 | 747.1 | 231.3 | 84.8 | 4812 | 19440 | 22269
KOS-H-22-05b | 248.2 | 200.2 | 8.1 | 117.7 | 20.2 | 35.1 | 321.1 | 55.1 | 209 | 48973 | 1154.2 | 287.5 | 143.6 | 6441 | 26554 | 23373
KOS-H-22-05c | 238 | 188.7 | 11.6 | 105.1 | 18.5 | 33.4 | 233.9 | 48.5 | 165.6 | 44066 | 867.1 | 232.8 | 79.9 | 4649 | 17135 | 15082
KOS-H-22-06a | 244.4 | 174.1 | 10.9 | 107.3 | 16.8 | 45.3 | 175.8 | 47.8 | 132.4 | 43123 | 438.7 | 208.5 | 109.1 | 5746 | 13665 | 21656
KOS-H-22-06b | 245.2 | 156 | 8.5 | 119.8 | 15.9 | 55.1 | 120.1 | 62.1 | 120.6 | 45218 | 1065.6 | 203 | 133.5 | 6254 | 9762 | 32835
KOS-H-22-06c | 227.4 | 159 | 10 | 105.2 | 15.5 | 37.7 | 137.6 | 48.7 | 147.7 | 46411 | 541.2 | 216 | 110.2 | 5945 | 8126 | 23143
KOS-H-22-07a | 253.6 | 181.6 | 14.3 | 92 | 17.3 | 37.7 | 135.4 | 59.5 | 195.8 | 45805 | 552.5 | 342.8 | 118.1 | 5990 | 21008 | 18853
KOS-H-22-07b | 260.5 | 176.8 | 9.1 | 114.3 | 17.6 | 39.1 | 142.8 | 48.6 | 190.3 | 47681 | 543.6 | 267.6 | 93.2 | 6558 | 14211 | 29271
KOS-H-22-07c | 237.7 | 163.6 | 10.5 | 106.3 | 16.2 | 34 | 174.4 | 58.8 | 155.2 | 38343 | 473 | 177.4 | 87.7 | 4718 | 13185 | 19243
KOS-H-22-08a | 256.4 | 215.8 | 10.6 | 124.1 | 18.4 | 42.4 | 160.1 | 55.9 | 181.3 | 51386 | 770.5 | 215.7 | 97.6 | 6480 | 27829 | 22210
KOS-H-22-08b | 243.4 | 201.6 | 13.1 | 125.9 | 14.2 | 40.9 | 196.3 | 57.7 | 129.5 | 50262 | 746.3 | 195.6 | 85.9 | 5050 | 24203 | 18778
KOS-H-22-08c | 230 | 183.1 | 9.5 | 108.7 | 14.2 | 38.4 | 173.2 | 41.6 | 169.2 | 50114 | 619.7 | 191.9 | 109.4 | 6245 | 20777 | 21470
KOS-H-22-09a | 268.1 | 194.7 | 9.7 | 134.6 | 16 | 39.1 | 790.5 | 53.3 | 169.9 | 54231 | 947.5 | 286.2 | 96 | 5641 | 20200 | 20409
KOS-H-22-09b | 224.7 | 197.8 | 11.1 | 107.1 | 17.6 | 36.9 | 615.7 | 56.7 | 190.8 | 48537 | 758 | 235.9 | 71.6 | 5735 | 34209 | 19115
KOS-H-22-09c | 252.3 | 178.1 | 12.3 | 116.6 | 14.9 | 37.2 | 640.5 | 41.4 | 167 | 46319 | 780.4 | 281.8 | 86.1 | 4823 | 17298 | 17078
KOS-H-22-10a | 216.2 | 155.9 | 12.1 | 109.8 | 15.4 | 39 | 280.7 | 49.8 | 122.4 | 41655 | 605.3 | 115 | 94.3 | 4071 | 6759 | 16888
KOS-H-22-10b | 251.1 | 173.9 | 9.9 | 126.2 | 17 | 41.1 | 302.9 | 54.9 | 156.1 | 48167 | 505.1 | 181.7 | 140.1 | 6554 | 13216 | 27291
KOS-H-22-10c | 236.3 | 158.6 | 11.4 | 113.4 | 17.2 | 37.7 | 228.4 | 68.3 | 134.8 | 43294 | 400.9 | 182.9 | 136.9 | 6149 | 7544 | 26457
KOS-H-22-11a | 246.4 | 208.9 | 14 | 123.3 | 17.1 | 43.2 | 216.5 | 49.6 | 147.5 | 45561 | 857.2 | 192 | 90.3 | 5347 | 31020 | 20123
KOS-H-22-11b | 237 | 215 | 11.8 | 123.2 | 15.6 | 53.2 | 185.2 | 58.6 | 162.3 | 43523 | 811.9 | 190.5 | 95.1 | 5230 | 31634 | 21399
KOS-H-22-12a | 279.3 | 186.7 | 15.7 | 109.6 | 20.5 | 36.9 | 201.7 | 54 | 206.1 | 46503 | 533.7 | 267.1 | 84.9 | 6088 | 27526 | 20068
KOS-H-22-12b | 254.7 | 188 | 10.1 | 111.2 | 16.3 | 37.4 | 197.6 | 42.7 | 164.8 | 43296 | 529.1 | 212 | 75.6 | 4150 | 22907 | 16152
KOS-H-22-12c | 245.8 | 187.2 | 9.8 | 105.2 | 18 | 38.8 | 203.8 | 56.3 | 147.4 | 40398 | 628.8 | 197.2 | 83.5 | 4302 | 25899 | 15666
KOS-H-22-13a | 246.8 | 187.5 | 7.4 | 111.4 | 19.7 | 39.9 | 182.4 | 50.4 | 169.2 | 44267 | 555.6 | 206 | 109.5 | 5332 | 25911 | 18423
KOS-H-22-13b | 245.1 | 195.5 | 14.9 | 136.3 | 19.4 | 38.1 | 210.3 | 56.2 | 126.8 | 42971 | 655.1 | 218.2 | 93.5 | 4884 | 29489 | 21430
KOS-H-22-13c | 270.5 | 176.7 | 11.4 | 109.8 | 19.3 | 39.8 | 278.2 | 65.2 | 187 | 54573 | 778.1 | 265.1 | 90.6 | 7164 | 27431 | 20131
KOS-H-22-14a | 251.9 | 189.7 | 11.9 | 126.4 | 18.1 | 44.6 | 485.7 | 58.9 | 171.8 | 47709 | 815 | 249.8 | 116.7 | 4941 | 28108 | 18340
KOS-H-22-14b | 222.4 | 164.5 | 14.2 | 116.8 | 13.4 | 34.4 | 264.2 | 35.8 | 166.6 | 38215 | 477.5 | 186.9 | 90.9 | 3894 | 21730 | 15581
KOS-H-22-14c | 239.1 | 193 | 12.5 | 119.6 | 18.8 | 36.6 | 363.2 | 57.7 | 154.9 | 43827 | 943.2 | 210.2 | 101.8 | 4980 | 23169 | 19493
KOS-H-22-15a | 241.6 | 190.3 | 12.1 | 115.8 | 16.9 | 38.3 | 158.4 | 47 | 180.4 | 45053 | 863.4 | 228.5 | 79.5 | 5100 | 24777 | 18656
KOS-H-22-15b | 230.4 | 185.1 | 7.9 | 113.2 | 14.9 | 35.8 | 162 | 58.4 | 178.7 | 41317 | 700.7 | 220.9 | 92 | 4268 | 19323 | 17484
KOS-H-22-15c | 232.6 | 186.4 | 10.9 | 111.6 | 16.9 | 37.8 | 200.8 | 56.6 | 200.4 | 46386 | 1105.1 | 241.2 | 110.1 | 5849 | 22099 | 20732
KOS-H-22-16a | 239.2 | 244.1 | 14 | 127.2 | 19.2 | 36.4 | 150.3 | 54.6 | 154.8 | 40730 | 778.8 | 201.7 | 92 | 4435 | 50290 | 20458
KOS-H-22-16b | 232.4 | 237.3 | 14.2 | 118 | 16.8 | 33.6 | 133.8 | 40.4 | 159.7 | 39152 | 713.3 | 175.2 | 111.4 | 3964 | 48982 | 17488
KOS-H-22-17a | 266.2 | 191.6 | 8.4 | 114 | 17.9 | 44.3 | 415.9 | 56.9 | 173.4 | 45629 | 1433.1 | 262.4 | 104 | 6143 | 30916 | 21230
KOS-H-22-17b | 240 | 189.4 | 7.3 | 104.1 | 17.7 | 34.5 | 448.2 | 50.1 | 150.5 | 39480 | 729 | 201.9 | 82 | 4311 | 25568 | 17386
KOS-H-22-18a | 215.8 | 168.1 | 13.4 | 106 | 15.7 | 34.4 | 436.9 | 56.2 | 199.3 | 43304 | 576.5 | 230.5 | 97.8 | 5492 | 23400 | 19303
KOS-H-22-18b | 225.7 | 176.9 | 11.1 | 126.8 | 19.6 | 39.5 | 372.6 | 48.5 | 140.3 | 42068 | 521.4 | 159.6 | 89.4 | 3730 | 19347 | 16972
KOS-H-22-19a | 212.7 | 194 | 5 | 106.2 | 14.8 | 57.5 | 182.2 | 53.4 | 174.4 | 43458 | 680 | 147.6 | 67 | 2958 | 8598 | 12310
KOS-H-22-19b | 223.8 | 171.8 | 11.2 | 117.7 | 17.8 | 43.1 | 165.8 | 54.1 | 159.4 | 37930 | 1975.7 | 193.6 | 97.6 | 5123 | 28953 | 22671
KOS-H-22-19c | 225.2 | 176.2 | 13.9 | 123.6 | 17 | 40.9 | 173.9 | 58.8 | 185 | 46752 | 709.9 | 198.9 | 124.9 | 6541 | 21365 | 32756
KOS-H-22-20a | 191.4 | 304.2 | 9.1 | 135.2 | 13 | 48.5 | 296.6 | 68.8 | 119.9 | 59723 | 1091.7 | 57.3 | 109.3 | 4070 | 22580 | 13966
KOS-H-22-20b | 173.3 | 271.9 | 13.5 | 118.5 | 17.4 | 48 | 243.4 | 64.3 | 96.9 | 58888 | 961.5 | 88.9 | 106.9 | 7017 | 26296 | 16859
KOS-H-22-20c | 146.3 | 280.8 | 11.2 | 112.3 | 9 | 37.8 | 101.3 | 36.5 | 50.4 | 35561 | 702.5 | 66.3 | 73.3 | 2915 | 22771 | 13875
KOS-H-22-21a | 221.8 | 183.6 | 15.6 | 120.5 | 15 | 35 | 203.9 | 37.1 | 138 | 37535 | 597.1 | 147.3 | 92.6 | 4105 | 26317 | 18635
KOS-H-22-21b | 244.5 | 213.5 | 11 | 111.7 | 16.8 | 39.3 | 193.3 | 47 | 166.8 | 50950 | 735.9 | 197.2 | 95.6 | 4867 | 26126 | 17559
KOS-H-22-22a | 236.5 | 146.4 | 9.3 | 122.4 | 17 | 47.3 | 159 | 56.4 | 172.2 | 48848 | 537.2 | 218.8 | 113.3 | 5947 | 9408 | 25203
KOS-H-22-22b | 221 | 161.6 | 7.8 | 108.6 | 13.2 | 43.1 | 159.6 | 69.4 | 190.1 | 49166 | 649.1 | 166.2 | 68.3 | 5105 | 9385 | 23133
KOS-H-23-01a | 367.3 | 122.3 | 5 | 63.3 | 17.8 | 48.3 | 83.2 | 51.1 | 60.5 | 28943 | 280.3 | 168.2 | 148.8 | 9350 | 17067 | 13468
KOS-H-23-01b | 394 | 132.2 | 5 | 69.9 | 19 | 43.8 | 92.3 | 36.8 | 30 | 33102 | 240 | 117.9 | 108.5 | 7760 | 8108 | 10997
KOS-H-23-01c | 374.9 | 117.4 | 6.3 | 62.8 | 16.2 | 42.5 | 84 | 43.5 | 61.6 | 27032 | 278.8 | 147.4 | 138 | 8576 | 22330 | 13751
KOS-H-23-02a | 208.5 | 204.2 | 5 | 121.4 | 15.8 | 40.9 | 62.6 | 10 | 109.2 | 30607 | 293 | 148.1 | 47.1 | 2734 | 14988 | 14230
KOS-H-23-02b | 228.1 | 240.6 | 9.1 | 124.5 | 17.5 | 54.3 | 70.4 | 10 | 196.2 | 32391 | 1371.5 | 205.7 | 56.2 | 2738 | 25944 | 13781
KOS-H-23-03a | 201.3 | 214.8 | 5 | 131.7 | 17.1 | 24.3 | 64.6 | 10 | 97.5 | 37905 | 277 | 237.6 | 87.2 | 3933 | 13839 | 17161
KOS-H-23-03b | 217.6 | 165.5 | 7.5 | 124.3 | 13.9 | 38.9 | 80 | 10 | 159.8 | 36364 | 335.8 | 280.3 | 73.8 | 3876 | 16755 | 24333
KOS-H-23-04a | 340.5 | 240.5 | 13.9 | 140 | 35.6 | 125.7 | 90 | 21.3 | 41.9 | 38212 | 603.8 | 56.7 | 100.1 | 4076 | 7023 | 17326
KOS-H-23-04b | 354.6 | 246.6 | 15.3 | 144.2 | 37.1 | 127.2 | 91.3 | 27.6 | 63.4 | 42863 | 663.7 | 102.7 | 87.7 | 4976 | 8534 | 21399
KOS-H-23-05a | 232.4 | 243.1 | 5 | 117.8 | 13.7 | 37.9 | 74.1 | 18.2 | 130.3 | 31314 | 383.8 | 132.5 | 57.8 | 2748 | 23129 | 14864
KOS-H-23-05b | 209.2 | 241.3 | 9.9 | 120 | 16.1 | 35.9 | 69.9 | 18.4 | 121.7 | 31044 | 326.4 | 235.9 | 61 | 3045 | 19254 | 16669
KOS-H-23-06a | 192.7 | 202.4 | 6.6 | 130.5 | 16.5 | 34.8 | 72 | 10 | 117.9 | 28619 | 397.4 | 115 | 51.6 | 2260 | 19103 | 13046
KOS-H-23-06b | 195.9 | 218.3 | 6.4 | 105.8 | 12.5 | 37.3 | 65.2 | 16.6 | 100.7 | 25076 | 289.4 | 154.4 | 45.6 | 2385 | 73134 | 13969
KOS-H-23-06c | 243.8 | 225.6 | 11.6 | 120.5 | 17.9 | 26.6 | 53.2 | 10 | 90.5 | 30174 | 333 | 134.2 | 58.6 | 2384 | 10863 | 13049
KOS-H-23-07a | 229 | 196.3 | 7.5 | 131.5 | 14.1 | 31.5 | 57.4 | 10 | 82.8 | 27168 | 223.8 | 147.5 | 71.1 | 3458 | 8356 | 21689
KOS-H-23-07b | 246.5 | 183.9 | 5 | 130.8 | 17.1 | 32.2 | 46.7 | 15.3 | 85.9 | 27213 | 323 | 133.4 | 74 | 3430 | 8019 | 20698
KOS-H-23-08a | 196.4 | 157.4 | 9.1 | 117 | 15.5 | 30.4 | 60.2 | 17.4 | 109.2 | 29433 | 256 | 111.7 | 53.5 | 2425 | 8790 | 12242
KOS-H-23-08b | 200.1 | 182.5 | 11.9 | 123.4 | 20.9 | 51.2 | 75.3 | 29.5 | 152.2 | 33305 | 338.6 | 186.5 | 78.8 | 3887 | 39420 | 19828
KOS-H-23-09a | 238.9 | 291 | 7.9 | 125.1 | 22.5 | 47.1 | 72.7 | 15 | 173.8 | 33886 | 426.3 | 298 | 65.5 | 3266 | 13061 | 20923
KOS-H-23-09b | 243.9 | 270.9 | 9.2 | 127.7 | 19.6 | 50 | 71.6 | 15.8 | 157.1 | 32625 | 622.9 | 263.6 | 65.8 | 3015 | 12552 | 19287
KOS-H-23-10a | 246.2 | 261.3 | 13.4 | 143.6 | 23.3 | 54.2 | 77.3 | 13.6 | 130.4 | 33727 | 298.7 | 224.2 | 84.5 | 3596 | 31955 | 22366
KOS-H-23-10b | 278.2 | 277.4 | 11.6 | 153.4 | 25.3 | 55.8 | 79.1 | 24.9 | 127.6 | 37358 | 357.7 | 256.6 | 103.8 | 3879 | 33262 | 24414
KOS-H-23-11a | 232.6 | 376.6 | 9.8 | 75.3 | 13.9 | 78.1 | 98.4 | 34.2 | 98.1 | 41006 | 951.8 | 132.4 | 107.4 | 4738 | 17817 | 16533
KOS-H-23-11b | 248.7 | 372.7 | 8.6 | 78.2 | 13.3 | 58.4 | 97 | 25.4 | 80.7 | 40862 | 740 | 110.4 | 74.7 | 4250 | 15549 | 14185
KOS-H-23-12a | 249 | 207.6 | 9.7 | 124 | 17.3 | 42.7 | 51.9 | 15.5 | 103.1 | 21124 | 114.9 | 296.4 | 87.4 | 3785 | 7625 | 21906
KOS-H-23-12b | 231.7 | 198.2 | 11 | 123.4 | 16.8 | 42.6 | 52 | 12.8 | 106.9 | 19943 | 100.8 | 307.5 | 85 | 3354 | 6949 | 21357
KOS-H-23-13a | 230 | 252.4 | 10.2 | 136.4 | 21.8 | 40 | 68.1 | 23.4 | 86 | 31885 | 403.7 | 211.3 | 82.8 | 4107 | 15490 | 23142
KOS-H-23-13b | 206.8 | 251.8 | 7.9 | 133.7 | 19.3 | 48.3 | 61.5 | 14.1 | 98.1 | 30656 | 380.9 | 224.1 | 82.1 | 3817 | 14708 | 22839
KOS-H-23-14a | 319.9 | 201.7 | 8.3 | 126.9 | 15 | 38.3 | 58.9 | 10 | 105.4 | 28411 | 195.9 | 295.1 | 85.2 | 3755 | 12808 | 20608
KOS-H-23-14b | 275 | 220.3 | 8 | 129.8 | 19 | 35.9 | 62.2 | 15.4 | 104.8 | 29211 | 172.6 | 446.4 | 80.8 | 3886 | 15894 | 21085
KOS-H-23-15a | 201.6 | 67.9 | 7.2 | 110.7 | 13.1 | 154 | 114.8 | 55.6 | 177.3 | 45221 | 1418.1 | 299.7 | 127.4 | 4408 | 12977 | 18797
KOS-H-23-15b | 195 | 63.1 | 8.8 | 104.2 | 11.3 | 178.3 | 104.8 | 38.4 | 174.1 | 41556 | 1351 | 217.7 | 87.4 | 3153 | 10819 | 14243
KOS-H-23-16a | 207.3 | 200 | 9.1 | 120.9 | 14.5 | 33.6 | 53.2 | 17 | 123.1 | 20048 | 115.8 | 230.6 | 84.8 | 3446 | 7367 | 21892
KOS-H-23-16b | 223.4 | 202.4 | 12.3 | 116.1 | 16 | 35.3 | 57.6 | 26.4 | 101.6 | 20017 | 105.8 | 239.5 | 80.5 | 3116 | 15711 | 19413
KOS-H-23-17a | 243.2 | 352.9 | 11.5 | 104.9 | 18.9 | 39.1 | 60.4 | 19 | 123.9 | 28834 | 155.1 | 198.6 | 61.7 | 2750 | 37300 | 18127
KOS-H-23-17b | 210.5 | 311.1 | 9 | 108.9 | 16.9 | 42.4 | 62.3 | 23.6 | 103.5 | 27978 | 192.4 | 281.5 | 66.1 | 2679 | 38288 | 16763
KOS-H-23-18a | 208.2 | 351.5 | 12.7 | 115.5 | 24 | 47 | 67.1 | 20.7 | 145.8 | 31687 | 231.4 | 240.9 | 82.2 | 2891 | 48742 | 19888
KOS-H-23-18b | 214 | 357.1 | 12.6 | 133.2 | 22.3 | 56.6 | 72.9 | 10 | 160.1 | 44576 | 265.8 | 183.9 | 69.3 | 2702 | 39982 | 21374
KOS-H-23-19a | 246.6 | 318.9 | 13.4 | 123.1 | 18.9 | 76.2 | 67.4 | 34.1 | 198.8 | 30190 | 417.2 | 300.8 | 75.5 | 3302 | 54863 | 23628
KOS-H-23-19b | 261.8 | 308.9 | 11.5 | 121.7 | 21.9 | 102.3 | 64.8 | 29.5 | 203.1 | 30337 | 419.8 | 286.9 | 79.7 | 3129 | 51301 | 22545
KOS-H-23-20a | 191.8 | 305.7 | 8.5 | 114.6 | 17.1 | 58.1 | 57.3 | 15.3 | 121.1 | 26098 | 213.4 | 144.8 | 68.7 | 2507 | 42629 | 20931
KOS-H-23-20b | 199 | 348.1 | 12.9 | 128.7 | 22.5 | 53.9 | 63.7 | 21 | 128.7 | 30762 | 235.7 | 216.2 | 81 | 2888 | 55598 | 23798
KOS-H-23-21a | 477.3 | 194.8 | 12.6 | 236 | 51.2 | 57 | 81.3 | 26.4 | 31.4 | 33281 | 354.9 | 57.9 | 63.7 | 2324 | 6672 | 38730
KOS-H-23-21b | 458.3 | 185.1 | 13.4 | 225.5 | 44.4 | 56 | 76.5 | 24.9 | 30.9 | 31741 | 374.8 | 48 | 57.1 | 2378 | 6537 | 39700
KOS-H-23-22a | 168.9 | 173.6 | 6.7 | 94.6 | 8.8 | 28.3 | 70.9 | 21.1 | 75.5 | 30772 | 494.9 | 138 | 76.5 | 3066 | 88099 | 16518
KOS-H-23-22b | 162.7 | 171.4 | 5 | 95.4 | 9.7 | 23.2 | 69.9 | 21.4 | 46.5 | 29913 | 492.3 | 149.8 | 76.4 | 2869 | 79510 | 14999
KOS-H-23-23a | 146 | 235 | 10 | 156.8 | 13.8 | 23.8 | 72.7 | 43 | 96.8 | 30544 | 479.8 | 180.6 | 76.8 | 3233 | 90076 | 24949
KOS-H-23-23b | 151.6 | 238.5 | 8.6 | 151.6 | 15 | 24.8 | 73.4 | 40.7 | 108.4 | 31229 | 513.3 | 171.4 | 85.2 | 3309 | 93482 | 26092
KOS-H-23-24a | 282.7 | 295.9 | 10 | 154.2 | 27.5 | 60.5 | 96.5 | 34.8 | 123.1 | 38773 | 321.2 | 205.7 | 64.7 | 2904 | 38712 | 19095
KOS-H-23-24b | 278.4 | 295.7 | 16.4 | 158.3 | 29 | 55.2 | 88.6 | 31.6 | 155.3 | 39098 | 339.5 | 173.9 | 64.3 | 2724 | 33255 | 17278
KOS-H-23-25a | 229.1 | 315.7 | 11.5 | 117.7 | 22.6 | 41.1 | 79 | 34.2 | 406.5 | 38421 | 771.7 | 437.1 | 89 | 2698 | 92349 | 20073
KOS-H-23-25b | 210.6 | 310.2 | 13 | 116 | 20.8 | 44.8 | 78 | 25 | 385.6 | 36131 | 698.8 | 450.2 | 65.7 | 2548 | 80016 | 19232
KOS-H-23-26a | 231.6 | 316.3 | 13.7 | 143.9 | 29.8 | 47.3 | 87.1 | 34.3 | 195.5 | 35103 | 332.3 | 208.7 | 81.6 | 3379 | 57872 | 25528
KOS-H-23-26b | 230.9 | 310.9 | 12.3 | 136.7 | 25.6 | 50.3 | 83.2 | 36.8 | 175.8 | 34579 | 355.9 | 214.4 | 86.3 | 3113 | 56315 | 22653
KOS-H-23-27a | 252.5 | 445.3 | 13.4 | 132.7 | 31.1 | 64.4 | 86.3 | 34.4 | 373.1 | 41811 | 708.7 | 422.4 | 76.9 | 3261 | 42935 | 21532
KOS-H-23-27b | 255.9 | 438 | 12.6 | 133.3 | 33.2 | 71.4 | 96.9 | 43.1 | 354.4 | 42755 | 706.8 | 456.9 | 79.5 | 3088 | 40350 | 20307
KOS-H-23-28a | 280.4 | 369.4 | 11 | 142.2 | 26.4 | 54.4 | 84.6 | 25.9 | 149.1 | 36708 | 236.2 | 196.7 | 88.4 | 3182 | 48080 | 21635
KOS-H-23-28b | 290.1 | 431.6 | 14.2 | 168.1 | 29.8 | 72.4 | 100.7 | 32.3 | 164 | 46545 | 282.3 | 200.2 | 77 | 2766 | 42692 | 19759
KOS-H-23-29a | 257.3 | 448.4 | 19 | 168.5 | 28.2 | 64.6 | 105.3 | 41.9 | 163.3 | 44551 | 428.3 | 226.9 | 55.3 | 3351 | 54225 | 24335
KOS-H-23-29b | 266.4 | 457.2 | 18.8 | 170.2 | 29.5 | 92.6 | 98.1 | 32.2 | 171.9 | 45543 | 484.2 | 228.1 | 84.9 | 3380 | 52448 | 24431
KOS-H-23-30a | 125.3 | 221.9 | 5 | 85.7 | 3 | 24.4 | 95.5 | 51.3 | 492.9 | 56677 | 672.7 | 576.9 | 77.5 | 2680 | 69228 | 9910
KOS-H-23-30b | 125.4 | 228.2 | 5 | 88.3 | 3.5 | 24.2 | 94.1 | 37.6 | 492.3 | 57644 | 660.1 | 642.4 | 83.2 | 3041 | 77823 | 11363
KOS-H-23-31a | 260.2 | 356.7 | 15.1 | 149.5 | 26.2 | 51.5 | 82.1 | 32.3 | 144.9 | 36124 | 263.8 | 220.7 | 77.2 | 3437 | 55367 | 23520
KOS-H-23-31b | 249.3 | 340.2 | 15.2 | 142.1 | 21.9 | 46.2 | 75.7 | 21.4 | 140.9 | 34299 | 251.3 | 211.7 | 94 | 3207 | 51438 | 21590
KOS-H-23-32a | 260.1 | 399.9 | 16 | 132.8 | 23.9 | 47 | 70.2 | 20.3 | 159.5 | 30286 | 316.2 | 211.8 | 73.6 | 3208 | 70629 | 24660
KOS-H-23-32b | 263.5 | 408.8 | 11 | 135.4 | 25 | 47.7 | 71.2 | 19.4 | 166.3 | 30919 | 295.7 | 221 | 67.8 | 3139 | 71845 | 24631
KOS-H-23-33a | 136.2 | 250.9 | 5 | 101.2 | 5.1 | 21.6 | 110.3 | 44.8 | 407.1 | 52894 | 508.7 | 525.1 | 108.7 | 3356 | 49388 | 17262
KOS-H-23-33b | 161.1 | 303.4 | 9.2 | 124.6 | 7.9 | 27.6 | 139.7 | 62.2 | 496.1 | 74232 | 713.4 | 409.2 | 75.4 | 2772 | 39635 | 14554
KOS-H-23-34a | 204.5 | 205.4 | 8 | 146.7 | 13.6 | 31.9 | 92.5 | 40.1 | 115.6 | 40852 | 532.5 | 209.8 | 93.3 | 3940 | 41529 | 21174
KOS-H-23-34b | 201.3 | 202.9 | 7.9 | 143.2 | 12.5 | 31.1 | 78.6 | 27.5 | 99.3 | 40262 | 491.5 | 224.3 | 102.9 | 4027 | 39815 | 21835
KOS-H-23-35a | 176.5 | 153.4 | 10.2 | 144.4 | 10.7 | 30.5 | 67.3 | 34.7 | 138 | 26411 | 447.7 | 186.9 | 91.5 | 3861 | 45226 | 21481
KOS-H-23-35b | 201.1 | 172.9 | 10.8 | 169.1 | 10.8 | 25.5 | 77.6 | 40.1 | 128.1 | 31615 | 461.5 | 224.5 | 126.1 | 4620 | 45808 | 25160
KOS-H-23-36a | 208.2 | 136.7 | 8.1 | 142.2 | 9.7 | 33.2 | 79.7 | 31.2 | 119.6 | 43717 | 507.1 | 234.9 | 141.6 | 5696 | 18103 | 24974
KOS-H-23-36b | 204.5 | 134.4 | 10.2 | 142.2 | 12.3 | 30.3 | 73.6 | 32.2 | 123.2 | 42247 | 494.3 | 263.4 | 145.5 | 5691 | 19914 | 25444
KOS-H-23-37a | 202 | 184.3 | 9 | 125.4 | 12.6 | 121 | 85.5 | 31.3 | 123.2 | 40645 | 590.1 | 199.8 | 94.6 | 3984 | 36876 | 21251
KOS-H-23-37b | 200.7 | 179.7 | 5 | 126.6 | 14 | 95.9 | 86.6 | 44 | 95.2 | 40442 | 598 | 218.4 | 99.4 | 3773 | 36194 | 21281
KOS-H-23-38a | 228.3 | 412.4 | 11.5 | 134.7 | 21.2 | 31.3 | 66.5 | 10 | 191.1 | 33681 | 460.1 | 258.6 | 66.1 | 2518 | 80661 | 20621
KOS-H-23-38b | 219.8 | 412.4 | 11.2 | 132.3 | 23.4 | 25 | 71.3 | 10 | 192.8 | 33216 | 446.6 | 239 | 75.6 | 2523 | 80075 | 20346
KOS-H-23-39a | 247.2 | 377.8 | 16.7 | 138.6 | 25.9 | 46.1 | 81.8 | 33.2 | 268.3 | 38093 | 504.3 | 294.6 | 71.4 | 3025 | 70375 | 22641
KOS-H-23-39b | 253.5 | 381.3 | 14.9 | 142.7 | 24.6 | 49.8 | 79.9 | 26.3 | 245.6 | 40161 | 453.7 | 288.4 | 81.8 | 3104 | 73469 | 22993
KOS-H-23-40a | 274.8 | 396.8 | 14.4 | 168.4 | 40 | 85.9 | 108.1 | 34.4 | 321.4 | 50034 | 1269.6 | 278 | 72 | 2772 | 52909 | 21058
KOS-H-23-40b | 258.6 | 389.3 | 16.4 | 162 | 38.1 | 76.8 | 108.9 | 26.6 | 325.7 | 46885 | 805.3 | 276.7 | 76.7 | 2625 | 51255 | 20065
KOS-H-23-41a | 194.1 | 282.2 | 14 | 129.8 | 16.9 | 35.4 | 65 | 19.7 | 136.9 | 29836 | 426.1 | 135.2 | 73 | 2881 | 75357 | 25726
KOS-H-23-42a | 248 | 504.1 | 16.1 | 155.9 | 27.4 | 89 | 94.8 | 33.8 | 162.1 | 41254 | 325.9 | 208.9 | 60.4 | 2916 | 68552 | 23139
KOS-H-23-43a | 252.1 | 379.6 | 17.4 | 150.2 | 29.9 | 35.9 | 88.2 | 30.7 | 165.4 | 36432 | 317.2 | 215.3 | 99.1 | 3673 | 63323 | 27687
KOS-H-23-44a | 154.4 | 173 | 12.4 | 129.7 | 12.5 | 29 | 102.8 | 51.9 | 179.1 | 42634 | 754.7 | 244.2 | 86.1 | 3564 | 73523 | 23004
KOS-H-23-45a | 259 | 390 | 18.1 | 161.9 | 30.2 | 70 | 100.4 | 29 | 157.9 | 41938 | 335.4 | 226.7 | 110.4 | 3851 | 65976 | 28365
KOS-H-23-46a | 167.5 | 124.1 | 10 | 145.8 | 10.6 | 32.2 | 105.3 | 40 | 98.7 | 44069 | 507.3 | 207.6 | 96.3 | 4148 | 33577 | 23123
KOS-R-14-26 | 219.7 | 291.6 | 12.1 | 151.1 | 26.1 | 43.3 | 89.3 | 44 | 153.8 | 32962 | 305.9 | 209.1 | 92.8 | 3317 | 70714 | 25856
KOS-R-14-27 | 242.9 | 445.4 | 16 | 136 | 24.4 | 43.4 | 78.5 | 40 | 187.4 | 34189 | 297.1 | 257.2 | 95.5 | 3587 | 85340 | 25556
KOS-R-14-28 | 217.3 | 284.5 | 10 | 119.7 | 22.8 | 31 | 72.9 | 42.9 | 291.5 | 32886 | 457.8 | 339.4 | 63.1 | 2575 | 75230 | 19364
KOS-R-14-29 | 214.4 | 170.9 | 5 | 130 | 14.2 | 30.9 | 107.7 | 63.5 | 194.7 | 47613 | 1190 | 309.5 | 132.5 | 4907 | 66971 | 23216
KOS-R-14-30 | 225.8 | 360.8 | 15.3 | 139 | 23.4 | 54.1 | 81.2 | 42.2 | 181.3 | 32544 | 328.4 | 256.5 | 93.9 | 3300 | 68080 | 25882
KOS-R-14-31 | 287.8 | 384.2 | 13.4 | 140 | 28.6 | 54.1 | 74.1 | 31.8 | 137.2 | 29670 | 333.2 | 387.4 | 115.3 | 4005 | 62738 | 27414
KOS-R-14-32a | 232.3 | 347 | 12.6 | 125.6 | 20.9 | 34.2 | 87.7 | 32.4 | 305.1 | 33550 | 456.4 | 446.3 | 82.6 | 2715 | 85970 | 22553
KOS-R-14-32b | 245 | 338.9 | 14.1 | 126.5 | 24.5 | 33.7 | 77.1 | 27.1 | 314.4 | 33781 | 456.8 | 447.2 | 97.6 | 2924 | 82596 | 23948
KOS-R-14-33 | 253.1 | 428.3 | 14.1 | 133 | 24.8 | 63.8 | 98.3 | 34.6 | 182.9 | 30983 | 367.3 | 220.7 | 80.9 | 3221 | 72209 | 22896
KOS-R-14-34 | 179.9 | 323 | 10.9 | 97.2 | 19.7 | 29.5 | 85.6 | 28.1 | 275.7 | 27341 | 552.4 | 334 | 68.8 | 2239 | 99015 | 19509
KOS-R-14-35 | 258.2 | 385.4 | 14.6 | 146 | 24.3 | 49.8 | 102.8 | 23 | 181.9 | 35420 | 342.9 | 286.7 | 92.4 | 3508 | 62364 | 24339
KOS-R-14-36 | 248.7 | 388.5 | 12.5 | 135.4 | 22.6 | 46.2 | 102.8 | 34 | 168.1 | 31872 | 344.6 | 247.7 | 91.1 | 3159 | 65237 | 21517
KOS-R-14-37 | 229.8 | 300.5 | 9.3 | 124 | 24.1 | 39.8 | 107.1 | 32.4 | 290 | 34077 | 476.7 | 340.4 | 68.1 | 2817 | 87962 | 22171
KOS-R-14-38 | 226.5 | 371.3 | 13.7 | 138.3 | 27.5 | 40.9 | 107.2 | 26.4 | 170.6 | 33958 | 384.8 | 246.6 | 65 | 2835 | 65324 | 19936
KOS-R-14-39 | 223.1 | 379.5 | 19.1 | 124.6 | 24.2 | 37.6 | 99.4 | 23.1 | 178.8 | 29062 | 305.6 | 257.1 | 73 | 3023 | 75349 | 22706
KOS-R-14-40 | 270.3 | 409 | 19.2 | 146.2 | 26.8 | 63.6 | 101.2 | 26.4 | 150.1 | 28779 | 327.9 | 237.1 | 86.1 | 3493 | 69685 | 26502
KOS-R-14-41 | 256.3 | 338.3 | 20.7 | 166.2 | 31.4 | 749.8 | 117.2 | 34.7 | 200.6 | 37554 | 372.3 | 210.5 | 86.1 | 3487 | 50125 | 23412
KOS-R-14-42 | 239.7 | 329.4 | 17.6 | 123.2 | 19.9 | 41.3 | 98.3 | 32.5 | 220.7 | 31740 | 434.1 | 260 | 75.7 | 2854 | 51708 | 18786
KOS-R-14-43 | 221.2 | 313.4 | 15.9 | 129 | 21.7 | 43.5 | 98.5 | 23.1 | 240.7 | 35311 | 409.3 | 241.1 | 69.3 | 3047 | 69018 | 20417
KOS-R-14-44 | 227.7 | 306.9 | 10.2 | 130.8 | 17.6 | 35.5 | 70.1 | 39.3 | 154.8 | 30904 | 540.3 | 213.2 | 81.6 | 3443 | 85338 | 24219
KOS-R-14-45 | 219.8 | 237.1 | 17.5 | 152.8 | 28.8 | 107.3 | 104.9 | 36.7 | 194.7 | 34568 | 602.8 | 262.1 | 97.9 | 3499 | 64661 | 25730
KOS-R-14-46 | 272.2 | 351.5 | 15.5 | 140.7 | 21.6 | 43.1 | 98.4 | 38.2 | 254.6 | 33888 | 385 | 340.6 | 63.8 | 3104 | 79281 | 22881
KOS-R-14-47 | 241.2 | 349.6 | 13.6 | 134.4 | 22.4 | 40.8 | 94.9 | 29.7 | 232.7 | 33593 | 386.1 | 339.8 | 70.5 | 3172 | 76802 | 21648
KOS-R-14-48 | 284.6 | 381.8 | 22.5 | 150.6 | 30.6 | 80.3 | 111.2 | 29.6 | 297.6 | 37416 | 596.8 | 355.4 | 92.6 | 3153 | 58818 | 22175
KOS-R-14-49 | 280.4 | 323.4 | 13.4 | 144.5 | 26 | 48.6 | 78.3 | 33.4 | 204.5 | 34802 | 463.6 | 297.9 | 91.4 | 3399 | 72049 | 26091
KOS-R-14-50 | 219 | 334 | 12.9 | 122.4 | 22.2 | 38.8 | 103.2 | 53 | 250.7 | 33209 | 570.2 | 434.9 | 76.8 | 3266 | 52167 | 20187
KOS-R-14-51a | 271.8 | 364.8 | 18 | 130.9 | 20.7 | 38.7 | 93.3 | 30.9 | 117.7 | 28983 | 183.3 | 239.9 | 61.3 | 2892 | 54656 | 19447
KOS-R-14-51b | 250.9 | 382 | 12 | 138.1 | 22.3 | 43.3 | 69.9 | 41.4 | 123.6 | 29118 | 241 | 245.9 | 82 | 3557 | 70251 | 25834
KOS-R-14-52 | 261 | 332.2 | 15.4 | 141.5 | 22 | 44.1 | 106.8 | 40.7 | 231.6 | 36010 | 442.7 | 348.8 | 88.6 | 3237 | 75552 | 24117
KOS-R-14-53 | 246.4 | 504.3 | 16.9 | 109.7 | 22.1 | 57 | 101.2 | 16.1 | 184 | 34351 | 337.4 | 280.4 | 71.1 | 2887 | 89018 | 18136
KOS-R-14-54 | 228.8 | 269.5 | 16.8 | 91.5 | 21.6 | 17 | 97.1 | 24.9 | 473 | 42531 | 691.7 | 524.2 | 79.4 | 2728 | 110137 | 16332
KOS-R-14-55 | 235.9 | 351.4 | 15.5 | 121.3 | 23.9 | 24.4 | 104.9 | 22 | 190.3 | 32938 | 315.1 | 223 | 90.4 | 2550 | 66010 | 18434
KOS-R-14-56 | 209.2 | 288 | 13.1 | 131.7 | 21.2 | 34.9 | 79.4 | 37 | 145.6 | 31172 | 493.5 | 240 | 83.8 | 3245 | 85706 | 24416
KOS-R-14-57 | 244.9 | 446.4 | 21.4 | 127.7 | 25.5 | 30.5 | 115.8 | 27.7 | 234.3 | 37627 | 448.1 | 232 | 77.1 | 2496 | 77346 | 17696
KOS-R-14-58 | 248.1 | 387.6 | 22.8 | 138.7 | 28.1 | 28.7 | 100.5 | 28.2 | 208.4 | 34519 | 369.2 | 304.9 | 91.9 | 3249 | 69489 | 22676
KOS-R-14-59 | 253.7 | 375.3 | 15 | 141.6 | 27 | 30 | 84.1 | 31.4 | 183.2 | 36890 | 284.7 | 315.4 | 108.5 | 3735 | 66353 | 26628
KOS-R-14-60 | 271.6 | 440.7 | 10.2 | 128.5 | 24.3 | 41.5 | 103.1 | 35.5 | 168.9 | 36460 | 407.8 | 245.4 | 70.7 | 2657 | 60759 | 17968
KOS-R-14-61 | 236.7 | 419.3 | 11.8 | 69.9 | 23.5 | 19.3 | 94.7 | 43.7 | 155.6 | 29293 | 315 | 247.6 | 67.4 | 2492 | 61785 | 11342
KOS-R-14-62 | 279.9 | 438.7 | 12.1 | 155.5 | 24.4 | 142.5 | 115.8 | 32.9 | 160.1 | 34217 | 427.7 | 238.7 | 75.8 | 3364 | 69778 | 22906
KOS-R-14-63 | 255.4 | 364.3 | 12.8 | 149.4 | 25.1 | 41.4 | 108.5 | 38.3 | 187.3 | 34814 | 368.2 | 236.4 | 88.9 | 3348 | 62088 | 23970
KOS-R-14-64 | 199.9 | 55.5 | 12.3 | 126.1 | 12.4 | 25.9 | 118.8 | 55.4 | 165.3 | 43858 | 463.8 | 241.7 | 109.6 | 4094 | 44754 | 20291
KOS-R-14-65 | 232.7 | 346.6 | 14.1 | 137 | 26.1 | 45.8 | 105.8 | 24.7 | 177.2 | 33987 | 352.4 | 267.9 | 69.2 | 2921 | 64380 | 21997
KOS-R-14-66 | 265.6 | 369.2 | 13.5 | 142.9 | 22.7 | 44.9 | 78 | 28.4 | 141.4 | 30376 | 305.9 | 260.6 | 79.5 | 3706 | 58209 | 26883
KOS-R-14-67 | 223.9 | 347.6 | 11.1 | 127.7 | 22.3 | 42.6 | 75.7 | 51.4 | 177.4 | 33873 | 297.1 | 284 | 78.5 | 3727 | 68517 | 26351
KOS-R-14-68 | 268.5 | 365.5 | 14 | 150.2 | 29.5 | 55.1 | 92.3 | 34.5 | 175.1 | 36012 | 330.7 | 267.1 | 79.2 | 3686 | 64906 | 26648
KOS-R-14-69 | 258.7 | 371.8 | 9.3 | 145.4 | 27.1 | 54.6 | 81.9 | 30.5 | 181.6 | 35652 | 314.2 | 252 | 89.4 | 3568 | 74294 | 26765
KOS-R-14-70 | 246.9 | 380.8 | 12.8 | 122.4 | 21 | 57.7 | 83.6 | 33 | 178.6 | 28601 | 314.2 | 300.2 | 67.9 | 3495 | 75246 | 24854
KOS-R-16-01a | 261.4 | 386.2 | 5 | 127.9 | 24.7 | 111.4 | 134.5 | 59.8 | 182.1 | 42299 | 813.2 | 131.2 | 28.2 | 958 | 29082 | 6764
KOS-R-16-01b | 221.6 | 310.8 | 5 | 97.8 | 22.4 | 54.6 | 76.7 | 31.2 | 175.9 | 26669 | 793.9 | 192 | 53.4 | 2162 | 102792 | 15447
KOS-R-16-01c | 248.3 | 342.2 | 5 | 97.6 | 22.7 | 39.4 | 97.2 | 36.2 | 108.6 | 31739 | 703.6 | 91.5 | 29.2 | 1103 | 39016 | 7747
KOS-R-16-02 | 228.5 | 321.4 | 5 | 111.3 | 21.8 | 51.3 | 67.6 | 40.3 | 98 | 31626 | 464 | 137.9 | 56.3 | 2427 | 63723 | 15329
KOS-R-16-03 | 204.5 | 340.2 | 5 | 103.2 | 18 | 61.4 | 71.5 | 76.5 | 105 | 28128 | 532.3 | 97 | 18 | 1007 | 29805 | 6755
KOS-R-16-04 | 244.6 | 288.3 | 5 | 128.1 | 23.5 | 45.4 | 74.2 | 38.5 | 125.3 | 36209 | 1878.7 | 145.9 | 86.5 | 3543 | 64757 | 21842
KOS-R-16-31 | 233.1 | 431.8 | 6.3 | 110.9 | 20.5 | 31.9 | 67.4 | 116.9 | 94.9 | 30711 | 527.7 | 169 | 75.1 | 3106 | 94587 | 17550
KOS-R-16-32 | 233.3 | 324.8 | 5 | 100.2 | 21.7 | 34 | 66.6 | 50.3 | 106.8 | 29173 | 613.1 | 168.7 | 62.7 | 2525 | 88432 | 16885
KOS-R-16-33 | 215.4 | 308.2 | 5 | 113.9 | 21.1 | 51 | 80.5 | 41.5 | 105.4 | 34080 | 532.4 | 124.1 | 88.2 | 3129 | 86732 | 21402
KOS-R-16-34 | 166.6 | 225.2 | 5 | 146.1 | 13 | 35.1 | 85 | 44.9 | 89.8 | 36523 | 403.2 | 220 | 71.9 | 3383 | 79974 | 23147
KOS-R-16-35 | 223.2 | 419 | 6 | 82.1 | 23.3 | 124.6 | 75.3 | 31.8 | 110.6 | 27220 | 488.3 | 183.7 | 37.3 | 2142 | 133819 | 13733
KOS-R-16-36 | 224.7 | 328.1 | 5 | 111.5 | 22.7 | 44.7 | 80.1 | 37.8 | 138.5 | 35595 | 722.8 | 120.5 | 69.5 | 2724 | 72396 | 16939
KOS-R-16-37 | 294.7 | 304.1 | 5 | 157.3 | 26.4 | 63.9 | 86.1 | 39.1 | 114.9 | 36365 | 217.7 | 223.7 | 58.1 | 2933 | 14026 | 18155
KOS-R-16-38 | 251.1 | 329.9 | 5 | 129.2 | 22.1 | 45.7 | 81.1 | 32.8 | 94.8 | 36913 | 486.4 | 160.4 | 67.6 | 3288 | 66543 | 19312
KOS-R-16-39 | 242 | 385.4 | 5 | 117.6 | 22.1 | 50.2 | 76.2 | 53.3 | 122.2 | 33128 | 504.7 | 133.2 | 69.1 | 2627 | 77555 | 17865
KOS-R-16-40 | 150.5 | 263.5 | 5 | 146.4 | 11.5 | 39.5 | 80.7 | 38.9 | 93 | 32386 | 512.8 | 180.4 | 62.4 | 2571 | 89360 | 21661
KOS-R-16-41 | 278.7 | 313.6 | 5 | 163.5 | 24.5 | 66.6 | 81.3 | 28.7 | 125 | 33713 | 340.2 | 235.1 | 62.2 | 3272 | 49940 | 22967
KOS-R-16-42 | 146.4 | 243.6 | 5 | 158.2 | 13.1 | 21.7 | 75.3 | 35.6 | 99.1 | 31250 | 522 | 190.3 | 75.5 | 3025 | 83858 | 25374
KOS-R-16-43 | 241.1 | 364.1 | 6 | 90.2 | 22.1 | 80.3 | 70.9 | 40.1 | 123.5 | 33547 | 683.2 | 165.8 | 81.4 | 3043 | 92853 | 13357
KOS-R-16-44 | 249.1 | 335.6 | 5 | 120 | 20.4 | 57.3 | 80.4 | 45.6 | 111.9 | 32068 | 530.9 | 133.1 | 96.1 | 3193 | 79695 | 20435
KOS-R-16-45 | 238.5 | 316.4 | 5 | 121.2 | 23.9 | 63.2 | 94.9 | 38.3 | 145.5 | 34830 | 619.7 | 97.6 | 41.1 | 1729 | 47094 | 11435
KOS-R-16-46 | 283.4 | 345.8 | 9.4 | 163.4 | 33.1 | 67.7 | 100.6 | 32.7 | 251.7 | 51363 | 517 | 290.9 | 77.6 | 2965 | 36147 | 20842
KOS-R-16-47 | 223.4 | 235.4 | 5 | 168.3 | 12.1 | 30.2 | 84.3 | 32.4 | 188.6 | 36488 | 427.4 | 324.5 | 98.1 | 3815 | 69665 | 25850
KOS-R-16-48 | 229.7 | 276.8 | 5 | 131.4 | 22.4 | 44.5 | 78.5 | 33.3 | 270.7 | 36930 | 445.7 | 329.3 | 66.6 | 2843 | 83487 | 22501
KOS-R-16-49 | 237.6 | 339.5 | 5 | 131.7 | 21.1 | 66.3 | 74.7 | 54.5 | 130.3 | 35839 | 687.1 | 131.4 | 87.7 | 3462 | 64917 | 21394
KOS-R-16-50 | 246.1 | 245.3 | 5 | 164.6 | 30.4 | 57 | 97.5 | 27.7 | 154.4 | 37660 | 529.6 | 196.9 | 71.7 | 3118 | 53011 | 22563
KOS-R-16-51 | 271.6 | 302 | 8.9 | 130.2 | 23.9 | 47.8 | 85.5 | 42.7 | 107.4 | 33498 | 689 | 141 | 86.4 | 3532 | 64848 | 20973
KOS-R-16-52 | 259 | 276.8 | 5 | 119.5 | 22.6 | 42.4 | 77.2 | 39.4 | 114.4 | 32324 | 647.2 | 207.9 | 78.3 | 3513 | 62531 | 18781
KOS-R-16-53 | 284.9 | 294.2 | 5 | 129.7 | 19.5 | 48.4 | 95.4 | 31 | 78.1 | 38655 | 582.1 | 206.3 | 67.2 | 3498 | 48520 | 18756
KOS-R-16-54 | 258.5 | 277.2 | 5 | 125 | 19.6 | 93.5 | 87.7 | 37.8 | 136.5 | 35333 | 650.1 | 139 | 75.7 | 3503 | 61678 | 18245
KOS-R-16-55 | 242.5 | 299.3 | 5 | 119.9 | 17.7 | 46.9 | 79.5 | 39.9 | 96.1 | 34878 | 578 | 152.8 | 71 | 2994 | 66846 | 17735
KOS-R-16-56 | 265.8 | 322.6 | 5 | 123.6 | 22.2 | 57.2 | 79.1 | 39 | 102.5 | 35916 | 1004.9 | 136.7 | 69 | 2617 | 63547 | 16573
KOS-R-16-57 | 248.9 | 286.2 | 5 | 124.7 | 20.8 | 35.4 | 79.6 | 29 | 110.7 | 36653 | 590.6 | 160.5 | 91.5 | 3312 | 74409 | 20446
KOS-R-16-58 | 269.6 | 278.4 | 5 | 144.6 | 17.4 | 39.6 | 79.7 | 29.1 | 136.5 | 29197 | 344 | 263.6 | 84 | 3356 | 59239 | 23677
KOS-R-16-59 | 262.3 | 378.7 | 5 | 157.9 | 25.4 | 30.5 | 74.8 | 15 | 226.5 | 42919 | 422.9 | 305.2 | 72.7 | 2752 | 67112 | 20076
KOS-R-16-60 | 230 | 303.7 | 5 | 133.2 | 20 | 37.5 | 74.6 | 28.5 | 167.3 | 32201 | 510.8 | 188.2 | 77.5 | 3136 | 74835 | 22986
ATH-H-17-01a | 172.3 | 230.1 | 7.4 | 100.2 | 12.8 | 34 | 88.6 | 35.5 | 82.1 | 32168 | 666.7 | 101.5 | 77 | 2424 | 84211 | 16990
ATH-H-17-01b | 168.4 | 237.1 | 9.3 | 95.7 | 15.8 | 38.1 | 85.2 | 42.9 | 74.4 | 30897 | 701 | 82.4 | 71.4 | 2076 | 69448 | 14719
ATH-H-17-01c | 190.8 | 223.1 | 8.6 | 83 | 14.3 | 51.9 | 127.4 | 57.4 | 114.2 | 32351 | 732.8 | 121.9 | 85.4 | 2994 | 88460 | 19819
ATH-H-17-01d | 172.5 | 271 | 9.3 | 89 | 13.5 | 51.5 | 98.2 | 49.6 | 92.6 | 29780 | 726.9 | 97.9 | 73.8 | 2837 | 90291 | 20456
ATH-H-17-02a | 192.9 | 145.2 | 8.5 | 88.7 | 15.2 | 87.9 | 107.7 | 51.5 | 108.8 | 33520 | 758.8 | 101.1 | 108.4 | 3269 | 87416 | 18354
ATH-H-17-02b | 203.5 | 149.1 | 6.9 | 100.9 | 18.3 | 96.6 | 113.5 | 42.7 | 107.2 | 35912 | 828.5 | 155.4 | 96.1 | 3763 | 55486 | 22552
ATH-H-17-02c | 183.2 | 148 | 8.5 | 81.9 | 15.3 | 87.6 | 96.8 | 46 | 90.6 | 29949 | 752 | 117.5 | 90.9 | 3042 | 74135 | 16026
ATH-H-17-02d | 193.1 | 153.3 | 7.2 | 107.1 | 18.4 | 113.7 | 146.1 | 41 | 117.5 | 37119 | 763.4 | 115 | 111.2 | 3701 | 42240 | 51013
ATH-H-17-02e | 199.5 | 142.9 | 11 | 96.5 | 20.1 | 118.4 | 126.5 | 41.1 | 110.7 | 33598 | 815.4 | 136.8 | 86 | 2903 | 72528 | 16556
ATH-R-25-01a | 243.2 | 586.7 | 7.9 | 121.5 | 18.8 | 46.8 | 91.8 | 52.2 | 110.5 | 32218 | 553.5 | 196.9 | 82 | 3286 | 55459 | 20625
ATH-R-25-01b | 226.5 | 714.6 | 8.3 | 101.8 | 15.4 | 37.6 | 92.5 | 39.9 | 97.8 | 26477 | 437.9 | 53.2 | 57.1 | 1967 | 41600 | 12325
ATH-R-25-01c | 240.2 | 747.6 | 8.5 | 116.2 | 18.1 | 41.8 | 91.6 | 57.1 | 104.3 | 30508 | 504.5 | 73.8 | 85.9 | 2894 | 51156 | 17582
ATH-R-25-01d | 244.1 | 639.2 | 14 | 115.1 | 18.3 | 41.7 | 99.6 | 50.1 | 127 | 30058 | 511 | 56 | 67.1 | 2715 | 50628 | 17282
ATH-R-25-02a | 226 | 247.4 | 9.2 | 111.2 | 19.6 | 100.5 | 72.8 | 56.6 | 107.7 | 23910 | 400.7 | 133.7 | 53.9 | 2288 | 87307 | 16113
ATH-R-25-02b | 254 | 263.4 | 13.5 | 131.9 | 23.2 | 55.2 | 94.1 | 55.6 | 137.3 | 29536 | 405.9 | 160.8 | 63.5 | 2664 | 59336 | 18119
ATH-R-25-02c | 229.9 | 277.8 | 12 | 119.7 | 23.2 | 158.2 | 133.4 | 76.2 | 126 | 21074 | 460.2 | 108.8 | 40.6 | 2132 | 148405 | 17315
ATH-R-25-03a | 209.5 | 271.2 | 8.1 | 123.8 | 17.6 | 68.2 | 132.3 | 59.2 | 114.8 | 49120 | 899.5 | 99.7 | 118.1 | 3509 | 64088 | 16168
ATH-R-25-03b | 222 | 263.7 | 8.9 | 124.1 | 17.8 | 88.9 | 170.8 | 59.9 | 128.8 | 51680 | 1008.2 | 114.4 | 103.9 | 3795 | 89897 | 17232
ATH-R-25-03c | 191.4 | 243.5 | 10.4 | 102.7 | 21.3 | 85.1 | 223.1 | 63.8 | 90.1 | 39171 | 890.7 | 117.8 | 73.3 | 1986 | 77694 | 10451
ATH-R-25-04a | 239 | 297.6 | 12 | 123.8 | 19.7 | 58.4 | 84.8 | 47 | 104.4 | 31673 | 533.4 | 100.2 | 71.9 | 2972 | 47437 | 18080
ATH-R-25-04b | 238.8 | 378.7 | 14.2 | 118.4 | 17 | 65.1 | 90.6 | 54.1 | 132.6 | 28937 | 526.9 | 89.6 | 78.3 | 3252 | 64055 | 20049
ATH-R-25-04c | 230.6 | 304 | 12.1 | 116.5 | 16.8 | 62.3 | 91.3 | 52.3 | 133.5 | 29332 | 534.3 | 85.2 | 64.1 | 2926 | 58572 | 17378
ATH-R-25-05a | 134.1 | 192 | 14.4 | 96.2 | 13.1 | 351.7 | 134.3 | 107.2 | 163.2 | 29247 | 1028.3 | 144.4 | 86 | 2682 | 87005 | 20405
ATH-R-25-05b | 125.1 | 208.7 | 13.1 | 96 | 11.7 | 260.3 | 121.5 | 80.6 | 174.5 | 28912 | 787.1 | 167.7 | 77.8 | 2620 | 55345 | 25860
ATH-R-25-05c | 133.5 | 191.9 | 11.6 | 92.9 | 11.8 | 369.5 | 130.5 | 109.3 | 164.5 | 29455 | 1018.7 | 171 | 88 | 2873 | 87564 | 20896
LEV-H-22-01a | 205.5 | 250 | 5 | 132.6 | 26.8 | 49.5 | 85.3 | 31.5 | 224 | 38035 | 662.7 | 263 | 78.5 | 3088 | 74014 | 21682
LEV-H-22-01b | 199.5 | 248 | 8.2 | 126.7 | 24.5 | 43.5 | 92.5 | 36.7 | 228 | 36183 | 636.8 | 233.8 | 78.7 | 2905 | 71957 | 20758
LEV-H-22-02a | 251.8 | 232.2 | 5 | 134.3 | 19.1 | 32.3 | 91.6 | 44.3 | 92.8 | 37436 | 602.6 | 174 | 92.7 | 3943 | 50520 | 20591
LEV-H-22-02b | 251.4 | 230.8 | 5 | 128.7 | 20.6 | 28.7 | 94.2 | 43.7 | 76.7 | 37197 | 617.9 | 158.8 | 85.5 | 4037 | 50790 | 20540
LEV-H-22-03a | 207 | 229.7 | 7.8 | 127 | 24.5 | 47.8 | 90.1 | 30.1 | 242.4 | 38104 | 677.2 | 244.9 | 75 | 3146 | 59191 | 20081
LEV-H-22-03b | 206.1 | 231.4 | 8.1 | 121.1 | 25.1 | 50.7 | 83.6 | 41.6 | 249.5 | 37658 | 698.9 | 257.6 | 69.1 | 3099 | 58976 | 20246
LEV-H-22-04a | 253.4 | 193.6 | 10.9 | 119.4 | 17.2 | 35.1 | 92.5 | 44.8 | 105.9 | 35463 | 478.6 | 153.9 | 87.6 | 3979 | 33244 | 18500
LEV-H-22-04b | 250.8 | 189.7 | 7.7 | 119.4 | 18 | 35 | 90 | 34.6 | 105.1 | 35198 | 541.5 | 148.5 | 97 | 3926 | 33336 | 18661
LEV-H-22-05a | 236.2 | 317.4 | 9.2 | 140.9 | 22.6 | 30.2 | 95.9 | 41.1 | 128.8 | 40922 | 842.9 | 160.5 | 112.1 | 4438 | 48701 | 23824
LEV-H-22-05b | 238.7 | 315.1 | 11.1 | 137.5 | 23.3 | 30.8 | 94.4 | 46.2 | 145 | 41000 | 867.5 | 152.4 | 121.5 | 4380 | 48631 | 24120
LEV-H-22-06a | 206.1 | 231.7 | 11.2 | 133.3 | 22.4 | 44.2 | 83.1 | 41.3 | 262.5 | 38488 | 592.2 | 292.1 | 79.4 | 3294 | 82236 | 22739
LEV-H-22-06b | 207.4 | 232.8 | 9.8 | 133 | 21.5 | 45.4 | 86.7 | 31.3 | 268 | 38651 | 609.4 | 307.8 | 69 | 3333 | 82580 | 23058
LEV-H-22-07a | 257.6 | 321.5 | 11 | 134.7 | 17.3 | 37.8 | 116.5 | 52.6 | 175.2 | 47136 | 688.4 | 208.8 | 109.2 | 4872 | 48125 | 20500
LEV-H-22-07b | 253.6 | 318.4 | 12.1 | 134.8 | 19.8 | 39.1 | 111.1 | 60.1 | 178.7 | 47442 | 700 | 203 | 108.2 | 4914 | 47904 | 20264
LEV-H-22-08a | 247.1 | 211.3 | 5 | 130.3 | 21.3 | 49.7 | 104.4 | 35.5 | 73.1 | 39918 | 597 | 110.1 | 85.9 | 3641 | 36312 | 17587
LEV-H-22-08b | 245.3 | 212.3 | 11.7 | 125.7 | 16.8 | 45.3 | 97.6 | 44.5 | 86.5 | 39880 | 649 | 129.4 | 91.9 | 3594 | 36438 | 17658
LEV-H-22-09a | 215.7 | 245.2 | 14.2 | 117.6 | 22.7 | 39.3 | 78.8 | 27.8 | 317.2 | 37016 | 607.1 | 427 | 78 | 3151 | 84809 | 20257
LEV-H-22-09b | 217.4 | 239.2 | 10.7 | 116.3 | 23.6 | 42.4 | 88.5 | 24.3 | 309.7 | 36758 | 590.8 | 409.9 | 69.4 | 3134 | 85439 | 19983
LEV-H-22-10a | 216.7 | 216.1 | 11.5 | 140.3 | 19.2 | 39.4 | 79.6 | 20.9 | 223.1 | 35707 | 629.1 | 376.7 | 83.1 | 3095 | 53545 | 19990
LEV-H-22-10b | 223.5 | 219.4 | 9.5 | 136.4 | 19.9 | 39.6 | 80.9 | 27.6 | 232.3 | 35565 | 605.5 | 382.3 | 75.3 | 3161 | 53556 | 20259
LEV-H-22-11a | 160.2 | 184.8 | 7.3 | 62.4 | 13.7 | 26.4 | 77.4 | 27.4 | 187.3 | 29992 | 595.9 | 273.2 | 52.8 | 2932 | 151875 | 11167
LEV-H-22-11b | 157.6 | 186 | 11.6 | 61.5 | 10.9 | 24.8 | 77 | 31.7 | 180.2 | 29938 | 589 | 262.8 | 69.8 | 2986 | 151503 | 11115
LEV-H-22-12a | 290.2 | 380.9 | 16.3 | 132 | 29.2 | 56.1 | 74.4 | 30.1 | 155.7 | 27580 | 412.7 | 188.4 | 68.1 | 3304 | 50055 | 21222
LEV-H-22-12b | 290.4 | 379.3 | 17.3 | 133.6 | 26.5 | 53.1 | 71 | 30.4 | 154.5 | 27634 | 437.5 | 193.8 | 73.7 | 3328 | 49830 | 21118
LEV-H-22-13a | 226.2 | 284 | 13.3 | 135.9 | 20.2 | 31.4 | 103.4 | 51.9 | 152.4 | 44327 | 666.6 | 218.2 | 94.1 | 4543 | 59300 | 21774
LEV-H-22-13b | 231.7 | 283.3 | 12.1 | 136 | 18.8 | 30.6 | 105 | 45.9 | 168.2 | 44360 | 673.2 | 228.6 | 111.3 | 4575 | 58883 | 21763
LEV-H-22-14a | 253.1 | 371.8 | 12.3 | 143.3 | 25.6 | 33.5 | 101.1 | 58.6 | 122.2 | 45279 | 830.4 | 187 | 108.8 | 4997 | 56442 | 25599
LEV-H-22-14b | 256.5 | 376.9 | 13 | 145 | 25.5 | 35.9 | 102.2 | 61 | 132.4 | 45536 | 782.3 | 181.1 | 117.8 | 4941 | 56613 | 25462
LEV-H-22-15a | 280 | 202.2 | 8.7 | 118.2 | 20.6 | 35.6 | 89.3 | 43.2 | 122.3 | 34902 | 654.8 | 145.2 | 102 | 4406 | 38087 | 21442
LEV-H-22-15b | 277.9 | 198.7 | 11 | 120.1 | 19.8 | 32 | 90 | 49.5 | 109.7 | 34776 | 684.4 | 174.4 | 106.5 | 4471 | 38560 | 21671
LEV-H-22-16a | 256.6 | 251 | 15.2 | 125 | 21.3 | 36.2 | 102.5 | 37.8 | 126.8 | 40252 | 693.3 | 167.1 | 101.9 | 4089 | 52872 | 19988
LEV-H-22-16b | 256.8 | 247.5 | 15.9 | 123.5 | 19.7 | 33.4 | 103 | 45.2 | 140.7 | 40149 | 678.1 | 152.7 | 92.3 | 3990 | 53186 | 19624
LEV-H-22-17a | 247.3 | 252.6 | 14.4 | 135.2 | 27.5 | 49.3 | 84.2 | 39.1 | 172.8 | 36454 | 453.3 | 235.6 | 112.2 | 3688 | 68912 | 23418
LEV-H-22-17b | 247.2 | 255.6 | 19.3 | 134.2 | 25.9 | 45.2 | 89.5 | 29.4 | 172.6 | 36452 | 488 | 214.1 | 96.8 | 3713 | 69205 | 23050
LEV-H-22-18a | 210.3 | 229.1 | 18.4 | 116.9 | 24.3 | 46.6 | 92.5 | 37.6 | 262.6 | 37920 | 790.6 | 264.6 | 91.2 | 3500 | 74691 | 21559
LEV-H-22-18b | 205.8 | 224.5 | 13.4 | 120 | 24.6 | 49.8 | 91.2 | 31.5 | 243.5 | 37815 | 752 | 256.9 | 92.1 | 3474 | 74467 | 21877
LEV-H-22-19a | 253.9 | 229.5 | 17.2 | 125.9 | 20.9 | 29.8 | 103.3 | 44.5 | 119.7 | 36696 | 708.5 | 152.6 | 107.3 | 4524 | 38142 | 21586
LEV-H-22-19b | 250.6 | 229.2 | 14.9 | 128.3 | 19.7 | 32.1 | 99.8 | 48.7 | 102.3 | 36516 | 730.2 | 153.2 | 105.2 | 4368 | 38306 | 21726
LEV-H-22-20a | 226.5 | 258.1 | 15.6 | 123.4 | 18.6 | 27.4 | 95.9 | 51.2 | 169.1 | 44012 | 790.6 | 221.5 | 118.5 | 5041 | 67244 | 23930
LEV-H-22-20b | 229.8 | 257.3 | 14 | 123.1 | 15.5 | 30.8 | 100.7 | 50.1 | 171.2 | 43918 | 790.4 | 237.2 | 106.9 | 5103 | 66874 | 24406
LEV-H-22-21a | 272.1 | 242.2 | 13.4 | 123 | 21.8 | 31.5 | 88.8 | 35.5 | 93.7 | 35274 | 506.1 | 128.3 | 82.3 | 3720 | 39082 | 18604
LEV-H-22-21b | 268.1 | 239.4 | 12.7 | 121.7 | 17.4 | 32.6 | 92 | 40.5 | 96 | 35225 | 474.2 | 137 | 82.4 | 3801 | 39222 | 18539
LEV-H-22-22a | 212.2 | 229.3 | 20 | 138.8 | 20.5 | 40.8 | 86 | 38.1 | 230.3 | 37745 | 604.5 | 298.3 | 98.1 | 3239 | 54923 | 21186
LEV-H-22-22b | 214.4 | 229 | 18.9 | 139.2 | 23.9 | 38.8 | 89.5 | 26.1 | 240.1 | 38021 | 652.4 | 299.1 | 84.7 | 3289 | 55411 | 21146
LEV-H-22-23a | 221 | 277.7 | 15.4 | 114.2 | 22.6 | 35.3 | 61.8 | 20.7 | 159.6 | 27569 | 526.9 | 179.5 | 70.8 | 2671 | 97490 | 20552
LEV-H-22-23b | 224.4 | 274.7 | 17.2 | 109.4 | 23.9 | 36.3 | 66.4 | 26.5 | 158.6 | 27683 | 576.9 | 188.9 | 55.7 | 2707 | 97361 | 20647
LEV-H-22-24a | 224.5 | 297.9 | 14.5 | 112.4 | 20.3 | 35.7 | 68.4 | 27.5 | 154.5 | 26024 | 441 | 238.4 | 70 | 2502 | 117803 | 22373
LEV-H-22-24b | 227.1 | 301.7 | 15.4 | 112.3 | 21.4 | 38.8 | 72 | 25.1 | 158.4 | 25937 | 455.9 | 241.3 | 64.1 | 2592 | 118390 | 22401
LEV-H-22-25a | 230.2 | 322.6 | 20.9 | 147.5 | 25.7 | 29.6 | 86.7 | 31.1 | 184 | 38277 | 717.1 | 213.8 | 96.3 | 3071 | 69627 | 21793
LEV-H-22-25b | 227.6 | 322.5 | 19.5 | 147.8 | 26.1 | 33.7 | 89.9 | 36.6 | 198.8 | 38060 | 730.3 | 192 | 90.2 | 3077 | 69967 | 21529
LEV-H-22-26a | 226.2 | 251.4 | 17.6 | 139 | 21.5 | 45.9 | 91.7 | 31.3 | 270.9 | 41165 | 690 | 288.9 | 94.1 | 3448 | 65571 | 21146
LEV-H-22-26b | 223.5 | 247.7 | 17.8 | 138.2 | 25.5 | 44.9 | 82.8 | 35.7 | 279.6 | 40453 | 679.3 | 289.6 | 99.4 | 3533 | 66110 | 21037
LEV-H-22-27a | 264 | 310 | 19.2 | 144 | 23.8 | 36.3 | 99.9 | 47.6 | 104.8 | 41135 | 776.6 | 109.5 | 122.6 | 4307 | 43155 | 22553
LEV-H-22-27b | 261.8 | 313.3 | 20.6 | 142.8 | 28.3 | 38.2 | 96.9 | 44.6 | 112 | 41148 | 802 | 110.1 | 114.7 | 4243 | 43074 | 22919
LEV-H-22-28a | 250.3 | 357.4 | 22.9 | 147.5 | 27.7 | 56.6 | 87.5 | 29.9 | 184.5 | 37438 | 380.1 | 226.4 | 101.9 | 3745 | 53400 | 25696
LEV-H-22-28b | 247.1 | 359.6 | 23.3 | 146.8 | 29 | 50.2 | 85.2 | 24.6 | 198.1 | 37706 | 396.4 | 238.4 | 91.3 | 3780 | 53698 | 25450
LEV-H-22-29a | 253.3 | 287.3 | 17.7 | 151 | 23.8 | 32.2 | 95.1 | 48.5 | 156.3 | 45668 | 787 | 223.1 | 119.9 | 4662 | 55398 | 23082
LEV-H-22-29b | 253.3 | 288.8 | 24.8 | 148.6 | 23.9 | 38 | 103.8 | 40.8 | 147.9 | 45809 | 806.6 | 203.6 | 119.2 | 4675 | 55384 | 23223
LEV-H-22-30a | 231.2 | 293.9 | 20 | 147.9 | 25.4 | 43.2 | 88.8 | 37.3 | 189.4 | 37565 | 730.4 | 219.4 | 74.9 | 3402 | 77431 | 24472
LEV-H-22-30b | 231.5 | 295.9 | 19.9 | 146.9 | 24.6 | 46.1 | 95 | 31.8 | 186.5 | 37474 | 694.6 | 210.8 | 106.7 | 3466 | 77469 | 24780
LEV-H-22-31a | 259.9 | 249.3 | 22 | 139.8 | 26.9 | 47.9 | 85.5 | 36.2 | 149.2 | 34612 | 331.9 | 288 | 111.1 | 3975 | 43080 | 23160
LEV-H-22-31b | 266 | 252 | 20.1 | 143.5 | 25.2 | 45.8 | 86.5 | 24.2 | 137.3 | 34998 | 347.8 | 291.1 | 96.6 | 3888 | 43375 | 23304
LEV-H-22-32a | 202.2 | 257.5 | 16.8 | 125.7 | 25.8 | 49.4 | 92.3 | 34.6 | 265.3 | 37761 | 785 | 224.5 | 85.8 | 3122 | 83638 | 21893
LEV-H-22-32b | 202.3 | 254.4 | 16.6 | 125.5 | 23.3 | 50 | 89.3 | 33.7 | 254.9 | 37858 | 750.2 | 236.7 | 72.7 | 3108 | 83648 | 22323
LEV-H-22-33a | 222.7 | 262.5 | 20.3 | 140.1 | 23.7 | 45 | 87.7 | 33.3 | 265.7 | 42636 | 619.1 | 305.7 | 86.6 | 3395 | 72652 | 21555
LEV-H-22-33b | 222.1 | 262.2 | 21 | 139.6 | 23.5 | 45.8 | 96 | 23.6 | 275.3 | 42813 | 628.4 | 326.3 | 75.8 | 3395 | 72467 | 21811
LEV-H-22-34a | 244.3 | 281.7 | 21.3 | 139.8 | 23.3 | 30.9 | 94.5 | 56.8 | 157.7 | 39137 | 566.8 | 191.7 | 122.7 | 4460 | 55010 | 22658
LEV-H-22-34b | 239.5 | 280.3 | 19.8 | 136.9 | 26 | 31.4 | 93.5 | 45.5 | 144.9 | 38744 | 592.3 | 196.8 | 139.1 | 4336 | 55265 | 22289
LEV-H-22-35a | 225 | 271.1 | 24 | 133.9 | 27.3 | 45.6 | 83.7 | 28.5 | 193.8 | 33810 | 637.2 | 175.6 | 78.2 | 3039 | 64541 | 20654
LEV-H-22-35b | 226.1 | 274 | 25.1 | 135.2 | 23.7 | 40.9 | 86.8 | 33.4 | 177.9 | 33949 | 643.8 | 181.5 | 65.7 | 2977 | 64639 | 20761
LEV-H-22-36a | 214.7 | 261.4 | 26.4 | 135.6 | 23.5 | 45.2 | 96.8 | 32.4 | 323.5 | 40249 | 1326.1 | 295.5 | 64.6 | 2982 | 69061 | 19829
LEV-H-22-36b | 213 | 262.1 | 25.2 | 136.6 | 24.6 | 47.4 | 95.3 | 30.8 | 335.3 | 40330 | 1268.6 | 261.7 | 59.5 | 2994 | 68865 | 19863
LEV-H-22-37a | 257 | 240.3 | 19.2 | 131.7 | 26.4 | 48.3 | 96.2 | 27.1 | 150.1 | 34687 | 385.2 | 187.9 | 83.5 | 3226 | 34427 | 17945
LEV-H-22-37b | 259.9 | 244.7 | 18.8 | 131.7 | 25.4 | 49.5 | 86.2 | 24.5 | 135.5 | 34881 | 441.8 | 194.1 | 84.9 | 3236 | 34491 | 18162
KOS-CLAY01 | 247.8 | 389.2 | 11.3 | 156.5 | 30.2 | 46.7 | 116.4 | 45.1 | 192.8 | 36473 | 338.6 | 270.3 | 89.3 | 3618 | 67791 | 26617
KOS-CLAY02 | 242.5 | 367.2 | 14.2 | 144.1 | 22.1 | 41.8 | 112.8 | 33.6 | 206.5 | 35321 | 385.1 | 257.1 | 71.2 | 2837 | 85999 | 23074
KOS-CLAY03 | 249.5 | 341.1 | 17.5 | 156.5 | 28.6 | 49.7 | 121.1 | 45.4 | 179.2 | 37607 | 348 | 224.2 | 90.1 | 3581 | 59058 | 25669
KOS-CLAY04 | 257.3 | 353.4 | 15.9 | 161.9 | 29 | 51.9 | 116.9 | 40.5 | 159.3 | 38952 | 294 | 259.6 | 111.1 | 3745 | 62881 | 27392
KOS-CLAY05 | 245 | 378.1 | 23.7 | 155.6 | 29.3 | 65.6 | 98.6 | 53.1 | 208.3 | 38213 | 437.7 | 201.4 | 102.3 | 3498 | 78399 | 23353
KOS-CLAY06 | 181.7 | 217.5 | 12.9 | 124.4 | 19.2 | 33.8 | 103.2 | 80.5 | 524.6 | 43801 | 565.9 | 350.6 | 70.6 | 2333 | 90465 | 19748
KOS-CLAY07 | 249.8 | 349.9 | 19.7 | 151.2 | 24.6 | 51.5 | 141.4 | 62.9 | 163.7 | 36357 | 362.6 | 235 | 90.5 | 3380 | 67898 | 23811
KOS-CLAY08 | 261.8 | 292.3 | 17.9 | 143.4 | 24.7 | 40.8 | 78.9 | 35.8 | 135.8 | 31173 | 348.1 | 204.5 | 80.5 | 3238 | 61352 | 20902