## Sheet 1
Table S2 Pb isotope ratios of the glass beads, glaze ceramic, bronze coins and rings dated to Song Dynasty from Nanhai No.1 shipwreck and Baijiao site in Hainan
Sample N0. | 206Pb/204Pb | 207Pb/204Pb | 208Pb/204Pb | 207Pb/206Pb | 208Pb/206Pb | Type | Site | Dynastic Chronology | Date (CE) | Note | Reference
Large yellow bead | 18.1231 | 15.628 | 38.6127 | 0.8623249 | 2.130579 | Glass bead | Nanhai No. I shipwreck | Southern Song Dynasty | 1127-1279 |  | [1]
Small yellow bead | 18.1423 | 15.6344 | 38.6502 | 0.861765 | 2.130391 | Glass bead | Nanhai No. I shipwreck | Southern Song Dynasty | 1127-1279 |  | [1]
NHLB1 | 18.1129 | 15.604 | 38.4886 | 0.8614855 | 2.124928 | Lead bead | Nanhai No. I shipwreck | Southern Song Dynasty | 1127-1279 | lead–tin alloy (Pb > 90%, Sn < 10%, K< 5%) | [2]
NHLB2 | 18.1021 | 15.5887 | 38.3992 | 0.8611542 | 2.121257 | Lead bead | Nanhai No. I shipwreck | Southern Song Dynasty | 1127-1279 |  | [2]
NHLB3 | 18.1093 | 15.5941 | 38.5353 | 0.86111 | 2.127929 | Lead bead | Nanhai No. I shipwreck | Southern Song Dynasty | 1127-1279 |  | [2]
NHLB4 | 18.1038 | 15.5774 | 38.482 | 0.8604492 | 2.125631 | Lead bead | Nanhai No. I shipwreck | Southern Song Dynasty | 1127-1279 |  | [2]
NHLB5 | 18.1191 | 15.6069 | 38.5249 | 0.8613507 | 2.126204 | Lead bead | Nanhai No. I shipwreck | Southern Song Dynasty | 1127-1279 |  | [2]
NHLB6 | 18.1283 | 15.6121 | 38.5969 | 0.8612004 | 2.129096 | Lead bead | Nanhai No. I shipwreck | Southern Song Dynasty | 1127-1279 |  | [2]
NHLB7 | 18.113 | 15.6047 | 38.5381 | 0.8615194 | 2.127649 | Lead bead | Nanhai No. I shipwreck | Southern Song Dynasty | 1127-1279 |  | [2]
NHLB8 | 18.1098 | 15.5951 | 38.5576 | 0.8611415 | 2.129101 | Lead bead | Nanhai No. I shipwreck | Southern Song Dynasty | 1127-1279 |  | [2]
NHLB9 | 18.1026 | 15.5939 | 38.3728 | 0.8614177 | 2.11974 | Lead bead | Nanhai No. I shipwreck | Southern Song Dynasty | 1127-1279 |  | [2]
NHLB10 | 18.1115 | 15.5989 | 38.5117 | 0.8612705 | 2.126367 | Lead bead | Nanhai No. I shipwreck | Southern Song Dynasty | 1127-1279 |  | [2]
NHLB11 | 18.1234 | 15.6091 | 38.5562 | 0.8612678 | 2.127426 | Lead bead | Nanhai No. I shipwreck | Southern Song Dynasty | 1127-1279 |  | [2]
NHI-GC1 | 18.1406 | 15.6352 | 38.658 | 0.8618899 | 2.131021 | Lead-silica glaze | Nanhai No. I shipwreck | Southern Song Dynasty | 1127-1279 | Green glaze of ceramics from Cizao kiln (PbO-SiO2) | [1]
TZ1 | 18.417 | 15.707 | 38.839 | 0.853 | 2.109 | Bronze ring | Nanhai No. I shipwreck | Southern Song Dynasty | 1127-1279 |  | [3]
TZ2 | 18.263 | 15.661 | 38.749 | 0.858 | 2.122 | Bronze ring | Nanhai No. I shipwreck | Southern Song Dynasty | 1127-1279 |  | [3]
TZ3 | 18.316 | 15.693 | 38.844 | 0.857 | 2.121 | Bronze ring | Nanhai No. I shipwreck | Southern Song Dynasty | 1127-1279 |  | [3]
TZ4 | 18.353 | 15.681 | 38.844 | 0.854 | 2.117 | Bronze ring | Nanhai No. I shipwreck | Southern Song Dynasty | 1127-1279 |  | [3]
TZ5 | 18.254 | 15.656 | 38.746 | 0.858 | 2.123 | Bronze ring | Nanhai No. I shipwreck | Southern Song Dynasty | 1127-1279 |  | [3]
TZ6 | 18.348 | 15.71 | 38.909 | 0.856 | 2.12 | Bronze ring | Nanhai No. I shipwreck | Southern Song Dynasty | 1127-1279 |  | [3]
TZ7 | 18.297 | 15.672 | 38.797 | 0.856 | 2.12 | Bronze ring | Nanhai No. I shipwreck | Southern Song Dynasty | 1127-1279 |  | [3]
TZ8 | 18.276 | 15.634 | 38.716 | 0.855 | 2.118 | Bronze ring | Nanhai No. I shipwreck | Southern Song Dynasty | 1127-1279 |  | [3]
TZ9 | 18.339 | 15.664 | 38.793 | 0.854 | 2.115 | Bronze ring | Nanhai No. I shipwreck | Southern Song Dynasty | 1127-1279 |  | [3]
TZ10 | 18.383 | 15.694 | 38.905 | 0.854 | 2.116 | Bronze ring | Nanhai No. I shipwreck | Southern Song Dynasty | 1127-1279 |  | [3]
TZ11 | 18.378 | 15.7 | 38.882 | 0.854 | 2.116 | Bronze ring | Nanhai No. I shipwreck | Southern Song Dynasty | 1127-1279 |  | [3]
TZ12 | 18.367 | 15.695 | 38.865 | 0.855 | 2.116 | Bronze ring | Nanhai No. I shipwreck | Southern Song Dynasty | 1127-1279 |  | [3]
TZ13 | 18.442 | 15.753 | 39.005 | 0.854 | 2.115 | Bronze ring | Nanhai No. I shipwreck | Southern Song Dynasty | 1127-1279 |  | [3]
TZ14 | 18.412 | 15.689 | 38.918 | 0.852 | 2.114 | Bronze ring | Nanhai No. I shipwreck | Southern Song Dynasty | 1127-1279 |  | [3]
TZ15 | 18.346 | 15.692 | 38.852 | 0.855 | 2.118 | Bronze ring | Nanhai No. I shipwreck | Southern Song Dynasty | 1127-1279 |  | [3]
TZ16 | 18.258 | 15.659 | 38.753 | 0.858 | 2.122 | Bronze ring | Nanhai No. I shipwreck | Southern Song Dynasty | 1127-1279 |  | [3]
TZ17 | 18.309 | 15.679 | 38.835 | 0.856 | 2.121 | Bronze ring | Nanhai No. I shipwreck | Southern Song Dynasty | 1127-1279 |  | [3]
TZ18 | 18.322 | 15.681 | 38.841 | 0.856 | 2.12 | Bronze ring | Nanhai No. I shipwreck | Southern Song Dynasty | 1127-1279 |  | [3]
TZ19 | 18.354 | 15.692 | 38.852 | 0.855 | 2.117 | Bronze ring | Nanhai No. I shipwreck | Southern Song Dynasty | 1127-1279 |  | [3]
TZ20 | 18.373 | 15.71 | 38.899 | 0.855 | 2.117 | Bronze ring | Nanhai No. I shipwreck | Southern Song Dynasty | 1127-1279 |  | [3]
TZ21 | 18.408 | 15.731 | 38.961 | 0.855 | 2.116 | Bronze ring | Nanhai No. I shipwreck | Southern Song Dynasty | 1127-1279 |  | [3]
NH1 | 18.599 | 15.719 | 38.938 | 0.845153 | 2.093553 | Bronze coin (N) | Nanhai No. Ⅰ shipwreck | Northern Song Dynasty | 990–994 | Chunhuayuanbao (淳化通宝) | [4]
NH2 | 18.111 | 15.621 | 38.594 | 0.8625145 | 2.13097 | Bronze coin (N) | Nanhai No. Ⅰ shipwreck | Northern Song Dynasty | 1017–1021 | Tianxitongbao (天禧通宝) | [4]
NH3 | 18.199 | 15.561 | 38.445 | 0.855047 | 2.112479 | Bronze coin (N) | Nanhai No. Ⅰ shipwreck | Northern Song Dynasty | 1023–1032 | Tianshengyuanbao (天圣元宝) | [4]
NH4 | 18.524 | 15.77 | 39.018 | 0.851328 | 2.106349 | Bronze coin (N) | Nanhai No. Ⅰ shipwreck | Northern Song Dynasty | 1039–1053 | Huangsong tongbao (皇宋通宝) | [4]
NH5 | 18.035 | 15.578 | 38.356 | 0.8637649 | 2.126754 | Bronze coin (N) | Nanhai No. Ⅰ shipwreck | Northern Song Dynasty | 1068–1077 | Xiningyuanbao (熙宁元宝) | [4]
NH6 | 18.609 | 15.708 | 38.961 | 0.8441077 | 2.093664 | Bronze coin (N) | Nanhai No. Ⅰ shipwreck | Northern Song Dynasty | 1068–1077 | Xiningzhongbao (熙宁重宝) | [4]
NH7 | 18.558 | 15.721 | 38.966 | 0.8471279 | 2.099687 | Bronze coin (N) | Nanhai No. Ⅰ shipwreck | Northern Song Dynasty | 1078–1085 | Yuanfengtongbao (元丰通宝) | [4]
NH8 | 18.486 | 15.732 | 38.936 | 0.8510224 | 2.106243 | Bronze coin (N) | Nanhai No. Ⅰ shipwreck | Northern Song Dynasty | 1086–1094 | Yuanyou tongbao (元祐通宝) | [4]
NH9 | 18.772 | 15.739 | 39.263 | 0.8384296 | 2.091573 | Bronze coin (N) | Nanhai No. Ⅰ shipwreck | Northern Song Dynasty | 1094–1098 | Shaoshengyuanbao (绍圣元宝) | [4]
NH10 | 18.445 | 15.612 | 38.608 | 0.8464082 | 2.093142 | Bronze coin (N) | Nanhai No. Ⅰ shipwreck | Northern Song Dynasty | 1111–1118 | Zhenghetongbao (政和通宝) | [4]
NH11 | 18.218 | 15.634 | 38.647 | 0.8581623 | 2.121363 | Bronze coin (N) | Nanhai No. Ⅰ shipwreck | Northern Song Dynasty | 1119–1125 | Xuanhetongbao (宣和通宝) | [4]
NH12 | 18.153 | 15.601 | 38.412 | 0.8594172 | 2.116014 | Bronze coin (N) | Nanhai No. Ⅰ shipwreck | Southern Song Dynasty | 1127–1130 | Jianyantongbao (建炎通宝) | [4]
NH13 | 18.074 | 15.543 | 38.298 | 0.8599646 | 2.118955 | Bronze coin (N) | Nanhai No. Ⅰ shipwreck | Southern Song Dynasty | 1131–1162 | Shaoxingyuanbao (绍兴元宝) | [4]
NH14 | 18.119 | 15.604 | 38.47 | 0.8611954 | 2.123186 | Bronze coin (N) | Nanhai No. Ⅰ shipwreck | Southern Song Dynasty | 1131–1162 | Shaoxingtongbao (绍兴通宝) | [4]
ZY-NH-29 | 18.3584 | 15.6849 | 38.7803 | 0.8543718 | 2.112401 | Bronze coin (B) | Beijiao site | Northern Song Dynasty | 1008-1016 | Xiangfutongbao (祥符通宝) | [5]
ZY-NH-31 | 18.1541 | 15.642 | 38.6653 | 0.8616235 | 2.129838 | Bronze coin (B) | Beijiao site | Northern Song Dynasty | 1017-1021 | Tianxitongbao (天禧通宝) | [5]
ZY-NH-14 | 18.2837 | 15.6607 | 38.7422 | 0.8565389 | 2.118947 | Bronze coin (B) | Beijiao site | Northern Song Dynasty | 1039-1059 | Huangsongtongbao (皇宋通宝) | [5]
ZY-NH-16 | 18.5836 | 15.7583 | 39.1635 | 0.8479681 | 2.107423 | Bronze coin (B) | Beijiao site | Northern Song Dynasty | 1039-1059 | Huangsongtongbao (皇宋通宝) | [5]
ZY-NH-8 | 18.1965 | 15.6491 | 38.6947 | 0.860006 | 2.126491 | Bronze coin (B) | Beijiao site | Northern Song Dynasty | 1068-1077 | Xiningyuanbao (熙宁元宝) | [5]
ZY-NH-1 | 18.1649 | 15.6407 | 38.6221 | 0.8610397 | 2.126194 | Bronze coin (B) | Beijiao site | Northern Song Dynasty | 1078-1085 | Yuanfengtongbao (元丰通宝) | [5]
ZY-NH-2 | 18.3332 | 15.6836 | 38.8089 | 0.8554753 | 2.116864 | Bronze coin (B) | Beijiao site | Northern Song Dynasty | 1078-1085 | Yuanfengtongbao (元丰通宝) | [5]
ZY-NH-3 | 18.1384 | 15.6339 | 38.6462 | 0.8619228 | 2.130629 | Bronze coin (B) | Beijiao site | Northern Song Dynasty | 1078-1085 | Yuanfengtongbao (元丰通宝) | [5]
ZY-NH-4 | 18.4557 | 15.7578 | 38.9403 | 0.8538175 | 2.109934 | Bronze coin (B) | Beijiao site | Northern Song Dynasty | 1078-1085 | Yuanfengtongbao (元丰通宝) | [5]
Reference:
[1]Tian C et al (2021) Characterization of glass beads from Nanhai I shipwreck and new evidence of lead tin yellow type II in China. Herit Sci 9:61
[2] Li, N., Chen, D., Li, C. et al. Provenance and production of lead beads from the Nanhai No. I shipwreck: insights from neutron imaging and multi-technique analysis. Eur. Phys. J. Plus 140, 1075 (2025). https://doi.org/10.1140/epjp/s13360-025-07014-4
[3] D. Chen, N.S. Li, W.G. Luo, Beneath the waves: tracing contraband bronze rings in Nanhai No I shipwreck. J. Maritime Archaeology 3, 81–99 (2024)
[4] Ma, D., D. Chen, N. Li, Y. Chen, J. Du, and W. Luo. 2022.“Archaeometallurgical Research on the Bronze Coins of Song Dynasty.(960–1279 AD) From Nanhai No. I Shipwreck, the South China Sea.”Journal of Archaeological Science: Reports 45: 103581.
[5] Dong Liu, Youjin Wu, Zhao Li, Ruiwen Zhang, Fanzhen Feng, Bingsheng Zhang, Fang Huang, Anchuan Fan, Zhengyao Jin.Source and Role of Bronze Coins in Maritime Trade During the Song (960–1276 AD): Focus on New Discoveries of Underwater Copper Metal Relics in the South China Sea.Archaeometry.2025,0:1–10. https://doi.org/10.1111/arcm.70067