## Sheet1
Table S3. DLS Volume-Weighted Assessment on rAAV2 a,b,c
Condition | PDI% | Diameter Peak 1 (nm) | Diameter Peak 2 (nm) | Diameter Peak 3 (nm)
Post Filter | 28.96 | 22.74 (86.95%) | 527.46 (10.64%) | 2895.21 (2.40%)
(Endo Ctrl) | 37.29 | 18.92 (85.78%) | 129.85 (4.72%) | 602.45 (9.51%)
Post Filter | 42.79 | 24.36 (100%) | - | -
(Endo) | 43.12 | 24.95 (100%) | - | -
Post Filter | 45.79 | 22.15 (97.65%) | 143.30 (1.60%) | 318.25 (0.75%)
(Exo Ctrl) | - | - | - | -
Post Filter | 46.24 | 23.06 (93.92%) | 146.71 (3.77%) | 307.10 (2.31%)
(Exo) | 39.58 | 18.87 (91.25%) | 102.32 (8.75%) | -
37°C Day 5 | 49.26 | 35.86 (91.54%) | 450.01 (8.46%) | -
(Endo Ctrl) | 45.41 | 27.66 (98.01%) | 405.93 (1.99%) | -
37°C Day 5 | 45.15 | 25.23 (100%) | - | -
(Endo) | 44.72 | 25.89 (100%) | - | -
37°C Day 5 | 46.42 | 23.62 (94.93%) | 113.59 (2.53%) | 447.5 (2.54%)
(Exo Ctrl) | 49.51 | 25.95 (97.25%) | 336.35 (2.75%) | -
37°C Day 5 | 45.25 | 22.58 (95.95%) | 126.59 (4.05%) | -
(Exo) | 46.27 | 26.25 (96.99%) | 127.27 (2.11%) | 347.99 (0.90%)
37°C Day 21 | 40.01 | 30.86 (95.14) | 568.12 (3.11%) | 7859.86 (1.75%)
(Endo Ctrl) | 40.17 | 29.47 (97.65%) | 1576.78 (2.35%) | -
37°C Day 21 | 44.77 | 24.37 (100%) | - | -
(Endo) | 45.86 | 19.71 (96.83%) | 112.68 (3.17%) | -
37°C Day 21 | 43.96 | 24.66 (100%) | - | -
(Exo Ctrl) | 45.62 | 25.46 (100%) | - | -
37°C Day 21 | 45.66 | 22.71 (94.96%) | 106.45 (5.04%) | -
(Exo) | 45.14 | 27.34 (98.42%) | 379.38 (1.58%) | -
a Endoglycosidase sample conditions were treated with PNGaseF
b Exoglycosidase sample conditions were treated with α2-3,6,8,9 Neuraminidase A, α1-3,4,6 Galactosidase, β1-4 Galactosidase S, β-N-Acetylglucosaminidase S
c Control samples (not treated conditions) were treated with the same temperature and buffer matrix as the respective endoglycosidase and exoglycosidase counterpart conditions, apart from replacing the respective enzymes with the enzyme storage buffer conditions (endoglycosidase storage buffer: 20 mM Tris-HCl, 50 mM NaCl, 5 mM EDTA, 50% Glycerol, pH 7.5; exoglycosidase storage buffer: 20 mM Tris-HCl, 50 mM NaCl, 1 mM EDTA, pH 7.5).
Notes:
Table S3 volume-based assessment for the stability testing of treated (endoglycosidase or exoglycosidase) for rAAV2 as compared to not treated rAAV samples during a three-week stability period at 37 oC. Biological samples are collected on Day 0, 5, and 21.