## Readme and Comparisons
Data was collected at the University of Leeds School of Mechanical Engineering, Leeds, UK By Tom Irish, Supervised by Professor Todd Stewart and Dr. Peter Watson from the Institute of Medical and Biological Engineering
Frames were Manufactured by Sarah Johnson-lynn (South Tees Hospitals NHS Foundation Trust, Middlesbrough, UK) and Paul Harwood ( Leeds Teaching Hospitals Trust, Leeds, UK)
Components were provided by Orthofix UK ( Maidenhead, UK)
Frame 1 = Charcot | S.D.
Frame 2 = Butt
Frame 3 = Mitre | 1 | 2 | 3 | 4
Frame 4 = Mitre with Secitoned Foot | 3.824843 | 12.57185 | 3.4869 | 30.60213
| 3.872761 | 11.54398 | 3.954605 | 29.83287
| 3.665379 | 11.51556 | 4.579908 | 28.53423
| 3.380833 | 11.43043 | 4.679147 | 27.60411
| 3.297984 | 11.40899 | 5.07934 | 27.17228
| 3.512739 | 11.21646 | 5.419393 | 28.0789
| 3.169016 | 9.836586 | 5.383856 | 28.91257
| 2.561482 | 7.429152 | 4.232759 | 29.28057
| 1 | 2 | 3 | 4
| 0.6365191 | 1.192481 | 0.5412087 | 3.990992
| 0.6444934 | 1.094984 | 0.6138022 | 3.890668
| 0.6099815 | 1.092289 | 0.7108568 | 3.721306
| 0.5626282 | 1.084214 | 0.7262598 | 3.600004
| 0.5488407 | 1.08218 | 0.7883746 | 3.543686
| 0.5845796 | 1.063918 | 0.8411549 | 3.661924
| 0.5273783 | 0.9330323 | 0.8356391 | 3.770647
| 0.4262743 | 0.7046793 | 0.656975 | 3.818641

## Model 1 Average
| Step | Average_Force | Std_Force | Average_Position | Std_Position | Pos Zeroed | Stiffness (N/mm) | Stiffness S.D.
50 | 3 | -50.06787 | 0.1402765 | 13.79693 | 0.6365191 | 0 | 31.344 | 3.824843
100 | 5 | -100.0642 | 0.1668743 | 12.58573 | 0.6444934 | 1.211192 | 38.62205 | 3.872761
200 | 7 | -199.9936 | 0.1499084 | 10.44492 | 0.6099815 | 3.352009 | 51.48622 | 3.665379
300 | 9 | -300.0061 | 0.1453359 | 8.636341 | 0.5626282 | 5.160585 | 62.35395 | 3.380833
400 | 11 | -400.0102 | 0.1576836 | 7.060638 | 0.5488407 | 6.736287 | 71.82235 | 3.297984
500 | 13 | -500.0109 | 0.1832794 | 5.65804 | 0.5845796 | 8.138885 | 80.25056 | 3.512739
600 | 15 | -600.0169 | 0.1401219 | 4.511128 | 0.5273783 | 9.285797 | 87.14236 | 3.169016
700 | 17 | -700.0114 | 0.1278818 | 3.561749 | 0.4262743 | 10.23518 | 92.84717 | 2.561482

## Model 1 Frame 1
| Step | Average_Force | Std_Force | Average_Position | Std_Position | Pos Zeroed | Stiffness (N/mm) | Stiffness S.D.
50 | 3 | -50.05746 | 0.1450054 | 13.50642 | 0.2879724 | 0 | 27.108 | 2.126561
100 | 5 | -100.0851 | 0.1594087 | 12.18388 | 0.1900194 | -1.322539 | 36.87442 | 1.403218
200 | 7 | -200.0082 | 0.164698 | 10.0214 | 0.1539242 | -3.485025 | 52.84351 | 1.136669
300 | 9 | -300.0279 | 0.1635616 | 8.291445 | 0.1244421 | -5.214975 | 65.61851 | 0.9189554
400 | 11 | -400.0125 | 0.1478652 | 6.804147 | 0.1018214 | -6.702273 | 76.60161 | 0.7519106
500 | 13 | -500.018 | 0.228715 | 5.485091 | 0.07839954 | -8.02133 | 86.34231 | 0.5789492
600 | 15 | -600.0198 | 0.1191715 | 4.415775 | 0.08367701 | -9.090646 | 94.23878 | 0.6179212
700 | 17 | -700.0171 | 0.1160921 | 3.567216 | 0.07247602 | -9.939205 | 100.5051 | 0.5352064

## Model 1 Frame 2
| Step | Average_Force | Std_Force | Average_Position | Std_Position | Pos Zeroed | Stiffness (N/mm) | Stiffness S.D.
50 | 3 | -50.06901 | 0.1209661 | 14.25932 | 0.6080186 | 0 | 41.759 | 2.695954
100 | 5 | -100.0555 | 0.1726181 | 13.17922 | 0.5688032 | -1.080104 | 46.54818 | 2.522073
200 | 7 | -199.9762 | 0.1389634 | 11.20268 | 0.5226509 | -3.056636 | 55.31213 | 2.317434
300 | 9 | -299.9912 | 0.1369678 | 9.491341 | 0.4676049 | -4.767979 | 62.90022 | 2.07336
400 | 11 | -400.0054 | 0.1901089 | 7.979775 | 0.3961513 | -6.279545 | 69.6025 | 1.756535
500 | 13 | -500.0147 | 0.1514141 | 6.611384 | 0.3108213 | -7.647936 | 75.66995 | 1.378182
600 | 15 | -599.9956 | 0.2003891 | 5.348162 | 0.216271 | -8.911158 | 81.27107 | 0.9589454
700 | 17 | -700.0016 | 0.145308 | 4.145435 | 0.07247084 | -10.11388 | 86.60397 | 0.3213357

## Model 1 Frame 3
| Step | Average_Force | Std_Force | Average_Position | Std_Position | Pos Zeroed | Stiffness (N/mm) | Stiffness S.D.
50 | 3 | -50.07664 | 0.1546305 | 13.65451 | 0.9286503 | 0 | 27.968 | 5.232201
100 | 5 | -100.0517 | 0.1674655 | 12.46151 | 0.9041782 | -1.193003 | 34.68962 | 5.094321
200 | 7 | -199.9969 | 0.1445935 | 10.21056 | 0.7900385 | -3.443952 | 47.37191 | 4.451235
300 | 9 | -299.9998 | 0.1341067 | 8.227276 | 0.6646531 | -5.427238 | 58.54615 | 3.744788
400 | 11 | -400.0127 | 0.1378521 | 6.478229 | 0.5219759 | -7.176286 | 68.40063 | 2.940916
500 | 13 | -499.9977 | 0.1797576 | 4.901379 | 0.4222746 | -8.753136 | 77.28492 | 2.37918
600 | 15 | -600.0277 | 0.1206737 | 3.7892 | 0.2903403 | -9.865314 | 83.55115 | 1.635835
700 | 17 | -700.0152 | 0.1255105 | 2.956335 | 0.09013199 | -10.69818 | 88.24368 | 0.5078217

## Model 2 Average
| Step | Average_Force | Std_Force | Average_Position | Std_Position | Pos Zeroed | Stiffness (N/mm) | Stiffness S.D.
50 | 3 | -50.02547 | 0.1068385 | 12.05595 | 1.192481 | 0 | 46.911 | 12.57185
100 | 5 | -100.0295 | 0.1305253 | 11.51425 | 1.094984 | 0.5417036 | 52.62196 | 11.54398
200 | 7 | -199.9986 | 0.0993042 | 10.12368 | 1.092289 | 1.932268 | 67.28213 | 11.51556
300 | 9 | -299.9979 | 0.09933945 | 8.622465 | 1.084214 | 3.433485 | 83.10886 | 11.43043
400 | 11 | -400.0117 | 0.09871773 | 7.297357 | 1.08218 | 4.758593 | 97.07894 | 11.40899
500 | 13 | -500.017 | 0.1107577 | 6.124472 | 1.063918 | 5.931478 | 109.4442 | 11.21646
600 | 15 | -600.0134 | 0.1235634 | 5.418385 | 0.9330323 | 6.637565 | 116.8882 | 9.836586
700 | 17 | -700.0278 | 0.1184442 | 4.936697 | 0.7046793 | 7.119254 | 121.9664 | 7.429152
[9 empty] | -6.636 | -36.962 | -109.83
[9 empty] | 10.5426 | -46.911

## Model 2 Frame 1
| Step | Average_Force | Std_Force | Average_Position | Std_Position | Pos Zeroed | Stiffness (N/mm) | Stiffness S.D.
50 | 3 | -50.001 | 0.09278788 | 12.01244 | 0.8661167 | 0 | 32.472 | 13.34028 | -115.46
100 | 5 | -100.0258 | 0.1351463 | 11.37638 | 0.5639742 | -0.6360517 | 42.26872 | 8.686556 | -87.65436
200 | 7 | -200.0033 | 0.09442572 | 9.814553 | 0.4016408 | -2.197882 | 66.32466 | 6.186233 | -51.71564
300 | 9 | -300.0024 | 0.08660452 | 8.348502 | 0.3013749 | -3.663933 | 88.90536 | 4.641897 | -59.79917
400 | 11 | -400.0136 | 0.09187015 | 7.089506 | 0.1825316 | -4.92293 | 108.2969 | 2.811425 | -99.06148
500 | 13 | -500.0183 | 0.1109554 | 5.929622 | 0.0905214 | -6.082814 | 126.1619 | 1.394247 | -161.6636
600 | 15 | -600.0248 | 0.1301261 | 5.480206 | 0.02255495 | -6.532229 | 133.084 | 0.3474003 | -192.7331
700 | 17 | -700.0269 | 0.1193571 | 5.17535 | 0.008374569 | -6.837086 | 137.7795 | 0.1289885 | -215.9751
[10 empty] | -9.4206 | -49.708 | -115.46
[10 empty] | 15.4024 | -32.472

## Model 2 Frame 3
| Step | Average_Force | Std_Force | Average_Position | Std_Position | Pos Zeroed | Stiffness (N/mm) | Stiffness S.D.
50 | 3 | -50.01712 | 0.1008311 | 13.81226 | 1.164587 | 0 | 65.344 | 3.870621
100 | 5 | -100.0274 | 0.1407772 | 13.22353 | 0.898334 | -0.5887257 | 67.30069 | 2.985703
200 | 7 | -200.0159 | 0.08566223 | 11.93341 | 0.5617169 | -1.878849 | 71.58854 | 1.866922
300 | 9 | -300.0176 | 0.09287865 | 10.44514 | 0.541973 | -3.367114 | 76.53494 | 1.801301
400 | 11 | -400.0144 | 0.1001623 | 9.079938 | 0.4723164 | -4.732319 | 81.07234 | 1.569791
500 | 13 | -500.0062 | 0.09238485 | 7.811609 | 0.3460044 | -6.000647 | 85.28775 | 1.14998
600 | 15 | -600.0037 | 0.09487614 | 6.721271 | 0.2152767 | -7.090986 | 88.9116 | 0.7154937
700 | 17 | -700.0353 | 0.1091213 | 5.73016 | 0.1376269 | -8.082097 | 92.20566 | 0.4574168
[9 empty] | -1.6854 | -10.441 | -85.953
[9 empty] | 3.3236 | -65.344

## Model 2 Frame 2
| Step | Average_Force | Std_Force | Average_Position | Std_Position | Pos Zeroed | Stiffness (N/mm) | Stiffness S.D.
50 | 3 | -50.06146 | 0.1232342 | 10.55146 | 0.8469743 | 0 | 49.436 | 9.608076
100 | 5 | -100.0372 | 0.1202605 | 10.06756 | 0.7569469 | -0.4839069 | 54.92544 | 8.586806
200 | 7 | -199.9729 | 0.1192787 | 8.833718 | 0.3875153 | -1.717745 | 68.92209 | 4.395973
300 | 9 | -299.9686 | 0.1217594 | 7.334955 | 0.269732 | -3.216508 | 85.92407 | 3.05984
400 | 11 | -400.0068 | 0.1054681 | 5.982875 | 0.1791296 | -4.568589 | 101.2621 | 2.032047
500 | 13 | -500.0306 | 0.1347614 | 4.819742 | 0.1305817 | -5.731721 | 114.4566 | 1.481319
600 | 15 | -600.0142 | 0.1541019 | 4.163638 | 0.009316832 | -6.387825 | 121.8995 | 0.1056901
700 | 17 | -700.0205 | 0.1277875 | 3.882109 | 0.008394886 | -6.669354 | 125.0931 | 0.09523159
[9 empty] | -10.2174 | -57.366 | -134.54
[9 empty] | 11.344 | -49.436

## Model 3 Average
| Step | Average_Force | Std_Force | Average_Position | Std_Position | Pos Zeroed | Stiffness (N/mm) | Stiffness S.D.
50 | 3 | -50.01432 | 0.11372 | 9.855204 | 0.5412087 | 0 | 53.184 | 3.4869
100 | 5 | -100.0493 | 0.1093715 | 9.078715 | 0.6138022 | 0.7764891 | 58.18676 | 3.954605
200 | 7 | -200.0073 | 0.09844759 | 7.572358 | 0.7108568 | 2.282846 | 67.89192 | 4.579908
300 | 9 | -299.9985 | 0.09957841 | 6.132359 | 0.7262598 | 3.722845 | 77.16955 | 4.679147
400 | 11 | -400.0157 | 0.1042387 | 4.861777 | 0.7883746 | 4.993427 | 85.35565 | 5.07934
500 | 13 | -500.0183 | 0.1053352 | 3.674253 | 0.8411549 | 6.180951 | 93.00663 | 5.419393
600 | 15 | -600.0226 | 0.108414 | 2.627736 | 0.8356391 | 7.227468 | 99.74913 | 5.383856
700 | 17 | -700.0181 | 0.1174392 | 1.818635 | 0.656975 | 8.03657 | 104.962 | 4.232759
[9 empty] | 6.4428 | -53.184

## Model 3 Frame 1
| Step | Average_Force | Std_Force | Average_Position | Std_Position | Pos Zeroed | Stiffness (N/mm) | Stiffness S.D.
50 | 3 | -50.01428 | 0.1416306 | 10.75415 | 0.1326211 | 0 | 66.447 | 0.5535074 | -115.46
100 | 5 | -100.0583 | 0.1125272 | 10.07962 | 0.1340627 | -0.6745323 | 69.26223 | 0.559524 | -86.21666
200 | 7 | -200.0039 | 0.09710023 | 8.725152 | 0.1312544 | -2.028998 | 74.91523 | 0.5478033 | -53.3856
300 | 9 | -300.0033 | 0.09492947 | 7.320182 | 0.1326953 | -3.433969 | 80.77901 | 0.5538172 | -55.85333
400 | 11 | -400.0219 | 0.09864894 | 6.158036 | 0.1393376 | -4.596115 | 85.62935 | 0.5815396 | -85.99965
500 | 13 | -500.0213 | 0.09159465 | 5.059319 | 0.1394061 | -5.694831 | 90.21495 | 0.5818255 | -137.9018
600 | 15 | -600.0194 | 0.1073901 | 3.993317 | 0.1367527 | -6.760834 | 94.66402 | 0.5707509 | -209.9975
700 | 17 | -700.0161 | 0.1213924 | 2.910168 | 0.1540386 | -7.843983 | 99.18465 | 0.6428957 | -305.1826
[10 empty] | 2.0868 | -66.447 | 52.278
[10 empty] | 4.1736 | -66.447
4.1736

## Model 3 Frame 2
| Step | Average_Force | Std_Force | Average_Position | Std_Position | Pos Zeroed | Stiffness (N/mm) | Stiffness S.D.
50 | 3 | -50.0066 | 0.09829999 | 9.446065 | 0.08506365 | 0 | 43.059 | 0.7488494
100 | 5 | -100.0267 | 0.09502004 | 8.500538 | 0.09950233 | -0.9455262 | 51.38285 | 0.8759588
200 | 7 | -200.0079 | 0.1003837 | 6.904061 | 0.09265074 | -2.542003 | 65.43727 | 0.8156415
300 | 9 | -299.9916 | 0.1078174 | 5.505535 | 0.08255168 | -3.94053 | 77.74906 | 0.7267354
400 | 11 | -400.0043 | 0.09970162 | 4.219233 | 0.07214446 | -5.226831 | 89.07289 | 0.6351166
500 | 13 | -500.0173 | 0.1069811 | 3.015099 | 0.06066077 | -6.430966 | 99.67336 | 0.534021
600 | 15 | -600.0299 | 0.1098647 | 1.983048 | 0.02825138 | -7.463016 | 108.7589 | 0.2487082
700 | 17 | -700.0059 | 0.1167728 | 1.504806 | 0.01232326 | -7.941259 | 112.9691 | 0.1084866
[9 empty] | 4.4017 | 43.059 | 54.889
[9 empty] | 8.8034 | 43.059
8.8034

## Model 3 Frame 3
| Step | Average_Force | Std_Force | Average_Position | Std_Position | Pos Zeroed | Stiffness (N/mm) | Stiffness S.D.
50 | 3 | -50.02196 | 0.1051266 | 9.524409 | 0.09702731 | 0 | 53.947 | 0.5355326
100 | 5 | -100.065 | 0.1207419 | 8.784088 | 0.08647941 | -0.7403205 | 58.03312 | 0.4773145
200 | 7 | -200.0101 | 0.0981987 | 7.241466 | 0.08758249 | -2.282942 | 66.54747 | 0.4834028
300 | 9 | -300.0001 | 0.09686812 | 5.753435 | 0.08955492 | -3.770973 | 74.76051 | 0.4942894
400 | 11 | -400.0213 | 0.1144758 | 4.432695 | 0.09362755 | -5.091714 | 82.05021 | 0.5167679
500 | 13 | -500.0162 | 0.1198705 | 3.204286 | 0.08389113 | -6.320123 | 88.83029 | 0.4630287
600 | 15 | -600.0185 | 0.1080064 | 2.158899 | 0.05571832 | -7.36551 | 94.60019 | 0.3075317
700 | 17 | -700.032 | 0.1137019 | 1.220194 | 0.06305923 | -8.304215 | 99.78129 | 0.3480491
[9 empty] | 2.7597 | -53.947 | 55.694
[9 empty] | 5.5194 | -53.947
5.5194

## Model 4 Average
| Step | Average_Force | Std_Force | Average_Position | Std_Position | Pos Zeroed | Stiffness (N/mm) | Stiffness S.D.
50 | 3 | -50.02475 | 0.1297486 | 16.30582 | 3.990992 | 0 | 32.399 | 30.60213
100 | 5 | -100.0187 | 0.113739 | 15.11231 | 3.890668 | 1.193505 | 41.55056 | 29.83287
200 | 7 | -200.0079 | 0.09556772 | 13.11493 | 3.721306 | 3.190886 | 56.86608 | 28.53423
300 | 9 | -300.011 | 0.09758698 | 11.53838 | 3.600004 | 4.767435 | 68.95474 | 27.60411
400 | 11 | -400.0027 | 0.1010925 | 10.13117 | 3.543686 | 6.174653 | 79.745 | 27.17228
500 | 13 | -500.0029 | 0.1117751 | 8.826746 | 3.661924 | 7.479072 | 89.74703 | 28.0789
600 | 15 | -600.008 | 0.1026464 | 7.801544 | 3.770647 | 8.504274 | 97.60807 | 28.91257
700 | 17 | -700.0115 | 0.1170516 | 6.980697 | 3.818641 | 9.325121 | 103.9022 | 29.28057
[9 empty] | 7.6678 | 32.399

## Model 4 Frame 1
| Step | Average_Force | Std_Force | Average_Position | Std_Position | Pos Zeroed | Stiffness (N/mm) | Stiffness S.D.
50 | 3 | -50.06604 | 0.1666426 | 16.66399 | 0.2688784 | 0 | 20.642 | 1.122191 | -115.46
100 | 5 | -100.0014 | 0.1082526 | 15.06397 | 0.209652 | -1.600021 | 32.24855 | 0.8750037 | -60.04352
200 | 7 | -200.0178 | 0.08382162 | 12.79645 | 0.1401052 | -3.867545 | 48.69717 | 0.584743 | -64.1245
300 | 9 | -300.027 | 0.08959669 | 10.93676 | 0.1639928 | -5.727226 | 62.1873 | 0.6844404 | -139.7773
400 | 11 | -400.0007 | 0.09367437 | 9.292621 | 0.1980765 | -7.37137 | 74.11392 | 0.8266919 | -260.932
500 | 13 | -499.9958 | 0.09445722 | 7.872171 | 0.1800931 | -8.79182 | 84.41786 | 0.7516365 | -406.6118
600 | 15 | -600.0091 | 0.09431408 | 6.79625 | 0.151514 | -9.867741 | 92.22259 | 0.6323586 | -542.2599
700 | 17 | -700.0157 | 0.1067829 | 6.112336 | 0.1391468 | -10.55165 | 97.1837 | 0.580743 | -639.8236
[10 empty] | 7.254 | -20.642 | 52.278
[10 empty] | 14.508 | -20.642
4.1736

## Model 4 Frame 2
| Step | Average_Force | Std_Force | Average_Position | Std_Position | Pos Zeroed | Stiffness (N/mm) | Stiffness S.D.
50 | 3 | -50.00198 | 0.08834589 | 10.3197 | 1.448865 | 0 | 67.261 | 13.09542
100 | 5 | -100.0132 | 0.09606438 | 9.544708 | 1.190641 | -0.7749944 | 70.76335 | 10.76149
200 | 7 | -200.0047 | 0.09536304 | 8.143042 | 0.6723846 | -2.17666 | 77.09776 | 6.077281
300 | 9 | -299.9964 | 0.1050749 | 6.970101 | 0.6382851 | -3.349601 | 82.39852 | 5.769076
400 | 11 | -399.9955 | 0.1180504 | 5.878775 | 0.6019807 | -4.440927 | 87.33044 | 5.440943
500 | 13 | -499.9909 | 0.1554708 | 4.621392 | 0.4057498 | -5.69831 | 93.0128 | 3.667329
600 | 15 | -600.019 | 0.1209561 | 3.574108 | 0.265353 | -6.745594 | 97.74569 | 2.398366
700 | 17 | -700.0231 | 0.1443763 | 2.648889 | 0.2204737 | -7.670813 | 101.9269 | 1.99273
[9 empty] | 4.5192 | -67.261 | 54.889
[9 empty] | 9.0384 | -67.261
9.0384

## Model 4 Frame 3
| Step | Average_Force | Std_Force | Average_Position | Std_Position | Pos Zeroed | Stiffness (N/mm) | Stiffness S.D.
50 | 3 | -50.01628 | 0.1686566 | 21.26324 | 0.1339633 | 0 | 29.16 | 2.694858
100 | 5 | -100.0477 | 0.14273 | 20.22298 | 0.1217126 | -1.040263 | 50.08635 | 2.448419
200 | 7 | -199.9991 | 0.1114848 | 18.25192 | 0.1343018 | -3.011325 | 89.73701 | 2.701668
300 | 9 | -300.008 | 0.09878557 | 16.68444 | 0.1469893 | -4.578802 | 121.269 | 2.956896
400 | 11 | -400.0107 | 0.09466242 | 15.33602 | 0.1405947 | -5.927224 | 148.3944 | 2.828259
500 | 13 | -500.0196 | 0.09909936 | 14.22824 | 0.1498056 | -7.035004 | 170.679 | 3.01355
600 | 15 | -599.9972 | 0.0956164 | 13.39779 | 0.1425872 | -7.865453 | 187.3846 | 2.868341
700 | 17 | -699.9979 | 0.1051371 | 12.56764 | 0.06655838 | -8.695603 | 204.0842 | 1.338915
[9 empty] | 10.0582 | -29.16 | 55.694
[9 empty] | 20.1164 | -29.16
20.1164