## Figure 3a
Sample A |  | Sample B |  | Sample C |  | Sample D
Voc (V) | Isc (μA) | Voc (V) | Isc (μA) | Voc (V) | Isc (μA) | Voc (V) | Isc (μA)
0.93 | 0 | 0.77 | 0 | 0.91 | 0 | 0.77 | 0
1.12 | 1 | 1.16 | 2 | 1.01 | 0 | 0.79 | 1
0.71 | 4 | 0.72 | 5 | 0.73 | 1 | 0.75 | 2
0.71 | 33 | 0.67 | 47 | 0.72 | 9 | 0.71 | 18

## Figure 3b
Sample | Distance (µm) | Voc (V) | Isc (μA)
Sample A | 6000 | 0.71 | 33
Sample B | 6000 | 0.67 | 47
Sample C | 5000 | 0.72 | 9
Sample D | 2850 | 0.71 | 18

## Figure 3c
Day | Time (s) | Voc (V)
| X | Y
1 | 0 | 0.66
1 | 3600 | 0.63
1 | 7200 | 0.64
1 | 10800 | 0.63
1 | 14400 | 0.63
1 | 18000 | 0.6
1 | 21600 | 0.58
1 | 25200 | 0.45
1 | 28800 | 0.5
1 | 32400 | 0.29
1 | 36000 | 0.13
1 | 39600 | 0.03
1 | 43200 | 0.02
1 | 46800 | 0.003
1 | 50400 | 0.002
1 | 54000 | 0.14
1 | 57600 | 0.57
1 | 61200 | 0.9
1 | 64800 | 1.06
1 | 68400 | 1.16
1 | 72000 | 0.8
1 | 75600 | 0.73
1 | 79200 | 0.67
1 | 82800 | 0.68
1 | 86400 | 0.67
2 | 90000 | 0.64
2 | 93600 | 0.65
2 | 97200 | 0.64
2 | 100800 | 0.63
2 | 104400 | 0.61
2 | 108000 | 0.59
2 | 111600 | 0.47
2 | 115200 | 0.52
2 | 118800 | 0.3
2 | 122400 | 0.15
2 | 126000 | 0.05
2 | 129600 | 0.03
2 | 133200 | 0.003
2 | 136800 | 0.002
2 | 140400 | 0.22
2 | 144000 | 0.7
2 | 147600 | 0.95
2 | 151200 | 1.18
2 | 154800 | 1.24
2 | 158400 | 1.1
2 | 162000 | 1.02
2 | 165600 | 0.97
2 | 169200 | 0.93
2 | 172800 | 0.64
3 | 176400 | 0.65
3 | 180000 | 0.66
3 | 183600 | 0.66
3 | 187200 | 0.66
3 | 190800 | 0.65
3 | 194400 | 0.62
3 | 198000 | 0.59
3 | 201600 | 0.57
3 | 205200 | 0.58
3 | 208800 | 0.6
3 | 212400 | 0.63
3 | 216000 | 0.65
3 | 219600 | 0.67
3 | 223200 | 0.68
3 | 226800 | 0.78
3 | 230400 | 0.85
3 | 234000 | 0.9
3 | 237600 | 0.95
3 | 241200 | 1
3 | 244800 | 0.98
3 | 248400 | 0.94
3 | 252000 | 0.91
3 | 255600 | 0.87
3 | 259200 | 0.89
4 | 262800 | 0.86
4 | 266400 | 0.87
4 | 270000 | 0.86
4 | 273600 | 0.85
4 | 277200 | 0.83
4 | 280800 | 0.82
4 | 284400 | 0.8
4 | 288000 | 0.77
4 | 291600 | 0.74
4 | 295200 | 0.72
4 | 298800 | 0.7
4 | 302400 | 0.68
4 | 306000 | 0.65
4 | 309600 | 0.64
4 | 313200 | 0.66
4 | 316800 | 0.7
4 | 320400 | 0.85
4 | 324000 | 0.99
4 | 327600 | 1.08
4 | 331200 | 0.95
4 | 334800 | 0.98
4 | 338400 | 1.02
4 | 342000 | 0.92
4 | 345600 | 0.91
5 | 349200 | 0.89
5 | 352800 | 0.9
5 | 356400 | 0.88
5 | 360000 | 0.87
5 | 363600 | 0.86
5 | 367200 | 0.84
5 | 370800 | 0.82
5 | 374400 | 0.8
5 | 378000 | 0.77
5 | 381600 | 0.75
5 | 385200 | 0.73
5 | 388800 | 0.71
5 | 392400 | 0.68
5 | 396000 | 0.67
5 | 399600 | 0.69
5 | 403200 | 0.73
5 | 406800 | 0.88
5 | 410400 | 0.91
5 | 414000 | 1.12
5 | 417600 | 1.06
5 | 421200 | 0.91
5 | 424800 | 0.97
5 | 428400 | 0.94
5 | 432000 | 0.9
6 | 435600 | 0.88
6 | 439200 | 0.89
6 | 442800 | 0.87
6 | 446400 | 0.86
6 | 450000 | 0.84
6 | 453600 | 0.83
6 | 457200 | 0.81
6 | 460800 | 0.78
6 | 464400 | 0.76
6 | 468000 | 0.74
6 | 471600 | 0.72
6 | 475200 | 0.7
6 | 478800 | 0.67
6 | 482400 | 0.66
6 | 486000 | 0.68
6 | 489600 | 0.72
6 | 493200 | 0.87
6 | 496800 | 1
6 | 500400 | 0.99
6 | 504000 | 0.91
6 | 507600 | 1
6 | 511200 | 0.97
6 | 514800 | 0.94
6 | 518400 | 1.02
7 | 522000 | 0.98
7 | 525600 | 0.95
7 | 529200 | 0.92
7 | 532800 | 0.88
7 | 536400 | 0.85
7 | 540000 | 0.82
7 | 543600 | 0.78
7 | 547200 | 0.68
7 | 550800 | 0.62
7 | 554400 | 0.59
7 | 558000 | 0.57
7 | 561600 | 0.53
7 | 565200 | 0.5
7 | 568800 | 0.48
7 | 572400 | 0.45
7 | 576000 | 0.39
7 | 579600 | 0.3
7 | 583200 | 0.71
7 | 586800 | 0.74
7 | 590400 | 0.82
7 | 594000 | 0.85
7 | 597600 | 0.9
7 | 601200 | 0.91
7 | 604800 | 0.84
8 | 608400 | 0.81
8 | 612000 | 0.79
8 | 615600 | 0.79
8 | 619200 | 0.8
8 | 622800 | 0.74
8 | 626400 | 0.6
8 | 630000 | 0.59
8 | 633600 | 0.55
8 | 637200 | 0.39
8 | 640800 | 0.25
8 | 644400 | 0.25
8 | 648000 | 0.13
8 | 651600 | 0.07
8 | 655200 | 0.04
8 | 658800 | 0.02
8 | 662400 | 0.01
8 | 666000 | 0.11
8 | 669600 | 0.3
8 | 673200 | 0.4
8 | 676800 | 0.41
8 | 680400 | 0.67
8 | 684000 | 0.7
8 | 687600 | 0.71
8 | 691200 | 0.65
9 | 694800 | 0.63
9 | 698400 | 0.65
9 | 702000 | 0.7
9 | 705600 | 0.8
9 | 709200 | 0.74
9 | 712800 | 0.65
9 | 716400 | 0.6
9 | 720000 | 0.51
9 | 723600 | 0.3
9 | 727200 | 0.14
9 | 730800 | 0.05
9 | 734400 | 0.03
9 | 738000 | 0.02
9 | 741600 | 0.01
9 | 745200 | 0.22
9 | 748800 | 0.45
9 | 752400 | 0.79
9 | 756000 | 0.8
9 | 759600 | 0.81
9 | 763200 | 0.92
9 | 766800 | 1.01
9 | 770400 | 0.95
9 | 774000 | 0.92

## Figure 3d
Day+C32C6A1:B207 | Time (s) | Isc (μA)
| X | Y
1 | 0 | 1.07
1 | 3600 | 12.12
1 | 7200 | 1.49
1 | 10800 | 19.54
1 | 14400 | 26.53
1 | 18000 | 30.15
1 | 21600 | 31.74
1 | 25200 | 37.32
1 | 28800 | 14.08
1 | 32400 | 34.28
1 | 36000 | 51.41
1 | 39600 | 62.75
1 | 43200 | 67.34
1 | 46800 | 69.19
1 | 50400 | 69.76
1 | 54000 | 18.87
1 | 57600 | 3.09
1 | 61200 | 1.47
1 | 64800 | 1.49
1 | 68400 | 1.5
1 | 72000 | 15.51
1 | 75600 | 21.61
1 | 79200 | 26
1 | 82800 | 9.29
1 | 86400 | 1.47
2 | 90000 | 20.62
2 | 93600 | 3.59
2 | 97200 | 23.15
2 | 100800 | 30.42
2 | 104400 | 33.68
2 | 108000 | 35.41
2 | 111600 | 39.96
2 | 115200 | 14.5
2 | 118800 | 35.35
2 | 122400 | 51.74
2 | 126000 | 62.27
2 | 129600 | 66.97
2 | 133200 | 69.08
2 | 136800 | 69.72
2 | 140400 | 19.25
2 | 144000 | 3.39
2 | 147600 | 1.46
2 | 151200 | 1.49
2 | 154800 | 1.5
2 | 158400 | 5.78
2 | 162000 | 14.49
2 | 165600 | 17.31
2 | 169200 | 19.45
2 | 172800 | 1.94
3 | 176400 | 1.32
3 | 180000 | 1.19
3 | 183600 | 1.09
3 | 187200 | 20.39
3 | 190800 | 41.88
3 | 194400 | 55.44
3 | 198000 | 64.16
3 | 201600 | 68.2
3 | 205200 | 17.76
3 | 208800 | 1.49
3 | 212400 | 1.29
3 | 216000 | 1.16
3 | 219600 | 1.08
3 | 223200 | 1.02
3 | 226800 | 1.02
3 | 230400 | 1.08
3 | 234000 | 1.16
3 | 237600 | 1.27
3 | 241200 | 1.43
3 | 244800 | 1.48
3 | 248400 | 8.1
3 | 252000 | 16.03
3 | 255600 | 21.01
3 | 259200 | 4.5
4 | 262800 | 22.44
4 | 266400 | 4.98
4 | 270000 | 22.93
4 | 273600 | 29.96
4 | 277200 | 34.03
4 | 280800 | 37
4 | 284400 | 40.19
4 | 288000 | 44.7
4 | 291600 | 49.84
4 | 295200 | 54.08
4 | 298800 | 58.11
4 | 302400 | 62.15
4 | 306000 | 67.55
4 | 309600 | 69.26
4 | 313200 | 18.12
4 | 316800 | 1.51
4 | 320400 | 1.36
4 | 324000 | 1.35
4 | 327600 | 1.45
4 | 331200 | 13.4
4 | 334800 | 3.25
4 | 338400 | 2.73
4 | 342000 | 17.3
4 | 345600 | 2.94
5 | 349200 | 21.84
5 | 352800 | 4.36
5 | 356400 | 23.59
5 | 360000 | 31.24
5 | 363600 | 35.05
5 | 367200 | 37.92
5 | 370800 | 41.67
5 | 374400 | 45.23
5 | 378000 | 50.05
5 | 381600 | 54.17
5 | 385200 | 58.15
5 | 388800 | 62.18
5 | 392400 | 67.56
5 | 396000 | 69.26
5 | 399600 | 18.12
5 | 403200 | 1.51
5 | 406800 | 1.36
5 | 410400 | 1.27
5 | 414000 | 1.43
5 | 417600 | 1.48
5 | 421200 | 18.92
5 | 424800 | 4.93
5 | 428400 | 19.16
5 | 432000 | 3.81
6 | 435600 | 20.89
6 | 439200 | 4.54
6 | 442800 | 21.58
6 | 446400 | 28.52
6 | 450000 | 32.74
6 | 453600 | 35.95
6 | 457200 | 39.49
6 | 460800 | 43.9
6 | 464400 | 48.75
6 | 468000 | 53.2
6 | 471600 | 57.62
6 | 475200 | 62.15
6 | 478800 | 67.55
6 | 482400 | 69.26
6 | 486000 | 18.06
6 | 489600 | 1.51
6 | 493200 | 1.37
6 | 496800 | 1.46
6 | 500400 | 3.47
6 | 504000 | 17.84
6 | 507600 | 13.28
6 | 511200 | 14.11
6 | 514800 | 17.46
6 | 518400 | 23.48
7 | 522000 | 22.14
7 | 525600 | 19.3
7 | 529200 | 15.91
7 | 532800 | 10.79
7 | 536400 | 3.69
7 | 540000 | 1.98
7 | 543600 | 1.45
7 | 547200 | 1.39
7 | 550800 | 1.33
7 | 554400 | 1.26
7 | 558000 | 1.2
7 | 561600 | 1.14
7 | 565200 | 1.08
7 | 568800 | 1.03
7 | 572400 | 0.96
7 | 576000 | 0.88
7 | 579600 | 0.8
7 | 583200 | 0.73
7 | 586800 | 0.66
7 | 590400 | 0.6
7 | 594000 | 0.55
7 | 597600 | 0.51
7 | 601200 | 0.48
7 | 604800 | 1.19
8 | 608400 | 1.41
8 | 612000 | 2.65
8 | 615600 | 1.54
8 | 619200 | 1.48
8 | 622800 | 8.25
8 | 626400 | 18.94
8 | 630000 | 22.44
8 | 633600 | 25.3
8 | 637200 | 33.62
8 | 640800 | 43.68
8 | 644400 | 47.3
8 | 648000 | 55.32
8 | 651600 | 62.04
8 | 655200 | 66.42
8 | 658800 | 68.91
8 | 662400 | 69.67
8 | 666000 | 18.76
8 | 669600 | 2.38
8 | 673200 | 1.37
8 | 676800 | 1.26
8 | 680400 | 1.24
8 | 684000 | 1.24
8 | 687600 | 1.25
8 | 691200 | 1.21
9 | 694800 | 13.96
9 | 698400 | 2.04
9 | 702000 | 1.41
9 | 705600 | 1.35
9 | 709200 | 12.62
9 | 712800 | 21.43
9 | 716400 | 26.46
9 | 720000 | 31.81
9 | 723600 | 42.52
9 | 727200 | 54.11
9 | 730800 | 63
9 | 734400 | 67.09
9 | 738000 | 69.11
9 | 741600 | 69.73
9 | 745200 | 19.54
9 | 748800 | 2.98
9 | 752400 | 1.46
9 | 756000 | 1.39
9 | 759600 | 1.34
9 | 763200 | 1.37
9 | 766800 | 1.46
9 | 770400 | 1.48
9 | 774000 | 3.44

## Figure 3e
FU % | Voc (V)
X | Y
0 | 0
10 | 0.22
20 | 0.62
30 | 0.82
40 | 0.81
50 | 0.79
60 | 0.78
70 | 0.77
80 | 0.74
90 | 0.72
100 | 0.71

## Figure 3f
Time (hr) | Voc (V)
X | Y
12.00 AM | 0.66
1.00 AM | 0.63
2.00 AM | 0.64
3.00 AM | 0.64
4.00 AM | 0.63
5.00 AM | 0.6
6.00 AM | 0.59
7.00 AM | 0.46
8.00 AM | 0.5
9.00 AM | 0.29
10.00 AM | 0.13
11.00 AM | 0.03
12.00 PM | 0.02
1.00 PM | 0.002
2.00 PM | 0.002
3.00 PM | 0.14
4.00 PM | 0.57
5.00 PM | 0.9
6.00 PM | 1.06
7.00 PM | 1.12
8.00 PM | 0.8
9.00 PM | 0.73
10.00 PM | 0.67
11.00 PM | 0.69

## Figure 3g
Time (s) | Temp (°C) | Time (s) | Temp (°C)
X | Y | X | Y
0 | 30 | 0 | 30
10 | 41 | 10 | 41
20 | 53 | 20 | 53
30 | 65 | 30 | 65
40 | 76 | 40 | 76
50 | 88 | 50 | 88
60 | 100 | 60 | 100
70 | 111 | 70 | 111
80 | 123 | 80 | 123
90 | 135 | 90 | 135
100 | 146 | 100 | 146
110 | 158 | 110 | 158
120 | 170 | 120 | 170
180 | 160 | 180 | 160
240 | 151 | 240 | 151
300 | 142 | 300 | 142
360 | 133 | 360 | 133
420 | 125 | 420 | 125
480 | 117 | 480 | 117
540 | 110 | 540 | 110
600 | 103 | 600 | 103
660 | 96 | 660 | 96
720 | 90 | 720 | 90
780 | 84 | 780 | 84
840 | 78 | 840 | 78
900 | 73 | 900 | 73
960 | 68 | 960 | 68
1020 | 64 | 1020 | 64
1080 | 60 | 1080 | 60
1140 | 56 | 1140 | 56
1200 | 53 | 1200 | 53
1260 | 50 | 1260 | 50
1320 | 47 | 1320 | 47
1380 | 45 | 1380 | 45
1440 | 43 | 1440 | 43
1500 | 42 | 1500 | 42
1560 | 41 | 1560 | 41
1620 | 40 | 1620 | 40
1680 | 40 | 1680 | 40
1740 | 40 | 1740 | 40
1800 | 30 | 1800 | 30

## Figure 3h
Time (min) | Mass change (mg)
X | Y
0 | 0
60 | 0.02
120 | 0.04
180 | 0.07
240 | 0.08
300 | 0.1
360 | 0.12
420 | 0.14
480 | 0.18
540 | 0.2

## Figure 3i
Time(s) | Accumulative Charge - Q (mC)
X | Y
0 | 0
30 | 0.05
180 | 0.33
360 | 0.56
540 | 0.75
720 | 0.94
900 | 1.17
1080 | 1.32
1260 | 1.6
1440 | 1.79
1620 | 1.93
1800 | 2.11
1980 | 2.26
2160 | 2.4
2340 | 2.54
2520 | 2.63
2700 | 2.77
2880 | 2.87
3060 | 2.96
3240 | 3.05
3420 | 3.15
3600 | 3.24
3780 | 3.34
3960 | 3.43
4140 | 3.52
4320 | 3.57
4500 | 3.67
4680 | 3.76
4860 | 3.81
5040 | 3.85
5220 | 3.9
5400 | 3.95
5580 | 3.99
5760 | 4.04
5940 | 4.09
6120 | 4.14
6300 | 4.18
6480 | 4.23
6660 | 4.23
6840 | 4.28
7020 | 4.28
7200 | 4.32
7380 | 4.32
7560 | 4.37
7740 | 4.37
7920 | 4.37
8100 | 4.37
8280 | 4.37
8460 | 4.42
8640 | 4.47
8820 | 4.51
9000 | 4.51

## Figure 4a
Sample A
Isc(µA) | MA%
X | Y
0 | 5.55
1 | 8.33
2 | 11.11
8 | 13.89
17 | 22.22
28 | 27.78
91 | 41.67
155 | 47.22
208 | 61.11

## Figure 4b
Sample B
Isc(µA) | MA%
X | Y
0 | 5.66
1 | 9.43
3 | 11.32
20 | 15.09
52 | 24.53
70 | 30.19
139 | 35.85
158 | 39.62
207 | 54.71

## Figure 4c
Sample A
Isc(µA) | MD%
X | Y
136 | 6.9
121 | 13.79
100 | 17.24
85 | 20.69
61 | 22.41
44 | 24.14
30 | 31.03
29 | 32.75

## Figure 4d
Sample B
Isc(µA) | MD%
X | Y
177 | 3.57
151 | 10.34
130 | 13.41
89 | 24.07
61 | 34.48
43 | 44.89
32 | 55.31
23 | 65.72

## Figure 4e
Sample A
Voc (V) | MA%
X | Y
1.1 | 8.33
0.69 | 11.11
0.65 | 13.89
0.7 | 22.22
0.63 | 27.78
0.65 | 41.67
0.61 | 47.22
0.6 | 61.11

## Figure 4f
Sample B
Voc (V) | MA%
X | Y
1.11 | 9.43
0.73 | 11.32
0.63 | 15.09
0.67 | 24.53
0.6 | 30.19
0.61 | 35.85
0.65 | 39.62
0.63 | 54.71

## Figure 4g
Sample A
Voc (V) | MD%
X | Y
0.57 | 6.9
0.62 | 13.79
0.62 | 17.24
0.68 | 20.69
0.71 | 22.41
0.85 | 24.14
0.98 | 31.03
0.81 | 32.75

## Figure 4h
Sample B
Voc (V) | MD%
X | Y
0.62 | 3.57
0.65 | 10.34
0.7 | 13.41
0.73 | 24.07
0.75 | 34.48
0.77 | 44.89
0.95 | 55.31
0.78 | 65.72

## Figure 5b
Sample | Area (cm2) | Volumetric Power Density (µW cm-3)
| X | Y
A | 7.13 | 16.44
B | 10.29 | 5.1
C | 1.98 | 8.18
D | 3.9 | 7.46

## Figure 5c
Sample | Power ( µW)
X | Y
A | 23.43
B | 31.49
C | 6.48
D | 12.78

## Figure 5d
Sample | Thickness (µm) | Voc (V) | Isc(µA)
Sample A | 500 | 0.71 | 33
Sample B | 1500 | 0.67 | 47
Sample C | 1000 | 0.72 | 9
Sample D | 1100 | 0.71 | 18

## Figure 5e
RH% | Voc (V) | RH% | Voc (V)
X | Y | X | Y
10 | 0.01 | 10 | 0.01
20 | 0.13 | 20 | 0.13
30 | 0.28 | 30 | 0.28
40 | 0.45 | 40 | 0.45
50 | 0.53 | 50 | 0.53
60 | 0.9 | 60 | 0.9
70 | 0.7 | 70 | 0.7
80 | 0.7 | 80 | 0.7
90 | 0.65 | 90 | 0.65
100 | 0.6 | 100 | 0.6

## Figure 5f
T (°C) | RH% | Isc (µA) | Voc (V)
30.8 | 60 | 0 | 0.93
32.5 | 65 | 1 | 1.12
29.9 | 74 | 4 | 0.71
29.2 | 79 | 33 | 0.71

## Figure 6a
Time (s) | Voc (V)
X | Y
0 | 1.09
60 | 1.01
120 | 1.04
180 | 0.97
240 | 1.04
300 | 0.85
360 | 0.97

## Figure 6b
Sample Configuration | Voc (V)
X | Y
x1 | 0.52
x2 | 0.92
x3 | 1.44
x4 | 1.79

## Figure 6c
Sample Configuration | Isc(µA)
X | Y
x1 | 106
x2 | 173
x3 | 225
x4 | 331

## Figure 6d
Time (s) | Voc (V)
X | Y
0 | 0
5 | 0.69
10 | 0.89
15 | 0.97
20 | 0.99
25 | 1
30 | 1.02
35 | 1.02
40 | 0.76
45 | 0.65
50 | 0.57
55 | 0.5
60 | 0.42
65 | 0.35
70 | 0.31
75 | 0.25
80 | 0.22
85 | 0.19
90 | 0.16
95 | 0.13
100 | 0.1
105 | 0.08
110 | 0.07
115 | 0.05
120 | 0.04
125 | 0.03
130 | 0.03
135 | 0.02
140 | 0.01
145 | 0.01
150 | 0.01
155 | 0

## Figure S6
Salt | DRH (%)
X | Y
LiCl | 11
CaCl2 | 32
NaCl | 75

## Figure S7
Time (s) | Water Uptake
| On Glass (g/kg) | Raw Sea Salt (g/kg) | On Composite (g/kg)
0 | 0 | 0 | 0
3600 | 26.32 | 52.63 | 66.67
7200 | 78.95 | 105.26 | 133.33
10800 | 184.21 | 184.21 | 266.67
14400 | 236.84 | 289.47 | 400
18000 | 263.16 | 315.79 | 400
21600 | 342.11 | 421.05 | 533.33
25200 | 421.05 | 526.32 | 600
28800 | 500 | 631.58 | 733.33
32400 | 526.32 | 631.58 | 800
36000 | 631.58 | 710.53 | 866.67
39600 | 710.53 | 736.84 | 866.67
43200 | 815.79 | 842.11 | 933.33
46800 | 947.37 | 894.74 | 933.33
50400 | 973.68 | 921.05 | 933.33
54000 | 1078.95 | 1000 | 1000

## Figure S9
No. of Dip-Dry Cycle | Material Loading (g m-2)
X | Y
0 | 0
1 | 0.541
2 | 0.744
3 | 0.946

## Figure S10
Loading Density (gm-2) | Conductivity (Sm-1)
X | Y
0.51 | 1.37 × 10-7
7.44 | 4.65 × 10-7
9.46 | 1.00 × 10-6

## Figure S11
a |  |  | b
| OC | CCC |  | OC | CCC
RH% | MA% | MA% | RH% | MD% | MD%
X | Y1 | Y2 | X | Y1 | Y2
65 | 9.09 | 12.5 | 100 | 0 | 0
70 | 18.08 | 25 | 95 | 0 | 0
75 | 27.27 | 37.5 | 90 | 5.56 | 0
80 | 36.36 | 50 | 85 | 5.56 | 6.25
85 | 45.45 | 62.5 | 80 | 5.56 | 6.25
90 | 54.54 | 75 | 75 | 11.11 | 12.25
95 | 58.6 | 87.5 | 70 | 21.21 | 31.25
100 | 63.63 | 100 | 65 | 33.33 | 37.5

## Figure S23
Time (s) | Voc (V)
X | Y
0 | 0
5 | 0.69
10 | 0.89
15 | 0.97
20 | 0.99
25 | 1
30 | 1.02
35 | 1.02
40 | 0.76
45 | 0.65
50 | 0.57
55 | 0.5
60 | 0.42
65 | 0.35
70 | 0.31
75 | 0.25
80 | 0.22
85 | 0.19
90 | 0.16
95 | 0.13
100 | 0.1
105 | 0.08
110 | 0.07
115 | 0.05
120 | 0.04
125 | 0.03
130 | 0.03
135 | 0.02
140 | 0.01
145 | 0.01
150 | 0.01
155 | 0

## Figure S24
a |  |  | b
During Moisture Absorption |  |  | During Moisture Desorption
Time (s) | Isc (µA) |  | Time (s) | Isc (µA)
X | Y1 | Y2 | X | Y1 | Y2
3600 | 0 | 0 | 3600 | 136 | 177
7200 | 1 | 1 | 7200 | 121 | 151
10800 | 2 | 3 | 10800 | 100 | 130
14400 | 8 | 20 | 14400 | 85 | 89
18000 | 17 | 52 | 18000 | 61 | 61
21600 | 28 | 70 | 21600 | 44 | 43
25200 | 91 | 139 | 25200 | 30 | 32
28800 | 155 | 158 | 28800 | 29 | 23

## Figure S25
a |  |  | b
During Moisture Absorption |  |  | During Moisture Desorption
Time (s) | Voc (V) |  | Time (s) | Voc (V)
X | Y1 | Y2 | X | Y1 | Y2
3600 | 0.9 | 0.93 | 3600 | 0.57 | 0.62
7200 | 1.1 | 1.11 | 7200 | 0.62 | 0.65
10800 | 0.69 | 0.73 | 10800 | 0.62 | 0.7
14400 | 0.65 | 0.63 | 14400 | 0.68 | 0.73
18000 | 0.7 | 0.67 | 18000 | 0.71 | 0.75
21600 | 0.63 | 0.6 | 21600 | 0.85 | 0.77
25200 | 0.65 | 0.61 | 25200 | 0.98 | 0.95
28800 | 0.61 | 0.65 | 28800 | 0.81 | 0.78

## Figure S26
Sample | Mass (g) | Power Density (µW g-1)
| X | Y
A | 0.86 | 6.82
B | 0.5 | 15.74
C | 0.13 | 0.13
D | 0.35 | 9.13

## Figure S27
Sample | P / P₀ (%)
Y | X
P0 (C) | 100%
P1 (D) | 197.2%
P2 (B) | 486%
P3 (A) | 361.6%

## Figure S28
Temp (°C) | Voc (V)
X | Y
30.8 | 1.12
32.5 | 0.93
29.9 | 0.71
29.2 | 0.71
19.8 | 0.54
33 | 1.18
26.2 | 0.71
40 | 0.03
37 | 0.13
70 | 0
105 | 0
34.1 | 0.73

## Figure S29
RH% | Voc (V) | MA%
58 | 0.48 | 2.78
60 | 0.58 | 4.17
62 | 0.62 | 5.56
64 | 0.92 | 6.94
66 | 0.87 | 6.94
68 | 0.81 | 9.72
70 | 0.79 | 15.28
72 | 0.72 | 25
74 | 0.71 | 27.78

## Figure S33
MA% | Power (μW)
X | Y
5.66 | 0
9.43 | 1.11
11.32 | 2.19
15.09 | 12.6
24.53 | 34.32
30.19 | 42
35.85 | 84.79
39.62 | 102.7
54.71 | 130.41