## Sheet2
Scrap grade or UNS code | High Cu | Low Cu | High Zn | Low Zn | High Pb | Low Pb | High Sn | Low Sn | High Ni | Low Ni | High Al | Low Al | High Mn | Low Mn | High Fe | Low Fe
No.1 | 99 | 99 | 0 | 0 | 0 | 0 | 0 | 0 | 0 | 0 | 0 | 0 | 0 | 0 | 0 | 0
No.2 | 99 | 94.5 | 0 | 0 | 0 | 0 | 0 | 0 | 0 | 0 | 0 | 0 | 0 | 0 | 0 | 0
Al bronze | 92 | 72 | 0.5 | 0 | 0.3 | 0 | 0.3 | 0 | 7.5 | 0 | 12 | 8 | 2.5 | 0 | 7 | 0
Cartridge | 71.5 | 68.5 | 31.5 | 28.4 | 0.07 | 0 | 0 | 0 | 0 | 0 | 0 | 0 | 0 | 0 | 0.05 | 0
Mn bronze | 68 | 35.6 | 42 | 22 | 0.4 | 0.2 | 1.5 | 0.5 | 4 | 0 | 7.5 | 0.5 | 5 | 0.1 | 4 | 1.4
Nickel silver | 68.5 | 53.5 | 27 | 17 | 0.1 | 0 | 0 | 0 | 19.5 | 9 | 0 | 0 | 0.5 | 0 | 0.25 | 0
Ocean | 70 | 68 | 15 | 10 | 12 | 7 | 5 | 3 | 0 | 0 | 0 | 0 | 0 | 0 | 0 | 0
Pb red brass | 86 | 84 | 6 | 4 | 6 | 4 | 6 | 4 | 1 | 0 | 0.005 | 0 | 0 | 0 | 0.3 | 0
Pb Sn bronze | 86 | 68.5 | 4 | 0 | 25 | 6 | 11 | 4.5 | 1 | 0 | 0.005 | 0 | 0 | 0 | 0.2 | 0
Pb yellow brass | 74 | 58 | 40 | 20 | 3.8 | 0.8 | 2 | 0.5 | 1 | 0 | 0.55 | 0 | 0.25 | 0 | 0.7 | 0
Red brass | 86 | 84 | 16 | 14 | 0.2 | 0.06 | 0 | 0 | 0 | 0 | 0 | 0 | 0 | 0 | 0.2 | 0.05
Sn bronze | 90 | 81 | 5 | 0 | 0.3 | 0 | 19 | 7.5 | 1 | 0 | 0.005 | 0 | 0 | 0 | 0.15 | 0
Yellow brass | 68.5 | 63 | 37 | 31.3 | 0.15 | 0 | 0 | 0 | 0 | 0 | 0 | 0 | 0 | 0 | 0.07 | 0
Refined Al | 0 | 0 | 0 | 0 | 0 | 0 | 0 | 0 | 0 | 0 | 100 | 100 | 0 | 0 | 0 | 0
Refined Cu | 100 | 100 | 0 | 0 | 0 | 0 | 0 | 0 | 0 | 0 | 0 | 0 | 0 | 0 | 0 | 0
Refined Fe | 0 | 0 | 0 | 0 | 0 | 0 | 0 | 0 | 0 | 0 | 0 | 0 | 0 | 0 | 100 | 100
Refined Mn | 0 | 0 | 0 | 0 | 0 | 0 | 0 | 0 | 0 | 0 | 0 | 0 | 100 | 100 | 0 | 0
Refined Ni | 0 | 0 | 0 | 0 | 0 | 0 | 0 | 0 | 100 | 100 | 0 | 0 | 0 | 0 | 0 | 0
Refined Pb | 0 | 0 | 0 | 0 | 100 | 100 | 0 | 0 | 0 | 0 | 0 | 0 | 0 | 0 | 0 | 0
Refined Sn | 0 | 0 | 0 | 0 | 0 | 0 | 100 | 100 | 0 | 0 | 0 | 0 | 0 | 0 | 0 | 0
Refined Zn | 0 | 0 | 100 | 100 | 0 | 0 | 0 | 0 | 0 | 0 | 0 | 0 | 0 | 0 | 0 | 0
Pure copper new scrap | 100 | 100 | 0 | 0 | 0 | 0 | 0 | 0 | 0 | 0 | 0 | 0 | 0 | 0 | 0 | 0
C21000 PSS | 96 | 94 | 6 | 3.48 | 0.05 | 0 | 0.1 | 0 | 0.3 | 0 | 0.02 | 0 | 0 | 0 | 0.05 | 0
C22000 PSS | 91 | 89 | 11 | 8.48 | 0.05 | 0 | 0.1 | 0 | 0.3 | 0 | 0.02 | 0 | 0 | 0 | 0.05 | 0
C22000 Tube | 91 | 89 | 11 | 8.48 | 0.05 | 0 | 0.1 | 0 | 0.3 | 0 | 0.02 | 0 | 0 | 0 | 0.05 | 0
C22000 Wire | 91 | 89 | 11 | 8.48 | 0.05 | 0 | 0.1 | 0 | 0.3 | 0 | 0.02 | 0 | 0 | 0 | 0.05 | 0
C23000 PSS | 86 | 84 | 16 | 13.48 | 0.05 | 0 | 0.1 | 0 | 0.3 | 0 | 0.02 | 0 | 0 | 0 | 0.05 | 0
C23000 Tube | 86 | 84 | 16 | 13.48 | 0.05 | 0 | 0.1 | 0 | 0.3 | 0 | 0.02 | 0 | 0 | 0 | 0.05 | 0
C23000 Wire | 86 | 84 | 16 | 13.48 | 0.05 | 0 | 0.1 | 0 | 0.3 | 0 | 0.02 | 0 | 0 | 0 | 0.05 | 0
C24000 PSS | 81 | 79 | 21 | 18.48 | 0.05 | 0 | 0.1 | 0 | 0.3 | 0 | 0.02 | 0 | 0 | 0 | 0.05 | 0
C24000 RBS | 81 | 79 | 21 | 18.48 | 0.05 | 0 | 0.1 | 0 | 0.3 | 0 | 0.02 | 0 | 0 | 0 | 0.05 | 0
C24000 Tube | 81 | 79 | 21 | 18.48 | 0.05 | 0 | 0.1 | 0 | 0.3 | 0 | 0.02 | 0 | 0 | 0 | 0.05 | 0
C24000 Wire | 81 | 79 | 21 | 18.48 | 0.05 | 0 | 0.1 | 0 | 0.3 | 0 | 0.02 | 0 | 0 | 0 | 0.05 | 0
C25600 RBS | 73 | 71 | 28.8 | 26.8 | 0 | 0 | 0 | 0 | 0 | 0 | 0 | 0 | 0 | 0 | 0 | 0
C26000 PSS | 71 | 69 | 31 | 28.48 | 0.05 | 0 | 0.1 | 0 | 0.3 | 0 | 0.02 | 0 | 0 | 0 | 0.05 | 0
C26000 RBS | 71 | 69 | 31 | 28.48 | 0.05 | 0 | 0.1 | 0 | 0.3 | 0 | 0.02 | 0 | 0 | 0 | 0.05 | 0
C26000 Wire | 71 | 69 | 31 | 28.48 | 0.05 | 0 | 0.1 | 0 | 0.3 | 0 | 0.02 | 0 | 0 | 0 | 0.05 | 0
C26130 PSS | 71 | 69 | 31 | 28.68 | 0.07 | 0 | 0.05 | 0 | 0 | 0 | 0.05 | 0 | 0.1 | 0 | 0.05 | 0
C26130 RBS | 71 | 69 | 31 | 28.68 | 0.07 | 0 | 0.05 | 0 | 0 | 0 | 0.05 | 0 | 0.1 | 0 | 0.05 | 0
C26130 Tube | 71 | 69 | 31 | 28.68 | 0.07 | 0 | 0.05 | 0 | 0 | 0 | 0.05 | 0 | 0.1 | 0 | 0.05 | 0
C26130 Wire | 71 | 69 | 31 | 28.68 | 0.07 | 0 | 0.05 | 0 | 0 | 0 | 0.05 | 0 | 0.1 | 0 | 0.05 | 0
C26800 PSS | 68 | 66 | 33.8 | 31.8 | 0 | 0 | 0 | 0 | 0 | 0 | 0 | 0 | 0 | 0 | 0 | 0
C26800 RBS | 68 | 66 | 33.8 | 31.8 | 0 | 0 | 0 | 0 | 0 | 0 | 0 | 0 | 0 | 0 | 0 | 0
C27000 PSS | 65.5 | 63.5 | 36.5 | 33.98 | 0.05 | 0 | 0.1 | 0 | 0.3 | 0 | 0.02 | 0 | 0 | 0 | 0.05 | 0
C27000 RBS | 65.5 | 63.5 | 36.5 | 33.98 | 0.05 | 0 | 0.1 | 0 | 0.3 | 0 | 0.02 | 0 | 0 | 0 | 0.05 | 0
C27000 Wire | 65.5 | 63.5 | 36.5 | 33.98 | 0.05 | 0 | 0.1 | 0 | 0.3 | 0 | 0.02 | 0 | 0 | 0 | 0.05 | 0
C27400 PSS | 64 | 62 | 38 | 35.35 | 0.1 | 0 | 0.1 | 0 | 0.3 | 0 | 0.05 | 0 | 0 | 0 | 0.1 | 0
C27400 Tube | 64 | 62 | 38 | 35.35 | 0.1 | 0 | 0.1 | 0 | 0.3 | 0 | 0.05 | 0 | 0 | 0 | 0.1 | 0
C27400 Wire | 64 | 62 | 38 | 35.35 | 0.1 | 0 | 0.1 | 0 | 0.3 | 0 | 0.05 | 0 | 0 | 0 | 0.1 | 0
C28000 PSS | 61.5 | 59.5 | 40.5 | 37.55 | 0.2 | 0 | 0.2 | 0 | 0.3 | 0 | 0.05 | 0 | 0 | 0 | 0.2 | 0
C28000 RBS | 61.5 | 59.5 | 40.5 | 37.55 | 0.2 | 0 | 0.2 | 0 | 0.3 | 0 | 0.05 | 0 | 0 | 0 | 0.2 | 0
C28000 Tube | 61.5 | 59.5 | 40.5 | 37.55 | 0.2 | 0 | 0.2 | 0 | 0.3 | 0 | 0.05 | 0 | 0 | 0 | 0.2 | 0
C28000 Wire | 61.5 | 59.5 | 40.5 | 37.55 | 0.2 | 0 | 0.2 | 0 | 0.3 | 0 | 0.05 | 0 | 0 | 0 | 0.2 | 0
C33000 RBS | 68 | 65 | 29.8 | 19 | 0.8 | 0.2 | 0.2 | 0 | 1 | 0 | 5 | 4 | 3 | 0.5 | 3 | 0.5
C33500 RBS | 59 | 57 | 42.55 | 39.5 | 0.8 | 0.2 | 0 | 0 | 0 | 0 | 0.5 | 0.05 | 0 | 0 | 0 | 0
C34000 PSS | 63.5 | 62 | 36.4 | 33.45 | 2.5 | 1.6 | 0.1 | 0 | 0.3 | 0 | 0.05 | 0 | 0 | 0 | 0.1 | 0
C34000 RBS | 63.5 | 62 | 36.4 | 33.45 | 2.5 | 1.6 | 0.1 | 0 | 0.3 | 0 | 0.05 | 0 | 0 | 0 | 0.1 | 0
C34000 Tube | 63.5 | 62 | 36.4 | 33.45 | 2.5 | 1.6 | 0.1 | 0 | 0.3 | 0 | 0.05 | 0 | 0 | 0 | 0.1 | 0
C34000 Wire | 63.5 | 62 | 36.4 | 33.45 | 2.5 | 1.6 | 0.1 | 0 | 0.3 | 0 | 0.05 | 0 | 0 | 0 | 0.1 | 0
C34200 RBS | 66.5 | 64 | 33.92 | 30.22 | 2.2 | 1.5 | 0 | 0 | 0 | 0 | 0 | 0 | 0 | 0 | 0.2 | 0.1
C34400 PSS | 64 | 62.5 | 36.7 | 33.85 | 1.6 | 0.8 | 0.1 | 0 | 0.3 | 0 | 0.05 | 0 | 0 | 0 | 0.1 | 0
C34400 Tube | 64 | 62 | 37.7 | 35 | 0.8 | 0.1 | 0 | 0 | 0 | 0 | 0 | 0 | 0 | 0 | 0 | 0
C35000 RBS | 62 | 61 | 38 | 36.2 | 1.6 | 0.8 | 0 | 0 | 0 | 0 | 0 | 0 | 0 | 0 | 0 | 0
C35000 Tube | 62 | 61 | 38 | 36.2 | 1.6 | 0.8 | 0 | 0 | 0 | 0 | 0 | 0 | 0 | 0 | 0 | 0
C35300 RBS | 63 | 61 | 37.3 | 33.55 | 2.8 | 1.7 | 0.1 | 0 | 0.3 | 0 | 0.05 | 0 | 0.1 | 0 | 0.1 | 0
C35300 Wire | 62 | 61 | 37.4 | 34.75 | 2.5 | 1.6 | 0.2 | 0 | 0.3 | 0 | 0.05 | 0 | 0 | 0 | 0.2 | 0
C36000 RBS | 62 | 60 | 37.5 | 33.65 | 3.5 | 2.5 | 0.2 | 0 | 0.3 | 0 | 0.05 | 0 | 0 | 0 | 0.3 | 0
C36000 Wire | 62 | 60 | 37.5 | 33.65 | 3.5 | 2.5 | 0.2 | 0 | 0.3 | 0 | 0.05 | 0 | 0 | 0 | 0.3 | 0
C36500 PSS | 60.5 | 59 | 40.8 | 37.95 | 0.8 | 0.2 | 0.2 | 0 | 0.3 | 0 | 0.05 | 0 | 0 | 0 | 0.2 | 0
C36500 RBS | 60.5 | 59 | 40.8 | 37.95 | 0.8 | 0.2 | 0.2 | 0 | 0.3 | 0 | 0.05 | 0 | 0 | 0 | 0.2 | 0
C36500 Wire | 60.5 | 59 | 40.8 | 37.95 | 0.8 | 0.2 | 0.2 | 0 | 0.3 | 0 | 0.05 | 0 | 0 | 0 | 0.2 | 0
C37000 RBS | 61 | 60 | 39 | 37.2 | 1.6 | 0.8 | 0 | 0 | 0 | 0 | 0 | 0 | 0 | 0 | 0 | 0
C37000 Tube | 61 | 60 | 39 | 37.2 | 1.6 | 0.8 | 0 | 0 | 0 | 0 | 0 | 0 | 0 | 0 | 0 | 0
C37700 PSS | 61 | 60 | 38.4 | 35.75 | 2.5 | 1.6 | 0.2 | 0 | 0.3 | 0 | 0.05 | 0 | 0 | 0 | 0.2 | 0
C37700 RBS | 61 | 60 | 38.4 | 35.75 | 2.5 | 1.6 | 0.2 | 0 | 0.3 | 0 | 0.05 | 0 | 0 | 0 | 0.2 | 0
C37710 PSS | 59 | 57 | 41.75 | 38.5 | 2 | 1 | 0 | 0 | 0 | 0 | 0.3 | 0.05 | 0 | 0 | 0 | 0
C37710 RBS | 59 | 57 | 41.95 | 38.7 | 1.6 | 0.8 | 0 | 0 | 0 | 0 | 0.5 | 0.05 | 0 | 0 | 0 | 0
C37800 RBS | 59 | 57 | 41.4 | 37.55 | 2.5 | 1.6 | 0.3 | 0 | 0.3 | 0 | 0.05 | 0 | 0 | 0 | 0.3 | 0
C37800 Wire | 59 | 57 | 41.4 | 37.55 | 2.5 | 1.6 | 0.3 | 0 | 0.3 | 0 | 0.05 | 0 | 0 | 0 | 0.3 | 0
C38000 PSS | 60 | 59 | 39.4 | 36.55 | 2.5 | 1.6 | 0.3 | 0 | 0.3 | 0 | 0.05 | 0 | 0 | 0 | 0.3 | 0
C38000 RBS | 60 | 59 | 39.4 | 36.55 | 2.5 | 1.6 | 0.3 | 0 | 0.3 | 0 | 0.05 | 0 | 0 | 0 | 0.3 | 0
C38000 Wire | 60 | 59 | 39.4 | 36.55 | 2.5 | 1.6 | 0.3 | 0 | 0.3 | 0 | 0.05 | 0 | 0 | 0 | 0.3 | 0
C38500 PSS | 59 | 57 | 40.1 | 36.8 | 3.5 | 2.5 | 0.5 | 0.2 | 0 | 0 | 0 | 0 | 0 | 0 | 0 | 0
C38500 RBS | 59 | 57 | 40.5 | 36.55 | 3.5 | 2.5 | 0.3 | 0 | 0.3 | 0 | 0.05 | 0 | 0 | 0 | 0.3 | 0
C38500 Wire | 59 | 57 | 40.5 | 36.55 | 3.5 | 2.5 | 0.3 | 0 | 0.3 | 0 | 0.05 | 0 | 0 | 0 | 0.3 | 0
C43600 Wire | 82 | 80 | 19.8 | 17.5 | 0 | 0 | 0.5 | 0.2 | 0 | 0 | 0 | 0 | 0 | 0 | 0 | 0
C44300 Tube | 72.5 | 70 | 29.1 | 25.88 | 0.05 | 0 | 1.3 | 0.9 | 0.1 | 0 | 0 | 0 | 0.1 | 0 | 0.07 | 0
C46210 RBS | 61 | 59 | 40.5 | 37.5 | 0.2 | 0 | 1 | 0.5 | 0.2 | 0 | 0 | 0 | 0 | 0 | 0.1 | 0
C46400 PSS | 63 | 61 | 37.8 | 34.8 | 0.6 | 0.2 | 1.5 | 1 | 0 | 0 | 0 | 0 | 0 | 0 | 0.1 | 0
C46400 RBS | 63 | 61 | 37.8 | 34.8 | 0.6 | 0.2 | 1.5 | 1 | 0 | 0 | 0 | 0 | 0 | 0 | 0.1 | 0
C46500 PSS | 62 | 59 | 40.48 | 36.94 | 0 | 0 | 1 | 0.5 | 0 | 0 | 0 | 0 | 0 | 0 | 0 | 0
C48200 PSS | 61 | 59 | 40.4 | 37.6 | 0.4 | 0.1 | 1 | 0.5 | 0 | 0 | 0 | 0 | 0 | 0 | 0 | 0
C48200 RBS | 61 | 59 | 40.4 | 37.6 | 0.4 | 0.1 | 1 | 0.5 | 0 | 0 | 0 | 0 | 0 | 0 | 0 | 0
C48200 Wire | 61 | 59 | 40.4 | 37.6 | 0.4 | 0.1 | 1 | 0.5 | 0 | 0 | 0 | 0 | 0 | 0 | 0 | 0
C48500 RBS | 61.5 | 59.5 | 38.7 | 35.2 | 2.2 | 1.3 | 1 | 0.5 | 0 | 0 | 0 | 0 | 0 | 0 | 0.1 | 0
C51000 PSS | 95.3 | 93.9 | 0 | 0 | 0 | 0 | 5.5 | 4.5 | 0 | 0 | 0 | 0 | 0 | 0 | 0 | 0
C51000 RBS | 95.3 | 93.9 | 0 | 0 | 0 | 0 | 5.5 | 4.5 | 0 | 0 | 0 | 0 | 0 | 0 | 0 | 0
C51000 Wire | 95.3 | 93.9 | 0 | 0 | 0 | 0 | 5.5 | 4.5 | 0 | 0 | 0 | 0 | 0 | 0 | 0 | 0
C51180 PSS | 96.3 | 94.9 | 0 | 0 | 0 | 0 | 4.5 | 3.5 | 0 | 0 | 0 | 0 | 0 | 0 | 0 | 0
C51180 Wire | 96.3 | 94.9 | 0 | 0 | 0 | 0 | 4.5 | 3.5 | 0 | 0 | 0 | 0 | 0 | 0 | 0 | 0
C51800 RBS | 95.2 | 93.4 | 0 | 0 | 0 | 0 | 5 | 4 | 0 | 0 | 0 | 0 | 0 | 0 | 0 | 0
C51900 PSS | 94.3 | 92.4 | 0 | 0 | 0 | 0 | 7 | 5.5 | 0 | 0 | 0 | 0 | 0 | 0 | 0 | 0
C51900 RBS | 94.3 | 92.4 | 0 | 0 | 0 | 0 | 7 | 5.5 | 0 | 0 | 0 | 0 | 0 | 0 | 0 | 0
C51900 Tube | 94.3 | 92.4 | 0 | 0 | 0 | 0 | 7 | 5.5 | 0 | 0 | 0 | 0 | 0 | 0 | 0 | 0
C51900 Wire | 94.3 | 92.4 | 0 | 0 | 0 | 0 | 7 | 5.5 | 0 | 0 | 0 | 0 | 0 | 0 | 0 | 0
C52100 PSS | 92.3 | 90.9 | 0 | 0 | 0 | 0 | 8.5 | 7.5 | 0 | 0 | 0 | 0 | 0 | 0 | 0 | 0
C52100 RBS | 92.3 | 90.9 | 0 | 0 | 0 | 0 | 8.5 | 7.5 | 0 | 0 | 0 | 0 | 0 | 0 | 0 | 0
C52100 Tube | 92.3 | 90.9 | 0 | 0 | 0 | 0 | 8.5 | 7.5 | 0 | 0 | 0 | 0 | 0 | 0 | 0 | 0
C52100 Wire | 92.3 | 90.9 | 0 | 0 | 0 | 0 | 8.5 | 7.5 | 0 | 0 | 0 | 0 | 0 | 0 | 0 | 0
C52180 Tube | 92 | 89.9 | 0 | 0 | 0.5 | 0.1 | 9 | 7.5 | 0 | 0 | 0 | 0 | 0 | 0 | 0 | 0
C53400 RBS | 95.8 | 93.4 | 0 | 0 | 1.5 | 0.5 | 4.5 | 3.5 | 0 | 0 | 0 | 0 | 0 | 0 | 0 | 0
C54400 RBS | 89.3 | 85.9 | 4.5 | 3.5 | 4.5 | 3.5 | 4.5 | 3.5 | 0 | 0 | 0 | 0 | 0 | 0 | 0 | 0
C60800 Tube | 95.6 | 93.1 | 0 | 0 | 0 | 0 | 0 | 0 | 0 | 0 | 6.5 | 4 | 0 | 0 | 0 | 0
C61400 PSS | 91.8 | 87.8 | 0 | 0 | 0 | 0 | 0 | 0 | 0 | 0 | 8.5 | 6.5 | 0 | 0 | 3.5 | 1.5
C63000 PSS | 84.3 | 77.8 | 0 | 0 | 0 | 0 | 0 | 0 | 6 | 4 | 11 | 8.5 | 0 | 0 | 5 | 3
C63000 RBS | 84.3 | 77.8 | 0 | 0 | 0 | 0 | 0 | 0 | 6 | 4 | 11 | 8.5 | 0 | 0 | 5 | 3
C63020 PSS | 79.3 | 73.3 | 0 | 0 | 0 | 0 | 0 | 0 | 7 | 5 | 12.5 | 10.5 | 0 | 0 | 7 | 5
C63020 RBS | 79.3 | 73.3 | 0 | 0 | 0 | 0 | 0 | 0 | 7 | 5 | 12.5 | 10.5 | 0 | 0 | 7 | 5
C63200 PSS | 88.8 | 84.8 | 0 | 0 | 0 | 0 | 0 | 0 | 0 | 0 | 11 | 9 | 0 | 0 | 4 | 2
C63200 RBS | 88.8 | 84.8 | 0 | 0 | 0 | 0 | 0 | 0 | 0 | 0 | 11 | 9 | 0 | 0 | 4 | 2
C65500 PSS | 96.7 | 91.95 | 1.5 | 0 | 0.05 | 0 | 0 | 0 | 0.6 | 0 | 0 | 0 | 1.3 | 0.5 | 0.8 | 0
C67000 PSS | 65 | 63 | 29.8 | 24.7 | 0.8 | 0.2 | 0 | 0 | 0 | 0 | 6 | 5 | 0 | 0 | 3.5 | 2
C67000 RBS | 65 | 63 | 29.8 | 24.7 | 0.8 | 0.2 | 0 | 0 | 0 | 0 | 6 | 5 | 0 | 0 | 3.5 | 2
C67620 PSS | 58.5 | 56.5 | 42 | 38 | 0 | 0 | 0 | 0 | 0 | 0 | 0 | 0 | 2 | 1 | 1.5 | 0.5
C67620 RBS | 58.5 | 56.5 | 42 | 38 | 0 | 0 | 0 | 0 | 0 | 0 | 0 | 0 | 2 | 1 | 1.5 | 0.5
C67620 Tube | 58.5 | 56.5 | 42 | 38 | 0 | 0 | 0 | 0 | 0 | 0 | 0 | 0 | 2 | 1 | 1.5 | 0.5
C67810 PSS | 59 | 57 | 41.7 | 37.1 | 0.8 | 0.2 | 0 | 0 | 0 | 0 | 1.3 | 0.3 | 1.8 | 0.8 | 0 | 0
C67810 RBS | 59 | 57 | 41.5 | 36.3 | 0.8 | 0.2 | 0 | 0 | 0 | 0 | 1.3 | 0.3 | 1.8 | 0.8 | 0 | 0
C67810 Tube | 59 | 57 | 41.5 | 36.3 | 0.8 | 0.2 | 0 | 0 | 0 | 0 | 1.3 | 0.3 | 1.8 | 0.8 | 0 | 0
C68600 RBS | 61.5 | 59 | 40.1 | 35.4 | 0 | 0 | 0 | 0 | 0 | 0 | 1.3 | 0.3 | 1.8 | 0.6 | 0 | 0
C68600 Tube | 61.5 | 59 | 40.1 | 35.4 | 0 | 0 | 0 | 0 | 0 | 0 | 1.3 | 0.3 | 1.8 | 0.6 | 0 | 0
C68700 PSS | 79 | 76 | 22.2 | 18.38 | 0.05 | 0 | 0 | 0 | 0.1 | 0 | 2.3 | 1.8 | 0.1 | 0 | 0.07 | 0
C68700 Tube | 79 | 76 | 22.2 | 18.38 | 0.05 | 0 | 0 | 0 | 0.1 | 0 | 2.3 | 1.8 | 0.1 | 0 | 0.07 | 0
C69000 PSS | 75 | 72 | 24.75 | 20.65 | 0 | 0 | 0 | 0 | 0 | 0 | 3.8 | 3 | 0 | 0 | 0 | 0
C69100 Tube | 86 | 81 | 16.7 | 9.6 | 0.05 | 0 | 0.1 | 0 | 1.4 | 0.8 | 1.2 | 0.7 | 0.1 | 0 | 0.25 | 0
C69800 RBS | 70 | 66 | 33.3 | 28.7 | 0 | 0 | 0 | 0 | 0 | 0 | 0 | 0 | 0 | 0 | 0 | 0
C69800 Tube | 70 | 66 | 33.3 | 28.7 | 0 | 0 | 0 | 0 | 0 | 0 | 0 | 0 | 0 | 0 | 0 | 0
C70600 PSS | 89.3 | 85.8 | 0 | 0 | 0 | 0 | 0 | 0 | 11 | 9 | 0 | 0 | 1 | 0.5 | 2 | 1
C70600 RBS | 89.3 | 85.8 | 0 | 0 | 0 | 0 | 0 | 0 | 11 | 9 | 0 | 0 | 1 | 0.5 | 2 | 1
C70600 Tube | 89.3 | 85.8 | 0 | 0 | 0 | 0 | 0 | 0 | 11 | 9 | 0 | 0 | 1 | 0.5 | 2 | 1
C71300 PSS | 75.8 | 73.8 | 0 | 0 | 0 | 0 | 0 | 0 | 26 | 24 | 0 | 0 | 0 | 0 | 0 | 0
C71500 PSS | 68.9 | 65.3 | 0 | 0 | 0 | 0 | 0 | 0 | 32 | 30 | 0 | 0 | 1.5 | 0.5 | 1 | 0.4
C71500 RBS | 68.9 | 65.3 | 0 | 0 | 0 | 0 | 0 | 0 | 32 | 30 | 0 | 0 | 1.5 | 0.5 | 1 | 0.4
C71500 Tube | 68.9 | 65.3 | 0 | 0 | 0 | 0 | 0 | 0 | 32 | 30 | 0 | 0 | 1.5 | 0.5 | 1 | 0.4
C71640 Tube | 67.8 | 62.8 | 0 | 0 | 0 | 0 | 0 | 0 | 32 | 29 | 0 | 0 | 2.5 | 1.5 | 2.5 | 1.5
C72500 PSS | 89.5 | 86.5 | 0 | 0 | 0 | 0 | 2.8 | 1.8 | 10.5 | 8.5 | 0 | 0 | 0 | 0 | 0 | 0
C75200 PSS | 63 | 60 | 22.8 | 17.8 | 0 | 0 | 0 | 0 | 19 | 17 | 0 | 0 | 0 | 0 | 0 | 0
C75200 RBS | 63 | 60 | 22.8 | 17.8 | 0 | 0 | 0 | 0 | 19 | 17 | 0 | 0 | 0 | 0 | 0 | 0
C75200 Tube | 63 | 60 | 22.8 | 17.8 | 0 | 0 | 0 | 0 | 19 | 17 | 0 | 0 | 0 | 0 | 0 | 0
C75200 Wire | 63 | 60 | 22.8 | 17.8 | 0 | 0 | 0 | 0 | 19 | 17 | 0 | 0 | 0 | 0 | 0 | 0
C75400 Cast | 66.5 | 63.5 | 22.5 | 16.9 | 0.1 | 0 | 0 | 0 | 16 | 14 | 0 | 0 | 0.5 | 0 | 0.25 | 0
C75700 PSS | 66 | 63 | 25.8 | 20.8 | 0 | 0 | 0 | 0 | 13 | 11 | 0 | 0 | 0 | 0 | 0 | 0
C75700 RBS | 66 | 63 | 25.8 | 20.8 | 0 | 0 | 0 | 0 | 13 | 11 | 0 | 0 | 0 | 0 | 0 | 0
C75700 Tube | 66 | 63 | 25.8 | 20.8 | 0 | 0 | 0 | 0 | 13 | 11 | 0 | 0 | 0 | 0 | 0 | 0
C75700 Wire | 66 | 63 | 25.8 | 20.8 | 0 | 0 | 0 | 0 | 13 | 11 | 0 | 0 | 0 | 0 | 0 | 0
C76200 PSS | 60 | 57 | 31.8 | 26.3 | 0 | 0 | 0 | 0 | 13.5 | 11 | 0 | 0 | 0 | 0 | 0 | 0
C76300 RBS | 62.5 | 59.5 | 22.8 | 16.8 | 1.5 | 0.5 | 0 | 0 | 19 | 17 | 0 | 0 | 0 | 0 | 0 | 0
C76300 Wire | 62.5 | 59.5 | 22.8 | 16.8 | 1.5 | 0.5 | 0 | 0 | 19 | 17 | 0 | 0 | 0 | 0 | 0 | 0
C77010 PSS | 56 | 53 | 29.8 | 24.8 | 0 | 0 | 0 | 0 | 19 | 17 | 0 | 0 | 0 | 0 | 0 | 0
C78800 PSS | 64 | 61 | 30 | 25 | 0 | 0 | 0 | 0 | 11 | 9 | 0 | 0 | 0 | 0 | 0 | 0
C78800 Wire | 64 | 61 | 30 | 24.15 | 0.05 | 0 | 0 | 0 | 11 | 9 | 0 | 0 | 0.5 | 0 | 0.3 | 0
C79200 PSS | 63 | 60 | 28.3 | 22.3 | 1.5 | 0.5 | 0 | 0 | 13 | 11 | 0 | 0 | 0 | 0 | 0 | 0
C79300 RBS | 58 | 56 | 32.3 | 27.3 | 1.5 | 0.5 | 0 | 0 | 13 | 11 | 0 | 0 | 0 | 0 | 0 | 0
C79300 Wire | 58 | 56 | 32.3 | 27.3 | 1.5 | 0.5 | 0 | 0 | 13 | 11 | 0 | 0 | 0 | 0 | 0 | 0
C79830 PSS | 48 | 45 | 44.8 | 38.3 | 2.5 | 1 | 0 | 0 | 11 | 9 | 0 | 0 | 0 | 0 | 0 | 0
C79830 RBS | 48 | 45 | 44.8 | 38.3 | 2.5 | 1 | 0 | 0 | 11 | 9 | 0 | 0 | 0 | 0 | 0 | 0
C79830 Wire | 48 | 45 | 44.8 | 38.3 | 2.5 | 1 | 0 | 0 | 11 | 9 | 0 | 0 | 0 | 0 | 0 | 0
C79900 PSS | 50 | 47 | 43 | 35.5 | 3.3 | 2.3 | 0 | 0 | 8 | 6 | 0 | 0 | 3 | 1.5 | 0 | 0
C79900 RBS | 50 | 47 | 43 | 35.5 | 3.3 | 2.3 | 0 | 0 | 8 | 6 | 0 | 0 | 3 | 1.5 | 0 | 0
C79900 Wire | 50 | 47 | 43 | 35.5 | 3.3 | 2.3 | 0 | 0 | 8 | 6 | 0 | 0 | 3 | 1.5 | 0 | 0
C83600 Cast | 86 | 84 | 6 | 4 | 6 | 4 | 6 | 4 | 1 | 0 | 0.005 | 0 | 0 | 0 | 0.3 | 0
C83700 Cast | 88 | 83 | 17 | 10.84 | 0.5 | 0 | 0.3 | 0 | 0.1 | 0 | 0.01 | 0 | 0.1 | 0 | 0.15 | 0
C85200 Cast | 74 | 70 | 27 | 20 | 3.8 | 1.5 | 2 | 0.7 | 1 | 0 | 0.005 | 0 | 0 | 0 | 0.6 | 0
C85400 Cast | 70 | 65 | 32 | 24 | 3.8 | 1.5 | 1.5 | 0.5 | 1 | 0 | 0.35 | 0 | 0 | 0 | 0.7 | 0
C85700 Cast | 64 | 58 | 40 | 32 | 1.5 | 0.8 | 1.5 | 0.5 | 1 | 0 | 0.8 | 0 | 0 | 0 | 0.7 | 0
C85710 Cast | 64.5 | 61.5 | 36.7 | 31.4 | 2.5 | 1.5 | 0.3 | 0 | 0.2 | 0 | 0.7 | 0.3 | 0.1 | 0 | 0.3 | 0
C85800 Cast | 68.5 | 57 | 41 | 31 | 1.5 | 0 | 1.5 | 0 | 0.5 | 0 | 0.55 | 0 | 0.25 | 0 | 0.5 | 0
C86300 Cast | 67 | 60 | 33 | 13.6 | 0.2 | 0 | 0.2 | 0 | 3 | 0 | 7 | 3 | 5 | 2.5 | 4 | 1.5
C86550 Cast | 67 | 59 | 37.5 | 19 | 1.5 | 0 | 1 | 0 | 2.5 | 0 | 2.5 | 1 | 3.5 | 1 | 2 | 0.5
C87500 Cast | 83 | 78 | 19 | 9 | 0.8 | 0 | 0.3 | 0 | 1 | 0 | 0.1 | 0 | 0.2 | 0 | 0.6 | 0
C90250 Cast | 90 | 88 | 0.5 | 0 | 1 | 0 | 11 | 9 | 2 | 0 | 0.01 | 0 | 0.1 | 0 | 0.2 | 0
C90300 Cast | 89 | 86 | 5 | 3 | 0.3 | 0 | 9 | 7.5 | 1 | 0 | 0.005 | 0 | 0 | 0 | 0.2 | 0
C90500 Cast | 89 | 86 | 3 | 1 | 0.3 | 0 | 11 | 9 | 1 | 0 | 0.005 | 0 | 0 | 0 | 0.2 | 0
C90700 Cast | 90 | 88 | 0.5 | 0 | 0.5 | 0 | 12 | 10 | 0.5 | 0 | 0.005 | 0 | 0 | 0 | 0.15 | 0
C90710 Cast | 89.5 | 87 | 0.05 | 0 | 0.25 | 0 | 11.5 | 10 | 0.1 | 0 | 0.01 | 0 | 0.05 | 0 | 0.1 | 0
C91100 Cast | 85 | 82 | 0.25 | 0 | 0.25 | 0 | 17 | 15 | 0.5 | 0 | 0.005 | 0 | 0 | 0 | 0.25 | 0
C91300 Cast | 82 | 79 | 0.25 | 0 | 0.25 | 0 | 20 | 18 | 0.5 | 0 | 0.005 | 0 | 0 | 0 | 0.25 | 0
C91700 Cast | 88.5 | 85 | 0.5 | 0 | 0.7 | 0 | 13 | 11 | 2 | 0 | 0.01 | 0 | 0.2 | 0 | 0.2 | 0
C92500 Cast | 87 | 83.5 | 2 | 0 | 2.5 | 1 | 12.5 | 10.5 | 2 | 0 | 0.01 | 0 | 0.2 | 0 | 0.2 | 0
C93200 Cast | 85 | 81 | 4 | 1 | 8 | 6 | 7.5 | 6.3 | 1 | 0 | 0.005 | 0 | 0 | 0 | 0.2 | 0
C93200 RBS | 85 | 81 | 4 | 1 | 8 | 6 | 7.5 | 6.3 | 1 | 0 | 0.005 | 0 | 0 | 0 | 0.2 | 0
C93200 Tube | 85 | 81 | 4 | 1 | 8 | 6 | 7.5 | 6.3 | 1 | 0 | 0.005 | 0 | 0 | 0 | 0.2 | 0
C93400 Cast | 85 | 82 | 0.8 | 0 | 9 | 7 | 9 | 7 | 1 | 0 | 0.005 | 0 | 0 | 0 | 0.2 | 0
C93500 Cast | 86 | 83 | 2 | 0 | 10 | 8 | 6 | 4.3 | 1 | 0 | 0.005 | 0 | 0 | 0 | 0.2 | 0
C93600 Cast | 83 | 79 | 1 | 0 | 13 | 11 | 8 | 6 | 1 | 0 | 0.005 | 0 | 0 | 0 | 0.2 | 0
C93700 Cast | 82 | 78 | 0.8 | 0 | 11 | 8 | 11 | 9 | 0.5 | 0 | 0.005 | 0 | 0 | 0 | 0.7 | 0
C93800 Cast | 79 | 75 | 0.8 | 0 | 16 | 13 | 7.5 | 6.3 | 1 | 0 | 0.005 | 0 | 0 | 0 | 0.15 | 0
C93900 Cast | 79.5 | 76.5 | 1.5 | 0 | 18 | 14 | 7 | 5 | 0.8 | 0 | 0.005 | 0 | 0 | 0 | 0.4 | 0
C94100 Cast | 78 | 70 | 2 | 0 | 23 | 18 | 6 | 4 | 2 | 0.5 | 0.01 | 0 | 0.2 | 0 | 0.25 | 0
C94300 Cast | 72 | 67 | 0.8 | 0 | 27 | 23 | 6 | 4.5 | 1 | 0 | 0.005 | 0 | 0 | 0 | 0.15 | 0
C95200 Cast | 89 | 86 | 0 | 0 | 0 | 0 | 0 | 0 | 0 | 0 | 9.5 | 8.5 | 0 | 0 | 4 | 2.5
C95210 Cast | 92 | 88 | 0.5 | 0 | 0.3 | 0 | 0.3 | 0 | 1 | 0 | 10.5 | 8 | 0.5 | 0 | 1.2 | 0
C95300 Cast | 90 | 86 | 0 | 0 | 0 | 0 | 0 | 0 | 0 | 0 | 11 | 9 | 0 | 0 | 1.5 | 0.8
C95400 Cast | 87 | 83 | 0 | 0 | 0 | 0 | 0 | 0 | 1.5 | 0 | 11.5 | 10 | 0.5 | 0 | 5 | 3
C95400 RBS | 87 | 83 | 0 | 0 | 0 | 0 | 0 | 0 | 1.5 | 0 | 11.5 | 10 | 0.5 | 0 | 5 | 3
C95400 Tube | 87 | 83 | 0 | 0 | 0 | 0 | 0 | 0 | 1.5 | 0 | 11.5 | 10 | 0.5 | 0 | 5 | 3
C95410 Cast | 85.5 | 83 | 0 | 0 | 0 | 0 | 0 | 0 | 2.5 | 1.5 | 11.5 | 10 | 0.5 | 0 | 5 | 3
C95500 Cast | 84 | 78 | 0 | 0 | 0 | 0 | 0 | 0 | 5.5 | 3 | 11.5 | 10 | 3.5 | 0 | 5 | 3
C95520 Cast | 78 | 72 | 0.5 | 0 | 0.05 | 0 | 0.2 | 0 | 7.5 | 4 | 12 | 10 | 2.5 | 0 | 7 | 4
C95710 Cast | 77 | 68 | 1 | 0 | 0.05 | 0 | 0.5 | 0 | 4.5 | 1.5 | 9 | 7 | 15 | 8 | 4 | 2
C95820 Cast | 83 | 76 | 0.5 | 0 | 0.03 | 0 | 0.1 | 0 | 6 | 4 | 10.5 | 8.5 | 3 | 0 | 5.5 | 4
C96400 Cast | 67.95 | 62.885 | 0.2 | 0 | 0.005 | 0 | 0 | 0 | 32 | 29 | 0.01 | 0 | 1 | 0.5 | 1 | 0.5