## Tab_2
| First Author | TITLE | Aim of study | Brief summary | Cell line | Age of cell donors | Passage number | Type of 3D |  |  | Medium used | Culture duration, days | Methods used
[9 empty] | type of scaffold | co-culture |  |  | Structural spectroscopic | Structural histological | Gene expression | Cells prolifferation | Cells viability/toxicity test | Other methods used in paper
1 | Abdal-hay, A. | Fabrication of 3D bioactive melt electrowriting composite scaffold with high osteogenic potential | Testing of a new MEW technology in bone tissue regeneration | Cells attached proliferate and differentiate on scaffold | hPDL cells isolated from the mature human teeth | 18-25 | not mentioned | scaffold-based 3D hPDLSC culture | HA -PCL | no | Osteogenic medium* | 14 | SEM | no | PCR for Collagen 1A1, OPN, ALP, PLAP-1, FibroblastSpecificProtein (FSP) | PicoGreen dsDNA Assay Kit | Live/Dead® with Fluoresceine DA and PI, Alamar Blue® assay | AR staining, ALP activity, and IF for OPN, elastin, tenascin
2 | Bahrami | The Ability of 3D Alginate/Polyvinyl Alcohol Cross-Linked Hybrid Hydrogel to Differentiate Periodontal Ligament Stem Cells Into Osteoblasts | Testing of the improved scaffold in bone tissue engineering applications | Alginate/PVA scaffold has high biocompatibility and promoted PDLSC differentiation | hPDLSC isolated from the mature human teeth | not mentioned | not mentioned | scaffold-based 3D hPDLSC culture | alginate/polyvinyl alcohol with HA | no | Osteogenic medium* | 21 | SEM | no | PCR for OPN, collagen 1, OCN, and ALP. | no | MTT assay | IF for collagen 1 and OSN
3 | Basu | Self-Assembly of an Organized Cementum-Periodontal Ligament-Like Complex Using Scaffold-Free Tissue Engineering | Establishing and test scaffold-free 3D construct made of PDL fibroblasts and to study the mechanisms driving PDLCs to properly assemble into a cementum-PDL complex. | PDLCs self assembled into an organized PDL-cementum-like complex engineered tissues | hPDL cells isolated from the mature human teeth | 12-22 | 2-4 | Scaffold-Free Engineered Tissues | no scaffold | no | Osteogenic medium* with FGF2 and TGFβ1 | 14 | uCT | H&E | no | no | no | AR, IF for PLAP-1, ALP, POSTN, BSP,
4 | Berahim | Biologic Interaction of ThreeDimensional Periodontal Fibroblast Spheroids With Collagen-Based and Synthetic Membranes | Testing PDLSC spheroids interaction with scaffolds to use in guided tissue regeneration. | PDL spheroids were able to grow on both scaffolds and showed the potential to be used as an adjunct for periodontal regeneration | commercially available hPDL fibroblasts(Cat. No. 2630), ScienCell Research Laboratories, CA. | N/A | 6 | Spheroids | two types of scaffold: PGA and collagen type I | no | Basal medium with additional L-ascorbic acid | 20 | SEM | H&E | no | no | alamar blue | IHC for collagen type I, POSTN, and Runx2
5 | Berahim | Characterization of Periodontal Fibroblast Spheroids <i>In Vitro</i> | Development of 3D spheroidal cultures of PDL in vitro with respect to their potential use in periodontal tissue repair and regeneration. | PDL spheroids may be useful as an adjunct in regenerative periodontal treatment.PDL spheroids differentiate and produce periodontal-like proteins collagen I, POSTN and Runx2 but did not express CAP. | commercially available HPDL fibroblasts (Cat. No. 2630), ScienCell Research Laboratories, CA. | N/A | 4- 6 | Spheroids | no scaffold | no | Basal medium with additional L-ascorbic acid | 14 | SEM | H&E | no | Cell prolifferation was measured by DNAb quantification. | no | IHC for POSTN, RUNX2, CAP, collagen I
6 | Berahim | Evaluation of Osteogenic and Cementogenic Potential of Periodontal Ligament Fibroblast Spheroids Using a Three-Dimensional In Vitro Model of Periodontium | Development of scaffold-base 3D PDLSC culture for dental regeneration | PDLSC cells exhibit osteogenic potential when cultured in a 3D environment in the presence of dentin. | commercially available HPDL Fibroblasts (Cat. No. 2630), ScienCell Research Laboratories, CA. | N/A | 6 | spheroids | collagen membrane or PGA on dentin slices | no | Basal medium with additional L-ascorbic acid | 21 | no | H&E | no | no | no | IHC for OCN, RUNX2, POSTN, Cementum attachment protein CAP
7 | Berendsen | Three-Dimensional Loading Model for Periodontal Ligament Regeneration In Vitro | Development of a new 3D model to study effects of mechanical loading on ligament formation in vitro | 3D loading model provides a useful, well-controlled method to examine ligament fibroblast responses to mechanical loading. | hPDL fibroblasts isolated from the mature human teeth | 22-38 | 4- 8 | Scaffold-based 3D hPDLSC culture | collagen I gel scaffold. | no | Basal medium with ascorbic acid and ß-GP | 5 | no | Richardson staining for collagen | PCR for collagen 1A1, OPN, RUNX2, DMP1, COX1, COX2 | no | no | AR
8 | Blaudez | Harnessing the Native Extracellular Matrix for Periodontal Regeneration Using a Melt Electrowritten Biphasic Scaffold | Development of 3D PDLSC culture for dental regeneration | 3D construct supported successfull periodontal regeneration in rat periodontal defect model | hPDL cells and human osteoblasts isolated from the mature human teeth | not mentioned | 4-6 | Biphasic scaffold-based 3D construct of hPDLSC hOB cells | PCL | no | Basal medium with ascorbic acid | 21 | SEM | no | no | no | no | IF for collagen 1 and VI
9 | Calabrese | Self-Assembly of Tooth Root Organoid from Postnatal Human Dental Stem Cells | Development of 3D model that resemble the full tooth root. | DPSCs and PDLSCs formed biochemically relevant dentin-like and cementum like tissues, respectively, mimicking the mineralized tissues which they would be most likely to repair and regenerate in situ. | hPDLSC and hDPSCs isolated from matured human teeth | 12-22 | 2-5 | Organoids | no scaffold | hPDLSC with hDPSCs | Osteogenic medium* with FGF2, TGF-ß1 | 14 | uCT FTIR, | H&E | no | IHC for prolliferating cell nuclear antigen | no | AR, IF for DSPP, CEMP-1, and PLAP-1,
10 | Chiu, K. H. | Cyclic Stretching Triggers Cell Orientation and Extracellular Matrix Remodeling in a Periodontal Ligament 3D In Vitro Model | Establishment of a robust 3D cell culture in vitro model for investigating the behavior of periodontal tissue | Collagen hydrogels showed good biocompatibility and could promote PDLSC differentiation and collagen fibers alignement under stretching condition | Commercially available hPDL fibroblasts; #CC-7049 Lonza, Cologne, Germany | N/A | 10 | scaffold-based 3D hPDLSC culture | four types of hydrogels> Alginate,Alginate/Gelatin, Alginate/Collagen, Alginate/Gelatin/Collagen | no | Basal medium with additional ascorbic acid | 21 | SEM | H&E, Masson Goldner, Picrosirius Red staining for collagen | no | no | Live/Dead Viability/Cytotoxicity Kit | IF for POSTN, phalloidin, Blyscan GAG Assay kit
11 | Cho | Periodontal ligament stem/progenitor cells with protein-releasing scaffolds for cementum formation and integration on dentin surface | Establishment a 3D cell model that promote cementum formation on the root surface of the human teeth | 3D PDL cells model based on PLGA scaffold and dentin promotes PDL cells differentiation towards osteo/cementoblast line | hPDLSC isolated from the mature human teeth | 18-39 | not mentioned | scaffold-based 3D hPDLSC culture | PLGA microspheres with encapsulated CTGF, BMP2 amd BMP7 were embedded into 3D-printed PCL and placed on dentine surface of human tooth slice. hPDLSC cells in collagen I gel were infused into scaffold microchannels. 3D construct was placed on the dentin surface. | no | Osteogenic medium* | 42 | no | H&E, Masson Goldner | PCR for CEMP1, collagen-I, BSP, POSTN | no | no | AR, IF for CEMP-1
12 | Chu | Dental follicle cell differentiation towards periodontal ligament-like tissue in a self-assembly three-dimensional organoid model | Studying PDL tissue-forming ability of PDL-hTERT cell line in comparison to DFCs | DFCs exhibited greater potential to form PDL-like 3D organoids in vitro than PDL-hTERT cells as was shown by histological study and relative gene expression for PDL-specific genes | established and charachterised human PDL-hTERT immortal cell line | N/A | 4-8 (DFCs) 35-39 (PDL-hTERT). | Organoid | no scaffold | no | Basal medium with TGF-β3 and ascorbic acid. | 14 | no | H&E | PCR for PLAP-1,POSTN, RUNX2, Collagen 1, colllagen 3, collagen 5 ASPN, BGN, DCN | no | no | IF for Collagen1, collagen 3, F-actin
13 | Daghrery | Tissue-specific melt electrowritten polymeric scaffolds for coordinated regeneration of soft and hard periodontal tissues | Development of zonal biomaterial scaffolds capable of directing tissue-specific PDL stem cells differentiation and macrophage polarization as a potential personalized therapy for effective periodontal tissue regeneration. | Tissue-specific scaffolds with highly-ordered fibers coated with fluorinated calcium phosphate enhance expression of PDL specific protein POSTN and osteogenic marker RUNX2, and could promote native PDL tissue regeneration in animal dental defect model. | hPDL cells isolated from the mature human teeth | not mentioned | 5 | scaffold-based 3D hPDLSC culture | PCL modified with a fluorinated calcium phosphate coating | no | Basal medium with ascorbic acid. | 3, 7 and 14 | SEM | no | PCR for POSTN, RUNX2, collagen 3, Scleraxin | MTS colorimetric assay (CellTiter 96 Aqueous One Solution Assay, Promega Corporation | no | Phalloidin fluorescence
14 | Diomede, F. | miR-2861 is involved in osteogenic commitment of human periodontal ligament stem cells grown onto 3D scaffold | Establishing a 3D PDLSC cell culture on Endobon® Xenograft scaffold | Endobon® Xenograft scaffold showed biocompatibility and good cells adhesion and promoted cytoscleleton arrangement, mineralisation, and upregulation of PDL-specific markers. | hPDLSC isolated from the mature human teeth | 20-35 | 2 | scaffold-based 3D hPDLSC culture | Endobon® Xenograft (EX) granules made of HA | no | Osteogenic medium* | 21 | SEM | no | PCR for RUNX2, OPN, ALP, | no | MTT | IF for vinculin, AR
15 | Elango | Biomimetic collagen-sodium alginate-titanium oxide (TiO2) 3D matrix supports differentiated periodontal ligament fibroblasts growth for periodontal tissue regeneration | Testing a new scaffold that mimic the in -vivo microenvironment with respect for potential use for dental regeneration | CB3D matrix with SA and titanium oxide accelerated osteogenic differentiation of HPLF and stimulated collagen, ALP and OCN expression. | commercially available HPDL fibroblasts (Cat. No. 2630), ScienCell Research Laboratories, CA. |  | up to 8 | scaffold-based 3D hPDLSC culture | collagen -titanium oxide -sodium alginate 3D matrix | no | Osteoblasts culture medium (Cat #4601) and Osteoblasts growth supplement (Cat #4652) | 21 | SEM | no | PCR for ALP, collagen 1, OCN, RUNX2, | no | number of viable cells was calculated using automated cell counter (Invitrogen) | WB for collagen I OCN, RUNX2. ALP using p-nitrophenyl phosphate AR ELISA for OCN
16 | Ern | Differentiation of hMSC and hPDLSC induced by PGE2 or BMP-7 in 3D models | Investigation the role of PGE2 in regenerative processes in periodontal tissue | PDL fibroblasts grown on Tutoplast scaffold showed overexpression of osteoblast and cementoblast markers that are specific for PDL tissue too. | hPDLSC-hTERT cells established from primary culture, hMSC purchased from Lonza. |  | 24 - 31 | scaffold-based 3D hPDLSC culture | human spongiosa scaffolds (Tutoplast®) | no | 3 groups of media: 1 Osteogenic medium*, 2 Osteogenic medium* with BMP-7, 3 Osteogenic medium* with PGE2 | 21 | REM | no | PCR for ALP, collagen 1A1, OCN, BSP | no | no | IHC for ALP, Collagen 1α1, OCN and BSP
17 | Farag | Decellularized Periodontal Ligament Cell Sheets with Recellularization Potential | Development of decellularized hPDL cell sheets for periodontal tissue engineering applications. | hPDLSC cell sheets grown on PCL scaffold showed collagen I, FN, FGF and VEGF expression. hPDLSC sheets were decellularised preserving structural integrity,intact ECM and presence of residual FGF and VEGF. The decellularized cell sheets were shown to have the ability to support recellularization by allogenic hPDLSC | hPDL cell isolated from the mature human teeth | 17 - 30 | 3 - 5 | scaffold-based 3D hPDLSC culture | PCL, PCL membrane with decellularized hPDL substrate | no | Basal medium with ascorbic acid | 21 | SEM | no | no | picoGreen dsDNA Assay Kit | no | ELISA for bFGF and VEGF. Assay kit for Collagen. IF for collagen I and FN
18 | Ge | Effects of hydroxyapatite nanostructure on channel surface of porcine acellular dermal matrix scaffold on cell viability and osteogenic differentiation of human periodontal ligament stem cells | Investigation of HApPADM as a matrix for 3D PDLSC cell culture model | HA-PADM scaffold stimulates osteoblast phenotype of PDL progenitor cells. | hPDLSC isolated from the mature human teeth | not mentioned | 2-4 | scaffold-based 3D hPDLSC culture | HA-PADM | no | Basal medium | 14 | SEM | no | PCR for Runx2 OPN OCN | no | MTT | ALP activity by the p-nitrophenyl phosphate method. Confocal laser scanning for phalloidin
19 | Hoz | Cementum protein 1 (CEMP1) induces differentiation by human periodontal ligament cells under three-dimensional culture conditions | Investigation the role of CEMP1 in differentiation of human PDL cells in a 3D fashion. | PDL cells formed a 3D cellular arrangement resembling a tissue-like structure. CEMP1 promotes human PDL cells to a lineage-specific commitment towards cementum and/or bone and/or chondrogenic phenotypes. | hPDL cells isolated from the mature human teeth | 16-18 | 2 | Scaffold free hPDL cell aggregates fabricated in Synthecon bioreactor | no scaffold | no | Basal medium with ßGP and 50 ascorbic acid with or without CEMP (2,5 ug/ml) | 28 | no | H&E | PCR for Sox9, aggrecan, collagen 2, collagen 10, BSP, CEMP1 and CAP | CountessTMAutomatedCell Counter | no | AR and Alcian Blue staining, ALP activity. WB for aggrecan, Sox9, type 2 and 10 collagens, BSP, amelogenin, ameloblastin, CEMP-1, CAP
20 | Inan, B. | Osteogenic induction of human periodontal ligament fibroblasts under two- and three-dimensional culture conditions | Testing a PLGA scaffold for 3D PDL cell culture | PDL progenitor cells differentiated to osteoblastic cells in vitro with high efficiency in 3D static and dynamic cultures. | hPDL fibroblasts isolated from the mature human teeth | not mentioned | 2 - 4 | scaffold-based 3D hPDLSC culture | PLGA | no | Osteogenic medium* | 21 | SEM | no | no | no | MTT | AR, IHC for collagen 1, OCN, BSP, OPN, osteonectin
21 | Inanç | Encapsulation and osteoinduction of human periodontal ligament fibroblasts in chitosan-hydroxyapatite microspheres | Testing of C-HA scaffolds with respect for potential use for dental regeneration | hPDLSCs encapsulated in chitosan/HA microspheres can be induced to differentiate in vitro into osteogenic cells with high efficiency, in both static and dynamic culture conditions. | hPDL fibroblasts isolated from the mature human teeth | not mentioned | 4-8 | scaffold-based in either bioreactor or in static 3D conditions. | chitosan–HA microspheres | no | Osteogenic medium* | 21 | SEM | no | no | no | MTT, Trypan blue dye-exclusion assay | IHC for OPN, OCN, BSP, OSN
22 | Inanç | Periodontal ligament cellular structures engineered with electrospun poly(DL-lactide-co-glycolide) nanofibrous membrane scaffolds | Establishing a living tissue-like structures of PDL cells for prospective periodontal tissue engineering applications. | PLGA scaffold supported cell adhesion, viability and osteogenic differentiation properties of hPDL progenitor cells in 3D culture | hPDL cells and hGF isolated from the mature human teeth | not mentioned | 2-4 | scaffold-based 3D hPDLSC culture | PLGA nanofiber membranes | no | Osteogenic medium* | 21 | SEM | no | no | no | MTT | IHC for FN, fibroblast surface protein (FSP)
23 | Ivanov | Decellularized Matrix Induced Spontaneous Odontogenic and Osteogenic Differentiation in Periodontal Cells | Testing decellularised matrix as a scaffold for 3D cell culture with respect to potential use for dental regeneration | PDL progenitor cells in 3D culture in collagen I hydrogel demonstrated osteogenic differentiation potential. | hPSCs isolated from the periosteal tissue of the alveolar bone. hPDL cells isolated from the mature human teeth | not mentioned | not mentioned | scaffold-based 3D hPDLSC culture | collagen gell on decellularized tooth matrix | hPDLSC + hPSCs ( or hPDLSCs, hPSCs separately) | Basal medium | 14 | no | H&E | no | no | no | IHC for OCN, OPN, DSPP
24 | Ivanov | Influence of Extracellular Matrix Components on the Differentiation of Periodontal Ligament Stem Cells in Collagen I Hydrogel | Testing of collagen 1 or fibronectin or HA matrix with respect for potential use for dental regeneration | hPDL fibroblasts demonstrated phenotypic characteristics consistent with osteoblast-like and odontoblast-like cells in 3D cell culture. | hPDLSC isolated from the mature human teeth | not mentioned | 3-5 | scaffold-based 3D hPDLSC culture | collagen I or FN or hyaluronic acid matrices on decellularized tooth or PDL matrix | no | Basal medium | 14 | no | H&E | no | no | no | IHC for OCN, OPN, DSPP , ALP, vimentin, CD44, STRO-1, pan cytokeratin
25 | Jafar | hPL promotes osteogenic differentiation of stem cells in 3D scaffolds | Testing regenerative potential of PDL stem cells seeded on synthetic scaffolds | Platelet lysate promotes osteogenic differentiation of hPDL stem cells in PLGA scaffolds | human stem cells of apical papilla (SCAP) and hPDLSC isolated from the mature human teeth | 18, 19, 25 | 3-5 | scaffold-based 3D hPDLSC culture | PLGA scaffolds coated with FN | no | Osteogenic medium* with 5% human platelet lysate | 14 | FTIR | H&E | no | no | no | ELISA for ALP, OPN, OCN. AR
26 | Janjić | Angiogenin production in response to hypoxia and l-mimosine in periodontal fibroblasts | Establishing PDL organoids that mimic the periodontal tissue in vitro to test conditions of hypoxia | Hypoxia and the hypoxia mimetic agent L-mimosine can increase the production of angiogenin in PDLSC and GF monolayer cultures but not in spheroid cultures. | hPDL fibroblasts and hGFs isolated from the mature human teeth | not mentioned | not mentioned | spheroids | no scaffold | no | Basal medium with hypoxia mimetic L-mimosine | 1 | no | H&E | PCR for angiogenin | no | no | ELISA for angiogenin
27 | Janjić | Angiopoietin-­like 4 production upon treatment with hypoxia and L-­mimosine in periodontal fibroblasts | Establishing PDL organoids that mimic the periodontal tissue in vitro to test conditions of hypoxia | hypoxia can stimulate angiopoietin-like 4 production in monolayer cultures of PDLSC but not in PDL cells spheroids. | hPDL fibroblasts and hGFs isolated from the mature human teeth | above 18 | not mentioned | spheroids | no scaffold | no | Basal medium with hypoxia mimetic L-mimosine | 1 | no | H&E | PCR for angiopoetin | BrdU Cell Proliferation kit | MTT | ELISA for angiopoetin, IHC for ALP. AR
28 | Jianru | Static compression regulates OPG expression in periodontal ligament cells via the CAMK II pathway | Investigation of compression-regulated OPG expression | OPG expression is up-regulated in PDL organoids after long-term static compression | hPDL cells isolated from the mature human teeth | not mentioned | 3-6 | scaffold-based 3D hPDLSC culture | PLGA scaffold | no | Basal medium | 4 | SEM | no | PCR for RANKL, OPG | no | no | western blotting for RANKL and OPG
29 | Le | Compression and hypoxia play independent roles while having combinative effects in the osteoclastogenesis induced byperiodontal ligament cells | Investigation of effects of hypoxia on the osteoclastogenesis induced by PDLCs. | Both compession and hypoxia take part in the initiation of osteoclastogenesis in OTM | hPDL cells isolated from the mature human teeth | 10-14 | 4-6 | scaffold-based 3D hPDLSC culture | PLGA scaffold | no | Basal medium | 4 | SEM | no | PCR for RANKL, OPG, COX2, HIF1alpha2, VEGF | no | no | no
30 | Lee C. H. | Three-Dimensional Printed Multiphase Scaffolds for Regeneration of Periodontium Complex | Development of multiphase region-specific microscaffolds with spatiotemporal delivery of bioactive cues for integrated periodontium regeneration. | Distinctive tissue phenotypes reminiscent of the native periodontal tissue were formed using complex multiphase scaffold using PDLSCs, DPSCs, PDLSCs and ABSCs. | human DPSC, human ABSCs and hPDLSC isolated from the mature human teeth. | 18-39 | 2-4 | scaffold-based 3D hPDLSC culture | PFGA-HA microspheres with encapsulated recombinant human amelogenin, CTGF, and BMP2 inside with collagen mixture | no | 1:1 mixture of osteo-/odontogenic supplements and fibroblastic differentiation supplements | 28 | no | H&E, Masson Goldner | PCR for collagen 1, CEMP1, DSPP, and BSP | no | no | AR, IF for collagen-I, DSPP, CEMP1, and BSP
31 | Li | Analysis of time-course gene expression profiles of a periodontal ligament tissue model under compression | Investigation and analyzing of the time-course gene expression profiles of this newly established PDL tissue model under static compression, in order to provide new insights into the biomechanical behaviours of PDL | PGLA scaffold promoted dynamic growth of the PDL tissue model. Expression of osteoclastogenesis inducers was demonstrated under 3D PDL cells compression. | hPDL cells and GFs isolated from the mature human teeth | 10-14 | 4-6 | scaffold-based 3D hPDLSC culture | PLGA with a lactide/glycolide | no | Basal medium | 4 | SEM | no | PCR for CCL20, STC1, IL-1Ra, NOG, FGF7, FOS, MAP3K8, JUN, CDK1, CCNA2, KIF11, KIF23, CYR61, COX-1 and COX-2., OPG, PTHRP, IL11, IL8, FGF2 | EdU labelling | no | no
32 | Li | Investigation of optimal orthodontic force at the cellular level through three-dimensionally cultured periodontal ligament cells | Establishing of 3D PDL construct that mimic native PDL tissue for investigation of mechanisms of optimal orthodontic force at the level of tissue and cellular response. | Compared with heavier force, lighter force has similar pro-osteoclastogenic whilst had less anti-proliferative effects on PDLCs, which provides a novel interpretation for OOF. | hPDL cells and GFs isolated from the mature human teeth | 10-14 | 4-6 | scaffold-based 3D hPDLSC culture | PLGA with a lactide/glycolide | no | Basal medium | 4 | SEM | no | PCR for RANKL, OPG, PTHrP, IL11, PGE2, COX2 | no | MTT | ELISA for RANKL, OPG, PTHrP, PGE2, IL11
33 | Li | Expression of Osteoclastogenesis Inducers in a Tissue Model of Periodontal Ligament under Compression | Establishing scaffold-based 3D PDL cell culture model for examination of effects of compression. | After static compression the expression of important osteogenesis inducers was found | hPDL cells isolated from the mature human teeth | 10-14 | 4-6 | scaffold-based 3D hPDLSC culture | PLGA scaffold | no | Basal medium | 4 | SEM | HE, picrosirius red staining for collagen | PCR for RANKL, COX2, OPG, IL-1ß,IL-11, FGF2, RUNX2,BMP2, POSTN | no | MTT | no
34 | Liang | Assessing bone regeneration potential of 3D scaffold-free cell pellets from periodontal ligament and bone marrow stem cells | Establishing scaffold-free 3D PDL cell culture model for investigation of osteogenic potentialin vitro and potential clinical application in reparing bone deffects | Established 3D PDL cell culture model demonstrated osteogenic differentiation potential | hPDLSC isolated from the mature human teeth | under 26 | 3-7 | cell pellets | no scaffold | no | Basal medium | 7 | SEM | HE | PCR for Col-1, ALP, BSP, OPN | no | TUNEL | AR, Western blotting for Col-1, BSP, OPN
35 | Liao | In vitro human periodontal ligament-like tissue formation with porous poly-L-lactide matrix | Establishing an in vitro human periodontal ligament-like tissue by three-dimensional culturing of hPDLSC in a PLLA scaffold | The growth of cellular component ECM, and hPDL tissue marker expression of hPDL 3D cell model on PLLA scaffold was confirmed by SEM scanning, staining, and RT-PCR respectfully . | Commercially available hPDL fibroblasts; #CC-7049 Lonza, Cologne, Germany | N/A | 4-6 | scaffold-based 3D hPDLSC culture | PLLA matrix modified with ammonium | no | Basal medium | 14 | SEM | picrosirius red staining for collagen | PCR for collagen 1, PLAP-1, ALP, FGF-2 | CellTiter 96 Aqueous One Solution Cell Proliferation Assay Kit (Promega, Madison, WI, USA) | no | no
36 | Lu | Differential regulation of epithelial growth by gingival and periodontal fibroblasts in vitro | Investigation the underlying molecular mechanisms by which gingival and PDL fibroblasts regulate epithelial phenotype | Phenotypically distinct fibroblast populations within dentogingival 3D cell construct have different influences on the epithelium. Downregulation of Wnt signalling within PDL may be important in maintaining the integrity and anatomical position of the epithelial junction. | Commercially available human oral epithelial cell line H400, human GF F#2620, hPDLSC isolated from the mature human teeth | not mentioned | 4-7 | scaffold-based 3D hPDLSC culture | collagen gell | oral epithelial cells with either hGFs or hPDLs. | fibroblast basal media with 1% fibroblast growth supplement | 21 | no | H&E | PCR for Wnt activators (Wnt1, Wnt3a, Wnt10b, SFRP4 | no | no | IHC for POSTN and ASPN
37 | Mahdi Souzani, A. | Impact of 3D collagen-based model and hydrostatic pressure on periodontal ligament fibroblast: A morpho-biochemical analysis | Development of a customized hydrostatic pressure-based loading environment to investigate the effect of static pressure on the hPDLSC in a 3D collagen-based model. | 3D PDLSC cell constructs subjected to low hydrostatic pressure demonstrated homogeneous cell distribution, higher expression of F-actin and POSTN, and closely packed collagen matrix enhanced interaction with the matrix. The collagen matrix also showed a more closely packed ultrastructure. Low-grade hydrostatic pressure regulates PDLSC functions and extracellular matrix response. | hPDL fibroblasts isolated from the mature human teeth | not mentioned | 3-5 | scaffold-based 3D hPDLSC culture | bovine collagen type I | no | Basal medium | 3 | SEM, TEM | no | no | no | no | IHC for POSTN, F-actin immunoassay using magnetic beads for RANKL and OPG
38 | Makkar | Differential immune responses of 3D gingival and periodontal connective tissue equivalents to microbial colonization | Reconstruction and characterization tissue equivalents representative of gingival and periodontal tissues and investigation of their immune response to oral infections. | Unifotm ribroblasts distribution and collagen deposition was demonstrated in a newly formed gingival and PDL tissue equivalents. Gingival tissue equivalents showed higher response to microbial infection than PDL. | hPDL fibroblasts and hGFs were isolated from the mature human teeth | not mentioned | 4-7 | scaffold-based 3D hPDLSC culture | fibrin-based hydrogel matrix | no | Basal medium containing ascorbic acid, hydrocortisone, FGF and aprotinin | 9 | no | H&E | no | no | no | IHC for collagen 1, vimentin, ELISA IL-1β, IL-6, IL-8, and TNF-α
39 | Manescu, A. | Osteogenic potential of dualblocks cultured with human periodontal ligament stem cells: In vitro and synchrotron microtomography study | Investigation of the early stages of in vitro bone formation in collagenated porcine scaﬀolds cultured with hPDLSC | Osteogenic potential of collagenated OsteoBiol® scaffold cultured with PDLSCs was demonstrated. | hPDLSC and hGFs isolated from the mature human teeth | 20-35 | 2 | scaffold-based 3D hPDLSC culture | OsteoBiol® dual-block, collagenated block constituted by natural cancellous and cortical porcine bone | no | Osteogenic medium* | 21 | SEM, TEM, uCT | no | no | no | no | AR, WB for collagen 1, ß-actin, IF to vinculin.
40 | Morgante, O. | Geometrically modified bovine pericardium membrane promotes the expression of molecules targeted for a faster integration and vascularization process | Investigation of molecules involved in neovascularitazion processes and adhesion in 3D PDL cell culture model | 3D-biomaterial enabled better bonding between cells and materials and promoted cellular molecular signals in biomaterial-guided tissue engineering. Endotelial VEGF and its receptor Flt1 were upregulated. | hPDLSC and hGFs isolated from the mature human teeth | not mentioned | 4 | scaffold-based 3D hPDLSC culture | BioRipar® with Pores (BioR-Ps), BioRipar® with no Pores (BioR-NPs), | no | TheraPEAK™MSCGM-CD™ BulletKit serum free, chemically defined (MSCGM-CD) (Lonza, Basel, Switzerland) medium with the addition of osteogenic supplements | 21 | SEM | no | qPCR for FN, vimentin, Cadherin-1, PTK2 , ITGB1, ITGA2, ITGF5, VEGFA, FLT1 | PTK2 expression (gene responsible for prolifferation) | no | IF and WB for vimentin, E-cadherine, integrin β1, integrin α5, VEGF, FN. ELISA for VEGF
41 | Ni | Effect of substrate on the response of 3-dimensional periodontal ligament tissue to compressive stimulation | Comparative analysis of the effects of compression on scaffold-based 3D PDL cell culture manufactured on polyetheretherketone and polystyrene | Study demonstrates the importance of the type of substrate under the PDL tissue in in vitro models for compressive stimulation | commercially available hPDLFs (CLCC-7049; Lonza Co., Basel, Swiss) | N/A | 4-6 | scaffold-based 3D hPDLSC culture | PLLA | no | Basal medium | 7 | SEM | no | PCR for RANKL, OPG, Cox-2 | no | Cellstain double staining kit (Dojindo Corp., Kamimashiki, Japan) | no
42 | Nowwarote | Characterization of a bioactive Jagged1-coated polycaprolactone-based membrane for guided tissue regeneration | Testing the Jagged1-coated PCL membrane and evaluation of the response of hPDL on this membrane in vitro. | PCL and PCL/HA membranes were not cytotoxic to hPDL in vitro. hPDLs attached and spread on both membrane types. Immobilized Jagged1 on the membranes upregulated hPDL Notch target gene expression. hPDL cells culturing in Osteogenic medium* on Jagged1-immobilized PCL-HA membranes significantly enhanced ALP enzymatic activity. | hPDL cells isolated from the mature human teeth | not mentioned | not mentioned | scaffold-based 3D hPDLSC culture | PCL and HA-PCL with immobilised Jagged-1 | no | Basal and Osteogenic medium* | 7 and 12 | SEM | no | PCR for HEY1 and HES1 | no | MTT | AR, Alp activity assay
43 | Ono | Generation of biohybrid implants using a multipotent human periodontal ligament cell line and bioactive core materials | Establishing PDL tissue-like structures from a multipotent human PDL cell line using 3D bioprinting technology and development of a new biohybrid implant system for dental regeneration | 3D PDL structures bioprinted using HA core materials mimic PDL native tissue in respect of structure and gene expression pattern. | commercially available multipotent clonal human PDL cell line 1-17 | N/A | not mentioned | 3D-bioprinted tubular structure manufactured from spheroids using 3D printer with inserted HA or titanium particles | no scaffold | no | Basal medium | 13 | no | H&E, Masson Goldner, Picrosirius red for collagen staining | PCR for COL 1A1, collagen 3A1, collagen 12A1, PLAP1, syndecan1 , VEGFA, CEMP1, OCN, and β-actin, SDC1, HGF, OCN | no | NucSpot™ Live Cell Nuclear Stain | IHC for VEGFA, SDC1. IF for OSX, BMP-2, OCN, CEMP-1
44 | Pandula PKC, | Human umbilical vein endothelial cells synergize osteo/odontogenic differentiation of periodontal ligament stem cells in 3D cell sheets | Establishing of a 3D cell sheet-based approach that may be potentially beneficial for periodontal regenerative therapy. | 3D cell culture model based on cell sheets made of PDLSC–HUVEC co-culture exhibits mineralization, significantly high levels of osteo/odontogenic markers expression and signs of initial vascular formation. | hPDLSC isolated from the mature human teeth | not mentioned | after 3 passage | Triple-layered cell sheets of monoculture or co-cultured HUVEC and PDLC: three cell sheet constructs in different combinations (PDLSC–PDLSC–PDLSC/PDLSC–HUVEC–PDLSC/co-culture–co-culture–co-culture) | no scaffold | hPDLSC and HUVECs | Osteogenic medium* with 10 nM 1,25-dihydroxyvitamin D3 | 14 | no | H&E | PCR for ALP, BSP and RUNX2 | no | live/dead viability cytotoxicity assay kit using calcein AM and ethidium homodimer | AR , ALP with p–nitrophenyl phosphate method, IF for CD31
45 | Peng, | Novel gene-activated matrix with embedded chitosan/ plasmid DNA nanoparticles encoding PDGF for periodontal tissue engineering | Investigation of a novel Gene-activated matrix as a scaffold for 3D PDL cell culture and application of periodontal tissue engineering | Gene-activated matrix scaffold with incorporated plasmide DNA stimulated multilayered structure formation of PDLSC and expression of platelet derived growth factor that is known as a an angiogenesis stimulating molecule. | hPDL cells isolated from the mature human teeth | not mentioned | 4 | scaffold-based 3D hPDLSC culture | chitosan-collagen composite nanoparticles with incorporated plasmide DNA encoding platelet derived growth factor (PDGF) | no | Basal medium | 14 | SEM | H&E | no | no | MTT | IHC for PDGF
46 | Proksch | Shaping oral cell plasticity to osteogenic differentiation by human mesenchymal stem cell coculture | Assessment of osteogenic features in various oral cell types during hMSC coculture, including human hOAb, hPDLSC and hGFs. | hMSC in coculture with hPDLSC enhances bone-related protein expression, ECM deposition and mineralization | hPDL cells isolated from the mature human teeth | not mentioned | not mentioned | scaffold-based 3D hPDLSC culture | collagen I gel | hMSC with hPDLSC | Basal medium | 21 | no | NFR aniline blue for collagen, Masson-Goldner | no | BrdU assay | no | von Kossa assay for mineralization. IF for RUNX2, collagen 1A1, OSN, OPN
47 | Sano | Evaluation of the Properties and Osteogenic Potential of a Novel Scaffold-Free Material, Spheroid Blocks Comprising Fused Spheroids of Human Periodontal Ligament Mesenchymal Stem Cells | Establishing the scaffold-free PDL cell spheroid blocks to investigate their functions and osteogenic potential in vitro and in vivo | In the present study, hPDLMSC spheroid blocks exhibited stemness and osteogenesis in vitro and had low internal necrosis. Moreover, even without the use of a scaffold, the spheroid blocks had better osteogenic potential than hPDLMSC spheroids in vivo | hPDLSC isolated from the mature human teeth | 15 patients. Mean age of 47y.o. | up to 5 | spheroid blocks | no scaffold | no | Osteogenic medium* | 7, 14,21 | no | HE | PCR for RUNX2, Col-1, ALP, OCN | no | Live/Dead Cell Staining Kit (Takara Bio, Shiga, Japan) | von Kossa assay for mineralization
48 | Singhatanadgit, W. | Isolation and characterization of stem cell clones from adult human ligament | Investigation of multilineage differentiation potential of hPDL cells and their capability of bone formation in vitro. | The formation PDLSC organoid cellular spheres with bone-like deposits positive for Alizarin staining was established examined. | hPDL cells isolated from the mature human teeth | 20-40 | 3 | cell micromass culture (cell pellets) | no scaffold | no | Osteogenic medium* | 28 | SEM | no | PCR for RUNX2 and OCN, peroxisome proliferator-activated receptor γ2 (PPARγ2), collagen 2A1 and aggrecan | no | no | no
49 | Singhatanadgit | Osteogenic potency of a 3-dimensional scaffold-free bonelike sphere of periodontal ligament stem cells in vitro | Investigation of the osteogenic potency of scaffold-free hPDLSC spheroids | PDLSCs were able to undergo osteogenic differentiation in a scaffold-free 3D culture, producing bonelike mineralization in vitro. | hPDL cells (origin not disclosed) | 20-40 | 3-5 | spheroids | no scaffold | no | Osteogenic medium* | 21 | no | H&E | PCR for Runx2, ALP, BSP, OCN , distal-less homeobox 5 (Dlx5, osteogenic -related) | measuring protein content | crystal violet | AR
50 | Staples | Fibre-guiding biphasic scaffold for perpendicular periodontal ligament attachment | Developing of biphasic PCL scaffold with PDL and bone compartments ontop of dentin block resembling the native periodontium | PDL compartment induces cells and fibers alignment perpendicular to the dentin resulting in the close mimicry of native periodontal ligament architecture. Additionaly high level of tissue integration between the two comparments was demonstarted in biphasic scaffold. | hPDL cells isolated from the mature human teeth | not mentioned | not mentioned | scaffold-based 3D hPDLSC culture | biphasic PCL scaffold on top of dentine block. | no | Basal medium with ascorbate | 3, 7, 14 | SEM | H&E | no | no | no | IF for collagen I, CEMP1
51 | Tian, Y. | The performance of 3D bioscaffolding based on a human periodontal ligament stem cell printing technique | Investigation of hPDLSC 3D bioprinting for the restructuring of bone defects | SA/Gel/na-HA/hPDLSCs cell bioscaffolds caused effective stimulation of cell survival, proliferation, and osteoblast differentiation | hPDLSC (origin not disclosed) | not mentioned | not mentioned | scaffold-based 3D hPDLSC culture | sodium alginate, gelatin, and nano-HA mixture | no | Basal medium | 14 | SEM | no | no | CCK-8 assay | Live_Dead assay | ALP activity
52 | Tian Z. | Potential of Trilayered Gelatin/Polycaprolactone Nanofibers for Periodontal Regeneration: An In Vitro Study | Evaluation of the in vitro behavior of hPDL-MSCs cultured on gelatin/PCL and volume-stable collagen matrix. | Both materials in the study offered suitable conditions for hPDLSC adhesion, though The different scaffold 3D architecture or material composition may cause the difference in the expression of various proteins between materials suggesting that they may promote different aspects of periodontal regeneration. Gelatin-PCL could be superior for the regeneration of the cementum and PDL compartment, whereas collagen matrix seems better at supporting bone compartment regeneration. | hPDLSC isolated from the mature human teeth | not mentioned | 4-6 | scaffold-based 3D hPDLSC culture | gelatin-PCL, collagen matrix | no | Basal medium | 3, 7, 14 | SEM | no | PCR for collagen I, VEGF, CAP, CEMP-1, POSTN, OCN, IL-8 | CCK-8 assay | resazurin-based assay | VEGF-A assay
53 | Vurat | Development of a multicellular 3D-bioprinted microtissue model of human periodontal ligament-alveolar bone biointerface: Towards a pre-clinical model of periodontal diseases and personalized periodontal tissue engineering | Investigation of 3D bioprinting technology for developing a multi-cellular microtissue model resembling PDL-alveolar bone biointerface | 3D-bioprinted microtissue model of periodontal ligament alveolar bone biointerface was established. Production of glycosaminoglycans and mineralisation inside 3D constructs were demonstrated. | Commercially available hPDL fibroblasts; #CC-7049 Lonza, Cologne, Germany | N/A | not mentioned | 3D structures printed on bioprinter | gelatin methacryloyl (Gel-MA) with or without HA-iron nanoparticles | no | Basal medium | 7 | TEM, FTIR, VSM | Periodic Acid Schiff staining for polysacharides | no | no | Live/Dead with calcein, Alamar blue | IF for OCN and STRO-1
54 | Wu | Effect of Matrix Stiffness on the Osteogenic Differentiation of Human Periodontal Ligament Stem Cells in a Three-Dimensional Culture Hydrogel: A Preliminary Study | This study aims to provide novel insights into exploring the molecular mechanisms of periodontal remodeling and the effects of matrix stiffness on hPDLSCs fate in 3D culture | As matrix stiffness increased, hPDLSCs showed reduced spreading and significantly decreased expression of OCN, ALP, COL-1, RUNX-2 | hPDLSC (origin not disclosed) | not mentioned | 3 | scaffold-based 3D hPDLSC culture | Gelatin metacrylate hydrogel | no | Basal medium | 14 | SEM | no | PCR for OCN, RUNX2, Collagen 1, ALP | CCK-8, Beyotime, China | Calcein-AM/PI Staining | no
55 | Yang Y. | Recombinant irisin enhances the extracellular matrix formation, remodeling potential, and differentiation of human periodontal ligament cells cultured in 3D | Investigation of the effects of irisin on gene expression patterns directing the morphology, mechanical properties, extracellular matrix formation, osteogenic activity and angiogenic potential in hPDL cell spheroids cultured in 3D. | Irisin altered the morphology in primary hPDL cell-­derived spheroids, enhanced its ECM deposition, mechanical properties, differentiation and remodeling potential. | Commercially available primary human PDL cells (Lonza) | N/A | 4-8 | spheroids developed in bioreactor | no scaffold | no | Basal medium | 14 | no | modified version of Goldner's trichrome | PCR for collagene I, fibronectin, POSTN, ALP, OCN, BMP2, RUNX2, OSX | no | no | microarray analysis. IF for collagen I, POSTN and fibronectin
56 | Yang | Tissue Engineering of Cementum/Periodontal-Ligament Complex Using a Novel Three-Dimensional Pellet Cultivation System for Human Periodontal Ligament Stem Cells | Establishment of a novel 3D cell pellet cultivation system, which aimed to fabricate periodontal grafts composed of aggregated PDLSCs and self-produced ECM in a tissue-mimicking way, and presented a feasible strategy to construct 3D structures of periodontal tissues by using these cell pellets. | 3D cell constructs made of PDLSC pellets mimic the microenvironment of root-periodontal tissue development and enhance the reconstruction of physiological architecture of a cementum-PDL-like complex in a tissue-mimicking way. Osteo/cementoblast phenotype of 3D constructs was detected. | hPDLSC isolated from the mature human teeth and rat apical tooth germ cells isolated from rat teeth | 19-29 | 3 | PDL cell sheets | no scaffold | no | Basal medium mixed with apical tooth germ cell–conditioned medium and suplemented with ascorbic acid | 7 for PCR and H&E and 42 for H&E | no | H&E | PCR for OCN, BSP, Collagen 1 | BrdU | no | ALP activity(ALP assay) kit. AR
57 | Zhang | Composite cell sheet for periodontal regeneration: crosstalk between different types of MSCs in cell sheet facilitates complex periodontal-like tissue regeneration | Testing the impact of PDLSC co-culture with BMMSC on PDLSC osteogenic differentiation and ECM formation. | Co-culture of PDLSC with jaw BMSC enhances osteogenic marker expression and ECM production, thus promoting osteogenic differentiation of PDL fibroblasts and PDL regeneration. | hPDLSC isolated from the mature human teeth | 12-22 | 3 | PDL cells monoculture cell sheets and co-cultured PDL cells with jaw BMMSC | no scaffold | hPDLSC with BMMSC | basal medium with ascorbic acid | 10 | SEM | H&E | PCR for ALP, collagen I, RUNX2, BSP, OCN, POSTN, FN | no | no | IHC for ALP, collagen I, FN, POSTN, integrin ß1 OCN and BSP
58 | Zhao | Stem cell microencapsulation maintains stemness in inflammatory microenvironment | Testing of a biodegradable MPN biointerface as a cytoprotective barrier for spheroid implantation for regeneration studies. | FeIII-TA provided cytoprotection to 3D PDLC constructs against harmfull agents, inhibited microbial growth and did not affect internal morphology of 3D PDLC constructs | hPDLSC isolated from the mature human teeth | 12-28 | 3-5 | spheroids coated with FeIII/tannic acid grown in agarose hydrogel | agarose hydrogel | no | Basal medium | 1 | EDS, SEM, TEM | H&E | PCR for Nanog, SOX2, IL-6, IL-8, | no | calcein-PI, TUNEL | ROS measurements DCFH-DA, ELISA for IL-6 and IL-8, RNA-sequencing analysis, IF for CD44, antibacterial test
*Osteogenic medium contains ascorbate, ß-Glycerophosphate and dexamethasone
Table 2. Summary of the selected papers