## Dataset
Supplementary Table S1: LA-ICP-MS data of the glass from Tusculum (Italy); major and minor oxides as wt%, trace elements in ppm.
Glass group | Sample | optical spectra | thickness (mm) | colour | year excavation | area | US | Type | Chronology | Na2O | MgO | Al2O3 | SiO2 | P2O5 | Cl | K2O | CaO | TiO2 | MnO | Fe2O3 | CuO | Sb2O3 | Li | B | V | Cr | Co | Ni | Cu | Zn | Ga | As | Rb | Sr | Y | Zr | Nb | Mo | Ag | Cd | In | Sn | Sb | Cs | Ba | La | Ce | Pr | Nd | Sm | Eu | Gd | Tb | Dy | Ho | Er | Tm | Yb | Lu | Hf | Ta | W | Pb | Bi | Th | U
Roman Mn | Tus 017 |  |  | colourless | 2022 | area G | 10110 | window pane | non id | 16.06704 | 0.3123742 | 1.903218 | 73.86751 | 0.08952685 | 1.122912 | 0.3455077 | 5.743052 | 0.04471194 | 0.1259053 | 0.2755672 | 0.0003998962 | 0.0001448234 | 1.568747 | 120.421 | 7.033457 | 8.989827 | 1.83153 | 3.932587 | 3.194569 | 7.76621 | 2.511902 | 0.4974449 | 4.288703 | 275.4509 | 4.906748 | 32.2586 | 0.910805 | 0.5270473 | 0.01409383 | 0.01790753 | 0 | 0.7219141 | 1.209786 |  | 149.7968 | 4.962342 | 8.332926 | 1.100594 | 4.602413 | 0.9530233 | 0.2611369 | 0.8091269 | 0.1349505 | 0.8234154 | 0.1721676 | 0.4547486 | 0.06247599 | 0.4690998 | 0.06526135 | 0.8136558 | 0.05643059 | 0.04128781 | 2.841065 |  | 0.690258 | 0.8255736
Roman Mn | Tus 019 | Fe2+ & Fe3+ | 0.924 | colourless | 2023 | area G | 10259 | beaker | 2nd-3rd | 16.09572 | 0.5683952 | 2.682592 | 69.33592 | 0.1391908 | 0.9394606 | 0.6458979 | 7.769828 | 0.05960533 | 1.246001 | 0.3800931 | 0.001410777 | 0.0001631626 | 0.08429512 | 103.0994 | 12.76213 | 8.55444 | 3.428195 | 8.340496 | 11.26999 | 15.42647 | 5.193683 | 1.2748 | 11.63808 | 413.7502 | 6.624101 | 32.80475 | 1.221955 | 5.041587 | 0.02258139 | 0.0198611 | 0 | 1.355154 | 1.362982 | 0.0002667211 | 307.1758 | 6.186492 | 11.11509 | 1.380046 | 5.873648 | 1.197232 | 0.35947 | 1.138642 | 0.1739743 | 1.11648 | 0.2245165 | 0.5872185 | 0.0845609 | 0.558341 | 0.07993381 | 0.8060506 | 0.07129928 | 0.1045231 | 1.772904 |  | 0.7179503 | 0.7317735
Roman Mn | Tus 020 |  | 1.072 | colourless | 2023 | area G | 10259 | beaker | 2nd-3rd | 13.80586 | 0.7446395 | 2.719028 | 71.04952 | 0.08799119 | 0.8895907 | 0.4198019 | 8.311434 | 0.06852777 | 1.337168 | 0.4241034 | 0.0009858646 | 0.0001829007 | 0.2316498 | 106.8801 | 12.36813 | 12.18557 | 3.668731 | 7.744958 | 7.875576 | 15.16106 | 5.388931 | 0.9864761 | 8.278507 | 448.6666 | 6.957484 | 40.86473 | 1.325236 | 3.150262 | 0.02075504 | 0.07163613 | 0 | 1.945104 | 1.527865 |  | 297.4167 | 6.648601 | 11.73309 | 1.46168 | 6.267105 | 1.21928 | 0.3706054 | 1.126269 | 0.1843613 | 1.116549 | 0.2332751 | 0.6097808 | 0.09087927 | 0.6088685 | 0.08204329 | 1.004981 | 0.0755754 | 0.05996158 | 1.276773 |  | 0.7806585 | 0.6539443
Roman Mn | Tus 041 | Fe2+ & Fe3+ | 2.87 | colourless / greyish | 2023 | area G | 10261 | window pane | 2nd-3rd | 14.46058 | 0.4722344 | 2.441796 | 71.83261 | 0.14113 | 0.9339186 | 0.471422 | 7.626764 | 0.04828592 | 1.138117 | 0.2940163 | 0.00172762 | 0.0002332511 | 2.410746 | 91.99032 | 16.23305 | 8.856243 | 3.408305 | 7.918596 | 13.80109 | 13.36678 | 3.958359 | 2.233771 | 6.142047 | 445.454 | 6.347264 | 32.20155 | 0.9947036 | 3.120057 | 0.011921 | 0.05726765 | 0 | 0.7698272 | 1.948468 | 0.03256126 | 314.767 | 5.862366 | 9.916088 | 1.281078 | 5.505014 | 1.084274 | 0.3245021 | 0.9690233 | 0.1671028 | 0.9944783 | 0.1998612 | 0.5673325 | 0.07908065 | 0.5533272 | 0.07646702 | 0.7782825 | 0.06208368 | 0.06629461 | 3.827701 |  | 0.693457 | 0.7674561
Roman Mn | Tus 044 | Fe3+ | 2.661 | colourless / greyish | 2023 | area G | 10206 | window pane | 2nd-3rd | 14.8884 | 0.5008233 | 2.223771 | 71.0502 | 0.1791512 | 1.104572 | 0.4005895 | 7.635644 | 0.05532656 | 1.452953 | 0.350399 | 0.001162701 | 0.0001322431 | 2.035222 | 112.8579 | 39.27951 | 10.85763 | 9.5876 | 16.35005 | 9.28823 | 21.36056 | 4.361077 | 2.00657 | 5.965483 | 485.145 | 6.706309 | 34.9842 | 1.111989 | 4.526122 | 0.02024212 | 0.07648812 | 0 | 1.050489 | 1.104696 | 0.01665505 | 325.5538 | 6.26555 | 10.21766 | 1.35715 | 5.708967 | 1.114627 | 0.332003 | 1.090312 | 0.1668885 | 1.03043 | 0.2236943 | 0.5959329 | 0.08295134 | 0.5835113 | 0.08313503 | 0.8553057 | 0.06165523 | 0.1376123 | 2.244543 | 0.0004486445 | 0.7206289 | 0.8317145
Roman Mn | Tus 051 |  | 1.822 | colourless | 2024 | area G | 10442 | window pane | 2nd-3rd | 16.20615 | 0.7117635 | 2.859575 | 67.83274 | 0.1150864 | 0.9100149 | 0.4942522 | 8.753867 | 0.07363684 | 1.378639 | 0.498884 | 0.0008059913 | 0.0004017779 | 3.865804 | 131.2783 | 20.52044 | 10.57312 | 9.737608 | 8.248849 | 6.438659 | 13.02687 | 4.775752 | 2.36202 | 7.855009 | 480.5645 | 7.051479 | 35.12018 | 1.395483 | 1.660218 | 0.04291519 | 0.05070566 | 0.002970532 | 0.8381876 | 3.35626 | 0.04919812 | 374.4699 | 6.510557 | 11.71431 | 1.489543 | 6.052803 | 1.272177 | 0.3667747 | 1.143046 | 0.1861224 | 1.144228 | 0.2347905 | 0.6359083 | 0.09212943 | 0.6417546 | 0.09277904 | 0.8695509 | 0.07576477 | 0.1826476 |  | 0.001397857 | 0.7958049 | 0.7707472
Roman Mn | Tus 055A |  | 3.85 | colourless / greyish | 2022 | area G | 10110 | window pane | 2nd-3rd | 14.8596 | 0.5027413 | 2.03114 | 71.37963 | 0.1798016 | 1.077616 | 0.3123662 | 7.66159 | 0.05627858 | 1.427278 | 0.3550301 | 0.001146792 | 0.0002057846 | 2.750812 | 113.062 | 39.01101 | 10.05403 | 9.489408 | 16.30577 | 9.161141 | 20.70433 | 4.198742 | 1.934627 | 6.045286 | 480.4718 | 6.703117 | 35.31996 | 1.08218 | 4.323921 | 0.01417575 | 0.03450029 | 0 | 1.070313 | 1.719026 | 0.02696496 | 317.6627 | 6.207828 | 10.16072 | 1.344794 | 5.748737 | 1.221173 | 0.3208096 | 1.107653 | 0.1664788 | 1.056162 | 0.2226982 | 0.5969719 | 0.07644805 | 0.5771049 | 0.08203282 | 0.8511821 | 0.0571425 | 0.1267966 |  | 0.0007689794 | 0.7168067 | 0.8133083
Roman Mn | Tus 055B | Fe3+ | 2.153 | colourless / greyish | 2022 | area G | 10110 | window pane | 2nd-3rd | 14.93016 | 0.5119291 | 2.10859 | 71.16535 | 0.1771796 | 1.039743 | 0.3408539 | 7.75708 | 0.05725176 | 1.397291 | 0.3598553 | 0.001122884 | 0.0001059859 | 2.541336 | 108.7587 | 37.79804 | 10.77965 | 9.172263 | 15.79135 | 8.970158 | 19.41098 | 4.258177 | 1.890751 | 5.943002 | 484.8888 | 6.789371 | 35.5388 | 1.120046 | 3.978671 | 0.01407267 | 0.05892912 | 0 | 0.9571204 | 0.8853554 | 0.04859062 | 314.4087 | 6.15424 | 10.32297 | 1.336089 | 5.748994 | 1.135428 | 0.325317 | 1.08302 | 0.1754906 | 1.052139 | 0.2194189 | 0.5906692 | 0.0889261 | 0.5884894 | 0.07989931 | 0.8194287 | 0.0611889 | 0.1228033 |  | 0.003179993 | 0.7035321 | 0.8025309
Roman Mn | Tus 060 | Fe2+ & Fe3+ | 2.484 | bluish tinge | 2023 | area G | 10259 | vessel non id | 2nd-3rd | 16.03034 | 0.364174 | 2.019141 | 72.50503 | 0.1348289 | 1.158185 | 0.4743817 | 6.694941 | 0.05224832 | 0.1561648 | 0.2989584 | 0.0005335397 | 0.0005335518 | 2.660912 | 114.8896 | 7.68472 | 9.165291 | 2.067439 | 4.580165 | 4.26218 | 11.4703 | 2.488396 | 1.036121 | 5.437125 | 331.5121 | 5.699473 | 35.38748 | 1.05714 | 0.4782625 | 0.03365795 | 0.02542713 | 0 | 0.9696669 | 4.457036 | 0.0227865 | 161.5349 | 5.561804 | 9.327901 | 1.243111 | 5.084872 | 0.9927758 | 0.2965155 | 0.9261506 | 0.1494404 | 0.9096639 | 0.1899168 | 0.5057746 | 0.07452657 | 0.4998003 | 0.07224084 | 0.8786083 | 0.06416444 | 0.03826347 | 4.902403 | 0.001338472 | 0.7712789 | 0.7400451
Roman Mn | Tus 079 | Fe3+ | 2.841 | colourless / greyish | 2022 | area G | 10126 | window pane | 2nd-3rd | 14.90701 | 0.5074847 | 2.243579 | 70.9176 | 0.1764438 | 1.057135 | 0.4047864 | 7.760683 | 0.05657203 | 1.454547 | 0.356131 | 0.001152941 | 0.0003314099 | 3.586574 | 104.3017 | 40.06726 | 12.84634 | 9.610394 | 16.37386 | 9.210267 | 19.53383 | 4.227353 | 2.254588 | 6.004375 | 495.3938 | 6.864768 | 36.12205 | 1.14084 | 4.295701 | 0.02015821 | 0.07109483 | 0 | 1.088907 | 2.76844 | 0.05004641 | 328.3735 | 6.463463 | 10.41442 | 1.34428 | 5.617759 | 1.147469 | 0.331758 | 1.056809 | 0.1635568 | 1.124045 | 0.2214877 | 0.6016679 | 0.09235256 | 0.5682677 | 0.08884532 | 0.8454482 | 0.06626487 | 0.139268 | 3.444256 | 0.002563586 | 0.747917 | 0.8286699
Roman Mn | Tus 080 |  |  | colourless / greyish | 2022 | area G | 10126 | window pane | 2nd-3rd | 14.73492 | 0.5067786 | 2.372088 | 70.78876 | 0.1686751 | 1.028795 | 0.4417037 | 7.901097 | 0.05674547 | 1.480314 | 0.3589653 | 0.001148546 | 0.0002881404 | 3.779265 | 101.7998 | 40.32196 | 13.11749 | 9.719625 | 16.74981 | 9.175157 | 20.99425 | 4.288115 | 2.035601 | 6.16063 | 504.9765 | 6.884562 | 36.57343 | 1.170818 | 4.131857 | 0.03163747 | 0.03766722 | 0.0006054749 | 1.135362 | 2.406987 | 0.05990051 | 335.3093 | 6.559608 | 10.58042 | 1.387821 | 5.914514 | 1.179852 | 0.3471594 | 1.088083 | 0.1861408 | 1.060786 | 0.229774 | 0.6283247 | 0.08748214 | 0.5775733 | 0.08677982 | 0.8612083 | 0.06935165 | 0.1164504 | 18.00649 | 0.003093143 | 0.7676653 | 0.8491412
Roman Mn | Tus 088 | Fe3+ | 1.053 | colourless | 2023 | area G | 10205 | beaker | 2nd-3rd | 16.07101 | 0.575722 | 2.836489 | 68.91234 | 0.1389303 | 0.941278 | 0.7287001 | 7.948897 | 0.06087268 | 1.263947 | 0.3823114 | 0.001349385 | 0.0003872996 | 3.12378 | 94.05311 | 12.91979 | 10.27707 | 3.470328 | 7.838295 | 10.77956 | 15.88625 | 4.452779 | 2.764096 | 11.66104 | 428.5166 | 6.799742 | 34.04395 | 1.238487 | 4.953809 | 0.04389259 | 0.09080455 | 0.0007301095 | 1.499701 | 3.235315 | 0.0941986 | 316.2861 | 6.507403 | 11.59813 | 1.415853 | 5.919828 | 1.164436 | 0.3638288 | 1.090764 | 0.1762706 | 1.060475 | 0.2379376 | 0.6336403 | 0.0840153 | 0.5825292 | 0.0826948 | 0.8189478 | 0.07219428 | 0.1110202 | 9.536099 | 0.006253775 | 0.7366239 | 0.7332587
Roman Mn | Tus 120B | Fe3+ | 2.523 | colourless / greyish | 2022 | area G | 10110 | shaped window pane | 2nd-3rd | 15.02327 | 0.4999087 | 2.47333 | 70.573 | 0.1717168 | 1.051436 | 0.5293028 | 7.640907 | 0.05449494 | 1.468825 | 0.354781 | 0.001130651 | 0.0009519405 | 2.962441 | 103.5309 | 39.88605 | 14.35274 | 9.59415 | 16.69748 | 9.032205 | 19.66924 | 4.162358 | 2.227119 | 5.967752 | 489.6292 | 6.710775 | 35.13148 | 1.109358 | 4.415401 | 0.01991456 | 0.08629257 | 0.001607867 | 1.030875 | 7.952055 | 0.02516362 | 318.71 | 6.23346 | 10.09782 | 1.32181 | 5.484244 | 1.108334 | 0.3414935 | 0.9894563 | 0.1663262 | 1.000938 | 0.2159212 | 0.5922395 | 0.08491781 | 0.5579675 | 0.08748558 | 0.8404736 | 0.06459437 | 0.1340218 | 10.84364 | 0.003615379 | 0.7234226 | 0.8059882
Roman Mn | Tus 120C | Fe3+ | 4.023 | colourless / greyish | 2022 | area G | 10110 | shaped window pane | 2nd-3rd | 14.85527 | 0.4966153 | 2.42758 | 70.79906 | 0.1773923 | 1.068116 | 0.5144375 | 7.678616 | 0.05576668 | 1.41623 | 0.353714 | 0.001118454 | 0.0004398117 | 2.062894 | 103.7862 | 38.65616 | 14.29973 | 9.361399 | 16.47223 | 8.934763 | 19.66767 | 4.034034 | 2.130366 | 5.978987 | 488.2388 | 6.688337 | 35.52767 | 1.09774 | 4.052107 | 0.02117687 | 0.1218582 | 0 | 1.02169 | 3.673976 | 0.03551315 | 321.1951 | 6.279281 | 10.25188 | 1.327492 | 5.584351 | 1.189541 | 0.328434 | 0.9858436 | 0.1666319 | 1.042596 | 0.2149277 | 0.5995045 | 0.08653791 | 0.6133592 | 0.08176819 | 0.8298673 | 0.064745 | 0.1093839 | 7.403956 | 0.004826504 | 0.711314 | 0.7991949
Roman Mn | Tus 120D | Fe3+ | 2.21 | colourless / greyish | 2022 | area G | 10110 | shaped window pane | 2nd-3rd | 14.90122 | 0.5008132 | 2.375046 | 70.73823 | 0.174218 | 1.067693 | 0.4906526 | 7.683411 | 0.05574905 | 1.494948 | 0.3577557 | 0.001154577 | 0.0001710654 | 2.502718 | 103.6174 | 41.13524 | 14.6639 | 9.810476 | 16.78219 | 9.223337 | 19.93252 | 4.208624 | 1.991465 | 5.8822 | 495.9271 | 6.821319 | 36.00746 | 1.116356 | 4.508997 | 0.01658364 | 0.08814729 | 0.003406908 | 1.067493 | 1.428998 | 0.02663457 | 329.3518 | 6.383704 | 10.3745 | 1.341209 | 5.779665 | 1.123365 | 0.3363891 | 1.063251 | 0.1755431 | 1.079903 | 0.2134968 | 0.5957412 | 0.0812186 | 0.5940476 | 0.08392401 | 0.8495646 | 0.0585202 | 0.1352063 | 7.347445 | 0.004837941 | 0.7090545 | 0.8140459
Roman Mn rec | Tus 013 |  | 0.789 | slight yellowish tinge | 2023 | area G | 10239 | Beaker/goblet | non id | 15.16043 | 0.5519597 | 2.412351 | 70.07322 | 0.1274223 | 1.142863 | 0.4736995 | 8.055494 | 0.05293522 | 1.428604 | 0.3571738 | 0.001122892 | 0.01332579 | 3.577218 | 99.63652 | 25.88545 | 11.04845 | 6.941732 | 11.35821 | 8.970219 | 20.02663 | 4.210889 | 3.786844 | 8.021224 | 492.1619 | 7.084784 | 35.01716 | 1.186114 | 7.401311 | 0.02585691 | 0.06223594 | 0.001817941 | 1.566659 | 111.3173 | 0.1193235 | 289.7112 | 6.570627 | 11.24421 | 1.399788 | 5.941386 | 1.199735 | 0.3444741 | 1.079386 | 0.1835507 | 1.069482 | 0.2290346 | 0.6038269 | 0.0814614 | 0.5883493 | 0.08824734 | 0.839576 | 0.06262418 | 0.1316234 | 20.77011 | 0.01082106 | 0.7487378 | 0.859901
Roman Mn rec | Tus 018A | Fe3+ | 2.364 | colourless / greyish | 2023 | area G | 10259 | shaped window pane | non id | 15.68133 | 0.5764739 | 2.666915 | 69.5279 | 0.1353948 | 0.8818004 | 0.580983 | 7.846666 | 0.05476506 | 1.497456 | 0.3681177 | 0.003156608 | 0.004518116 | 1.306884 | 145.9111 | 25.97082 | 9.997841 | 9.017274 | 19.13073 | 25.21655 | 23.03926 | 5.197599 | 1.867398 | 7.827364 | 530.7443 | 6.972587 | 35.41753 | 1.124805 | 3.204314 | 0.1428491 | 0.05871299 | 0 | 1.522083 | 37.74217 |  | 318.798 | 6.551699 | 10.8832 | 1.456521 | 6.054754 | 1.196794 | 0.3715143 | 1.20018 | 0.193015 | 1.155895 | 0.239336 | 0.6411323 | 0.09086633 | 0.6175361 | 0.09355877 | 0.8637019 | 0.07152427 | 0.2068991 | 34.53538 |  | 0.7581364 | 1.010736
Roman Mn rec | Tus 018B | Fe3+ | 1.608 | colourless | 2023 | area G | 10259 | shaped window pane | non id | 15.54486 | 0.6916939 | 2.342686 | 69.40717 | 0.2171278 | 1.097876 | 0.4727732 | 7.822066 | 0.06916533 | 1.572854 | 0.5213538 | 0.003284528 | 0.05455918 | 1.245559 | 148.7342 | 27.64041 | 8.938135 | 17.43874 | 18.18058 | 26.23844 | 29.73163 | 5.43492 | 1.922005 | 6.614417 | 529.0481 | 6.98023 | 40.26057 | 1.375786 | 4.742048 | 0.04704367 | 0.05555797 | 0 | 8.703029 | 455.7613 |  | 324.9653 | 6.84834 | 11.33509 | 1.502382 | 6.454755 | 1.293365 | 0.3794535 | 1.149537 | 0.1980643 | 1.200773 | 0.237461 | 0.6417277 | 0.09746052 | 0.6241259 | 0.09280864 | 0.9820934 | 0.08054499 | 0.2302021 | 59.18338 |  | 0.8544541 | 0.9100715
Roman Mn rec | Tus 018C | Fe3+ | 3.477 | colourless yellowish/greenish tinge | 2023 | area G | 10259 | shaped window pane | non id | 15.94987 | 0.5597184 | 2.283132 | 70.08874 | 0.1499938 | 0.9407485 | 0.4861325 | 7.506506 | 0.05373573 | 1.439779 | 0.3616577 | 0.003281122 | 0.004760236 |  | 157.6832 | 26.16033 | 8.043779 | 9.018524 | 19.20448 | 26.21123 | 25.33433 | 5.034427 | 1.676485 | 7.983763 | 503.7087 | 6.697289 | 33.95616 | 1.129935 | 3.471069 | 0.02537393 | 0.08611265 | 0 | 1.544974 | 39.76473 |  | 304.7591 | 6.400308 | 10.39637 | 1.393801 | 5.948653 | 1.153152 | 0.3412714 | 1.057735 | 0.1820282 | 1.090177 | 0.2260945 | 0.592843 | 0.08460116 | 0.5933675 | 0.08347261 | 0.8023288 | 0.06539562 | 0.2079176 | 30.24944 |  | 0.7012118 | 0.9586814
Roman Mn rec | Tus 018D |  | 1.454 | colourless / greyish | 2023 | area G | 10259 | shaped window pane | non id | 15.84719 | 0.5612824 | 2.249982 | 70.23362 | 0.1491887 | 0.9559112 | 0.4732384 | 7.491226 | 0.05352305 | 1.442275 | 0.3634679 | 0.003319823 | 0.004693932 |  | 156.3807 | 26.32506 | 7.785029 | 8.945533 | 19.35265 | 26.5204 | 24.25883 | 5.076548 | 1.64965 | 7.894691 | 502.6354 | 6.778699 | 34.04801 | 1.160005 | 3.480387 | 0.03439059 | 0.08050433 | 0 | 1.511076 | 39.21086 |  | 303.64 | 6.326562 | 10.45879 | 1.376055 | 5.824714 | 1.030723 | 0.3420249 | 1.067585 | 0.1778619 | 1.113394 | 0.2302981 | 0.6032717 | 0.08005154 | 0.5707953 | 0.07979662 | 0.7890828 | 0.0648161 | 0.1924777 | 29.84779 |  | 0.7247054 | 0.9455087
Roman Mn rec | Tus 026 | Fe2+ & Fe3+ | 3.297 | blusih | 2024 | area G | 10470 | bottle | 2nd-3rd | 17.01969 | 0.5393616 | 2.588749 | 69.01173 | 0.1294829 | 0.9979796 | 0.6360632 | 7.772464 | 0.05845022 | 0.5786843 | 0.4296349 | 0.01940695 | 0.03058458 | 4.330286 | 194.1513 | 12.33359 | 9.691559 | 10.78547 | 8.367176 | 155.0324 | 19.30821 | 3.754363 | 2.20296 | 17.92005 | 448.8876 | 6.825066 | 37.65007 | 1.302542 | 2.108731 | 0.149959 | 0.04266885 | 0.005759588 | 22.70525 | 255.4889 | 0.2521047 | 245.4764 | 6.961741 | 12.14376 | 1.513692 | 6.206303 | 1.225308 | 0.362826 | 1.119617 | 0.1846103 | 1.090021 | 0.2318872 | 0.6263828 | 0.08629805 | 0.5769206 | 0.0839135 | 0.9372839 | 0.07794922 | 0.08492217 | 177.149 | 0.02878175 | 1.144417 | 0.9228569
Roman Mn rec | Tus 035 | Fe2+ & Fe3+ | 2.171 | bluish tinge | 2023 | area G | 10173 | vessel non id | non id | 16.8764 | 0.5046869 | 2.449845 | 69.10776 | 0.100733 | 1.145326 | 0.467719 | 8.207022 | 0.05327368 | 0.5290453 | 0.4105201 | 0.001780448 | 0.00177202 | 3.438966 | 117.6666 | 10.93964 | 9.876153 | 5.25573 | 6.781594 | 14.2231 | 12.31548 | 3.495047 | 1.560783 | 7.028584 | 459.9177 | 6.800048 | 35.71304 | 1.119663 | 1.045762 | 0.238751 | 0.03171453 | 0.001374738 | 1.684567 | 14.80261 | 0.07050393 | 272.0517 | 6.143003 | 10.69451 | 1.369445 | 5.708005 | 1.142259 | 0.3450163 | 1.082446 | 0.1778278 | 1.102438 | 0.2227032 | 0.6258677 | 0.08265636 | 0.5881934 | 0.08290662 | 0.8823266 | 0.06957811 | 0.04259806 | 19.69882 | 0.004012261 | 0.8099265 | 0.8765359
Roman Mn rec | Tus 037 | Fe2+ & Fe3+ | 2.126 | bluish tinge | 2023 | area G | 10173 | vessel non id | non id | 16.8285 | 0.5000905 | 2.521323 | 69.07804 | 0.1009753 | 1.142391 | 0.4925297 | 8.23442 | 0.05318904 | 0.4866485 | 0.4140012 | 0.00175444 | 0.001610184 | 3.361954 | 118.8461 | 10.49248 | 10.23674 | 4.959209 | 6.34989 | 14.01534 | 11.63376 | 3.440351 | 1.484517 | 7.010068 | 460.1198 | 6.77071 | 35.70954 | 1.157661 | 1.010284 | 0.2183308 | 0.03076549 | 0.001648996 | 1.688462 | 13.45071 | 0.06787903 | 271.1137 | 6.192984 | 10.82362 | 1.380308 | 5.819939 | 1.190781 | 0.3596374 | 1.118081 | 0.18664 | 1.11411 | 0.2281537 | 0.6167277 | 0.08764407 | 0.5930157 | 0.08285163 | 0.8912548 | 0.07206429 | 0.03758588 | 22.88715 | 0.003030305 | 0.8289023 | 0.9050047
Roman Mn rec | Tus 042 | Fe3+ | 3.635 | colourless / greyish | 2022 | area G | 10097 | window pane | 2nd-3rd | 15.601 | 0.5396448 | 2.691354 | 69.72583 | 0.1060981 | 1.048968 | 0.4490057 | 7.93582 | 0.05453985 | 1.28739 | 0.3626671 | 0.001197741 | 0.003554343 | 2.749295 | 163.2272 | 55.14697 | 8.218804 | 9.705669 | 14.56249 | 9.568146 | 16.46458 | 4.555029 | 2.929247 | 7.10399 | 497.3503 | 7.142031 | 34.87203 | 1.165886 | 3.834376 | 0.03274086 | 0.04756597 | 0.0007469438 | 1.276771 | 29.69128 | 0.04270237 | 457.4525 | 6.639672 | 11.10777 | 1.477261 | 6.097193 | 1.219768 | 0.3593348 | 1.128817 | 0.1840608 | 1.105001 | 0.2385053 | 0.6375759 | 0.08787644 | 0.5894674 | 0.08943935 | 0.8534431 | 0.07435002 | 0.2546274 | 10.40017 | 0.004045505 | 0.7557735 | 1.01989
Roman Mn rec | Tus 063 | Fe3+ | 2.08 | colourless tinge? | 2023 | area G | 10277 | window pane | 2nd-3rd | 15.99135 | 0.5721221 | 2.255475 | 69.86136 | 0.1408407 | 0.9068528 | 0.4608707 | 7.712902 | 0.05550248 | 1.488725 | 0.3710777 | 0.003350781 | 0.005421995 | 2.960164 | 148.4045 | 27.0672 | 6.948085 | 9.270238 | 19.55167 | 26.7677 | 25.4541 | 4.456775 | 3.068495 | 7.946986 | 527.305 | 6.903762 | 35.52834 | 1.21592 | 3.302783 | 0.03284978 | 0.02982418 | 0 | 1.599675 | 45.29275 | 0.03331586 | 316.2198 | 6.633701 | 10.82925 | 1.420574 | 5.970432 | 1.250658 | 0.3339289 | 1.138047 | 0.1847409 | 1.119171 | 0.2318502 | 0.587324 | 0.08754685 | 0.5569001 | 0.08257706 | 0.8626899 | 0.06770357 | 0.2020314 | 29.57245 | 0.0008746754 | 0.7523622 | 0.9670906
Roman Mn rec | Tus 094 | Fe3+ | 0.72 | colourless | 2023 | area G | 10292 | window pane | 10th-12th | 15.8651 | 0.6799228 | 2.725733 | 68.49235 | 0.215813 | 1.152777 | 0.6554674 | 7.796008 | 0.06601694 | 1.629141 | 0.495264 | 0.00281133 | 0.0376371 | 2.993059 | 146.5612 | 29.87952 | 12.27112 | 16.72018 | 18.53748 | 22.4583 | 28.43182 | 4.677274 | 3.319202 | 6.841439 | 528.4477 | 7.039054 | 39.39206 | 1.37949 | 4.91775 | 0.04024746 | 0.05622098 | 0 | 6.628299 | 314.4023 | 0.05072117 | 336.9507 | 6.968693 | 11.40881 | 1.482967 | 6.116505 | 1.205195 | 0.3632335 | 1.083144 | 0.1907625 | 1.104073 | 0.2508611 | 0.6092368 | 0.09635576 | 0.6100719 | 0.08814972 | 0.8908798 | 0.07980733 | 0.132036 | 58.9906 | 0.01166867 | 0.8052731 | 0.8315814
Roman Mn rec | Tus 101 |  |  | colourless | 2023 | area G | 10241 | window pane | 2nd-3rd | 14.70231 | 0.5494516 | 2.580027 | 70.44985 | 0.1790907 | 0.9888639 | 0.6436124 | 7.614932 | 0.06259641 | 1.579309 | 0.4237388 | 0.002431682 | 0.05144406 | 3.198271 | 123.6205 | 24.94107 | 13.53418 | 6.215827 | 14.26957 | 19.42548 | 20.51295 | 4.38342 | 4.445313 | 6.335147 | 468.8313 | 6.766169 | 38.73094 | 1.29645 | 3.776969 | 0.05476258 | 0.08257602 | 0.0004385638 | 6.832824 | 429.7391 | 0.04470415 | 293.6353 | 6.410747 | 10.75023 | 1.359699 | 5.64771 | 1.108638 | 0.3496539 | 1.067195 | 0.1715286 | 1.054678 | 0.2342712 | 0.5799656 | 0.08433827 | 0.6045883 | 0.08873758 | 0.8914023 | 0.07237332 | 0.1642843 | 128.5865 | 0.01517929 | 0.7704574 | 0.8773801
Roman Mn rec | Tus 102 | Fe2+ & Fe3+ | 2.29 | bluish tinge | 2023 | area G | 10241 | vessel non id | 2nd-3rd | 16.8116 | 0.4119175 | 2.754956 | 70.8291 | 0.1208771 | 1.115505 | 0.625994 | 6.390917 | 0.06976229 | 0.3077236 | 0.3737663 | 0.005422577 | 0.04364685 | 2.66371 | 142.5934 | 10.58062 | 22.95648 | 4.920347 | 6.424643 | 43.31824 | 13.6701 | 3.311485 | 2.461853 | 11.41682 | 348.6871 | 6.537153 | 47.91749 | 1.434584 | 0.6944476 | 0.07588535 | 0.04036331 | 0.005769013 | 9.573469 | 364.6049 | 0.1310971 | 206.1274 | 6.44903 | 11.09072 | 1.356491 | 5.439106 | 1.144043 | 0.3144256 | 1.01385 | 0.1660229 | 1.033308 | 0.2187195 | 0.5969311 | 0.08851889 | 0.6042678 | 0.08541596 | 1.152921 | 0.08639545 | 0.07043624 | 40.88023 | 0.0115519 | 1.095629 | 0.8607944
Roman Sb | Tus 025 |  |  | colourless | 2023 | area G | 10335 | Beaker/goblet | 2nd-3rd | 18.23615 | 0.4049381 | 1.921951 | 71.70442 | 0.02156827 | 1.177305 | 0.4536277 | 4.885839 | 0.05322002 | 0.01468114 | 0.3103087 | 0.001004741 | 0.7016042 | 3.4055 | 134.2041 | 6.742327 | 6.842199 | 0.9724936 | 2.438255 | 8.026369 | 12.28726 | 2.480818 | 19.17916 | 7.022304 | 287.7261 | 4.606519 | 36.35305 | 1.097376 | 0.1502435 | 0.09637099 | 0.06068664 | 0.001854947 | 0.5529048 | 5860.865 | 0.08945005 | 150.8531 | 5.026066 | 8.621974 | 1.089959 | 4.489622 | 0.8960472 | 0.2570546 | 0.7962026 | 0.134252 | 0.7750034 | 0.1628918 | 0.4348493 | 0.0645399 | 0.4540001 | 0.06344781 | 0.9141881 | 0.06538635 | 0.06156124 | 13.33542 | 0.02695621 | 0.7078559 | 0.6103798
Roman Sb | Tus 040 |  |  | colourless | 2023 | area G | 10261 | vessel non id | non id | 19.15267 | 0.3679993 | 1.884171 | 70.4401 | 0.02408722 | 1.26351 | 0.3879069 | 5.481302 | 0.06172999 | 0.0135034 | 0.318001 | 0.001072527 | 0.4656722 | 3.137157 | 192.4369 | 6.573723 | 8.780897 | 0.990262 | 2.38025 | 8.567881 | 14.18529 | 2.220488 | 17.86492 | 5.264526 | 355.1603 | 5.122325 | 40.44943 | 1.156688 | 0.1028178 | 0.1426467 | 0.1291989 | 0.00386294 | 1.03087 | 3890.003 | 0.03306308 | 122.9748 | 5.311019 | 9.038972 | 1.159432 | 4.756989 | 0.9384211 | 0.2755394 | 0.8597554 | 0.1392404 | 0.8317413 | 0.1724877 | 0.4784769 | 0.06430494 | 0.4653771 | 0.06714617 | 0.9626464 | 0.06659248 | 0.1416164 | 21.85758 | 0.04257337 | 0.7506354 | 0.9091163
Roman Sb | Tus 050 |  | 2.163 | colourless / greyish | 2023 | area G | 10276 | vessel non id | 2nd-3rd | 18.00952 | 0.3100843 | 1.63941 | 72.46005 | 0.01891877 | 1.232798 | 0.3034307 | 4.922169 | 0.04771432 | 0.01474817 | 0.2674114 | 0.0008734022 | 0.6342285 | 3.353041 | 217.3921 | 4.872457 | 6.639685 | 0.855013 | 2.022072 | 6.97717 | 15.97148 | 2.140453 | 23.3675 | 5.383636 | 295.2701 | 4.711504 | 37.03693 | 0.9772751 | 0.134447 | 0.1366486 | 0.1498866 | 0.001120202 | 0.8129519 | 5298.041 | 0.06324456 | 128.928 | 4.888365 | 8.260058 | 1.059083 | 4.458629 | 0.8842738 | 0.2397226 | 0.7695567 | 0.1263564 | 0.7681604 | 0.1721689 | 0.4394812 | 0.06248857 | 0.4176878 | 0.06191912 | 0.8719349 | 0.06267889 | 0.03841658 | 12.42262 | 0.02380783 | 0.7193407 | 1.096812
Roman Sb | Tus 057 (n=2) |  | 0.339 | colourless | 2023 | area G | 10259 | Beaker/goblet | 2nd-3rd | 18.13791 | 0.2989578 | 1.976431 | 72.04022 | 0.02090227 | 1.233593 | 0.4157151 | 4.730531 | 0.04796281 | 0.01613257 | 0.2550452 | 0.001088608 | 0.6905693 | 2.58905 | 212.72 | 5.271408 | 7.877609 | 0.7826938 | 1.982434 | 8.696339 | 12.22453 | 2.185369 | 18.42191 | 5.983101 | 274.162 | 4.494107 | 35.03339 | 0.9809147 | 0.09968059 | 0.1163362 | 0.09228668 | 0.00206317 | 0.7067814 | 5768.685 | 0.03863004 | 136.6626 | 4.765495 | 8.159465 | 1.047996 | 4.244905 | 0.8239957 | 0.2524359 | 0.7642233 | 0.1288207 | 0.7216579 | 0.1518451 | 0.4219055 | 0.06081059 | 0.4054459 | 0.06125697 | 0.8846936 | 0.05555693 | 0.05265151 | 22.45925 | 0.01083465 | 0.6721177 | 0.8538942
Roman Sb | Tus 058 |  | 1.033 | colourless | 2023 | area G | 10259 | vessel non id | 2nd-3rd | 17.97206 | 0.2770824 | 1.70213 | 72.29619 | 0.01613574 | 1.590296 | 0.3398858 | 4.469318 | 0.04566958 | 0.01174782 | 0.2472791 | 0.001464699 | 0.8825451 | 1.092142 | 261.2886 | 4.707162 | 3.281172 | 0.7420359 | 2.01916 | 11.70074 | 19.79281 | 2.619807 | 22.13517 | 8.339823 | 263.9798 | 4.172885 | 32.80396 | 0.9454204 | 0.1070261 | 0.159417 | 0.07690251 | 0 | 0.953249 | 7372.359 | 0.1506092 | 131.3066 | 4.541165 | 8.09451 | 0.9884901 | 4.093552 | 0.7763682 | 0.2118851 | 0.7455367 | 0.1158175 | 0.6967479 | 0.1381755 | 0.3943254 | 0.05430828 | 0.441027 | 0.05614349 | 0.7693846 | 0.05366715 | 0.05384694 | 14.71203 | 0.01885745 | 0.6345397 | 0.8541036
Roman Sb | Tus 061 body |  | 2.028 | colourless | 2023 | area G | 10277 | Beaker/goblet | 2nd-3rd | 17.26844 | 0.3818195 | 1.909664 | 72.32438 | 0.0167997 | 1.201455 | 0.4071958 | 5.30983 | 0.05520548 | 0.01482587 | 0.3057025 | 0.0009733198 | 0.6327076 | 2.925938 | 300.8417 | 5.434973 | 6.41984 | 0.9305433 | 2.295987 | 7.775362 | 15.20664 | 2.319305 | 27.76577 | 5.520897 | 335.3173 | 4.91186 | 37.65533 | 1.084355 | 0.07537914 | 0.08119242 | 0.06169432 | 0.001010653 | 0.6127723 | 5285.337 | 0.04497032 | 127.4879 | 5.172019 | 8.836714 | 1.145231 | 4.695198 | 0.9271762 | 0.2582985 | 0.8363867 | 0.1309973 | 0.7976566 | 0.1744529 | 0.4544376 | 0.06705305 | 0.4550152 | 0.06750011 | 0.9149374 | 0.0667179 | 0.03579736 | 15.98912 | 0.01563133 | 0.732074 | 0.9527619
Roman Sb | Tus 061 trail (n=2) |  |  |  | 2023 | area G | 10277 | Beaker/goblet | 2nd-3rd | 16.70046 | 0.4566393 | 1.862277 | 71.57693 | 0.02209088 | 1.161129 | 0.3573406 | 6.475389 | 0.06795135 | 0.01959513 | 0.3897136 | 0.001146888 | 0.7210543 | 3.393882 | 292.7081 | 6.853914 | 7.027505 | 1.233094 | 2.911412 | 9.161908 | 16.38031 | 2.397516 | 30.93386 | 5.869833 | 477.9729 | 5.373668 | 41.66013 | 1.317548 | 0.09463961 | 0.1078267 | 0.07552752 | 0.00055752 | 0.7070877 | 6023.342 | 0.05355078 | 137.6854 | 5.684189 | 9.928852 | 1.247913 | 5.116239 | 1.030563 | 0.2793905 | 0.9418415 | 0.1526021 | 0.8980361 | 0.1878754 | 0.5034794 | 0.07347368 | 0.4941833 | 0.07429834 | 1.02421 | 0.07627032 | 0.03644325 | 13.4364 | 0.0153733 | 0.8306112 | 1.02626
Roman Sb | Tus 062 |  | 1.496 | colourless | 2023 | area G | 10277 | goblet stem | 2nd-3rd | 18.0615 | 0.3467695 | 1.670876 | 72.22054 | 0.01429211 | 1.252198 | 0.3319434 | 4.974626 | 0.04517601 | 0.01298353 | 0.2518782 | 0.0007328731 | 0.6855478 | 2.53233 | 199.8695 | 4.787505 | 5.239677 | 0.7609553 | 1.960874 | 5.854554 | 12.23266 | 2.063989 | 12.17134 | 5.846222 | 301.6842 | 4.620261 | 33.5588 | 0.9296067 | 0.0883469 | 0.06721405 | 0.06234629 | 0.1600394 | 0.6898708 | 5726.738 | 0.04593733 | 133.4775 | 4.890275 | 8.243562 | 1.053613 | 4.321514 | 0.8590023 | 0.2474588 | 0.7953934 | 0.12718 | 0.7881473 | 0.1617494 | 0.4378415 | 0.06064657 | 0.4253347 | 0.06488935 | 0.8256951 | 0.05394303 | 0.03028801 | 9.852295 | 0.1020398 | 0.6811975 | 1.17601
Roman Sb | Tus 081 |  | 0.877 | colourless | 2022 | area G | 10126 | vessel non id | 2nd-3rd | 18.52055 | 0.2979889 | 1.848962 | 71.74031 | 0.01824501 | 1.2779 | 0.3952202 | 4.74924 | 0.04761494 | 0.01252167 | 0.2562112 | 0.001117956 | 0.7021641 | 3.022549 | 202.6766 | 4.93908 | 6.981605 | 0.7805666 | 2.020782 | 8.930789 | 13.45604 | 2.223198 | 19.39918 | 5.426117 | 277.4657 | 4.512149 | 35.5352 | 0.9982636 | 0.1067283 | 0.1196859 | 0.0748029 | 0.002403332 | 0.558239 | 5865.543 | 0.07118466 | 136.0201 | 4.863742 | 8.233709 | 1.065524 | 4.351405 | 0.8868438 | 0.2505211 | 0.7901633 | 0.1250746 | 0.7496009 | 0.1576592 | 0.4219342 | 0.06250153 | 0.4034841 | 0.0642664 | 0.8557187 | 0.05773095 | 0.04491803 | 19.6093 | 0.02033046 | 0.675549 | 0.8634148
Roman Sb | Tus 082 (n=2) |  | 1.44 | colourless | 2022 | area G | 10126 | open form non id | 2nd-3rd | 19.04251 | 0.3409992 | 1.859332 | 71.35421 | 0.01968917 | 1.191568 | 0.4307443 | 4.812813 | 0.05103801 | 0.01915091 | 0.291453 | 0.008286946 | 0.4649979 | 3.117578 | 141.8476 | 6.228913 | 7.793392 | 0.9639472 | 2.213034 | 66.20024 | 16.14144 | 2.137471 | 13.87773 | 5.524214 | 283.1831 | 4.523949 | 35.89124 | 1.045832 | 0.1015602 | 1.276468 | 0.09493615 | 0.007542204 | 0.626044 | 3884.37 | 0.05469191 | 135.3825 | 4.878704 | 8.337786 | 1.062797 | 4.37024 | 0.8614917 | 0.2443772 | 0.765956 | 0.1244587 | 0.7629702 | 0.1573738 | 0.4174365 | 0.06218807 | 0.4226375 | 0.06147609 | 0.8833381 | 0.06133458 | 0.04417164 | 19.84358 | 0.03044707 | 0.702099 | 0.7887598
Roman Sb | Tus 089 | Co; Fe2+ & Fe3+ | 1.613 | blue | 2023 | area G | 10205 | window pane | non id | 18.50672 | 0.484687 | 1.880698 | 69.43147 | 0.02821731 | 1.129062 | 0.5176002 | 6.044267 | 0.06371726 | 0.02322583 | 0.8999176 | 0.2147383 | 0.5562846 | 3.627413 | 212.3124 | 6.980539 | 8.196213 | 293.5004 | 12.84794 | 1715.436 | 52.11429 | 3.367221 | 21.29582 | 5.512487 | 453.7016 | 5.017536 | 44.68841 | 1.283989 | 1.771776 | 0.1805647 | 0.1990359 | 0.3351224 | 21.07234 | 4646.935 | 0.05171009 | 139.1598 | 5.380343 | 9.316533 | 1.142691 | 4.684014 | 0.9410476 | 0.2608663 | 0.8325695 | 0.1344699 | 0.8147654 | 0.1757523 | 0.4675592 | 0.0665305 | 0.474135 | 0.06851475 | 1.06557 | 0.07303437 | 0.03665463 | 150.7428 | 0.02921909 | 0.8235057 | 1.025808
Roman Sb | Tus 092 | Fe3+ | 1.054 | colourless | 2022 | area G | 10113 | little flask | non id | 17.37991 | 0.5175564 | 1.751581 | 71.76441 | 0.0209716 | 1.127049 | 0.3463863 | 6.046526 | 0.06433744 | 0.01377745 | 0.3478254 | 0.001447328 | 0.4909354 | 3.00767 | 128.604 | 7.938744 | 9.30763 | 1.027364 | 2.515124 | 11.56198 | 20.37977 | 2.189587 | 20.78292 | 5.10324 | 413.3015 | 5.55796 | 40.16226 | 1.268862 | 0.06952311 | 0.219494 | 0.07992242 | 0.003923962 | 0.6814307 | 4101.039 | 0.05790193 | 127.1744 | 5.793562 | 9.856337 | 1.25982 | 5.121498 | 1.000054 | 0.2961533 | 0.9426436 | 0.1419257 | 0.915211 | 0.1960454 | 0.5082463 | 0.06825636 | 0.4925811 | 0.06916869 | 0.9785981 | 0.07055868 | 0.03527663 | 25.01492 | 0.1318571 | 0.7463436 | 0.750353
Roman Sb | Tus 120A |  | 3.413 | colourless | 2022 | area G | 10110 | shaped window pane | 2nd-3rd | 17.98528 | 0.321664 | 1.959125 | 71.63296 | 0.01822841 | 1.233813 | 0.4431473 | 4.956821 | 0.05393568 | 0.01540246 | 0.2907377 | 0.001638465 | 0.7914974 | 2.356912 | 142.3591 | 5.035242 | 8.597357 | 0.9066851 | 2.03098 | 13.08888 | 11.51117 | 2.32929 | 8.610963 | 5.033324 | 324.5867 | 4.761047 | 41.11508 | 1.106267 | 0.04762194 | 0.7185753 | 0.1378236 | 0 | 26.13865 | 6611.79 | 0.0475712 | 128.2575 | 5.24905 | 8.98098 | 1.111996 | 4.523922 | 0.8848817 | 0.2588981 | 0.8103298 | 0.1317424 | 0.7896727 | 0.1671957 | 0.4430042 | 0.0615128 | 0.4386018 | 0.06464906 | 0.9587692 | 0.0675223 | 0.02416857 | 1638.56 | 0.1155469 | 0.7910356 | 0.9699305
Roman Sb | Tus 155 |  | 3.348 | colourless | 2024 | area G | 10470 | jug | 2nd-3rd | 18.3524 | 0.405687 | 1.775304 | 71.33281 | 0.01879764 | 1.247298 | 0.3565373 | 5.576603 | 0.05656173 | 0.01293224 | 0.3007818 | 0.000862065 | 0.4292505 | 2.447814 | 175.6873 | 6.338199 | 8.306346 | 0.9036301 | 2.314717 | 6.886603 | 12.57288 | 2.271066 | 28.32318 | 5.22624 | 360.571 | 5.183679 | 37.35652 | 1.103889 | 0.1305421 | 0.1505963 | 0.1151338 | 0.001225231 | 0.5152173 | 3585.753 | 0.0511995 | 127.5083 | 5.425137 | 9.156366 | 1.155745 | 4.748504 | 0.9563088 | 0.2727394 | 0.8998988 | 0.1348659 | 0.8406333 | 0.1805418 | 0.4675592 | 0.06513083 | 0.4471067 | 0.0627699 | 0.922264 | 0.06229742 | 1.964421 | 13.70277 | 0.03091522 | 0.7137626 | 0.8311758
Roman Sb rec | Tus 002 |  |  | colourless | 2023 | area G | 10180 | vessel non id | non id | 18.68851 | 0.4302657 | 1.938075 | 70.2972 | 0.05033421 | 1.204987 | 0.4452777 | 5.760452 | 0.06001316 | 0.1327517 | 0.3618119 | 0.002486254 | 0.4647122 | 4.246891 | 222.7514 | 8.848256 | 9.072776 | 1.922875 | 3.340476 | 19.86143 | 18.43011 | 2.62329 | 21.81969 | 8.266564 | 354.0222 | 5.075994 | 38.78387 | 1.1706 | 0.379801 | 0.198117 | 0.125575 | 0.001293592 | 4.267245 | 3881.983 | 0.1129916 | 148.7437 | 5.433229 | 9.387669 | 1.198461 | 4.970665 | 0.9734751 | 0.2895846 | 0.9244323 | 0.1489745 | 0.8380908 | 0.18517 | 0.493638 | 0.07233099 | 0.4774004 | 0.07113327 | 0.9717299 | 0.07266404 | 0.411141 | 110.9815 | 0.04387511 | 0.8919899 | 0.9559095
Roman Sb rec | Tus 007 | Fe2+ & Fe3+ | 2.435 | bluish tinge | 2023 | area O | 2000 | Beaker/goblet | non id | 18.72578 | 0.5616788 | 2.13423 | 68.97442 | 0.08983957 | 1.101303 | 0.5249503 | 6.311479 | 0.08102384 | 0.252154 | 0.5363545 | 0.008564133 | 0.5127324 | 5.019821 | 179.2084 | 12.77578 | 11.536 | 3.910007 | 5.859736 | 68.41455 | 22.73391 | 3.1917 | 13.70492 | 13.39311 | 393.5163 | 5.746429 | 52.30279 | 1.613494 | 0.8622528 | 0.2862386 | 0.1407756 | 0 | 24.70997 | 4283.121 | 0.2082852 | 172.9715 | 6.499388 | 11.56904 | 1.417626 | 5.72936 | 1.107839 | 0.3102033 | 1.071489 | 0.1676488 | 1.003337 | 0.2052605 | 0.5341641 | 0.08024194 | 0.5420519 | 0.07848095 | 1.269774 | 0.0982545 | 0.1054226 | 313.468 | 0.03483213 | 1.296633 | 1.145879
Roman Sb rec | Tus 022 | Fe2+ & Fe3+ | 1.517 | bluish tinge | 2023 | area G | 10259 | bottle | 2nd-3rd | 18.67661 | 0.5654823 | 2.213457 | 68.78813 | 0.09188773 | 1.109585 | 0.6110178 | 6.337148 | 0.08143199 | 0.232631 | 0.5527297 | 0.009690063 | 0.5415014 | 5.720347 | 179.357 | 12.53302 | 11.57566 | 3.827722 | 5.713226 | 77.40903 | 23.4959 | 3.058189 | 17.7486 | 15.34475 | 387.0124 | 5.662663 | 52.34971 | 1.64442 | 0.7494187 | 0.3228928 | 0.123075 | 0 | 25.20757 | 4523.443 | 0.2643139 | 173.1036 | 6.472196 | 11.41862 | 1.407214 | 5.702533 | 1.16352 | 0.3055224 | 1.005189 | 0.1641003 | 0.9770708 | 0.1967697 | 0.5583355 | 0.07909526 | 0.5446766 | 0.07649442 | 1.282072 | 0.09346416 | 0.1152272 | 340.1088 | 0.06119143 | 1.288214 | 1.114072
Roman Sb rec | Tus 038 | Fe3+ | 1.608 | colourless | 2015 | area R | 5208 | goblet with solid stem | 10th-12th | 17.39443 | 0.5192963 | 2.193076 | 70.27362 | 0.06023703 | 1.12425 | 0.5580481 | 6.408472 | 0.06663278 | 0.3906427 | 0.4121299 | 0.005569869 | 0.4229893 | 6.080292 | 178.0379 | 12.85877 | 10.06384 | 3.650969 | 5.826075 | 44.49488 | 19.76673 | 3.052447 | 22.10567 | 9.402675 | 410.2929 | 5.616522 | 42.45412 | 1.347349 | 1.054979 | 0.2664271 | 0.1112021 | 0.001822728 | 6.616649 | 3533.45 | 0.1293318 | 182.6616 | 5.80482 | 9.995806 | 1.266245 | 5.234957 | 1.076549 | 0.2922345 | 0.9364437 | 0.1538907 | 0.9189955 | 0.1931818 | 0.5304514 | 0.07669871 | 0.5331176 | 0.07628678 | 1.050438 | 0.07966903 | 0.6896079 | 179.7093 | 0.05093666 | 0.889996 | 0.911921
Roman Sb rec | Tus 047 |  |  | colourless | 2022 | area G | 10123 | vessel non id | 2nd-3rd | 20.73816 | 0.4765806 | 2.079136 | 68.26643 | 0.03929757 | 1.336144 | 0.4596016 | 5.232733 | 0.08630449 | 0.07464973 | 0.4457299 | 0.001574519 | 0.607088 | 4.349423 | 174.596 | 9.175767 | 10.99381 | 1.703296 | 3.653228 | 12.57804 | 17.5049 | 2.694522 | 18.37635 | 8.071745 | 340.4425 | 5.157695 | 57.89373 | 1.597602 | 0.288326 | 0.2863685 | 0.1609213 | 0.008013963 | 5.518438 | 5071.323 | 0.1114323 | 142.7237 | 5.670187 | 10.01407 | 1.24537 | 5.074441 | 1.012359 | 0.2702003 | 0.9086445 | 0.147632 | 0.8784591 | 0.1815982 | 0.5108467 | 0.0754203 | 0.5003831 | 0.07120328 | 1.419998 | 0.09681713 | 0.04734765 | 189.1539 | 0.04961434 | 1.082221 | 1.126689
Roman Sb rec | Tus 065 |  |  | colourless | 2023 | area G | 10277 | vessel non id | non id | 20.84848 | 0.5101171 | 2.004192 | 68.03963 | 0.06128838 | 1.343603 | 0.5129829 | 5.180259 | 0.1072713 | 0.08207978 | 0.5447033 | 0.002134712 | 0.602902 | 5.442701 | 169.8577 | 11.29093 | 11.07235 | 2.099203 | 4.29137 | 17.05314 | 20.8996 | 2.931226 | 17.54086 | 14.56184 | 333.6516 | 5.588738 | 68.85035 | 1.966731 | 0.3687395 | 0.629546 | 0.1896354 | 0.007160484 | 6.340919 | 5036.355 | 0.2697082 | 165.65 | 6.97472 | 12.48393 | 1.446533 | 5.894446 | 1.172944 | 0.3057167 | 0.9363724 | 0.1587002 | 0.9668084 | 0.1959309 | 0.5237336 | 0.07704168 | 0.5577576 | 0.08265185 | 1.59569 | 0.1168584 | 0.09942847 | 182.5921 | 0.04964358 | 1.55951 | 1.191843
Roman Sb rec | Tus 074 |  | 1.166 | colourless | 2024 | area G | 10306 | vessel non id | 10th-12th | 17.53052 | 0.5739512 | 2.164968 | 69.61918 | 0.06940908 | 1.094144 | 0.5713285 | 6.717055 | 0.07565605 | 0.5102642 | 0.4845519 | 0.01188913 | 0.3926134 | 8.943042 | 169.9651 | 15.52531 | 11.2069 | 4.441724 | 6.532551 | 94.97629 | 23.43822 | 3.253955 | 19.11007 | 13.35658 | 443.2475 | 5.963737 | 46.39534 | 1.49407 | 1.356854 | 0.3736418 | 0.117935 | 0.005778281 | 10.58171 | 3279.704 | 0.2391066 | 216.6 | 6.508007 | 11.06398 | 1.380673 | 5.631174 | 1.134955 | 0.3248504 | 0.9739442 | 0.1651031 | 0.9760528 | 0.2012829 | 0.5565829 | 0.07806241 | 0.541865 | 0.08011973 | 1.138221 | 0.08362948 | 0.6488288 | 235.1688 | 0.05879899 | 1.034652 | 0.9387361
Roman Sb rec | Tus 103 |  | 2.008 | slight bluish tinge | 2023 | area G | 10241 | open form non id | non id | 18.48835 | 0.4842246 | 2.117963 | 69.9613 | 0.06485252 | 1.206051 | 0.531476 | 5.851513 | 0.0648081 | 0.2455348 | 0.3999309 | 0.002772199 | 0.4218212 | 3.91542 | 187.5265 | 11.83063 | 10.41746 | 2.584973 | 4.151515 | 22.1457 | 18.67198 | 2.71924 | 22.94027 | 10.33003 | 362.6607 | 5.414521 | 41.89313 | 1.321162 | 0.6809518 | 0.1761342 | 0.1690174 | 0.001715689 | 5.764543 | 3523.692 | 0.1395292 | 180.887 | 5.934154 | 10.22625 | 1.286591 | 5.257279 | 1.043964 | 0.3011715 | 0.9189124 | 0.1515436 | 0.917561 | 0.1853937 | 0.4965734 | 0.06555114 | 0.4938803 | 0.07062432 | 1.004316 | 0.07496721 | 0.1764952 | 115.5227 | 0.03340516 | 0.9757719 | 0.903154
Roman Sb rec | Tus 173 (n=3) |  |  | colourless | 2023 | area G | 10259 | bowl | 2nd-3rd | 18.10932 | 0.4955808 | 2.183935 | 69.45309 | 0.07009354 | 1.163713 | 0.4865823 | 6.52455 | 0.06451299 | 0.4715083 | 0.4123009 | 0.002507209 | 0.3826974 | 3.506292 | 206.4943 | 11.89302 | 8.495827 | 4.085525 | 4.975913 | 20.02883 | 21.0789 | 2.821264 | 15.26785 | 9.938111 | 403.3563 | 5.799906 | 40.23565 | 1.315527 | 0.8631378 | 0.2520316 | 0.06309618 | 0.02018234 | 3.839974 | 3196.871 | 0.110257 | 214.8674 | 6.249975 | 10.73742 | 1.344186 | 5.499602 | 1.130424 | 0.3272994 | 1.082071 | 0.1813752 | 0.9783491 | 0.203353 | 0.5520125 | 0.07481972 | 0.524898 | 0.0809403 | 1.013505 | 0.07495422 | 0.1601956 | 179.1644 | 0.06204275 | 0.9700556 | 0.9075272
Roman Sb rec | Tus 177 (n=3) |  |  | colourless | 2023 | area G | 10259 | plate | 2nd-3rd | 18.63516 | 0.4583639 | 2.065995 | 69.67054 | 0.07757064 | 1.207783 | 0.492193 | 5.907601 | 0.06343287 | 0.2417219 | 0.3974656 | 0.005080326 | 0.6149726 | 3.408863 | 215.0728 | 11.09929 | 9.802424 | 3.054396 | 4.066512 | 40.58416 | 20.93337 | 2.592463 | 19.35016 | 9.926505 | 354.0924 | 5.551349 | 44.22574 | 1.313004 | 0.6773059 | 0.2015375 | 0.09520699 | 0.03707092 | 8.274753 | 5137.186 | 0.1176802 | 163.1227 | 6.0577 | 10.27669 | 1.263826 | 5.375144 | 1.088046 | 0.294107 | 0.9819739 | 0.1608315 | 0.940158 | 0.2029859 | 0.5312745 | 0.0753723 | 0.5246648 | 0.07438617 | 1.096566 | 0.08125547 | 0.1200689 | 87.51655 | 0.03654459 | 1.086579 | 1.049978
Roman Sb rec | Tus 186 (n=3) |  |  | colourless | 2023 | area G | 10276 | bowl | 2nd-3rd | 19.21963 | 0.4781493 | 1.979635 | 69.64589 | 0.04975527 | 1.194164 | 0.4700594 | 5.619193 | 0.07046945 | 0.1124666 | 0.4187427 | 0.001806225 | 0.5866542 | 3.319804 | 201.9809 | 8.726727 | 9.072721 | 1.79208 | 3.649328 | 14.42902 | 19.53632 | 2.442698 | 29.39527 | 8.148584 | 347.6821 | 5.129457 | 47.66234 | 1.450335 | 0.367692 | 0.2744112 | 0.1518079 | 0.01348853 | 3.399589 | 4900.628 | 0.08700672 | 152.0097 | 6.014996 | 10.49206 | 1.266209 | 5.198326 | 1.034388 | 0.2836572 | 0.9253592 | 0.1560431 | 0.8765566 | 0.1838621 | 0.5142709 | 0.067488 | 0.4946543 | 0.07328814 | 1.19728 | 0.0853855 | 0.0683479 | 64.62776 | 0.03824503 | 1.043596 | 1.187425
Roman Sb rec | Tus 187 (n=3) |  |  | colourless | 2023 | area G | 10276 | bowl | 2nd-3rd | 18.8714 | 0.5006372 | 2.075715 | 69.62203 | 0.0606599 | 1.179561 | 0.5159714 | 5.758393 | 0.07287227 | 0.1645142 | 0.4411218 | 0.002299635 | 0.5772478 | 3.363731 | 201.0021 | 9.858611 | 8.632872 | 2.050306 | 4.106319 | 18.37063 | 19.88674 | 2.560066 | 29.15683 | 10.5473 | 360.4636 | 5.550427 | 51.36889 | 1.516966 | 0.5346399 | 0.2336608 | 0.1550533 | 0.01567345 | 4.452253 | 4822.051 | 0.0970974 | 161.3962 | 6.457487 | 11.09555 | 1.363309 | 5.428198 | 1.06531 | 0.2867562 | 0.9324557 | 0.1657631 | 0.9258503 | 0.1995574 | 0.5504795 | 0.07924753 | 0.5349361 | 0.08207881 | 1.266207 | 0.09463646 | 0.07876255 | 69.09386 | 0.03638846 | 1.195497 | 1.200609
Foy 3.2 | Tus 011 |  | 2.214 | colourless | 2023 | area G | 10239 | lamp? | 10th-12th | 18.19015 | 0.7613631 | 1.729515 | 70.12581 | 0.02565469 | 1.323251 | 0.2146093 | 5.7661 | 0.09590534 | 0.9887856 | 0.598035 | 0.006915078 | 0.001239578 | 2.867769 | 186.896 | 17.94408 | 11.38278 | 23.15383 | 10.68198 | 55.24108 | 12.87283 | 3.90536 | 1.654431 | 4.498571 | 427.7239 | 5.885723 | 51.56379 | 1.628822 | 2.154598 | 0.03487607 | 0.02883173 | 0 | 1.015677 | 10.35484 |  | 334.3773 | 6.039178 | 10.11698 | 1.318229 | 5.473063 | 1.134971 | 0.304856 | 1.011001 | 0.1581137 | 0.9345482 | 0.2070985 | 0.5353014 | 0.08035231 | 0.5574242 | 0.07141089 | 1.20146 | 0.09496388 | 0.105948 | 0.122796 |  | 0.8565454 | 0.7623256
Foy 3.2 | Tus 113 |  |  | colourless | 2023 | area G | 10259 | lamp | 4th-5th | 16.43429 | 0.9166755 | 2.115896 | 69.37107 | 0.07416393 | 1.201566 | 0.4831421 | 6.795428 | 0.1015502 | 1.011019 | 1.307201 | 0.005464878 | 0.001216785 | 3.774408 | 187.1568 | 37.45499 | 13.47033 | 6.275185 | 16.70642 | 43.65616 | 23.29839 | 3.834534 | 8.32014 | 5.275615 | 538.3082 | 7.567633 | 56.15082 | 1.906833 | 2.210556 | 0.1457262 | 0.03993389 | 0.01538203 | 2.239402 | 10.16444 | 0.05957578 | 194.608 | 8.194976 | 11.26431 | 1.75225 | 7.182559 | 1.431159 | 0.3836086 | 1.289385 | 0.2199839 | 1.261317 | 0.2660009 | 0.6732672 | 0.09199036 | 0.7053858 | 0.09572557 | 1.283786 | 0.1012644 | 0.1646172 | 20.07634 | 0.01120119 | 0.8837483 | 0.8164619
Foy 2 | Tus 001 body | Fe2+ & Fe3+ | 2.071 | bluish tinge | 2023 | area G | 10180 | islamic lamp | 10th-12th | 16.0965 | 0.7993563 | 2.532022 | 68.25068 | 0.1276163 | 1.034833 | 0.8859585 | 7.403105 | 0.1295114 | 1.054893 | 0.8087955 | 0.05980814 | 0.2877492 | 12.11438 | 161.0854 | 23.38216 | 19.48977 | 16.79674 | 10.97254 | 477.7771 | 44.06094 | 4.198187 | 15.47284 | 24.62533 | 478.1796 | 7.043594 | 72.72258 | 2.095205 | 2.27809 | 0.8356779 | 0.1408774 | 0.007505109 | 108.2126 | 2403.719 | 0.4227815 | 372.122 | 7.500534 | 12.88217 | 1.599323 | 6.518444 | 1.343377 | 0.3671775 | 1.160756 | 0.1885205 | 1.089572 | 0.2358753 | 0.6273723 | 0.08998439 | 0.6470736 | 0.09011574 | 1.612012 | 0.11673 | 0.6240358 | 3021.49 | 0.3112564 | 1.194513 | 0.9283842
Foy 2 | Tus 001 handle | Fe2+ & Fe3+ | 1.242 | bluish tinge | 2023 | area G | 10180 | islamic lamp | 10th-12th | 16.94288 | 0.7715311 | 2.579421 | 68.59548 | 0.134356 | 0.8944274 | 0.8084532 | 6.866147 | 0.1187782 | 0.7999341 | 0.7772175 | 0.1123782 | 0.2528764 | 12.37082 | 188.6876 | 20.19231 | 17.91971 | 14.36511 | 9.843515 | 897.7332 | 42.42536 | 4.334186 | 12.37804 | 17.52025 | 437.3554 | 6.447213 | 66.86653 | 1.98266 | 1.993868 | 0.8382468 | 0.1464254 | 0.001527411 | 88.57339 | 2112.408 | 0.3236506 | 290.417 | 6.864742 | 12.08208 | 1.542435 | 6.267599 | 1.294227 | 0.3347834 | 1.163401 | 0.1747059 | 1.083796 | 0.236734 | 0.6268489 | 0.09022631 | 0.6163731 | 0.08971331 | 1.577505 | 0.1123616 | 0.5370591 | 1426.936 | 0.1345685 | 1.275285 | 1.004904
Foy 2 | Tus 009 |  | 0.443 | colourless | 2023 | area O | 2000 | window pane | 10th-12th | 16.93723 | 0.737123 | 2.646857 | 68.09233 | 0.106551 | 0.9960311 | 0.6788475 | 7.28992 | 0.129001 | 0.9551815 | 0.8056274 | 0.1134215 | 0.2043522 | 5.454261 | 142.6492 | 23.24214 | 18.59623 | 13.5404 | 10.77876 | 906.0673 | 54.83128 | 4.239689 | 11.68501 | 15.18268 | 479.1912 | 7.457006 | 73.42791 | 2.133842 | 2.377974 | 0.6608466 | 0.109798 | 0 | 106.4789 | 1707.06 | 0.2688775 | 343.6829 | 8.156623 | 13.92329 | 1.708303 | 6.94787 | 1.393181 | 0.4015274 | 1.233314 | 0.2048459 | 1.217667 | 0.2619535 | 0.6822901 | 0.09994797 | 0.6923652 | 0.1027974 | 1.700986 | 0.1192733 | 0.4090266 | 1065.918 | 0.1256493 | 1.324617 | 0.9977203
Foy 2 | Tus 010 |  | 1.441 | colourless / greyish | 2023 | area G | 10239 | goblet with solid stem | 10th-12th | 16.85686 | 0.6819762 | 2.378991 | 69.35718 | 0.09187345 | 1.030265 | 0.5953226 | 6.904516 | 0.1064241 | 0.8557066 | 0.6786851 | 0.02556885 | 0.2198219 | 5.905379 | 172.6588 | 20.27228 | 15.65433 | 8.482117 | 9.041062 | 204.2567 | 32.05884 | 4.302246 | 12.14302 | 14.93311 | 435.1293 | 6.610935 | 59.68907 | 1.853703 | 2.132543 | 0.3495173 | 0.09788066 | 0.01256648 | 26.36954 | 1836.287 | 0.2600188 | 289.6377 | 6.970069 | 12.06675 | 1.520131 | 6.338214 | 1.297705 | 0.3470978 | 1.141555 | 0.1796502 | 1.110687 | 0.2409122 | 0.6303603 | 0.09234918 | 0.6611594 | 0.09005787 | 1.4218 | 0.1079863 | 0.5690742 | 396.4325 | 0.05178324 | 1.193322 | 0.9531024
Foy 2 | Tus 015 |  | 1.213 | bluish tinge | 2022 | area G | 10110 | lamp? | 10th-12th | 16.84921 | 0.7368405 | 2.37952 | 68.91592 | 0.1063267 | 0.9705643 | 0.6759778 | 6.970351 | 0.1187786 | 0.7969733 | 0.8040008 | 0.08106479 | 0.2702075 | 7.744772 | 166.222 | 21.23339 | 16.9658 | 10.99605 | 9.463891 | 647.5858 | 42.88982 | 4.322498 | 13.70868 | 19.7239 | 445.98 | 6.691408 | 67.03253 | 1.985944 | 1.93299 | 0.7735363 | 0.134036 | 0 | 87.22885 | 2257.184 | 0.4768169 | 320.746 | 7.412777 | 12.83379 | 1.618097 | 6.505192 | 1.320528 | 0.3663081 | 1.210983 | 0.1983212 | 1.108746 | 0.2338132 | 0.6235464 | 0.08822774 | 0.628082 | 0.09099343 | 1.582995 | 0.115336 | 0.6383643 | 1258.186 | 0.1184364 | 1.348756 | 0.9987762
Foy 2 | Tus 016 | Fe2+ & Fe3+ | 0.801 | colourless | 2022 | area G | 10110 | lamp? | 10th-12th | 17.04891 | 0.860652 | 2.531178 | 68.10515 | 0.1212649 | 0.9872556 | 0.7996003 | 6.944459 | 0.1484364 | 0.9479915 | 0.8657033 | 0.09917352 | 0.2276473 | 6.668846 | 168.8022 | 22.17598 | 23.68234 | 12.57267 | 10.31665 | 792.2473 | 43.46349 | 4.726373 | 11.45319 | 18.15291 | 450.4696 | 6.92126 | 81.53428 | 2.27229 | 2.212015 | 1.600802 | 0.1074227 | 0 | 77.96407 | 1901.656 | 0.297339 | 308.4061 | 7.620638 | 13.1715 | 1.686946 | 6.877439 | 1.402114 | 0.3745289 | 1.239841 | 0.1965441 | 1.182611 | 0.2581604 | 0.6733445 | 0.1001922 | 0.6824444 | 0.1020693 | 1.917831 | 0.1355113 | 0.4634618 | 1129.625 | 0.1056538 | 1.399555 | 1.064251
Foy 2 | Tus 030 body (n=3) |  |  | bluish tinge | 2024 | area G | 10455 | islamic lamp | 10th-12th | 17.33962 | 0.6994138 | 2.637037 | 68.44839 | 0.09444221 | 0.9222371 | 0.6750871 | 7.014305 | 0.1136981 | 0.7589005 | 0.6979714 | 0.04359366 | 0.2813709 | 8.80816 | 174.3199 | 19.81159 | 15.91614 | 8.149045 | 8.821431 | 348.2478 | 28.5514 | 4.030694 | 12.80737 | 15.04918 | 453.443 | 6.779334 | 65.68919 | 1.877 | 1.807817 | 0.4605792 | 0.08163017 | 0.001302819 | 74.71644 | 2350.438 | 0.5614964 | 300.731 | 7.097429 | 12.35888 | 1.573235 | 6.714211 | 1.354501 | 0.3788494 | 1.309264 | 0.1986544 | 1.156543 | 0.2483097 | 0.675096 | 0.09402426 | 0.6620548 | 0.09767988 | 1.630305 | 0.1143768 | 0.5557043 | 823.6131 | 0.08639428 | 1.30278 | 1.036249
Foy 2 | Tus 032 (n=6) |  |  | blue | 2024 | area G | 10455 | blue and painted window pane | 10th-12th | 16.15355 | 0.8934118 | 2.556418 | 67.5917 | 0.07384492 | 1.102515 | 0.803795 | 7.277386 | 0.1347557 | 0.7882127 | 1.522334 | 0.2302815 | 0.2506359 | 4.72947 | 181.2352 | 20.61223 | 19.80717 | 451.8572 | 49.52444 | 1839.603 | 92.55861 | 5.711103 | 29.75194 | 23.56958 | 459.1836 | 7.103837 | 74.98358 | 2.217491 | 4.746647 | 0.8469815 | 0.07634976 | 1.422362 | 166.5267 | 2093.693 | 0.7394827 | 307.2991 | 7.749908 | 13.49567 | 1.649165 | 6.807115 | 1.385032 | 0.3643636 | 1.213626 | 0.2060844 | 1.197264 | 0.2524975 | 0.695538 | 0.09793176 | 0.6671088 | 0.09864802 | 1.805915 | 0.1300053 | 0.5841407 | 3209.687 | 0.2134239 | 1.370865 | 1.288397
Foy 2 | Tus 033A body (n=2) |  | 0.579 | colourless | 2024 | area G | 10455 | islamic lamp | 10th-12th | 17.09918 | 0.7417528 | 2.701087 | 68.20018 | 0.1133492 | 0.9488001 | 0.6728551 | 7.104161 | 0.1403984 | 0.8880009 | 0.8483134 | 0.05217329 | 0.2236508 | 5.907526 | 167.103 | 23.64714 | 17.13225 | 8.67694 | 10.06266 | 416.7862 | 41.12445 | 4.342049 | 12.40978 | 13.84481 | 451.5089 | 6.981696 | 76.71584 | 2.200205 | 2.054694 | 0.5323438 | 0.05934583 | 0 | 48.35117 | 1868.272 | 0.4349104 | 325.1668 | 7.418262 | 13.41366 | 1.669716 | 6.934449 | 1.394878 | 0.3745288 | 1.307512 | 0.2026373 | 1.162136 | 0.2480596 | 0.6761267 | 0.09349455 | 0.6637088 | 0.09684882 | 1.826978 | 0.1288307 | 0.762189 | 743.3853 | 0.07812188 | 1.373279 | 1.032065
Foy 2 | TUS 033A handle |  |  | colourless | 2024 | area G | 10455 | islamic lamp | 10th-12th | 15.49587 | 0.7345438 | 2.963991 | 67.04187 | 0.5190064 | 0.7568786 | 0.8333111 | 8.359728 | 0.1431058 | 0.935067 | 1.08677 | 0.4118409 | 0.2278762 | 12.3236 | 154.1128 | 28.38329 | 17.96631 | 13.93301 | 12.46882 | 3289.99 | 171.7316 | 5.987676 | 30.63366 | 33.92832 | 473.1992 | 6.883513 | 72.74709 | 2.746485 | 2.493512 | 336.6328 | 5.983034 | 2.434293 | 363.3185 | 1903.569 | 1.677965 | 398.8403 | 8.830851 | 25.91222 | 2.291451 | 7.828002 | 1.708353 | 0.5751427 | 1.54193 | 0.2091422 | 1.256813 | 0.2526578 | 0.7013509 | 1.074822 | 0.7188211 | 0.1028486 | 1.831165 | 0.2379557 | 1.739376 | 1793.237 | 2.303992 | 1.759386 | 1.677686
Foy 2 | Tus 033B | Fe3+ |  | colourless | 2024 | area G | 10455 | islamic lamp | 10th-12th | 16.72486 | 0.7095868 | 2.665829 | 67.67496 | 0.1188252 | 0.972668 | 0.792053 | 7.05974 | 0.1274314 | 0.905335 | 0.782267 | 0.09694069 | 0.2910416 | 6.694184 | 139.7459 | 25.2891 | 20.34205 | 9.273717 | 10.07008 | 774.4104 | 33.96136 | 4.269537 | 13.64633 | 18.02878 | 459.8494 | 7.539704 | 72.0262 | 2.324152 | 2.242393 | 1.344087 | 0.1213705 | 0 | 189.3987 | 2431.222 | 0.4957127 | 344.5515 | 8.481163 | 14.81828 | 1.828814 | 7.339447 | 1.439341 | 0.3930862 | 1.266199 | 0.2084879 | 1.217995 | 0.2578213 | 0.7121457 | 0.1016476 | 0.6980919 | 0.1019007 | 1.63356 | 0.1199676 | 0.4806156 | 8168.354 | 0.4211961 | 1.475025 | 1.015845
Foy 2 | Tus 034 |  |  | colourless | 2024 | area G | 10455 | lamp | 10th-12th | 17.24217 | 0.7606396 | 2.515029 | 67.94691 | 0.1105802 | 1.014311 | 0.7122042 | 7.100398 | 0.1525085 | 0.9392661 | 0.8716639 | 0.08695485 | 0.2179721 | 6.248901 | 148.5553 | 24.3234 | 21.0026 | 12.40569 | 10.37221 | 694.6385 | 42.94617 | 4.157322 | 11.64758 | 17.14614 | 472.5078 | 7.480298 | 86.42274 | 2.433165 | 2.341893 | 0.7571881 | 0.1471446 | 0.0005197878 | 85.95053 | 1820.835 | 0.4042713 | 405.753 | 8.448249 | 14.67653 | 1.772527 | 7.130863 | 1.415364 | 0.3748436 | 1.243588 | 0.2046297 | 1.222076 | 0.2584847 | 0.684759 | 0.09727323 | 0.694763 | 0.1051727 | 1.959483 | 0.1344019 | 0.4799232 | 1206.56 | 0.1473991 | 1.526449 | 1.058617
Foy 2 | Tus 036 | Fe3+ | 1.092 | colourless | 2023 | area G | 10173 | vessel non id | non id | 16.22987 | 0.7924406 | 2.612675 | 68.46568 | 0.122738 | 0.9597672 | 0.7531357 | 7.441588 | 0.1061612 | 0.9502212 | 0.7050968 | 0.06360779 | 0.2938388 | 6.619726 | 159.9199 | 22.90773 | 15.578 | 18.92215 | 10.62876 | 508.1306 | 44.64327 | 4.259236 | 15.00173 | 14.75045 | 469.7645 | 6.751838 | 60.34878 | 1.887822 | 2.123795 | 0.7540825 | 0.1211136 | 0 | 125.0339 | 2454.589 | 0.3192476 | 313.9871 | 7.402678 | 12.79188 | 1.614602 | 6.647492 | 1.228339 | 0.3640484 | 1.163439 | 0.1922165 | 1.173199 | 0.2382939 | 0.6390908 | 0.08940137 | 0.5894222 | 0.09065701 | 1.459108 | 0.1097531 | 0.571116 | 2859.066 | 0.21403 | 1.235912 | 0.9790811
Foy 2 | Tus 045 | Fe3+ | 1.914 | colourless / greyish | 2023 | area G | 10206 | window pane | non id | 17.12053 | 0.6881072 | 2.400806 | 68.5514 | 0.09866967 | 0.9752441 | 0.6914596 | 6.865723 | 0.1199817 | 0.7161839 | 0.7922822 | 0.1501348 | 0.3873641 | 5.59453 | 166.2051 | 21.03262 | 15.52437 | 25.19859 | 10.2155 | 1199.352 | 59.06888 | 4.066569 | 18.3112 | 22.71001 | 451.1497 | 6.698694 | 68.24317 | 2.067966 | 1.687005 | 0.7637538 | 0.09515913 | 0 | 149.1157 | 3235.854 | 0.4023614 | 294.9702 | 7.523999 | 13.03939 | 1.599954 | 6.516542 | 1.268616 | 0.3719581 | 1.197087 | 0.1824811 | 1.125642 | 0.2298763 | 0.6385918 | 0.08935759 | 0.6357199 | 0.09127828 | 1.607402 | 0.1190766 | 0.5592943 | 2260.335 | 0.2321195 | 1.356876 | 1.044559
Foy 2 | Tus 046 |  | 1.293 | greenish tinge | 2022 | area G | 10123 | beaker | 10th-12th | 17.11084 | 0.7250913 | 2.537132 | 67.81766 | 0.1008423 | 0.9221575 | 0.703138 | 7.239064 | 0.1475671 | 0.8731435 | 0.8647415 | 0.2040874 | 0.2955711 | 8.11339 | 152.0099 | 24.38228 | 19.51165 | 15.32325 | 10.67945 | 1630.351 | 43.60377 | 4.393839 | 14.59671 | 19.17041 | 476.0392 | 7.314848 | 82.83817 | 2.338359 | 2.004967 | 0.9901125 | 0.1209254 | 0 | 227.9287 | 2469.059 | 0.4549474 | 368.0494 | 8.093085 | 13.9486 | 1.740254 | 7.090499 | 1.397558 | 0.3897202 | 1.227809 | 0.1990649 | 1.241452 | 0.2418137 | 0.6959019 | 0.1052617 | 0.6871506 | 0.09899213 | 1.911572 | 0.1363651 | 0.4530421 | 2260.324 | 0.2050246 | 1.453934 | 1.029582
Foy 2 | Tus 049A | Fe3+ | 1.24 | colourless / greyish | 2024 | area G | 10447 sud | ribbed bowl | 10th-12th | 16.85439 | 0.6866683 | 2.510997 | 69.32893 | 0.09660859 | 1.003556 | 0.6486245 | 6.698543 | 0.1112292 | 0.7526838 | 0.7136048 | 0.04118138 | 0.2876947 | 9.055955 | 169.3341 | 20.3378 | 15.74088 | 8.234638 | 8.793242 | 328.9774 | 30.94094 | 4.085364 | 14.33388 | 17.75693 | 435.4543 | 6.689761 | 64.30027 | 1.991936 | 1.764609 | 0.5075855 | 0.1166293 | 0 | 61.18655 | 2403.264 | 0.7585729 | 289.6037 | 7.731764 | 13.66432 | 1.642208 | 6.740558 | 1.393129 | 0.3600816 | 1.193842 | 0.1818229 | 1.107127 | 0.2274063 | 0.6377818 | 0.08717068 | 0.6202292 | 0.09084078 | 1.513789 | 0.112536 | 0.4600586 | 793.0624 | 0.08816768 | 1.493267 | 0.9557479
Foy 2 | Tus 049B | Fe3+ | 0.642 | colourless | 2024 | area G | 10447 sud | ribbed bowl | 10th-12th | 16.8167 | 0.6983671 | 2.487075 | 69.15533 | 0.09820939 | 1.012975 | 0.6169345 | 6.897595 | 0.1149863 | 0.7606567 | 0.7214626 | 0.04173979 | 0.3001494 | 10.09762 | 169.6809 | 20.53782 | 15.55976 | 8.353634 | 8.882382 | 333.4381 | 32.2229 | 4.20038 | 14.62932 | 17.89346 | 452.7036 | 6.877491 | 66.83394 | 2.007421 | 1.792239 | 0.5420965 | 0.102956 | 0.005830458 | 64.01524 | 2507.304 | 0.7751975 | 303.4329 | 8.169074 | 14.3532 | 1.720665 | 6.979481 | 1.393614 | 0.3847527 | 1.301382 | 0.199041 | 1.213313 | 0.2433226 | 0.6575502 | 0.09548309 | 0.6580587 | 0.09713286 | 1.568255 | 0.116838 | 0.4780417 | 855.207 | 0.1012372 | 1.570535 | 1.021965
Foy 2 | Tus 052 |  | 1.179 | bluish tinge | 2024 | area G | 10442 | window pane | non id | 16.76355 | 0.6837683 | 2.529829 | 69.46407 | 0.2146281 | 0.9518713 | 0.76744 | 6.902251 | 0.09341607 | 0.5894637 | 0.6329799 | 0.02609686 | 0.1747809 | 4.887107 | 157.7532 | 16.88965 | 12.78241 | 13.33033 | 11.37843 | 208.4747 | 30.73324 | 3.804957 | 3.917904 | 16.55186 | 413.8982 | 6.558653 | 56.56096 | 1.831441 | 1.676662 | 0.2731093 | 0.06652954 | 0.001871604 | 42.88 | 1460.036 | 0.2792021 | 222.5563 | 7.458715 | 12.82788 | 1.547715 | 6.411625 | 1.278589 | 0.352471 | 1.142579 | 0.1796391 | 1.072332 | 0.2298434 | 0.6180881 | 0.09149155 | 0.6063775 | 0.08702707 | 1.358066 | 0.1107934 | 0.1264019 | 432.7064 | 0.05218914 | 1.513148 | 1.070512
Foy 2 | Tus 053 | Fe2+ & Fe3+ | 1.679 | greenish tinge | 2024 | area G | 10447 | bottle | 10th-12th | 16.87567 | 0.9862805 | 2.794456 | 67.53827 | 0.1893778 | 0.8426143 | 1.013707 | 6.721984 | 0.1538704 | 0.804983 | 1.212886 | 0.189835 | 0.2923121 | 10.4045 | 145.1296 | 24.00982 | 18.15435 | 22.16587 | 13.39906 | 1516.496 | 60.35543 | 4.637625 | 13.52449 | 18.93087 | 433.4494 | 7.543475 | 97.76778 | 2.719919 | 1.984842 | 0.9793148 | 0.122347 | 0.02063959 | 142.6517 | 2441.835 | 0.4772185 | 301.5269 | 8.828144 | 15.65692 | 1.878442 | 7.561197 | 1.527422 | 0.4060344 | 1.346183 | 0.2189431 | 1.236425 | 0.2666716 | 0.7344261 | 0.09813672 | 0.7491041 | 0.1107502 | 2.313034 | 0.1542935 | 0.4159292 | 1736.441 | 0.1903117 | 1.758424 | 1.037904
Foy 2 | Tus 064 |  | 1.23 | slight bluish tinge | 2023 | area G | 10277 | window pane | non id | 17.58239 | 0.6584213 | 2.281904 | 69.46623 | 0.1719246 | 0.9547363 | 0.6978054 | 6.123267 | 0.1117991 | 0.5500726 | 0.6714423 | 0.01970053 | 0.4436272 | 5.072274 | 181.0595 | 18.41561 | 12.24265 | 10.62792 | 11.21747 | 157.3776 | 32.76771 | 3.724358 | 8.066379 | 17.72621 | 400.0051 | 6.379261 | 67.42221 | 2.132631 | 1.678949 | 0.3109715 | 0.0882315 | 0 | 49.17026 | 3705.849 | 0.3098187 | 209.8883 | 7.711395 | 13.65834 | 1.630833 | 6.399795 | 1.312599 | 0.3241643 | 1.103697 | 0.1750074 | 1.052529 | 0.2209402 | 0.6004435 | 0.08445822 | 0.6249354 | 0.08722107 | 1.563445 | 0.1145549 | 0.1264157 | 925.8244 | 0.0862481 | 1.634689 | 1.112086
Foy 2 | Tus 066 (n=3) |  |  | black | 2023 | area G | 10176 | pawn | non id | 15.54231 | 0.5308663 | 2.429986 | 64.93011 | 0.1812221 | 0.7597996 | 0.8715086 | 6.229717 | 0.08490281 | 0.4805769 | 7.580458 | 0.04974629 | 0.1345259 | 4.745762 | 137.7483 | 14.6905 | 13.07575 | 49.09474 | 39.86313 | 397.398 | 36.05434 | 3.881318 | 22.60824 | 24.9264 | 346.5915 | 5.84153 | 50.26478 | 1.621419 | 1.568273 | 0.399892 | 0.112504 | 0.005294102 | 65.87871 | 1123.765 | 0.4705164 | 205.1772 | 6.388377 | 11.43536 | 1.406849 | 5.810174 | 1.165973 | 0.3247048 | 1.076046 | 0.1652779 | 0.9739769 | 0.2029321 | 0.5557308 | 0.07752313 | 0.5360547 | 0.08019203 | 1.255005 | 0.09853155 | 0.1550382 | 352.8429 | 0.09999545 | 1.363311 | 0.9240524
Foy 2 | Tus 071 |  | 0.411 | colourless | 2024 | area G | 10455 | lamp | 10th-12th | 17.1799 | 0.7659001 | 2.56134 | 67.99091 | 0.1088775 | 0.9735789 | 0.6716846 | 7.146194 | 0.149341 | 0.9370723 | 0.8773495 | 0.08446504 | 0.2218613 | 7.511887 | 153.4117 | 24.34838 | 21.79851 | 12.17851 | 10.35972 | 674.7487 | 40.93274 | 4.305916 | 12.04852 | 16.71698 | 469.4628 | 7.466996 | 86.00622 | 2.33265 | 2.239043 | 0.731121 | 0.1427244 | 0 | 89.38977 | 1853.323 | 0.3722822 | 378.1806 | 8.192387 | 14.08069 | 1.763006 | 7.201408 | 1.425078 | 0.3737789 | 1.322262 | 0.2109834 | 1.268821 | 0.2700552 | 0.7119857 | 0.1051393 | 0.7233816 | 0.1067131 | 1.994403 | 0.1387464 | 0.537552 | 1239.038 | 0.1368443 | 1.475803 | 1.055392
Foy 2 | Tus 072 |  |  | colourless | 2024 | area G | 10455 | islamic lamp | 10th-12th | 15.61585 | 0.9254075 | 2.782678 | 67.57742 | 0.146629 | 0.8908216 | 0.8733745 | 7.756378 | 0.1427715 | 0.9509466 | 0.8691947 | 0.3968395 | 0.2543034 | 7.438467 | 155.4975 | 24.9255 | 20.40002 | 11.69871 | 12.72539 | 3170.151 | 46.18303 | 4.885353 | 12.65965 | 22.69421 | 472.8441 | 7.511687 | 78.76994 | 2.384064 | 2.402191 | 2.091556 | 0.1069297 | 0 | 199.7482 | 2124.329 | 0.5411196 | 344.3767 | 8.770655 | 15.22466 | 1.873935 | 7.623073 | 1.450831 | 0.4150489 | 1.291556 | 0.20501 | 1.248476 | 0.2682536 | 0.7380207 | 0.1030233 | 0.7216119 | 0.1021731 | 1.817273 | 0.1350658 | 0.41493 | 5635.036 | 0.3826043 | 1.636526 | 1.036496
Foy 2 | Tus 076 (n=2) |  | 0.849 | colourless | 2022 | area G | 10100 | mould-blow islamic lamp | 10th-12th | 16.86672 | 0.6681943 | 2.41125 | 68.96864 | 0.1134942 | 1.023176 | 0.7178979 | 7.122934 | 0.09544977 | 0.7688078 | 0.6151791 | 0.087376 | 0.2861266 | 16.20824 | 155.5426 | 20.37514 | 14.14014 | 8.093966 | 8.957998 | 698.0029 | 40.56994 | 3.788663 | 13.82811 | 14.7707 | 461.2259 | 6.671344 | 59.11251 | 1.813887 | 1.875457 | 0.6602647 | 0.1264365 | 0.001655244 | 62.79624 | 2390.165 | 0.3936814 | 275.1542 | 7.341136 | 12.7437 | 1.550473 | 6.427308 | 1.267257 | 0.3543922 | 1.134707 | 0.1877023 | 1.125447 | 0.2298181 | 0.6301964 | 0.08839435 | 0.6090398 | 0.09065379 | 1.396504 | 0.1066102 | 0.3079255 | 716.0494 | 0.1017347 | 1.208277 | 0.9981649
Foy 2 | Tus 077 body (n=3) |  |  | colourless | 2022 | area G | 10100 | islamic lamp | 10th-12th | 17.04407 | 0.7466225 | 2.774309 | 67.84896 | 0.1182464 | 0.9154452 | 0.7715485 | 6.977717 | 0.1438674 | 0.871465 | 0.8958985 | 0.1955719 | 0.2555856 | 6.656092 | 165.8912 | 24.2926 | 20.44769 | 14.76588 | 11.17639 | 1562.325 | 63.30761 | 4.504024 | 11.70916 | 21.81633 | 445.4911 | 7.080865 | 76.50001 | 2.26103 | 2.149018 | 1.343341 | 0.06469738 | 0 | 180.476 | 2135.04 | 1.538993 | 350.1603 | 7.891225 | 13.70479 | 1.733227 | 7.09835 | 1.44498 | 0.3975645 | 1.372336 | 0.2097279 | 1.199252 | 0.2484265 | 0.699838 | 0.09172439 | 0.6712402 | 0.1012928 | 1.871573 | 0.1334431 | 0.4217655 | 2144.214 | 0.2302718 | 1.547325 | 1.088312
Foy 2 | Tus 086 |  | 0.773 | colourless | 2023 | area G | 10143 | stemmed lamp | 10th-12th | 17.16113 | 0.7039197 | 2.379574 | 68.38493 | 0.1233558 | 1.025973 | 0.7135618 | 6.9764 | 0.1135401 | 0.6766134 | 0.7625312 | 0.1372526 | 0.3583394 | 6.219594 | 167.9371 | 19.74167 | 16.01551 | 17.47695 | 10.09213 | 1096.442 | 58.06374 | 3.95913 | 18.24424 | 18.97168 | 456.8009 | 6.716348 | 65.7742 | 1.96144 | 1.871247 | 0.8699876 | 0.1097516 | 0 | 112.5942 | 2993.395 | 0.3777748 | 287.1942 | 7.610618 | 13.13917 | 1.61376 | 6.416774 | 1.343766 | 0.3566869 | 1.18472 | 0.1877692 | 1.092997 | 0.2418587 | 0.633802 | 0.09457135 | 0.6380035 | 0.09274929 | 1.572774 | 0.1139831 | 0.4448727 | 2696.271 | 0.2107236 | 1.312753 | 1.024152
Foy 2 | Tus 093 | Fe2+ & Fe3+ | 1.502 | greenish tinge | 2022 | area G | 10113 | vessel non id | 10th-12th | 17.26329 | 0.7554965 | 2.555094 | 68.22358 | 0.1152681 | 1.003616 | 0.6506991 | 6.937333 | 0.148449 | 0.8901977 | 0.8737585 | 0.07148227 | 0.2412332 | 5.255587 | 150.0765 | 24.13137 | 20.71912 | 10.68436 | 10.12453 | 571.0359 | 39.799 | 4.114303 | 14.104 | 13.31633 | 457.1764 | 7.412906 | 84.32162 | 2.418801 | 2.175703 | 0.6856445 | 0.09874347 | 0 | 61.76969 | 2015.147 | 0.3031892 | 363.8171 | 8.565808 | 14.80485 | 1.778366 | 7.194748 | 1.446448 | 0.3920732 | 1.243041 | 0.2098253 | 1.227865 | 0.2590952 | 0.6905506 | 0.1023173 | 0.6834822 | 0.1022532 | 1.953176 | 0.13424 | 0.5497803 | 752.7367 | 0.08666095 | 1.609211 | 1.057853
Foy 2 | Tus 095 (n=3) |  |  | bluish | 2023 | area G | 10379 | lamp | 10th-12th | 16.87205 | 0.7450188 | 2.757735 | 68.16788 | 0.09610101 | 0.9748687 | 0.6911351 | 7.1805 | 0.1367757 | 0.9188176 | 0.8804025 | 0.07500608 | 0.2067924 | 6.629097 | 157.8928 | 22.00892 | 18.1707 | 13.059 | 10.49217 | 599.1858 | 34.17137 | 4.29639 | 12.53679 | 15.0624 | 454.0859 | 7.175386 | 76.48841 | 2.174984 | 2.321449 | 0.5623727 | 0.08011976 | 0 | 65.01252 | 1727.445 | 0.2777514 | 388.0021 | 7.449153 | 13.55376 | 1.599327 | 6.763878 | 1.431639 | 0.3626716 | 1.301381 | 0.2088054 | 1.194931 | 0.2510615 | 0.6917774 | 0.09637182 | 0.6926777 | 0.1022926 | 1.894561 | 0.1350093 | 1.031249 | 973.8939 | 0.1002764 | 1.328614 | 0.9843923
Foy 2 | Tus 097 |  |  | colourless | 2023 | area G | 10335 + 10326 | lamp | 10th-12th | 16.71521 | 0.9097471 | 2.551257 | 67.45478 | 0.1810679 | 0.8436803 | 0.9361248 | 7.673786 | 0.1422621 | 1.038231 | 0.8906397 | 0.1026271 | 0.1842715 | 11.89473 | 166.2066 | 26.7553 | 19.54245 | 13.39179 | 11.17714 | 819.8363 | 51.55478 | 4.634255 | 12.3712 | 29.0153 | 526.2052 | 7.317241 | 81.09796 | 2.305958 | 2.361516 | 0.5766332 | 0.1187668 | 0 | 88.25778 | 1539.316 | 0.7095298 | 348.224 | 8.216518 | 15.29825 | 1.755685 | 7.084488 | 1.425371 | 0.3981049 | 1.23582 | 0.2022653 | 1.219351 | 0.2520988 | 0.7120488 | 0.09887851 | 0.686855 | 0.1039483 | 1.899321 | 0.1313682 | 0.5989652 | 1554.828 | 0.1082359 | 1.359567 | 1.10079
Foy 2 | Tus 098 |  | 0.784 | colourless | 2024 | area G | 10443 | islamic lamp | 10th-12th | 17.02415 | 1.080509 | 3.000248 | 66.99594 | 0.1911354 | 0.999306 | 1.311537 | 6.318958 | 0.1458924 | 0.8599123 | 1.365463 | 0.1273732 | 0.2149406 | 12.15366 | 140.5246 | 22.83472 | 20.56357 | 9.33688 | 12.16121 | 1017.521 | 52.16501 | 4.443703 | 13.37542 | 17.57106 | 430.1432 | 7.288898 | 98.42477 | 2.669911 | 2.312701 | 0.9968763 | 0.1469526 | 0 | 133.2186 | 1795.511 | 0.4777967 | 285.4219 | 8.719993 | 15.42971 | 1.818595 | 7.245728 | 1.463292 | 0.384427 | 1.246739 | 0.2023929 | 1.195095 | 0.2376349 | 0.7003386 | 0.08922021 | 0.6816936 | 0.09737266 | 2.272511 | 0.1494187 | 0.4494452 | 1597.914 | 0.1572062 | 1.749359 | 0.9814647
Foy 2 | Tus 098 purple |  | 1.194 | purple | 2024 | area G | 10443 | islamic lamp | 10th-12th | 15.57108 | 1.078547 | 3.625136 | 63.71592 | 0.2267575 | 0.9155302 | 1.540457 | 6.607264 | 0.1522826 | 2.479485 | 2.872819 | 0.2948589 | 0.3325225 | 15.43356 | 157.456 | 27.23454 | 22.1991 | 13.31569 | 20.80956 | 2355.479 | 98.61371 | 6.68464 | 19.98656 | 24.99697 | 491.6034 | 9.597068 | 101.5621 | 2.946831 | 2.905176 | 2.158399 | 0.1956242 | 0 | 253.1782 | 2777.734 | 1.243472 | 438.9228 | 11.07577 | 20.52427 | 2.292999 | 9.207332 | 1.789844 | 0.4145665 | 1.543639 | 0.2494986 | 1.477091 | 0.313014 | 0.9034186 | 0.1230282 | 0.9027243 | 0.1314687 | 2.304359 | 0.165176 | 0.6081086 | 3087.842 | 0.3602395 | 2.776179 | 1.122228
Foy 2 | Tus 099 |  |  | colourless | 2023 | area G | 10147 | lamp | 10th-12th | 16.83806 | 0.7594648 | 2.565417 | 68.7676 | 0.1102684 | 0.9550836 | 0.7555977 | 6.926614 | 0.1178826 | 0.779129 | 0.7626195 | 0.07067384 | 0.2627349 | 7.001748 | 160.1822 | 21.39648 | 17.05265 | 9.503302 | 9.119294 | 564.5777 | 42.40475 | 4.197073 | 13.9229 | 19.60505 | 447.1292 | 6.786839 | 67.13876 | 2.014704 | 1.984041 | 0.6507435 | 0.09508603 | 0 | 92.02266 | 2194.761 | 0.5045176 | 302.5296 | 7.622131 | 13.12684 | 1.63942 | 6.653727 | 1.305935 | 0.3686486 | 1.138529 | 0.1918363 | 1.12751 | 0.2343792 | 0.6601547 | 0.08790309 | 0.6361025 | 0.08856565 | 1.520549 | 0.1131332 | 0.6218282 | 1333.891 | 0.1100201 | 1.320197 | 0.9609834
Foy 2 | Tus 147 | Fe2+ & Fe3+ | 1.682 | greenish tinge | 2024 | area G | 10472 | bottle | 10th-12th | 16.90304 | 0.954819 | 2.891164 | 67.45946 | 0.1910833 | 0.9979466 | 1.046332 | 6.665795 | 0.1420943 | 0.8205323 | 1.086944 | 0.1981293 | 0.2704309 | 9.442134 | 134.9376 | 24.33606 | 18.3331 | 23.30586 | 12.98576 | 1582.755 | 57.24476 | 4.418103 | 12.98569 | 17.32764 | 440.331 | 7.380051 | 91.6739 | 2.605823 | 2.114726 | 1.308938 | 0.141312 | 0.007361997 | 148.6177 | 2259.05 | 0.4573469 | 292.5186 | 8.441264 | 15.0183 | 1.803551 | 7.250956 | 1.441544 | 0.3914974 | 1.267614 | 0.204165 | 1.205599 | 0.254642 | 0.6590587 | 0.09579011 | 0.6850695 | 0.09763739 | 2.092538 | 0.143346 | 0.4104151 | 1678.407 | 0.1828622 | 1.637683 | 0.9683595
Foy 2 | Tus 150 |  |  | colourless | 2024 | area G | 10473 | little flask | 10th-12th | 17.21005 | 0.7279401 | 2.529694 | 68.50525 | 0.1041435 | 1.008084 | 0.6908067 | 6.852864 | 0.1403725 | 0.8744397 | 0.8124978 | 0.06097561 | 0.2278421 | 5.084581 | 150.7762 | 23.74415 | 19.51082 | 9.734543 | 9.53985 | 487.1035 | 37.56787 | 4.032781 | 12.51848 | 13.917 | 451.0032 | 7.036761 | 78.98877 | 2.268987 | 2.148535 | 0.6589519 | 0.129175 | 0 | 55.07738 | 1903.284 | 0.3037271 | 333.381 | 7.84128 | 13.57209 | 1.646963 | 6.790582 | 1.381475 | 0.3673898 | 1.182618 | 0.1912181 | 1.162285 | 0.2434061 | 0.6487682 | 0.09322592 | 0.657485 | 0.09804166 | 1.782913 | 0.1290812 | 0.6031473 | 676.4596 | 0.08328009 | 1.353915 | 0.9912675
Foy 2 | Tus 223 body (n=2) |  |  | colourless | 2024 | area G | 10451 | islamic lamp | 10th-12th | 16.91353 | 0.6739197 | 2.495519 | 69.16983 | 0.08648157 | 0.965109 | 0.6840297 | 6.800308 | 0.116979 | 0.7735568 | 0.7058406 | 0.04961564 | 0.2952559 | 12.9019 | 165.6974 | 19.92856 | 12.50091 | 7.99236 | 8.727451 | 396.3544 | 27.85838 | 4.001783 | 14.01033 | 16.34867 | 441.1078 | 6.91373 | 68.36526 | 1.913998 | 1.754964 | 0.7714309 | 0.06782208 | 0.0005047411 | 102.0894 | 2466.427 | 0.9583678 | 292.8349 | 7.238413 | 12.44074 | 1.547145 | 6.481245 | 1.29702 | 0.3404933 | 1.134033 | 0.1867181 | 1.098549 | 0.229263 | 0.6560536 | 0.09162598 | 0.6304426 | 0.08772565 | 1.629873 | 0.1126578 | 0.5963029 | 795.1 | 0.09122161 | 1.230815 | 0.9577023
Foy 2 | Tus 241B (n=3) |  |  | colourless / yellowish tinge | 2020 | tannery | 58 | lamp | 10th-12th | 16.78968 | 1.063563 | 2.331994 | 68.0037 | 0.198636 | 0.9068038 | 1.406022 | 7.320316 | 0.08846924 | 0.8187102 | 0.6734881 | 0.008441482 | 0.1927561 | 18.89832 | 149.301 | 16.77888 | 11.18597 | 5.260109 | 8.745682 | 67.43475 | 40.86473 | 3.233938 | 9.93777 | 17.05992 | 460.3425 | 6.031454 | 56.17663 | 1.908673 | 2.069149 | 0.2690061 | 0.09873238 | 0.04256042 | 9.564794 | 1610.192 | 0.3752959 | 223.7578 | 6.477754 | 11.30483 | 1.40576 | 5.81896 | 1.213615 | 0.3569002 | 1.317254 | 0.2137204 | 1.02907 | 0.2173192 | 0.6334378 | 0.08059913 | 0.5610886 | 0.08508331 | 1.395767 | 0.1096853 | 0.6257042 | 180.596 | 0.02735428 | 1.20408 | 0.922841
Foy 2 | Tus 241C (n=3) |  |  | colourless / yellowish tinge | 2020 | tannery | 58 | lamp | 10th-12th | 16.81982 | 1.078783 | 2.362957 | 67.87029 | 0.1949687 | 0.9035839 | 1.3333 | 7.431248 | 0.08954249 | 0.8315404 | 0.684626 | 0.008421958 | 0.1924635 | 18.09096 | 148.2682 | 16.89272 | 11.31632 | 5.348876 | 8.815539 | 67.27878 | 40.13376 | 3.256984 | 9.778864 | 16.3125 | 467.91 | 6.091742 | 56.79307 | 1.910052 | 2.072383 | 0.2927983 | 0.1181632 | 0.04071153 | 9.521846 | 1607.748 | 0.3427768 | 227.4542 | 6.485621 | 11.40056 | 1.421678 | 5.96969 | 1.240067 | 0.3712162 | 1.416428 | 0.2219384 | 1.032909 | 0.215385 | 0.6460772 | 0.084566 | 0.5708236 | 0.09051128 | 1.385564 | 0.1074448 | 0.6490808 | 186.6378 | 0.02842103 | 1.217367 | 0.9027806
Foy 2 | Tus 256 (n=3) |  |  | colourless / greenish | 2017 | area G | 1311 | beaker/lamp | 10th-12th | 17.12648 | 0.7222569 | 2.494547 | 68.38911 | 0.1055103 | 1.01348 | 0.6147114 | 7.076545 | 0.1312019 | 0.874323 | 0.7726472 | 0.1015586 | 0.2392194 | 3.850636 | 158.8747 | 21.85645 | 17.91399 | 16.66956 | 9.821673 | 811.3005 | 37.39679 | 3.572781 | 14.12859 | 13.28171 | 456.8085 | 7.215721 | 76.85851 | 2.195329 | 2.251707 | 0.7585909 | 0.08454077 | 0.455278 | 109.6953 | 1998.324 | 0.2463057 | 315.0983 | 7.959219 | 13.79994 | 1.715837 | 6.893715 | 1.45126 | 0.3600139 | 1.213858 | 0.2143739 | 1.239195 | 0.2569065 | 0.7190711 | 0.09711495 | 0.68573 | 0.1027131 | 1.856648 | 0.1260155 | 0.7014906 | 1373.924 | 0.1529059 | 1.414744 | 1.10688
Foy 2 | Tus 257 (n=3) |  |  | colourless / greenish | 2017 | area G | 1311 | lamp | 10th-12th | 16.9132 | 0.6884396 | 2.425608 | 69.0355 | 0.1106919 | 0.9925376 | 0.6615725 | 6.820162 | 0.1229204 | 0.7354806 | 0.7673526 | 0.0709773 | 0.2972917 | 3.778703 | 163.8892 | 20.32682 | 7.017678 | 12.60364 | 9.463145 | 567.002 | 39.89821 | 3.515142 | 16.67836 | 15.22938 | 442.9261 | 7.143398 | 73.56308 | 2.178368 | 1.995893 | 0.992796 | 0.1021529 | 0.4359102 | 104.0414 | 2483.433 | 0.2724632 | 295.1218 | 8.392377 | 14.39696 | 1.746435 | 7.090001 | 1.44808 | 0.3427479 | 1.135646 | 0.2124882 | 1.230822 | 0.2479133 | 0.6845661 | 0.0988835 | 0.6687445 | 0.09605699 | 1.825197 | 0.1259982 | 0.8041365 | 1603.228 | 0.1643744 | 1.60186 | 1.129115
Foy 2 | Tus 258 (n=3) |  |  | colourless / greenish | 2017 | area G | 1311 | lamp | 10th-12th | 17.03937 | 0.7140109 | 2.454309 | 68.70427 | 0.1033773 | 1.010364 | 0.6108502 | 6.955052 | 0.1284046 | 0.8497356 | 0.7612076 | 0.09990146 | 0.245654 | 3.422383 | 156.8556 | 21.1075 | 11.21114 | 14.35205 | 9.689544 | 798.0625 | 36.27119 | 3.542837 | 16.78234 | 13.68098 | 454.8906 | 7.242406 | 76.14808 | 2.210685 | 2.25109 | 0.7459897 | 0.07588138 | 0.4313166 | 103.8409 | 2052.076 | 0.2230587 | 316.2842 | 8.334788 | 14.24311 | 1.732063 | 7.049732 | 1.409279 | 0.3608975 | 1.121234 | 0.2035851 | 1.206935 | 0.2559512 | 0.7022134 | 0.09728341 | 0.6730022 | 0.09607971 | 1.853712 | 0.1303474 | 0.8916202 | 1260.694 | 0.1534641 | 1.50699 | 1.103853
Foy 2 | Tus 261 (n=6) |  |  | colourless / greenish | 2017 | area G | 1311 | beaker/lamp | 10th-12th | 16.84783 | 0.6934082 | 2.52974 | 68.83934 | 0.1055307 | 0.9783238 | 0.6663035 | 7.018115 | 0.1264504 | 0.7465291 | 0.7639783 | 0.0625767 | 0.2905206 | 4.487949 | 161.946 | 19.88198 | 16.17963 | 13.01995 | 9.609011 | 499.8937 | 37.81448 | 3.484815 | 16.45254 | 16.55806 | 448.1113 | 6.996982 | 72.4762 | 2.105616 | 1.896479 | 1.150841 | 0.08565172 | 0.3880775 | 90.97602 | 2426.87 | 0.3152331 | 296.0388 | 7.839123 | 13.41385 | 1.648658 | 6.841041 | 1.400109 | 0.3803815 | 1.302096 | 0.2154301 | 1.182621 | 0.2430187 | 0.701848 | 0.09297927 | 0.6665119 | 0.09656898 | 1.714173 | 0.1243221 | 0.6840258 | 1328.799 | 0.1492406 | 1.472234 | 1.067845
Foy 2 | Tus 262 body (n=3) |  |  | colourless / greenish | 2017 | area G | 1311 | vessel non id | 10th-12th | 16.80805 | 0.7656009 | 2.430841 | 68.83856 | 0.1116015 | 0.970501 | 0.7085979 | 6.997299 | 0.1364962 | 0.9319714 | 0.7713861 | 0.05334399 | 0.194267 | 4.631949 | 158.0543 | 22.85052 | 10.0575 | 9.821288 | 10.04767 | 426.1383 | 55.77574 | 3.946841 | 10.73785 | 13.73249 | 464.5492 | 7.34611 | 79.76108 | 2.246559 | 2.347179 | 0.519627 | 0.0828253 | 0.2357943 | 57.53812 | 1622.813 | 0.2975582 | 402.3993 | 7.772877 | 13.25553 | 1.658775 | 7.009727 | 1.411101 | 0.3825991 | 1.203038 | 0.2119745 | 1.268358 | 0.2665463 | 0.7159451 | 0.1085152 | 0.7201014 | 0.1048928 | 1.949976 | 0.1398839 | 0.456203 | 805.0928 | 0.1077078 | 1.377576 | 1.056831
Foy 2 | Tus 263 (n=3) |  |  | colourless / greenish | 2017 | area G | 1311 | stemmed lamp | 10th-12th | 16.54428 | 0.733172 | 2.604991 | 68.79032 | 0.1133151 | 0.955209 | 0.6614093 | 6.939859 | 0.1590504 | 0.8227774 | 0.9087629 | 0.1352385 | 0.2418708 | 5.313188 | 154.0712 | 25.03132 | 22.90367 | 19.27853 | 11.34094 | 1080.352 | 52.5179 | 3.795044 | 14.2904 | 16.72639 | 453.4991 | 7.749864 | 92.9398 | 2.588787 | 2.170342 | 0.9287363 | 0.09349133 | 0.5466967 | 124.9306 | 2020.473 | 0.3743689 | 432.8129 | 9.187228 | 15.68644 | 1.90459 | 7.772291 | 1.549034 | 0.4298752 | 1.292177 | 0.2236686 | 1.347252 | 0.2768318 | 0.7980593 | 0.109162 | 0.7243631 | 0.112903 | 2.250496 | 0.1549052 | 0.5720463 | 1659.13 | 0.1923791 | 1.78967 | 1.199621
Foy 2 | Tus 265 (n=3) |  |  | colourless / greenish | 2023 | area G | 10150 | islamic lamp | 10th-12th | 16.55216 | 0.8029926 | 2.649237 | 68.02873 | 0.1399489 | 0.898274 | 0.7621646 | 7.125324 | 0.131989 | 0.8263377 | 0.8793213 | 0.2063727 | 0.4002349 | 7.893006 | 164.742 | 22.18032 | 23.34199 | 18.33837 | 11.66217 | 1648.608 | 54.39316 | 3.707378 | 22.34633 | 18.66598 | 450.8888 | 7.113048 | 74.87621 | 2.2926 | 2.175638 | 1.593572 | 0.0868596 | 0.8274146 | 198.1941 | 3343.371 | 0.4141361 | 318.0575 | 8.201932 | 14.20912 | 1.731733 | 6.966218 | 1.440175 | 0.3560827 | 1.203938 | 0.2148504 | 1.199777 | 0.253121 | 0.7187037 | 0.09733465 | 0.6492638 | 0.1015194 | 1.815099 | 0.1381782 | 0.8068074 | 3550.109 | 0.3768578 | 1.598123 | 1.094925
Foy 2 | Tus 267 (n=3) |  |  | colourless / greenish | 2023 | area G | 10150 | lamp | 10th-12th | 16.41642 | 0.749949 | 2.505516 | 68.75384 | 0.1255094 | 0.9435167 | 0.7094289 | 6.848818 | 0.1539399 | 0.9160801 | 0.9333978 | 0.184085 | 0.3302088 | 6.377799 | 149.3998 | 24.80194 | 22.18723 | 19.26457 | 11.42508 | 1470.563 | 57.79645 | 3.703547 | 16.94259 | 18.02918 | 460.6464 | 7.656774 | 90.68908 | 2.597912 | 2.410711 | 1.119914 | 0.08887126 | 0.7274931 | 172.6567 | 2758.406 | 0.3871677 | 360.3697 | 9.617738 | 16.36174 | 1.976833 | 7.639988 | 1.531045 | 0.3917851 | 1.178216 | 0.2227684 | 1.279114 | 0.264911 | 0.7660147 | 0.1031927 | 0.7496278 | 0.1138196 | 2.194258 | 0.154917 | 0.8008403 | 2040.872 | 0.2224264 | 1.904274 | 1.195009
Foy 2 | Tus 271 body (n=3) |  |  | colourless / greenish | 2017 | area G | 1321 | islamic lamp | 10th-12th | 17.01118 | 0.8609137 | 2.675142 | 67.90546 | 0.1592547 | 0.9270613 | 0.9242392 | 6.845757 | 0.1368651 | 0.8497988 | 0.8520686 | 0.1709447 | 0.2860616 | 10.57997 | 164.0802 | 21.12422 | 19.67671 | 10.8484 | 10.41308 | 1365.591 | 51.85297 | 3.692792 | 14.79148 | 16.01767 | 446.9835 | 6.922823 | 85.15902 | 2.309587 | 1.904824 | 1.198557 | 0.07127739 | 0.65986 | 155.7171 | 2389.621 | 0.4470736 | 311.8364 | 7.56561 | 13.29682 | 1.642816 | 6.808244 | 1.388998 | 0.380169 | 1.477641 | 0.2224307 | 1.163692 | 0.2462742 | 0.7000738 | 0.09279763 | 0.6771651 | 0.09709587 | 1.975591 | 0.1367815 | 0.5548781 | 1804.472 | 0.2160032 | 1.547827 | 1.020066
Foy 2 | Tus 271 handle (n=3) |  |  | colourless / greenish | 2017 | area G | 1321 | islamic lamp | 10th-12th | 16.21538 | 0.8238687 | 2.593741 | 67.46008 | 0.1584056 | 0.8629104 | 1.017103 | 6.874275 | 0.1397792 | 1.846218 | 1.238372 | 0.1326383 | 0.2735446 | 9.748743 | 154.7957 | 24.22095 | 16.11233 | 15.60217 | 11.82174 | 1059.581 | 57.62667 | 4.160341 | 16.57385 | 20.84517 | 472.3744 | 7.910807 | 87.51831 | 2.542348 | 2.711405 | 0.9798944 | 0.1209982 | 0.5388658 | 128.354 | 2285.06 | 1.31727 | 342.2436 | 9.682073 | 16.39732 | 1.950947 | 7.750456 | 1.51641 | 0.3924294 | 1.185362 | 0.2230166 | 1.310904 | 0.2805583 | 0.7792768 | 0.1146818 | 0.7427593 | 0.1101035 | 2.167363 | 0.144811 | 0.7171721 | 1480.007 | 0.1967746 | 2.048233 | 1.302615
Foy 2 | Tus 272 (n=3) |  |  | green | 2015 | area G | 1110 | goblet | 10th-12th | 16.41828 | 0.63944 | 2.383694 | 69.56256 | 0.1151058 | 0.9728704 | 0.6403624 | 7.176123 | 0.1233207 | 0.8277243 | 0.6677887 | 0.03913091 | 0.1931997 | 4.544225 | 149.0326 | 19.81281 | 14.35516 | 10.78028 | 8.57122 | 312.5972 | 30.61379 | 3.292949 | 11.71584 | 13.44729 | 468.8931 | 7.464338 | 77.63739 | 2.1574 | 2.239513 | 0.4604279 | 0.09660757 | 0.1839792 | 43.67637 | 1613.898 | 0.230152 | 331.2384 | 8.923973 | 15.20424 | 1.798953 | 7.099855 | 1.423242 | 0.3794416 | 1.102674 | 0.2159749 | 1.247994 | 0.2631465 | 0.7474223 | 0.1040018 | 0.6712898 | 0.1068226 | 1.906908 | 0.1331771 | 0.5655407 | 563.8899 | 0.07677868 | 1.596591 | 1.238934
Foy 2 | Tus 278 (n=3) |  |  | blue | 2015 | area G | 1132 | window pane | 10th-12th | 15.68649 | 0.928334 | 2.535386 | 68.04079 | 0.07533772 | 1.084321 | 0.6812019 | 7.384184 | 0.1413897 | 0.8006471 | 1.567979 | 0.2530101 | 0.1429466 | 3.950282 | 176.1362 | 21.45869 | 18.00616 | 455.3363 | 51.67141 | 2021.171 | 532.996 | 5.542201 | 30.65576 | 27.30713 | 467.6568 | 7.453613 | 78.8403 | 2.415037 | 5.19165 | 1.204947 | 0.06808576 | 1.733668 | 146.3649 | 1194.107 | 1.688527 | 312.4516 | 8.667333 | 15.07921 | 1.826477 | 7.441968 | 1.48759 | 0.3723189 | 1.154345 | 0.2282746 | 1.266526 | 0.2647595 | 0.7231338 | 0.1022322 | 0.7096569 | 0.1020636 | 1.904616 | 0.142573 | 0.6628401 | 3233.044 | 0.2043631 | 1.584526 | 1.445782
Foy 2 high Sb | Tus 003 | Fe3+ | 0.932 | greenish/bluish | 2023 | area G | 10180 | vessel non id | non id | 16.52763 | 0.8136115 | 2.751424 | 66.5241 | 0.1954202 | 0.7686592 | 0.8505263 | 7.209428 | 0.1274261 | 0.6102629 | 1.077544 | 0.8818426 | 0.6857337 | 7.401218 | 181.6633 | 23.95834 | 17.24509 | 38.25731 | 15.41087 | 7044.597 | 154.028 | 4.774732 | 31.48216 | 32.90785 | 456.397 | 6.873271 | 70.96022 | 2.419048 | 1.897542 | 3.562604 | 0.1805028 | 0 | 671.4784 | 5728.291 | 0.8186248 | 344.1237 | 9.064132 | 16.18676 | 1.927016 | 7.789161 | 1.548165 | 0.4050021 | 1.350109 | 0.203762 | 1.202507 | 0.2528833 | 0.6740522 | 0.10137 | 0.6894262 | 0.1180779 | 1.760216 | 0.1419125 | 0.91484 | 6308.142 | 0.6778646 | 2.125577 | 1.230792
Foy 2 high Sb | Tus 023 | Cu2+; Fe3+ | 1.22 | bluish | 2023 | area G | 10225 | vessel non id | non id | 16.93034 | 0.7851078 | 2.466864 | 67.6573 | 0.1506757 | 0.8198789 | 0.7720354 | 6.606296 | 0.1049619 | 0.6721577 | 0.9587954 | 0.7637352 | 0.7398976 | 8.86503 | 171.7949 | 19.53904 | 14.67905 | 13.15465 | 11.39585 | 6101.096 | 126.8467 | 4.286995 | 30.04227 | 17.02689 | 426.7809 | 6.567416 | 64.38916 | 2.100157 | 1.551982 | 118.3329 | 0.2392575 | 7.652475 | 409.0888 | 6180.75 | 0.4342342 | 250.7925 | 7.645949 | 13.88329 | 1.651287 | 6.641486 | 1.28955 | 0.355836 | 1.187292 | 0.1851124 | 1.088439 | 0.2262404 | 0.618408 | 0.08939617 | 0.6086272 | 0.08960362 | 1.536178 | 0.118615 | 0.4882844 | 3020.553 | 0.657259 | 1.577272 | 1.037209
Foy 2 high Sb | Tus 027 | Cu2+; Fe3+ | 0.989 | bluish tinge | 2024 | area G | 10470 | stemmed lamp | 10th-12th | 16.97767 | 0.7100743 | 2.510274 | 66.86716 | 0.1488272 | 1.007856 | 0.7241238 | 6.3687 | 0.1147144 | 0.5535188 | 0.9407188 | 1.123689 | 0.789296 | 7.020919 | 179.2436 | 20.22426 | 14.85097 | 36.82121 | 13.61927 | 8976.588 | 144.4217 | 4.107438 | 37.24723 | 18.31127 | 424.9359 | 6.391174 | 66.15764 | 2.162183 | 1.463304 | 5.067498 | 0.1901601 | 0 | 905.1376 | 6593.401 | 0.4720254 | 253.3326 | 7.654052 | 13.77199 | 1.639291 | 6.50748 | 1.302906 | 0.3372994 | 1.137154 | 0.1788666 | 1.075506 | 0.2183306 | 0.6030596 | 0.0836832 | 0.6120996 | 0.08931493 | 1.562397 | 0.1275649 | 0.5206108 | 7952.082 | 0.9759194 | 1.595773 | 1.120762
Foy 2 high Sb | Tus 028 |  | 1.309 | bluish | 2024 | area G | 10470 | stemmed lamp | 10th-12th | 16.8404 | 0.8350633 | 2.568346 | 65.89893 | 0.2175616 | 0.9856349 | 0.8702804 | 6.884128 | 0.1408437 | 0.5555636 | 1.05618 | 1.038793 | 0.7817549 | 7.488229 | 170.7698 | 23.28295 | 18.37237 | 30.87513 | 15.44163 | 8298.396 | 160.4294 | 4.256142 | 42.74968 | 21.50915 | 470.2638 | 6.817086 | 74.6562 | 2.494618 | 1.626623 | 5.577542 | 0.2101465 | 0 | 779.997 | 6530.406 | 0.5443145 | 276.8774 | 8.933608 | 15.70688 | 2.126767 | 7.545211 | 1.367492 | 0.3554184 | 1.230141 | 0.1882827 | 1.151731 | 0.2436374 | 0.6345647 | 0.08655412 | 0.6299206 | 0.08844534 | 1.745646 | 0.1322786 | 0.6703132 | 9515.789 | 1.168174 | 1.955088 | 1.143421
Foy 2 high Sb | Tus 029 body (n=3) |  |  | bluish tinge | 2024 | area G | 10470 | islamic lamp | 10th-12th | 17.07541 | 0.7896318 | 2.775388 | 66.56929 | 0.1445492 | 0.8892682 | 0.7768085 | 6.866146 | 0.1300129 | 0.6582212 | 1.012792 | 0.7964176 | 0.592307 | 6.74264 | 177.1828 | 22.66058 | 17.6687 | 44.93902 | 14.86953 | 6362.179 | 117.3083 | 4.513749 | 28.35087 | 19.24976 | 444.189 | 6.673898 | 70.56518 | 2.276715 | 1.768899 | 3.765979 | 0.1251122 | 0 | 538.2571 | 4947.849 | 0.5644125 | 288.4318 | 7.706102 | 13.98857 | 1.72366 | 7.118182 | 1.447817 | 0.3784889 | 1.367569 | 0.2011436 | 1.148031 | 0.2398416 | 0.6637074 | 0.0911616 | 0.6520283 | 0.09658037 | 1.773893 | 0.1402795 | 0.5857126 | 6129.328 | 0.6818927 | 1.815104 | 1.127836
Foy 2 high Sb | Tus 029 handle (n=2) |  |  | purple | 2024 | area G | 10470 | islamic lamp | 10th-12th | 16.83182 | 0.8178958 | 2.810904 | 66.52244 | 0.1633752 | 0.9190554 | 0.8368302 | 6.876919 | 0.1281177 | 0.6657035 | 1.05943 | 0.8156002 | 0.6378547 | 7.276226 | 182.3491 | 22.13474 | 17.58968 | 57.31674 | 16.13349 | 6515.419 | 121.8581 | 4.757608 | 31.71348 | 21.63489 | 444.2743 | 6.97922 | 73.62211 | 2.248846 | 1.802116 | 3.56483 | 0.1767652 | 0 | 594.2908 | 5328.332 | 0.5680062 | 295.6529 | 7.756089 | 13.68467 | 1.716052 | 7.172197 | 1.464503 | 0.3726664 | 1.351443 | 0.20568 | 1.165507 | 0.242474 | 0.6438131 | 0.09919023 | 0.6891324 | 0.09407612 | 1.81638 | 0.1402518 | 0.6230429 | 5916.985 | 0.7044368 | 1.764506 | 1.10897
Foy 2 high Sb | Tus 030 handle (n=3) |  |  | turquoise | 2024 | area G | 10455 | lamp | 10th-12th | 16.43889 | 0.7668702 | 2.662921 | 64.6874 | 0.1648256 | 0.895148 | 0.914219 | 6.631469 | 0.1235231 | 0.7422645 | 1.073001 | 3.203249 | 0.7616206 | 8.168067 | 178.0094 | 21.07085 | 16.68876 | 36.50561 | 21.54455 | 25589.15 | 168.3463 | 4.578233 | 48.4821 | 21.40819 | 438.6426 | 6.762622 | 69.48658 | 2.213723 | 1.632308 | 21.76839 | 0.2097882 | 0 | 673.3403 | 6362.214 | 0.694615 | 283.3052 | 7.796119 | 14.46919 | 1.714618 | 7.029727 | 1.417393 | 0.3738199 | 1.309853 | 0.1971485 | 1.136502 | 0.2403591 | 0.6445716 | 0.0925665 | 0.656656 | 0.09266479 | 1.724756 | 0.1314503 | 0.8306139 | 5978.316 | 2.790709 | 1.7281 | 1.117292
Foy 2 high Sb | Tus 054 | Fe3+ | 1.622 | colourless / greyish | 2022 | area G | 10110 | lamp | 10th-12th | 16.82302 | 0.6943876 | 2.438032 | 67.28873 | 0.09590384 | 0.9810653 | 0.6154556 | 6.864671 | 0.1347613 | 0.7436253 | 0.8377538 | 0.1083385 | 0.5349703 | 5.607354 | 165.4532 | 22.59987 | 18.94081 | 17.16617 | 9.075862 | 865.4614 | 34.86436 | 4.100622 | 23.07216 | 15.09069 | 435.6198 | 6.840088 | 77.32684 | 2.16776 | 2.058305 | 3.301413 | 0.1195036 | 0 | 221.4008 | 4468.885 | 0.2935373 | 293.0869 | 7.323354 | 12.72595 | 1.558643 | 6.335729 | 1.298294 | 0.3526757 | 1.166314 | 0.1850947 | 1.153379 | 0.2344937 | 0.6567824 | 0.09517715 | 0.6542872 | 0.09155759 | 1.753707 | 0.1298473 | 0.4942748 | 15183.26 | 1.967901 | 1.313571 | 1.178585
Foy 2 high Sb | Tus 068 |  |  | slight bluish tinge | 2024 | area G | 10455 | stemmed lamp | 10th-12th | 16.9265 | 0.7525253 | 2.543947 | 66.78368 | 0.1632062 | 0.9748795 | 0.7753943 | 6.507406 | 0.1192477 | 0.5850413 | 0.9349872 | 1.073849 | 0.8013695 | 6.629999 | 181.4137 | 21.87148 | 16.99834 | 37.79815 | 14.11498 | 8578.439 | 167.7493 | 4.17245 | 35.74723 | 19.54163 | 435.1047 | 6.501726 | 68.83545 | 2.20672 | 1.577401 | 4.741439 | 0.1765092 | 0 | 766.5105 | 6694.257 | 0.4883193 | 253.1661 | 7.799311 | 13.47861 | 1.634467 | 6.450021 | 1.272209 | 0.3378911 | 1.098123 | 0.1848381 | 1.076375 | 0.221347 | 0.6081536 | 0.08567665 | 0.609063 | 0.09041647 | 1.621162 | 0.1263106 | 0.7772686 | 7087.808 | 0.876725 | 1.599734 | 1.067413
Foy 2 high Sb | Tus 077 handle (n=2) |  |  | blue | 2022 | area G | 10100 | lamp | 10th-12th | 16.13445 | 0.6932309 | 3.00251 | 67.44834 | 0.1294814 | 0.7733042 | 0.8822704 | 6.938526 | 0.1170975 | 0.6504602 | 1.334002 | 0.2097127 | 1.211568 | 6.058627 | 166.6062 | 21.22277 | 18.00532 | 470.9689 | 26.7818 | 1675.289 | 58.57781 | 5.781622 | 30.3404 | 25.11359 | 432.4653 | 7.091168 | 63.73075 | 2.157046 | 2.462498 | 1.142019 | 0.2439183 | 0.3704035 | 107.1215 | 10120.86 | 2.782367 | 275.9404 | 8.869524 | 15.37433 | 1.923264 | 7.728879 | 1.521931 | 0.4048305 | 1.368113 | 0.2174879 | 1.232528 | 0.2506966 | 0.7067349 | 0.1010464 | 0.6632952 | 0.09888264 | 1.629259 | 0.1306247 | 0.4424507 | 2079.483 | 0.2349521 | 2.044184 | 1.164165
Foy 2 high Sb | Tus 091 (n=2) |  |  | bluish |  |  | 10327 | stemmed lamp | 10th-12th | 16.18985 | 0.6880301 | 2.771378 | 66.95169 | 0.153743 | 0.7914446 | 0.6735212 | 7.163851 | 0.09732523 | 0.452742 | 1.294258 | 0.9702544 | 0.6566333 | 5.777654 | 155.4567 | 20.53102 | 14.64213 | 24.27557 | 13.71633 | 7750.874 | 81.49083 | 4.402587 | 36.8848 | 26.29842 | 449.5895 | 6.950048 | 53.52203 | 2.140796 | 1.114866 | 5.470767 | 0.1745461 | 0 | 682.8644 | 5485.2 | 0.9075948 | 251.6186 | 9.423436 | 16.77092 | 1.971685 | 7.730585 | 1.526643 | 0.3981889 | 1.313934 | 0.2050049 | 1.19299 | 0.244717 | 0.665743 | 0.08786872 | 0.6206228 | 0.08883056 | 1.303669 | 0.1242396 | 0.3679258 | 8183.994 | 0.8520839 | 2.226517 | 1.021906
Foy 2 high Sb | Tus 096 | Cu2+; Fe3+ | 0.4 | bluish | 2023 | area G | 10379 | stemmed lamp | 10th-12th | 16.29854 | 0.6482608 | 2.614915 | 67.35763 | 0.1321368 | 0.8663216 | 0.7432216 | 7.050438 | 0.08752626 | 0.4375982 | 0.9491723 | 1.14884 | 0.6607721 | 6.055223 | 148.8252 | 17.73217 | 14.37102 | 20.58194 | 12.16565 | 9177.504 | 73.54988 | 3.923211 | 36.10336 | 24.79312 | 450.13 | 6.600016 | 48.61105 | 1.918701 | 0.9790613 | 5.10913 | 0.1350277 | 0 | 691.835 | 5519.773 | 0.7158504 | 237.7406 | 8.366705 | 14.53345 | 1.7272 | 6.811161 | 1.393346 | 0.3669157 | 1.164839 | 0.1879551 | 1.102402 | 0.218415 | 0.5812458 | 0.08229351 | 0.5934022 | 0.08902812 | 1.191691 | 0.109481 | 0.2651763 | 6923.378 | 0.7926762 | 1.7627 | 0.95822
Foy 2 high Sb | Tus 100 (n=6) |  |  | green (emerald?) | 2023 | area G | 10241 | grozed window fragment | 10th-12th | 16.56818 | 0.8218985 | 2.646306 | 63.847 | 0.1964693 | 0.8419351 | 1.062877 | 6.590275 | 0.1219343 | 0.5875634 | 1.140694 | 3.331118 | 0.7493273 | 16.43915 | 186.3996 | 21.20971 | 16.51069 | 52.11198 | 22.70365 | 26610.63 | 2409.792 | 4.107522 | 57.47529 | 23.11645 | 435.7218 | 6.47897 | 69.44973 | 2.307005 | 1.704749 | 28.63688 | 0.1972192 | 2.537328 | 1031.741 | 6259.522 | 1.614502 | 275.2562 | 7.978316 | 14.0233 | 1.716969 | 7.115338 | 1.408497 | 0.3951566 | 1.557862 | 0.2293693 | 1.132348 | 0.2323792 | 0.68252 | 0.09099721 | 0.6369765 | 0.0952441 | 1.704654 | 0.1366747 | 0.7375822 | 8017.635 | 4.558693 | 1.894456 | 1.128244
Foy 2 high Sb | Tus 223 handle (n=2) |  |  | blue | 2024 | area G | 10451 | lamp | 10th-12th | 16.0393 | 0.7932561 | 2.579245 | 63.96763 | 0.1658987 | 1.001775 | 0.7559386 | 6.691287 | 0.1507964 | 3.70761 | 1.921672 | 0.719388 | 0.6040369 | 7.532305 | 194.4801 | 30.19179 | 15.5435 | 26.2566 | 20.8341 | 5746.829 | 142.4628 | 5.96278 | 30.999 | 19.824 | 644.622 | 9.340515 | 84.48378 | 2.354285 | 3.300831 | 3.8311 | 0.1784648 | 0 | 567.6689 | 5045.835 | 2.576355 | 459.5954 | 7.8722 | 14.11762 | 1.718683 | 7.146021 | 1.445578 | 0.3870973 | 1.453715 | 0.2348924 | 1.427892 | 0.3086837 | 0.8780267 | 0.1116188 | 0.8015002 | 0.1207709 | 2.073396 | 0.1426676 | 0.6991208 | 5388.013 | 0.6975734 | 1.641383 | 1.268117
Foy 2 high Sb | Tus 254 (n=3) |  |  | greenish blue | 2017 | area G | 1311 | stemmed lamp | 10th-12th | 16.70909 | 0.7284802 | 2.476416 | 67.08063 | 0.1579811 | 0.9245292 | 0.806446 | 6.770776 | 0.1147804 | 0.537776 | 1.099183 | 0.7666054 | 0.9408264 | 7.459306 | 170.0846 | 18.65303 | 12.49966 | 180.3801 | 20.45687 | 6124.025 | 171.1532 | 4.075017 | 40.19231 | 16.27055 | 430.0692 | 6.871862 | 70.97467 | 2.669336 | 2.129208 | 3.503092 | 0.2059608 | 3.198393 | 736.5363 | 7859.213 | 0.3447969 | 266.5965 | 8.305573 | 14.7503 | 1.721597 | 6.978055 | 1.412048 | 0.3540772 | 1.208972 | 0.2096308 | 1.15794 | 0.2493957 | 0.6656634 | 0.09928177 | 0.6620815 | 0.1009386 | 1.773812 | 0.1515215 | 1.208673 | 5355.376 | 0.7208622 | 1.923011 | 1.215991
Foy 2 high Sb | Tus 255 (n=3) |  |  | greenish blue | 2017 | area G | 1311 | stemmed lamp | 10th-12th | 16.02628 | 0.8916783 | 2.681901 | 65.56097 | 0.1931633 | 0.9249978 | 0.7937844 | 7.154999 | 0.1409675 | 0.709305 | 1.392246 | 0.9612647 | 0.6376578 | 4.486787 | 157.9235 | 22.78321 | 12.60136 | 101.7069 | 40.06571 | 7679.059 | 801.1864 | 4.114031 | 87.2962 | 14.93998 | 480.4252 | 7.442411 | 77.51685 | 2.539004 | 2.117286 | 4.51661 | 0.2240301 | 5.698256 | 1305.417 | 5326.688 | 0.358663 | 280.4006 | 9.19762 | 15.77623 | 1.904 | 7.707394 | 1.505457 | 0.3871301 | 1.276569 | 0.2270747 | 1.281544 | 0.2712567 | 0.7634751 | 0.1038446 | 0.716084 | 0.1072425 | 1.939157 | 0.152248 | 0.7620341 | 13636.41 | 1.740642 | 1.866758 | 1.176723
Foy 2 high Sb | Tus 262 trail (n=3) |  |  | colourless / greenish | 2017 | area G | 1311 | stemmed lamp | 10th-12th | 16.65162 | 0.6314893 | 2.280075 | 68.01344 | 0.130291 | 0.8641784 | 0.6735684 | 6.727158 | 0.09345401 | 0.5211508 | 1.042787 | 0.250259 | 1.581477 | 5.422471 | 165.7213 | 16.01922 | 7.316649 | 478.6579 | 28.27951 | 1999.193 | 71.06903 | 4.60088 | 41.92016 | 12.7935 | 422.6575 | 6.348266 | 56.19168 | 1.851303 | 2.637022 | 1.166499 | 0.3051021 | 1.055734 | 143.5662 | 13210.9 | 0.2601266 | 243.3739 | 7.020801 | 12.24572 | 1.525875 | 6.141812 | 1.255737 | 0.345655 | 1.079837 | 0.180222 | 1.084807 | 0.2297107 | 0.6204423 | 0.08615348 | 0.6091161 | 0.08464331 | 1.400085 | 0.1042822 | 0.3415556 | 2699.305 | 0.324839 | 1.270748 | 1.108045
Foy 2 high Sb | Tus 269 (n=3) |  |  | greenish aqua | 2017 | area G | 1311 | stemmed lamp | 10th-12th | 16.05649 | 0.6212137 | 2.422686 | 68.12391 | 0.1267895 | 0.9007329 | 0.6545556 | 7.042832 | 0.08521533 | 0.4071357 | 0.8293247 | 1.16379 | 0.7093411 | 5.398604 | 151.4804 | 16.37056 | 10.70079 | 23.09352 | 11.29033 | 9296.93 | 67.23156 | 3.321255 | 39.79623 | 20.42259 | 447.0351 | 6.877176 | 50.42924 | 1.882999 | 1.043804 | 5.449263 | 0.1791526 | 2.859829 | 699.2153 | 5925.495 | 0.5861687 | 231.9365 | 8.86312 | 15.56571 | 1.792332 | 7.1666 | 1.431163 | 0.355076 | 1.177275 | 0.2070577 | 1.180812 | 0.2336575 | 0.6704281 | 0.09242517 | 0.6061275 | 0.09027505 | 1.294031 | 0.1134378 | 0.2720079 | 5560.929 | 0.9671061 | 1.873561 | 1.067259
Foy 2 high Sb | Tus 269 (n=3) |  |  | greenish aqua | 2017 | area G | 1311 | stemmed lamp | 10th-12th | 15.9696 | 0.6272544 | 2.394236 | 68.12438 | 0.1303997 | 0.8982642 | 0.6779503 | 7.09112 | 0.08523028 | 0.4202792 | 0.7895547 | 1.183508 | 0.6609579 | 5.678357 | 150.772 | 16.63905 | 11.80243 | 19.69399 | 11.74961 | 9454.449 | 74.91045 | 3.372727 | 38.85142 | 21.48814 | 452.3959 | 6.788035 | 48.62704 | 1.878849 | 1.007282 | 5.268756 | 0.1505783 | 2.910952 | 715.9726 | 5521.325 | 0.5664185 | 237.0406 | 8.73713 | 15.1234 | 1.79551 | 7.178637 | 1.373141 | 0.3722334 | 1.176437 | 0.2001615 | 1.117177 | 0.2338139 | 0.6544612 | 0.09012381 | 0.5914027 | 0.09116138 | 1.203699 | 0.1154423 | 0.2760495 | 6375.323 | 0.8968739 | 1.792037 | 1.045814
Foy 2 high Sb | Tus 275 (n=3) |  |  | greenish aqua | 2015 | area G | 1110 | stemmed lamp | 10th-12th | 16.72402 | 0.8732893 | 2.482114 | 65.9407 | 0.2008877 | 0.9163912 | 0.7503862 | 6.303764 | 0.1505651 | 0.7983089 | 1.186267 | 1.503971 | 0.5401666 | 4.341608 | 175.6098 | 23.33128 | 11.50161 | 17.33407 | 17.05542 | 12014.46 | 209.4613 | 3.655679 | 32.71242 | 16.62804 | 429.6264 | 6.882752 | 87.97837 | 2.675967 | 2.179176 | 8.138129 | 0.3332621 | 4.828219 | 1145.767 | 4512.293 | 0.404773 | 294.0548 | 8.770136 | 15.42808 | 1.774557 | 7.195503 | 1.382069 | 0.3462559 | 1.186073 | 0.2168741 | 1.197756 | 0.244044 | 0.6965675 | 0.09946555 | 0.6780851 | 0.1008462 | 2.093111 | 0.15146 | 0.778666 | 11876.16 | 1.636534 | 1.941704 | 1.255351
Foy 2 with some HIMT | Tus 012 |  | 0.538 | colourless | 2023 | area G | 10239 | bowl | 2nd-3rd | 17.003 | 0.8631747 | 2.584823 | 67.38634 | 0.09620669 | 0.9944319 | 0.7368897 | 7.000895 | 0.1774918 | 1.064252 | 0.9911258 | 0.2028768 | 0.2396485 | 9.517751 | 152.587 | 29.75242 | 23.30659 | 23.24586 | 14.24491 | 1620.681 | 80.27532 | 4.501641 | 16.29652 | 22.03157 | 485.7553 | 7.711754 | 97.16999 | 2.684412 | 3.012223 | 1.539489 | 0.1323433 | 0 | 348.3711 | 2001.908 | 1.875988 | 339.6229 | 9.614632 | 15.74446 | 1.974064 | 7.766945 | 1.473088 | 0.4066222 | 1.336401 | 0.2159337 | 1.292584 | 0.2610849 | 0.7207465 | 0.1035312 | 0.742203 | 0.1083736 | 2.186431 | 0.1480775 | 0.5749006 | 3884.043 | 0.2753487 | 1.532269 | 1.059279
Foy 2 with some HIMT | Tus 073 |  | 0.506 | colourless | 2024 | area G | 10455 | lamp | 10th-12th | 17.02401 | 0.8623304 | 2.60261 | 67.96883 | 0.1203268 | 1.015985 | 0.7433326 | 6.883961 | 0.1697699 | 1.020432 | 0.9499275 | 0.08330925 | 0.2159969 | 8.086885 | 165.1765 | 26.25325 | 23.63831 | 12.78703 | 11.76276 | 665.5156 | 46.58598 | 4.592133 | 11.96065 | 17.97139 | 462.9867 | 7.454062 | 93.65061 | 2.600595 | 2.516716 | 0.7982487 | 0.1049724 | 0 | 81.38521 | 1804.335 | 0.4533577 | 380.8167 | 8.343607 | 14.29593 | 1.749851 | 7.160471 | 1.452759 | 0.3862393 | 1.322682 | 0.2012721 | 1.231851 | 0.2553149 | 0.7052992 | 0.09667558 | 0.6929836 | 0.1072587 | 2.124619 | 0.1435135 | 0.6724186 | 1256.137 | 0.1328973 | 1.512167 | 1.05421
Foy 2 with some HIMT | Tus 087 |  |  | colourless | 2023 | area G | 10143 | lamp | 10th-12th | 17.39422 | 0.7824154 | 2.526467 | 68.21565 | 0.09030047 | 0.9224797 | 0.6749886 | 6.593471 | 0.1775472 | 0.9930366 | 0.9074457 | 0.09628197 | 0.2739813 | 5.21754 | 166.4868 | 26.33137 | 23.86048 | 18.67863 | 10.92552 | 769.1482 | 44.56972 | 4.307723 | 14.69705 | 11.97176 | 457.6182 | 7.166936 | 98.78642 | 2.512381 | 2.388049 | 0.8654808 | 0.09507519 | 0 | 150.9875 | 2288.708 | 0.1926113 | 397.6838 | 7.663703 | 13.19266 | 1.626478 | 6.71333 | 1.293398 | 0.3637271 | 1.22312 | 0.1991507 | 1.154315 | 0.2505738 | 0.6700455 | 0.09512791 | 0.6503335 | 0.09902846 | 2.244563 | 0.1402667 | 1.277561 | 1281.854 | 0.1292664 | 1.308628 | 1.011679
Foy 2 with some HIMT | Tus 264 (n=3) |  |  | colourless / greenish | 2023 | area G | 10150 | islamic lamp | 10th-12th | 17.14304 | 0.7333309 | 2.48719 | 68.41782 | 0.09758813 | 1.010959 | 0.6005991 | 6.885212 | 0.1584116 | 0.8317174 | 0.8665599 | 0.1023716 | 0.2913981 | 5.139061 | 164.2525 | 23.87401 | 9.897247 | 9.687528 | 10.33278 | 817.7951 | 38.64528 | 3.593722 | 18.99734 | 13.18382 | 460.8947 | 7.56454 | 93.76191 | 2.538275 | 1.93426 | 1.635571 | 0.1016933 | 0.7386759 | 180.5209 | 2434.2 | 0.24855 | 296.3829 | 8.770028 | 14.56097 | 1.810013 | 7.262808 | 1.399328 | 0.3738434 | 1.221329 | 0.2234375 | 1.27358 | 0.277535 | 0.761647 | 0.1063287 | 0.724697 | 0.1128159 | 2.251166 | 0.1507981 | 1.849752 | 1596.006 | 0.2259995 | 1.650458 | 1.138883
Foy 2 with some HIMT | Tus 266 (n=3) |  |  | colourless / greenish | 2023 | area G | 10150 | lamp | 10th-12th | 17.49701 | 0.7779589 | 2.607535 | 67.50924 | 0.09999702 | 1.000581 | 0.5762412 | 7.012139 | 0.1799286 | 1.051042 | 0.9463014 | 0.0957846 | 0.2339807 | 5.122867 | 170.6923 | 27.10212 | 21.65044 | 20.1423 | 12.67648 | 765.1749 | 80.49596 | 3.762681 | 11.53181 | 10.82759 | 467.7245 | 7.562956 | 101.1048 | 2.611423 | 2.432839 | 1.097717 | 0.0803278 | 0.4492578 | 110.2725 | 1954.563 | 0.2169092 | 444.2016 | 7.806222 | 13.30543 | 1.749957 | 7.050576 | 1.409087 | 0.4676145 | 1.565052 | 0.2649723 | 1.292274 | 0.274314 | 0.8377579 | 0.1035992 | 0.731482 | 0.1164522 | 2.388553 | 0.1568086 | 0.6189375 | 1554.888 | 0.1627367 | 1.485493 | 1.108971
Foy 2 with some HIMT | Tus 268 (n=3) |  |  | colourless / greenish | 2023 | area G | 10150 | beaker/lamp | 10th-12th | 16.11325 | 0.7455685 | 2.647493 | 69.00446 | 0.1143363 | 0.8766385 | 0.6751789 | 7.021383 | 0.1788714 | 0.9802264 | 0.9726248 | 0.1144797 | 0.2180892 | 4.804279 | 142.2713 | 25.96347 | 25.55421 | 11.55291 | 10.67267 | 914.521 | 48.58419 | 3.621644 | 12.56413 | 16.57053 | 478.4443 | 8.150205 | 117.4788 | 2.861983 | 2.290879 | 0.9795144 | 0.05979053 | 0.346348 | 85.23441 | 1821.813 | 0.361352 | 398.5293 | 9.721142 | 16.80931 | 1.987844 | 8.037757 | 1.546856 | 0.4175305 | 1.213447 | 0.2374357 | 1.4067 | 0.294593 | 0.7820871 | 0.122861 | 0.7814219 | 0.1230809 | 2.775765 | 0.1670622 | 0.6909816 | 1236.127 | 0.1337357 | 1.930651 | 1.289955
Foy 2 with some HIMT | Tus 075 (n=3) |  |  | olive green | 2022 | area G | 10100 | olive window pane with cutted edges (grossarium) | 10th-12th | 16.69404 | 0.8741564 | 2.723391 | 64.57376 | 0.114306 | 0.9460163 | 0.6869722 | 7.825589 | 0.1888152 | 1.542205 | 2.181821 | 0.1603765 | 0.2960856 | 8.436006 | 177.447 | 29.47025 | 23.5192 | 22.51066 | 20.15182 | 1281.167 | 95.38012 | 5.186995 | 18.18355 | 15.46602 | 466.478 | 8.409435 | 105.38 | 2.67696 | 3.228962 | 5.545563 | 0.1169372 | 0 | 957.8861 | 2473.357 | 1.284353 | 443.3958 | 8.605133 | 14.12566 | 1.880307 | 7.938104 | 1.647236 | 0.4315708 | 1.624029 | 0.2524244 | 1.43142 | 0.2951904 | 0.8072612 | 0.1162001 | 0.8146233 | 0.1169708 | 2.519163 | 0.155868 | 0.7581824 | 7925.537 | 0.6303694 | 1.539119 | 1.152367
Foy 2 with some HIMT | Tus 024 (n=2) | Fe3+ | 1.758 | greenish tinge | 2023 | area G | 10225 | vessel non id | non id | 16.82853 | 1.232512 | 3.168076 | 67.34154 | 0.2221378 | 1.022286 | 1.29237 | 5.82976 | 0.2056241 | 0.7833598 | 1.465786 | 0.1061043 | 0.1932222 | 13.32266 | 133.3698 | 27.07272 | 22.2979 | 21.54641 | 14.20331 | 847.6142 | 54.10524 | 5.404812 | 11.84149 | 18.23992 | 397.0521 | 8.283058 | 139.3956 | 3.539062 | 1.683446 | 0.7902418 | 0.1646965 | 0.05597336 | 95.84768 | 1614.086 | 0.5732642 | 278.9396 | 9.962844 | 18.4094 | 2.13104 | 8.627915 | 1.710564 | 0.4313382 | 1.4791 | 0.2453551 | 1.398873 | 0.2930012 | 0.8101144 | 0.1194444 | 0.829976 | 0.1227409 | 3.21511 | 0.2025731 | 0.439412 | 1123.693 | 0.1279222 | 2.158577 | 1.030341
Foy 2 with some HIMT | Tus 031 handle (n=2) |  |  | bluish tinge | 2024 | area G | 10455 | islamic lamp | 10th-12th | 16.96599 | 0.8742396 | 2.777194 | 67.59628 | 0.09509546 | 0.9362475 | 0.6674417 | 6.955957 | 0.2137117 | 1.276196 | 1.062378 | 0.08163015 | 0.1624292 | 6.659311 | 168.0658 | 29.36397 | 27.24009 | 13.49346 | 12.16732 | 652.1022 | 37.93194 | 4.810553 | 9.160774 | 14.92002 | 472.5889 | 7.782145 | 115.8174 | 2.871603 | 2.754441 | 0.6436886 | 0.07347162 | 0.008925906 | 73.56897 | 1356.856 | 0.3207067 | 464.5918 | 7.983731 | 13.99644 | 1.757139 | 7.395983 | 1.534011 | 0.4161065 | 1.444049 | 0.2279207 | 1.303264 | 0.281148 | 0.7547974 | 0.1125275 | 0.7859393 | 0.1214218 | 2.701732 | 0.1698092 | 0.5542918 | 1106.613 | 0.1115757 | 1.549379 | 1.075676
Foy 2 with some HIMT | Tus 031 body (n=2) |  |  | bluish | 2024 | area G | 10455 | lamp handle | 10th-12th | 16.93167 | 0.8760123 | 2.732885 | 67.61465 | 0.1127683 | 1.019749 | 0.692184 | 6.97351 | 0.1895711 | 1.141115 | 1.040126 | 0.08481932 | 0.2109525 | 7.307308 | 169.0393 | 27.35669 | 21.14321 | 12.71681 | 12.02284 | 677.5789 | 43.087 | 4.681011 | 11.48321 | 15.52872 | 465.9371 | 7.69324 | 104.5659 | 2.630838 | 2.549142 | 1.795102 | 0.06237525 | 0.0001029235 | 85.62025 | 1762.197 | 0.3563224 | 400.2302 | 8.077091 | 13.82141 | 1.749027 | 7.247925 | 1.479133 | 0.3864301 | 1.314191 | 0.217692 | 1.258683 | 0.2553228 | 0.7262229 | 0.1048843 | 0.7323136 | 0.1125354 | 2.460436 | 0.1602757 | 0.6173468 | 1595.821 | 0.149819 | 1.518073 | 1.038065
Foy 2 with some HIMT | Tus 078 |  | 1.575 | greenish bluish | 2022 | area G | 10100 | bottle | 10th-12th | 16.75266 | 1.132875 | 3.050292 | 67.09933 | 0.2088328 | 0.974777 | 1.126136 | 6.534854 | 0.1904038 | 0.8181303 | 1.329051 | 0.1492234 | 0.2548656 | 13.13672 | 136.7989 | 26.88425 | 21.96993 | 25.2333 | 13.97708 | 1192.071 | 58.42018 | 5.050405 | 14.02011 | 20.86177 | 433.4054 | 8.42441 | 124.0906 | 3.316117 | 1.883199 | 0.8962315 | 0.09745797 | 0.03683206 | 118.0256 | 2129.025 | 0.7996372 | 323.3551 | 10.18628 | 18.29586 | 2.129906 | 8.562772 | 1.647636 | 0.4380266 | 1.530381 | 0.2401871 | 1.452287 | 0.2899525 | 0.7988476 | 0.1173262 | 0.8160446 | 0.1251894 | 2.828125 | 0.1833135 | 0.5610902 | 1663.848 | 0.1672655 | 2.174889 | 1.089462
Foy 2 with some HIMT | Tus 085 |  |  | colourless | 2023 | area G | 10143 | beaker/lamp | 10th-12th | 17.5226 | 0.7981397 | 2.54499 | 68.14407 | 0.08951856 | 1.036121 | 0.6750933 | 6.30988 | 0.2105934 | 0.9946237 | 1.134068 | 0.04925618 | 0.218035 | 6.932404 | 168.7701 | 32.38161 | 29.16061 | 12.77184 | 12.36482 | 393.4828 | 43.04811 | 4.508403 | 13.12188 | 15.13741 | 430.8477 | 7.778768 | 115.05 | 2.838679 | 2.235002 | 0.4313493 | 0.1079607 | 0.01107053 | 51.77969 | 1821.36 | 0.310611 | 374.4564 | 8.448359 | 14.12627 | 1.812228 | 7.292569 | 1.474169 | 0.4072749 | 1.326843 | 0.211865 | 1.281895 | 0.2721217 | 0.7273597 | 0.1062722 | 0.7342544 | 0.1069694 | 2.56067 | 0.1573852 | 0.7980084 | 675.5804 | 0.07648451 | 1.505978 | 0.9982438
Foy 2 with some HIMT | Tus 240 (n=3) |  |  | olive green | 2020 | tannery | 58 | biconical beaker | 10th-12th | 16.33193 | 1.341454 | 3.437174 | 66.84154 | 0.2331855 | 0.9507797 | 1.281075 | 6.334536 | 0.2153802 | 0.8003878 | 1.550762 | 0.1278702 | 0.2317477 | 11.93142 | 131.7925 | 27.82462 | 23.17253 | 31.27658 | 15.02008 | 1021.491 | 59.87552 | 4.922963 | 15.20862 | 20.16396 | 409.5437 | 8.887807 | 135.8075 | 3.913218 | 1.685149 | 0.9953801 | 0.1053677 | 0.561359 | 116.1044 | 1935.909 | 0.6739557 | 287.6172 | 11.4391 | 21.21633 | 2.382666 | 9.609126 | 1.863467 | 0.4718423 | 1.664897 | 0.2873977 | 1.552502 | 0.3331628 | 0.900916 | 0.1282361 | 0.8951992 | 0.1341725 | 3.291047 | 0.22031 | 0.5677757 | 1185.528 | 0.1460307 | 2.658903 | 1.199887
Foy 2 with some HIMT | Tus 270 (n=3) |  |  | colourless / greenish | 2023 | area G | 10150 | beaker/lamp | 10th-12th | 16.75012 | 0.731795 | 2.478352 | 68.93281 | 0.1174154 | 0.988352 | 0.639113 | 6.68023 | 0.1806027 | 0.9461958 | 0.9521873 | 0.07232723 | 0.2415438 | 5.313136 | 155.6683 | 25.69189 | 21.83679 | 13.60495 | 10.70637 | 577.7859 | 43.91156 | 3.547705 | 14.25095 | 17.23398 | 454.407 | 7.786998 | 106.1575 | 2.810707 | 2.407535 | 0.6663152 | 0.08008272 | 0.3159187 | 73.80613 | 2017.742 | 0.3144999 | 366.7056 | 9.404747 | 16.05079 | 1.939252 | 7.735913 | 1.584869 | 0.4058109 | 1.210401 | 0.2219118 | 1.299072 | 0.2755215 | 0.7544774 | 0.1105517 | 0.7573393 | 0.1191452 | 2.583849 | 0.1578024 | 0.7682971 | 843.1163 | 0.1085824 | 1.74904 | 1.208374
Foy 2 with some HIMT | Tus 276 (n=3) |  |  | green | 2015 | area G | 1110 | islamic lamp | 10th-12th | 16.52777 | 1.097296 | 3.02773 | 67.67142 | 0.201058 | 1.026905 | 1.193031 | 6.310861 | 0.1902758 | 0.7536611 | 1.230695 | 0.12035 | 0.3152072 | 9.20546 | 129.3779 | 24.68343 | 19.84952 | 38.40859 | 13.33495 | 961.4152 | 57.01851 | 4.304937 | 16.58839 | 16.42173 | 418.6556 | 8.50161 | 133.4112 | 3.525231 | 1.78069 | 0.8130494 | 0.1458604 | 0.4956738 | 110.0628 | 2633.09 | 0.4227441 | 296.0176 | 10.92596 | 19.77791 | 2.265241 | 8.826489 | 1.729533 | 0.4307512 | 1.414639 | 0.2541545 | 1.477064 | 0.3091825 | 0.8627497 | 0.1260523 | 0.826396 | 0.1295975 | 3.277918 | 0.2063566 | 0.5161875 | 1311.809 | 0.163115 | 2.437685 | 1.235887
outliers | Tus 021 (n=4) | Fe2+ & Fe3+ | 3.079 | bluish | 2023 | area G | 10259 | bottle | non id | 18.67991 | 0.9019881 | 2.367022 | 67.93469 | 0.1309338 | 1.123949 | 0.6959894 | 6.831729 | 0.1395312 | 0.06298105 | 0.7616747 | 0.002268633 | 0.1759925 | 5.850754 | 246.9225 | 11.90125 | 15.21984 | 2.324909 | 5.030339 | 18.12297 | 22.81403 | 3.013577 | 7.170323 | 5.940254 | 527.551 | 6.270634 | 88.6591 | 2.512802 | 0.3911438 | 0.1916382 | 0.05119076 | 0.011346 | 2.317707 | 1470.157 | 0.06053496 | 142.6649 | 6.713376 | 12.2995 | 1.501778 | 6.207799 | 1.260429 | 0.3415735 | 1.365894 | 0.2000972 | 1.081661 | 0.2261456 | 0.653056 | 0.09070024 | 0.6342166 | 0.09722343 | 2.08475 | 0.1473618 | 0.04606481 | 25.39781 | 0.01767137 | 1.312085 | 1.016242
outliers | Tus 083 (n=4) | Fe2+ & Fe3+ | 3.062 | bluish tinge | 2022 | area G | 10126 | bottle | non id | 18.8034 | 0.8719277 | 2.37902 | 67.87658 | 0.1207665 | 1.159248 | 0.6971018 | 6.771343 | 0.1396633 | 0.05899054 | 0.7556922 | 0.002169626 | 0.1738347 | 5.418522 | 245.1671 | 11.84251 | 15.84056 | 2.299133 | 5.000908 | 17.33205 | 21.70809 | 2.967184 | 7.052827 | 6.016647 | 522.9552 | 6.190239 | 87.52002 | 2.489846 | 0.3755546 | 0.2019277 | 0.05856755 | 0.0112136 | 2.214246 | 1452.132 | 0.05777935 | 140.7905 | 6.626687 | 12.10772 | 1.491382 | 6.131968 | 1.227853 | 0.3336063 | 1.413859 | 0.2026483 | 1.066057 | 0.2241014 | 0.6472004 | 0.0904673 | 0.6420941 | 0.09356999 | 2.050707 | 0.147313 | 0.04922552 | 25.50827 | 0.01690318 | 1.257958 | 0.9958901
outliers | Tus 084 (n=4) |  | 1.856 | slight bluish tinge | 2022 | area G | 10126 | bottle | non id | 18.57147 | 0.8692211 | 2.320574 | 68.07125 | 0.1257729 | 1.229439 | 0.6793341 | 6.805225 | 0.1421994 | 0.05798048 | 0.7560225 | 0.002164616 | 0.1816213 | 5.655027 | 241.5054 | 12.08212 | 12.96945 | 2.259813 | 4.86584 | 17.29203 | 22.66337 | 3.054646 | 7.631258 | 6.035913 | 526.3557 | 6.629807 | 92.68371 | 2.656698 | 0.3872508 | 0.148776 | 0.06573861 | 0.01219288 | 2.241852 | 1517.177 | 0.07662801 | 143.4885 | 7.795629 | 14.14055 | 1.65721 | 6.616489 | 1.322766 | 0.32768 | 1.161197 | 0.1990305 | 1.150219 | 0.2407531 | 0.6708456 | 0.0943189 | 0.6779937 | 0.1000108 | 2.26694 | 0.1539952 | 0.04663415 | 15.77075 | 0.01913874 | 1.50194 | 1.122541
outliers | Tus 090 (n=4) | Fe2+ & Fe3+ | 1.83 | bluish tinge | 2023 | area G | 10205 | vessel non id | non id | 18.61539 | 0.8815414 | 2.321113 | 68.09405 | 0.1255503 | 1.200748 | 0.6721701 | 6.764092 | 0.1407891 | 0.05954358 | 0.7541242 | 0.002130837 | 0.1801944 | 5.379583 | 241.483 | 12.09938 | 14.20397 | 2.265967 | 4.936479 | 17.02219 | 22.45396 | 3.04346 | 7.354061 | 6.049286 | 525.7221 | 6.421481 | 90.28283 | 2.554676 | 0.3787831 | 0.1572013 | 0.05443163 | 0.009779036 | 2.277413 | 1505.258 | 0.06031392 | 141.7725 | 7.013339 | 12.8096 | 1.542432 | 6.293851 | 1.266279 | 0.3234572 | 1.232644 | 0.1963109 | 1.089317 | 0.2229733 | 0.6459408 | 0.09159662 | 0.6468132 | 0.09766673 | 2.090679 | 0.1511234 | 0.04626478 | 21.84083 | 0.01717485 | 1.324175 | 1.014893
outliers | Tus 056 (n=3) | Fe3+ |  | colourless | 2022 | area G | 10110 | window pane | non id | 16.29026 | 0.4660936 | 3.869136 | 69.12026 | 0.2719289 | 0.76684 | 1.036444 | 6.2625 | 0.08160181 | 0.2260077 | 0.4357767 | 0.00124952 | 1.038019 | 3.835376 | 149.4519 | 10.47795 | 39.0545 | 3.365098 | 8.833914 | 9.981785 | 20.68647 | 3.959446 | 11.97479 | 16.07661 | 240.9122 | 6.466938 | 56.25476 | 1.820319 | 0.3178976 | 0.06337913 | 0.1729049 | 0.003905467 | 1.101244 | 8671.111 | 0.1342888 | 238.7814 | 6.216981 | 10.54704 | 1.30245 | 5.185678 | 1.110576 | 0.2829342 | 1.013748 | 0.1706488 | 1.059999 | 0.2234724 | 0.6396096 | 0.09365141 | 0.6426858 | 0.09501822 | 1.460432 | 0.1242069 | 0.06890229 | 14.18902 | 0.004353091 | 1.33346 | 0.9565036
Plant ash | Tus 004 | Fe3+ |  | amber tinge | 2023 | area G | 10135 | casted ribbed bowl | 10th-12th | 16.54541 | 2.040527 | 3.075058 | 64.85547 | 0.4283605 | 1.192283 | 2.645895 | 6.175266 | 0.2309388 | 0.9639251 | 1.680969 | 0.001839741 | 0.0002212135 | 22.48733 | 88.33994 | 26.42864 | 21.71706 | 5.029249 | 13.20132 | 14.69676 | 43.81977 | 6.247672 | 5.822206 | 18.08005 | 401.7074 | 8.941624 | 226.6958 | 4.711543 | 2.745504 | 0.1909677 | 0.09330455 | 0.006552275 | 1.799409 | 1.847912 | 0.3818945 | 193.9388 | 11.57554 | 21.62266 | 2.479194 | 9.792983 | 1.943037 | 0.4230749 | 1.689031 | 0.2638517 | 1.572592 | 0.3254319 | 0.8884276 | 0.1329793 | 0.9235538 | 0.1444576 | 5.231762 | 0.2621027 | 0.2604008 | 3.508699 | 0.01352881 | 2.882937 | 1.024549
Plant ash | Tus 039 | Fe3+ |  | amber tinge | 2015 | area R | 5208 | vessel non id | 10th-12th | 17.27034 | 2.42473 | 3.873381 | 64.31133 | 0.3338127 | 1.087108 | 2.206475 | 4.556987 | 0.3063232 | 1.109823 | 2.339136 | 0.002767654 | 0.0005412025 | 28.02449 | 102.9475 | 29.26073 | 26.59359 | 6.369576 | 17.34397 | 22.1094 | 57.47996 | 6.923918 | 2.426491 | 22.07915 | 388.2182 | 10.52962 | 224.7003 | 5.694875 | 0.7384878 | 0.1496693 | 0.1719378 | 0.01229087 | 1.828027 | 4.520947 | 0.8366532 | 222.3357 | 13.99499 | 26.8904 | 2.951355 | 11.46864 | 2.303236 | 0.5351755 | 1.976498 | 0.3328342 | 1.913797 | 0.3873004 | 1.081472 | 0.1552172 | 1.118952 | 0.157489 | 5.271089 | 0.327714 | 0.2654911 | 14.92296 | 0.0264564 | 3.54847 | 1.223993
Plant ash | Tus 048 | Fe3+ |  | amber tinge | 2024 | area G | 10447 sud | prunted beaker | 12th | 13.20024 | 3.282774 | 3.238604 | 63.49344 | 0.8608823 | 0.7867735 | 2.654077 | 10.13678 | 0.1218559 | 0.8454765 | 1.175617 | 0.003694927 | 0.0005939922 | 78.65637 | 160.8435 | 17.92817 | 14.17776 | 5.999413 | 9.512148 | 29.51691 | 73.64537 | 5.05798 | 3.351402 | 13.64617 | 600.827 | 6.050329 | 70.67609 | 3.609771 | 1.967873 | 0.08758824 | 0.1016157 | 0.04570125 | 2.028102 | 4.961926 | 0.3746913 | 186.9913 | 8.672656 | 16.13127 | 1.811559 | 7.044237 | 1.498431 | 0.3893011 | 1.283577 | 0.2040303 | 1.117496 | 0.2201666 | 0.5865383 | 0.08379992 | 0.5884887 | 0.08918088 | 1.706128 | 0.2033649 | 0.2726487 | 22.03594 | 0.03584954 | 2.385061 | 0.8673052
Plant ash | Tus 069 |  |  | colourless/ amber tinge | 2024 | area G | 10455 | islamic lamp | 10th-12th | 16.90687 | 1.691345 | 4.230672 | 64.70756 | 0.3785643 | 1.244034 | 2.659175 | 4.795663 | 0.3140262 | 0.9364743 | 1.932266 | 0.02977238 | 0.0001212911 | 19.56681 | 81.26609 | 30.28368 | 25.89071 | 14.05826 | 14.42109 | 237.8366 | 55.82466 | 6.803961 | 3.370085 | 22.92731 | 304.8111 | 11.61247 | 302.3385 | 6.459614 | 0.8905692 | 0.2579886 | 0.1329538 | 0.1202873 | 6.19855 | 1.013207 | 0.594261 | 245.8528 | 15.14513 | 28.32855 | 3.219584 | 12.26793 | 2.43625 | 0.5468261 | 2.053354 | 0.3446638 | 2.066734 | 0.4251049 | 1.164069 | 0.1725898 | 1.289721 | 0.1898562 | 7.06296 | 0.3788274 | 0.3686167 | 18.97344 | 0.04681058 | 4.19262 | 1.31913
Plant ash | Tus 070 |  |  | colourless/ amber tinge | 2024 | area G | 10455 | lamp? | 10th-12th | 16.91828 | 1.692295 | 4.14612 | 64.7173 | 0.3775884 | 1.23077 | 2.631486 | 4.853445 | 0.3185267 | 0.9464936 | 1.963608 | 0.02971149 | 0.0001124327 | 20.10369 | 79.52518 | 30.87428 | 25.82243 | 14.19582 | 14.65377 | 237.3502 | 58.40597 | 6.871565 | 3.448154 | 23.27419 | 309.0019 | 11.518 | 298.5615 | 6.568627 | 0.8814746 | 0.2720564 | 0.1257356 | 0.1299764 | 5.998277 | 0.9392092 | 0.6050688 | 250.3158 | 15.50564 | 28.80693 | 3.231293 | 12.49489 | 2.491257 | 0.5777761 | 2.07078 | 0.3419408 | 2.049362 | 0.4240686 | 1.153421 | 0.1735329 | 1.265 | 0.1906756 | 6.976237 | 0.376235 | 0.361254 | 20.25581 | 0.04864932 | 4.217686 | 1.321587
Plant ash | Tus 124 |  |  | amber tinge | 2023 | area G | 10242 | jug or bottle | 2nd-3rd | 18.35632 | 2.225702 | 3.662432 | 63.70149 | 0.3110697 | 1.048531 | 2.090152 | 4.250728 | 0.3105327 | 1.403736 | 2.461574 | 0.001933257 | 0 | 10.78251 | 93.34165 | 30.03231 | 27.25141 | 6.343846 | 17.65982 | 15.44382 | 53.7701 | 6.544104 | 2.05858 | 11.60523 | 433.2939 | 10.76603 | 238.3904 | 5.258946 | 0.7343284 | 0.1345278 | 0.1112468 | 0.01414427 | 1.390769 |  | 0.7274293 | 240.7063 | 12.36749 | 23.55429 | 2.614071 | 10.30425 | 2.005711 | 0.4927253 | 1.826291 | 0.3021003 | 1.784951 | 0.3641999 | 1.006933 | 0.155885 | 1.070222 | 0.1651592 | 5.366282 | 0.2803831 | 0.231934 | 8.389647 | 0.02142246 | 2.898853 | 1.096502
Plant ash | Tus 146 |  |  | amber tinge | 2024 | area G | 10472 | lamp | 10th-12th | 19.77209 | 1.968607 | 3.89419 | 63.95314 | 0.3446106 | 1.402637 | 1.975302 | 2.941736 | 0.3341142 | 0.769897 | 2.482477 | 0.001994326 | 0 | 10.19839 | 73.81589 | 30.60962 | 29.54561 | 6.450187 | 18.40315 | 15.93167 | 51.55831 | 6.141714 | 1.995847 | 14.93397 | 262.7864 | 12.07765 | 292.817 | 5.670488 | 0.770831 | 0.1524232 | 0.1057133 | 0.01786477 | 1.606908 |  | 0.3483284 | 241.7701 | 13.46945 | 25.07484 | 2.804357 | 11.37608 | 2.336389 | 0.5494397 | 2.030011 | 0.3294637 | 2.022886 | 0.4120954 | 1.149624 | 0.1811482 | 1.188984 | 0.1795476 | 6.611481 | 0.313155 | 0.2421048 | 13.36334 | 0.02352415 | 3.171668 | 1.1618
Plant ash | Tus 237 (n=3) |  |  | yellowish green | 2020 | tannery | 58 | beaker/lamp | 10th-12th | 16.42144 | 1.90108 | 4.421949 | 65.67749 | 0.3897885 | 1.092446 | 2.264759 | 4.088933 | 0.3823013 | 0.8761339 | 2.27842 | 0.01122766 | 0.002073186 | 10.1359 | 68.65433 | 42.42056 | 27.16292 | 9.654395 | 16.96972 | 89.69213 | 64.21923 | 6.551186 | 4.442336 | 24.84867 | 336.6126 | 12.32058 | 285.0173 | 8.093471 | 6.34238 | 0.2575792 | 0.4036489 | 0.1612446 | 17.34552 | 17.31841 | 0.5102542 | 397.2435 | 17.23833 | 31.6829 | 3.443627 | 13.44259 | 2.670948 | 0.6002137215 | 2.030246 | 0.3668312 | 2.154248 | 0.4438456 | 1.274355 | 0.1865143 | 1.310252 | 0.2047814 | 6.771214 | 0.4081739 | 0.4311961 | 21.54298 | 0.04164559 | 4.389361 | 1.53443
Plant ash | Tus 238 (n=3) |  |  | yellowish green | 2020 | tannery | 58 | beaker/lamp | 10th-12th | 16.37956 | 1.866589 | 4.554511 | 63.76035 | 0.5155199 | 1.165799 | 2.647317 | 5.526649 | 0.3201245 | 0.940617 | 2.103907 | 0.01135677 | 0.0003575858 | 14.30438 | 77.45288 | 38.83333 | 32.73131 | 35.82398 | 16.20852 | 90.72349 | 62.53406 | 6.645242 | 6.281219 | 25.92243 | 406.7787 | 11.474 | 255.0404 | 8.6967 | 6.154764 | 0.289486 | 0.5789765 | 0.02477918 | 3.063143 | 2.987101 | 0.6696651 | 455.9468 | 16.71938 | 31.1491 | 3.38292 | 13.12224 | 2.590471 | 0.587199 | 2.297282 | 0.3752919 | 2.101807 | 0.427176 | 1.202667 | 0.1761 | 1.219429 | 0.1911518 | 6.185418 | 0.3787799 | 1.405331 | 11.49157 | 0.06446217 | 4.427463 | 1.47477
Plant ash | Tus 241A (n=3) |  |  | colourless / yellowish tinge | 2020 | tannery | 58 | vessel non id (engraved) | 10th-12th | 14.3066 | 4.150489 | 2.219235 | 65.23725 | 0.3851918 | 1.002586 | 1.54179 | 9.077582 | 0.1077278 | 0.6676875 | 1.029429 | 0.004061424 | 3.262737e-05 | 20.00542 | 172.4935 | 15.2639 | 11.49462 | 3.546283 | 8.210357 | 32.44467 | 61.32734 | 3.250045 | 1.7895 | 14.28697 | 983.0126 | 5.243319 | 86.41488 | 2.960744 | 2.818999 | 0.2725815 | 0.1352305 | 0.02168175 | 3.056634 | 0.2725534 | 0.5769171 | 147.921 | 7.752601 | 14.38674 | 1.590703 | 6.376166 | 1.21213 | 0.3222763 | 1.469751 | 0.2139882 | 0.9765968 | 0.1938787 | 0.5931113 | 0.07691521 | 0.53876 | 0.08552707 | 2.078223 | 0.1724359 | 0.2921061 | 196.2983 | 0.07012006 | 2.313596 | 1.982952

## standards
LA-ICP-MS data of the reference glass, giving the precision and accuracy in terms of the certified values wt% oxides and element ppm for traces
| B2O3 | Na2O | MgO | Al2O3 | SiO2 | P2O5 | Cl | K2O | CaO | TiO2 | V2O5 | MnO | Fe2O3 | CoO | NiO | CuO | ZnO | Rb2O | SrO | ZrO2 | Ag | SnO2 | Sb2O3 | BaO | PbO | Li | B | V | Cr | Co | Ni | Cu | Zn | Ga | As | Rb | Sr | Y | Zr | Nb | Mo | Ag | Cd | In corr ppm | Sn | Sb | Cs | Ba | La | Ce | Pr | Nd | Sm | Eu | Gd | Tb | Dy | Ho | Er | Tm | Yb | Lu | Hf | Ta | W | Pt | Au | Pb | Bi | Th | U
Corning A | 0.2252 | 13.95882 | 2.556519 | 0.9893632 | 67.13132 | 0.1034534 | 0.1244922 | 2.792001 | 5.446789 | 0.7214083 | 0.006288212 | 1.017473 | 1.112447 | 0.1681741 | 0.02282933 | 1.16177 | 0.05402893 | 0.00953593 | 0.1016414 | 0.005130162 | 0.001554155 | 0.1658234 | 1.592499 | 0.4457154 | 0.06383062
Corning A | 0.222213 | 13.99081 | 2.561467 | 0.9355649 | 67.00412 | 0.1038345 | 0.1124798 | 2.810251 | 5.49845 | 0.7356752 | 0.00636965 | 1.028523 | 1.126325 | 0.1687187 | 0.02316841 | 1.168788 | 0.05584918 | 0.009698346 | 0.1046273 | 0.005298909 | 0.00154695 | 0.1669293 | 1.617323 | 0.4559047 | 0.0645581
Corning A | 0.2169356 | 13.94951 | 2.562661 | 1.051477 | 66.99084 | 0.1142809 | 0.1271328 | 2.815725 | 5.458261 | 0.7284682 | 0.006313318 | 1.017469 | 1.111457 | 0.1683516 | 0.02288744 | 1.165348 | 0.05426532 | 0.009565913 | 0.1031765 | 0.005224739 | 0.001545161 | 0.166116 | 1.616048 | 0.4503128 | 0.06324761
Corning A | 0.2146211 | 13.97177 | 2.543168 | 0.9143021 | 66.98256 | 0.1128664 | 0.1103665 | 2.833547 | 5.51483 | 0.7396839 | 0.006511462 | 1.025426 | 1.126257 | 0.1682909 | 0.02312579 | 1.166013 | 0.05701375 | 0.009808019 | 0.1052648 | 0.005385049 | 0.001533924 | 0.1685239 | 1.651876 | 0.4600518 | 0.06512848
Corning A | 0.2101937 | 13.98401 | 2.581324 | 1.004676 | 66.88135 | 0.1148 | 0.126102 | 2.825845 | 5.490907 | 0.7429174 | 0.006447119 | 1.025346 | 1.121497 | 0.1680707 | 0.02296546 | 1.169435 | 0.05530017 | 0.009695088 | 0.1048189 | 0.005349752 | 0.001540934 | 0.167508 | 1.639357 | 0.4560315 | 0.06342621
Corning A | 0.2033407 | 13.98905 | 2.563697 | 0.9124774 | 66.90011 | 0.100601 | 0.1119555 | 2.852502 | 5.516716 | 0.7533759 | 0.00660806 | 1.030512 | 1.129262 | 0.1690157 | 0.02318535 | 1.167388 | 0.05811148 | 0.009819227 | 0.1062932 | 0.005461587 | 0.001540321 | 0.1679052 | 1.674766 | 0.4633504 | 0.06273907
Corning A | 0.2075943 | 13.93239 | 2.556936 | 1.027867 | 67.03404 | 0.1161448 | 0.1338596 | 2.835461 | 5.420392 | 0.7386575 | 0.006447749 | 1.014954 | 1.105805 | 0.1666326 | 0.02272996 | 1.159163 | 0.05522102 | 0.009670213 | 0.1040709 | 0.005260081 | 0.001547476 | 0.1667425 | 1.64289 | 0.4507167 | 0.06307538
Corning A | 0.2058436 | 13.92691 | 2.548201 | 0.9915444 | 66.89776 | 0.1109768 | 0.126687 | 2.871987 | 5.513541 | 0.7489715 | 0.006518271 | 1.023096 | 1.113505 | 0.1670844 | 0.02285672 | 1.160531 | 0.05780678 | 0.009742989 | 0.1057544 | 0.005405495 | 0.001523444 | 0.1673049 | 1.673124 | 0.4598768 | 0.06278276
Corning A | 0.1925237 | 13.96603 | 2.597362 | 0.9043276 | 66.7438 | 0.1196469 | 0.1284471 | 2.873938 | 5.525193 | 0.7782859 | 0.006740595 | 1.033075 | 1.126312 | 0.169105 | 0.02308779 | 1.178103 | 0.05813163 | 0.009981343 | 0.1075122 | 0.005507551 | 0.001546664 | 0.1706613 | 1.726983 | 0.4714505 | 0.06229347
Corning A | 0.2117927 | 13.96724 | 2.583768 | 0.9541966 | 66.70521 | 0.1070396 | 0.1293271 | 2.831177 | 5.750533 | 0.7300919 | 0.006385885 | 1.032121 | 1.129108 | 0.1703343 | 0.02285257 | 1.187728 | 0.05051936 | 0.009517859 | 0.1043447 | 0.005296639 | 0.001520743 | 0.1684861 | 1.608046 | 0.4525484 | 0.0607611
Corning A | 0.2059511 | 13.84625 | 2.573142 | 0.9437934 | 66.81724 | 0.1138486 | 0.1238271 | 2.820528 | 5.766283 | 0.7367542 | 0.006397987 | 1.02658 | 1.123033 | 0.1678121 | 0.02272296 | 1.181695 | 0.05194929 | 0.009479366 | 0.1039547 | 0.005341559 | 0.001518494 | 0.1685323 | 1.65192 | 0.451994 | 0.06021993
Corning A | 0.1962112 | 13.75063 | 2.541454 | 0.9321932 | 66.99189 | 0.1126943 | 0.1231868 | 2.835552 | 5.755268 | 0.7421164 | 0.006491764 | 1.017808 | 1.119263 | 0.1660314 | 0.02228122 | 1.162181 | 0.05231947 | 0.009485075 | 0.1040902 | 0.005420314 | 0.001493104 | 0.1670129 | 1.652526 | 0.4540867 | 0.05917623
Corning A | 0.2072688 | 13.93891 | 2.556584 | 0.9331247 | 66.7536 | 0.10981 | 0.119876 | 2.822023 | 5.798097 | 0.7379685 | 0.006400312 | 1.033294 | 1.111941 | 0.1664605 | 0.02293727 | 1.173115 | 0.05129504 | 0.009516361 | 0.1035041 | 0.005199071 | 0.001513108 | 0.1668828 | 1.639352 | 0.4511947 | 0.06045025
Corning A | 0.2076812 | 13.80321 | 2.539267 | 0.9284144 | 67.00005 | 0.1121105 | 0.123458 | 2.822227 | 5.738384 | 0.7385279 | 0.0063883 | 1.0132 | 1.099638 | 0.1644672 | 0.02270786 | 1.157093 | 0.05205932 | 0.00946172 | 0.1029015 | 0.005257967 | 0.001518174 | 0.1669773 | 1.657044 | 0.4480656 | 0.06013406
Corning A | 0.1978145 | 13.75726 | 2.472017 | 0.8995625 | 67.08932 | 0.1149552 | 0.1261686 | 2.834663 | 5.763582 | 0.7531684 | 0.006436501 | 1.006709 | 1.087578 | 0.162952 | 0.02249768 | 1.140766 | 0.05204746 | 0.009507337 | 0.1038975 | 0.005353563 | 0.001513416 | 0.1676767 | 1.690597 | 0.4552977 | 0.0590936
Corning A | 0.2068928 | 13.83535 | 2.579163 | 0.9318614 | 66.81451 | 0.1159662 | 0.1325248 | 2.827949 | 5.860961 | 0.7413276 | 0.006284256 | 1.020304 | 1.127374 | 0.169433 | 0.02333446 | 1.168873 | 0.05602587 | 0.009510992 | 0.1033118 | 0.005488486 | 0.001557306 | 0.165042 | 1.568824 | 0.4481986 | 0.06090054
Corning A | 0.2109983 | 13.79451 | 2.60018 | 0.930064 | 66.67126 | 0.1213445 | 0.1212956 | 2.823298 | 5.93871 | 0.7503932 | 0.006344657 | 1.023736 | 1.12687 | 0.1698382 | 0.02347994 | 1.182768 | 0.05780352 | 0.009673769 | 0.1047302 | 0.005578142 | 0.001598419 | 0.1681376 | 1.623736 | 0.4525562 | 0.06281641
Corning A | 0.2080875 | 13.71681 | 2.584592 | 0.9160381 | 66.72198 | 0.1214599 | 0.1111983 | 2.807906 | 5.979921 | 0.7584721 | 0.006423951 | 1.026041 | 1.128379 | 0.1687482 | 0.02327509 | 1.164967 | 0.05836129 | 0.009592012 | 0.1047523 | 0.005620959 | 0.001594961 | 0.1703398 | 1.667859 | 0.4581207 | 0.06134763
Corning A | 0.2007516 | 13.52527 | 2.518064 | 0.8985711 | 67.11405 | 0.1210153 | 0.125432 | 2.813818 | 5.890396 | 0.7586488 | 0.006404514 | 1.007667 | 1.108079 | 0.1656455 | 0.02270433 | 1.145027 | 0.05798391 | 0.00954249 | 0.1049913 | 0.005675463 | 0.001593819 | 0.1698327 | 1.686454 | 0.461401 | 0.06255807
Corning A | 0.1923607 | 13.31942 | 2.446986 | 0.8807353 | 67.46347 | 0.1218313 | 0.1339111 | 2.841359 | 5.837152 | 0.7680004 | 0.006468339 | 0.9877652 | 1.089036 | 0.1607172 | 0.02203613 | 1.118252 | 0.05789947 | 0.009511513 | 0.1053564 | 0.005850111 | 0.001596869 | 0.1702432 | 1.713384 | 0.4656619 | 0.0625978
Corning A | 0.2116107 | 13.81648 | 2.573381 | 0.9130166 | 66.91639 | 0.1236907 | 0.1227804 | 2.745649 | 5.837839 | 0.7526474 | 0.006431389 | 1.014747 | 1.111727 | 0.1690018 | 0.02343723 | 1.162823 | 0.05828502 | 0.00959918 | 0.1033513 | 0.005550271 | 0.001555062 | 0.1671139 | 1.620259 | 0.4528174 | 0.06065127
Corning A | 0.2120652 | 13.97339 | 2.558337 | 0.9583088 | 66.72688 | 0.1155162 | 0.1228398 | 2.843284 | 5.804788 | 0.7317792 | 0.006170755 | 1.030461 | 1.111156 | 0.1679413 | 0.02356608 | 1.166619 | 0.05603005 | 0.009510231 | 0.1033329 | 0.005345691 | 0.001591865 | 0.161783 | 1.586035 | 0.4424241 | 0.06132381
Corning A | 0.2157871 | 13.81444 | 2.565705 | 0.9264637 | 66.7725 | 0.1214602 | 0.1234792 | 2.811943 | 5.880677 | 0.7467711 | 0.00631527 | 1.017817 | 1.107473 | 0.1682434 | 0.02352155 | 1.169494 | 0.05709201 | 0.009639151 | 0.1042819 | 0.005510634 | 0.001607127 | 0.1653249 | 1.650162 | 0.4522732 | 0.06274176
Corning A | 0.2136061 | 13.5045 | 2.544358 | 0.8926881 | 67.06803 | 0.126507 | 0.1262539 | 2.761723 | 5.918596 | 0.7654035 | 0.00638327 | 1.010028 | 1.091564 | 0.1666988 | 0.02310948 | 1.159407 | 0.05720934 | 0.009506899 | 0.1050498 | 0.005737155 | 0.001618539 | 0.1688686 | 1.732183 | 0.4586432 | 0.06299966
Corning A (n=24) | 0.2082227 | 13.83471 | 2.554514 | 0.940443 | 66.92468 | 0.1148272 | 0.1236284 | 2.823098 | 5.704428 | 0.7458131 | 0.006415483 | 1.020173 | 1.114379 | 0.167407 | 0.02297084 | 1.164056 | 0.05552536 | 0.009607126 | 0.1043754 | 0.005427056 | 0.001552918 | 0.1674903 | 1.649302 | 0.4549456 | 0.06203558
standard deviation (σ) | 0.008119199 | 0.1709728 | 0.03442119 | 0.04265953 | 0.1776478 | 0.006550473 | 0.006462824 | 0.02786068 | 0.1790796 | 0.01325451 | 0.0001114672 | 0.01028115 | 0.0126337 | 0.002182404 | 0.0003757759 | 0.01406593 | 0.002528434 | 0.0001286028 | 0.001194331 | 0.0001743345 | 3.420302e-05 | 0.001901156 | 0.0413386 | 0.006444509 | 0.001573843
precision | 3.899286 | 1.235825 | 1.347465 | 4.53611 | 0.2654444 | 5.704633 | 5.227622 | 0.986883 | 3.139309 | 1.777189 | 1.737472 | 1.007785 | 1.133699 | 1.303652 | 1.635883 | 1.208355 | 4.553656 | 1.338619 | 1.144264 | 3.212321 | 2.2025 | 1.135084 | 2.50643 | 1.416545 | 2.537001
Vicenzi A | 0.2 | 14.3 | 2.66 | 1 | 66.56 | 0.13 | 0.1 | 2.87 | 5.03 | 0.79 | 0.006 | 1 | 1.09 | 0.17 | 0.02 | 1.17 | 0.044 | 0.01 | 0.1 | 0.005 | 0.002 | 0.19 | 1.576906 | 0.56 | 0.12
Wagner |  | 13.4 |  | 0.82 | [5 empty] | 0.739 | [13 empty] | 0.46 | 0.073
difference Vicenzi | -0.008222713 | 0.4652931 | 0.1054861 | 0.05955701 | -0.3646786 | 0.01517275 | -0.02362838 | 0.04690181 | -0.6744278 | -0.006813107 | -0.0004154828 | -0.02017289 | -0.02437857 | 0.002592961 | -0.002970838 | 0.005943938 | -0.01152536 | 0.000392874 | -0.004375428 | -0.0004270563 | 0.0004470819 | 0.02250966 | -0.07239621 | 0.005054413 | 0.01096442
accuracy | -4.111357 | 3.253798 | 3.965641 | 5.955701 | -0.5478946 | 11.67135 | -23.62838 | 1.634209 | -13.40811 | -0.921936 | -6.924713 | -2.017289 | -2.236566 | 1.525271 | -14.85419 | 0.5080289 | -26.19401 | 3.92874 | -4.375428 | -8.541127 | 22.3541 | 11.84719 | -4.59103 | 1.098785 | 15.01976
Corning B | 0.03396067 | 16.75382 | 1.012414 | 4.389308 | 62.49392 | 0.799087 | 0.1909359 | 0.9747992 | 8.597383 | 0.09796759 | 0.03348196 | 0.2430905 | 0.3432031 | 0.04348216 | 0.09330503 | 2.656779 | 0.215665 | 0.001251338 | 0.01719706 | 0.02358611 | 0.006434152 | 0.02353313 | 0.4188204 | 0.07442481 | 0.4405839
Corning B | 0.03477546 | 16.74511 | 0.999071 | 4.418726 | 62.50605 | 0.8074135 | 0.1859434 | 0.986436 | 8.54374 | 0.09730894 | 0.03357397 | 0.2429714 | 0.3391477 | 0.04327336 | 0.09475641 | 2.661547 | 0.2210179 | 0.001251759 | 0.01729457 | 0.02348552 | 0.006422943 | 0.02351378 | 0.4220528 | 0.07489734 | 0.4481514
Corning B | 0.03280654 | 16.69453 | 1.005535 | 4.476001 | 62.48387 | 0.7995464 | 0.1998157 | 1.039831 | 8.54271 | 0.09621129 | 0.03333788 | 0.2419576 | 0.3363715 | 0.04311527 | 0.09284168 | 2.648778 | 0.2131896 | 0.001227815 | 0.01723814 | 0.02339456 | 0.00628914 | 0.02340402 | 0.4222597 | 0.07413642 | 0.4306952
Corning B | 0.0329519 | 16.76335 | 0.9866659 | 4.419491 | 62.36589 | 0.8093868 | 0.1858882 | 0.9986169 | 8.633063 | 0.09787925 | 0.03426538 | 0.2434255 | 0.3411565 | 0.04338992 | 0.09582748 | 2.669638 | 0.2293058 | 0.001267038 | 0.01763875 | 0.02424292 | 0.006429744 | 0.02360436 | 0.4298424 | 0.07582833 | 0.4500357
Corning B | 0.03117982 | 16.74354 | 1.016216 | 4.306471 | 62.38202 | 0.8159942 | 0.1938735 | 1.00226 | 8.703278 | 0.100097 | 0.03454795 | 0.2466985 | 0.3481794 | 0.04383386 | 0.09548922 | 2.677112 | 0.2169761 | 0.001282585 | 0.01776649 | 0.02444137 | 0.006404237 | 0.02415527 | 0.434428 | 0.07745888 | 0.4356632
Corning B | 0.03097875 | 16.77411 | 0.9927744 | 4.375488 | 62.3285 | 0.8145137 | 0.187751 | 0.9971457 | 8.689761 | 0.09935128 | 0.03486147 | 0.2449054 | 0.3429233 | 0.04341252 | 0.09572403 | 2.672485 | 0.2359324 | 0.001261663 | 0.01783349 | 0.02467331 | 0.00633975 | 0.02356562 | 0.4350376 | 0.07601168 | 0.4347684
Corning B | 0.03150474 | 16.70849 | 1.002235 | 4.462033 | 62.43507 | 0.8048752 | 0.2079345 | 1.070471 | 8.554956 | 0.09713129 | 0.03377231 | 0.2429259 | 0.3367231 | 0.04309072 | 0.09286798 | 2.625144 | 0.2214634 | 0.001250532 | 0.01736671 | 0.02384081 | 0.006355826 | 0.02342226 | 0.4262999 | 0.07541487 | 0.4342033
Corning B | 0.03064447 | 16.74141 | 0.997781 | 4.365186 | 62.35531 | 0.8335878 | 0.1990587 | 1.035378 | 8.649155 | 0.1007158 | 0.03457606 | 0.243939 | 0.3419347 | 0.04301722 | 0.09538265 | 2.660529 | 0.2341195 | 0.001271844 | 0.01780349 | 0.02439038 | 0.006355569 | 0.02377404 | 0.4382527 | 0.07664734 | 0.4298911
Corning B | 0.03038847 | 16.75071 | 1.013422 | 4.26234 | 62.34683 | 0.8323939 | 0.1980237 | 1.012663 | 8.736638 | 0.1013318 | 0.03502187 | 0.2462154 | 0.3448869 | 0.04346737 | 0.09531481 | 2.674168 | 0.228731 | 0.001285589 | 0.01802367 | 0.0248137 | 0.006367348 | 0.02407008 | 0.4405654 | 0.07861824 | 0.4338085
Corning B | 0.02876875 | 16.84172 | 1.013134 | 4.23519 | 62.1911 | 0.8462898 | 0.2026828 | 1.029417 | 8.773736 | 0.102604 | 0.03545606 | 0.2468021 | 0.3465926 | 0.04363384 | 0.09519806 | 2.677436 | 0.2301034 | 0.001301722 | 0.01832198 | 0.02519475 | 0.006439799 | 0.02428273 | 0.4482004 | 0.07921876 | 0.4361295
Corning B | 0.0324763 | 17.11781 | 1.02082 | 4.535966 | 61.97613 | 0.7836128 | 0.1969264 | 0.9958772 | 8.563243 | 0.09655739 | 0.03351592 | 0.2459634 | 0.3499317 | 0.04407723 | 0.09447971 | 2.705381 | 0.2075433 | 0.001250612 | 0.01723853 | 0.02239661 | 0.006315823 | 0.02319987 | 0.4100449 | 0.07399294 | 0.4251025
Corning B | 0.03077978 | 16.70358 | 1.021077 | 4.418555 | 62.44325 | 0.8229582 | 0.1935732 | 1.001589 | 8.579012 | 0.09885684 | 0.03413303 | 0.2451462 | 0.3473363 | 0.04332563 | 0.09323776 | 2.692845 | 0.2148071 | 0.001242713 | 0.01761169 | 0.02341138 | 0.006308304 | 0.02355251 | 0.4281721 | 0.07551483 | 0.4209607
Corning B | 0.03049785 | 16.63957 | 1.017296 | 4.35456 | 62.59418 | 0.8495889 | 0.1960063 | 1.007743 | 8.545867 | 0.1003191 | 0.03435727 | 0.2441712 | 0.3448467 | 0.04283437 | 0.09296131 | 2.675434 | 0.2124291 | 0.001245397 | 0.01758014 | 0.02305538 | 0.006301552 | 0.0238535 | 0.4329528 | 0.07587118 | 0.4171213
Corning B | 0.03263992 | 16.88141 | 1.022658 | 4.51146 | 62.14754 | 0.802403 | 0.1964801 | 0.9998965 | 8.61381 | 0.09758632 | 0.03381736 | 0.2480897 | 0.346199 | 0.04332089 | 0.0958452 | 2.69655 | 0.2062662 | 0.001256094 | 0.0176066 | 0.02263125 | 0.006381431 | 0.02363857 | 0.4256704 | 0.0751192 | 0.4317234
Corning B | 0.03190541 | 16.81138 | 1.018518 | 4.364689 | 62.4236 | 0.8071528 | 0.1936967 | 1.018105 | 8.581505 | 0.0988301 | 0.03429939 | 0.2457741 | 0.3448299 | 0.04299654 | 0.09387945 | 2.656129 | 0.206481 | 0.001263038 | 0.01771944 | 0.02256013 | 0.006416868 | 0.0237535 | 0.4278581 | 0.07665183 | 0.4301184
Corning B | 0.03061427 | 16.59504 | 0.9926852 | 4.335104 | 62.78005 | 0.8360314 | 0.2014955 | 1.003835 | 8.52664 | 0.0993538 | 0.0343617 | 0.2427772 | 0.3366269 | 0.0422644 | 0.09288371 | 2.617065 | 0.2151191 | 0.001242493 | 0.01767666 | 0.02327645 | 0.00632992 | 0.02360343 | 0.4352473 | 0.07525022 | 0.4158991
Corning B | 0.03178302 | 16.9316 | 1.031883 | 4.533635 | 62.14247 | 0.7851517 | 0.2016626 | 1.013385 | 8.559681 | 0.09954162 | 0.03302472 | 0.2466057 | 0.3541505 | 0.04404842 | 0.09395066 | 2.681043 | 0.2189163 | 0.001259441 | 0.01751075 | 0.02336811 | 0.006564596 | 0.02393671 | 0.404592 | 0.07391743 | 0.4267562
Corning B | 0.03243068 | 16.83513 | 1.035747 | 4.458804 | 62.16494 | 0.8194575 | 0.2035556 | 1.014312 | 8.584352 | 0.09932036 | 0.03330184 | 0.2474005 | 0.3546409 | 0.04430448 | 0.09653461 | 2.726421 | 0.2260397 | 0.001282648 | 0.01775473 | 0.02357745 | 0.006698802 | 0.02424597 | 0.4177823 | 0.07449438 | 0.4376144
Corning B | 0.03180958 | 16.81672 | 1.033804 | 4.451956 | 62.2178 | 0.8238496 | 0.1992973 | 1.004726 | 8.600592 | 0.1014665 | 0.03358557 | 0.2481882 | 0.3544334 | 0.04393965 | 0.09554111 | 2.681198 | 0.2264409 | 0.001267718 | 0.01786325 | 0.02384086 | 0.006693862 | 0.02452307 | 0.4276286 | 0.07577963 | 0.4375029
Corning B | 0.03141443 | 16.60683 | 1.014116 | 4.357628 | 62.62776 | 0.8407364 | 0.2131146 | 1.007153 | 8.490474 | 0.101287 | 0.033861 | 0.2447957 | 0.3470679 | 0.04316575 | 0.09484786 | 2.663394 | 0.2279203 | 0.001278589 | 0.01806431 | 0.0244369 | 0.006702134 | 0.02476603 | 0.440137 | 0.07631882 | 0.4426803
Corning B | 0.03295 | 16.87009 | 1.004005 | 4.547101 | 62.19124 | 0.8284984 | 0.1988233 | 1.005025 | 8.527933 | 0.09978021 | 0.03316086 | 0.244947 | 0.3497139 | 0.04319424 | 0.09531568 | 2.659946 | 0.225234 | 0.001285589 | 0.01786243 | 0.02360652 | 0.006644392 | 0.02460887 | 0.4273583 | 0.07594245 | 0.4444706
Corning B | 0.03180874 | 16.90293 | 1.011394 | 4.583471 | 62.24915 | 0.7680712 | 0.1933398 | 1.027235 | 8.487207 | 0.09847183 | 0.03243909 | 0.2482626 | 0.347858 | 0.04347229 | 0.09569402 | 2.662729 | 0.2164405 | 0.001274066 | 0.01776822 | 0.02314935 | 0.006578013 | 0.0234856 | 0.4088868 | 0.07414143 | 0.4246615
Corning B | 0.03278781 | 16.65447 | 1.016984 | 4.417448 | 62.48001 | 0.837038 | 0.1985135 | 1.004529 | 8.55469 | 0.1003658 | 0.03334822 | 0.2452782 | 0.3453622 | 0.04357166 | 0.09715496 | 2.673 | 0.2227268 | 0.001271043 | 0.01791434 | 0.02400654 | 0.006672994 | 0.02396023 | 0.4326792 | 0.07583944 | 0.4402072
Corning B | 0.03263237 | 16.49778 | 1.013965 | 4.329847 | 62.68373 | 0.8656944 | 0.2093027 | 0.9914921 | 8.553971 | 0.1015152 | 0.03373466 | 0.2432914 | 0.3441567 | 0.04320292 | 0.09617167 | 2.659744 | 0.2256298 | 0.001276757 | 0.01812798 | 0.02482307 | 0.006746485 | 0.02458295 | 0.4519806 | 0.07750428 | 0.4486729
Corning B (n=24) | 0.03185374 | 16.76588 | 1.012258 | 4.412936 | 62.37543 | 0.8180555 | 0.1978206 | 1.01008 | 8.591391 | 0.0993271 | 0.03390981 | 0.2451509 | 0.3453447 | 0.04339311 | 0.09480021 | 2.669771 | 0.2207708 | 0.001264503 | 0.01769931 | 0.02375848 | 0.006466403 | 0.02387651 | 0.4286146 | 0.07579145 | 0.4340592
standard deviation (σ) | 0.001263417 | 0.1255781 | 0.01256164 | 0.08856282 | 0.1889411 | 0.02244152 | 0.006679863 | 0.01932728 | 0.07199014 | 0.001673925 | 0.0006847404 | 0.001836102 | 0.005087879 | 0.0004347327 | 0.001246033 | 0.02252006 | 0.008259009 | 1.705973e-05 | 0.0002867292 | 0.0007361717 | 0.0001486045 | 0.0004279201 | 0.01132679 | 0.00136633 | 0.009179309
precision | 3.966306 | 0.7490098 | 1.240952 | 2.006891 | 0.3029095 | 2.743276 | 3.376727 | 1.91344 | 0.8379334 | 1.685265 | 2.019299 | 0.748968 | 1.473276 | 1.001847 | 1.314378 | 0.8435205 | 3.740989 | 1.349125 | 1.620002 | 3.098565 | 2.298102 | 1.792223 | 2.642651 | 1.80275 | 2.114759
Vicenzi B | 0.02 | 17 | 1.03 | 4.36 | 61.55 | 0.82 | 0.2 | 1 | 8.56 | 0.089 | 0.03 | 0.25 | 0.34 | 0.046 | 0.1 | 2.66 | 0.19 | 0.001 | 0.019 | 0.025 | 0.01 | 0.04 | 0.4145009 | 0.12 | 0.61
Wagner |  | 16.5 |  | 4.63 | [17 empty] | 0.024 |  | 0.077 | 0.532
difference Vicenzi | -0.01185374 | 0.234119 | 0.01774167 | -0.05293575 | -0.8254338 | 0.001944471 | 0.002179376 | -0.01008008 | -0.0313915 | -0.0103271 | -0.003909814 | 0.004849069 | -0.005344699 | 0.002606887 | 0.005199789 | -0.009770596 | -0.03077076 | -0.0002645034 | 0.001300691 | 0.001241524 | 0.003533597 | 0.01612349 | -0.01411364 | 0.001208552 | 0.09794077
accuracy | -59.26869 | 1.377171 | 1.722492 | -1.214123 | -1.341079 | 0.2371306 | 1.089688 | -1.008008 | -0.3667231 | -11.60348 | -13.03271 | 1.939628 | -1.57197 | 5.667147 | 5.199789 | -0.3673156 | -16.19514 | -26.45034 | 6.845742 | 4.966096 | 35.33597 | 40.30874 | -3.404971 | 1.569548 | 18.40992
Corning C | 0.2420842 | 1.072835 | 2.656254 | 0.7941344 | 35.50839 | 0.0944001 | 0.09536636 | 2.735214 | 6.367753 | 0.724465 | 0.006753572 | 0.001323468 | 0.3161732 | 0.1799955 | 0.0205089 | 1.218514 | 0.06323273 | 0.00945123 | 0.2857644 | 0.005036758 | 0.001740428 | 0.1892108 | 0 | 10.65456 | 36.73446
Corning C | 0.243884 | 1.067948 | 2.670976 | 0.8167949 | 35.6343 | 0.09028241 | 0.09550718 | 2.781233 | 6.290232 | 0.7187175 | 0.006756679 | 0.001295081 | 0.3122291 | 0.1786253 | 0.02062117 | 1.210076 | 0.06392089 | 0.009409896 | 0.2849402 | 0.004952522 | 0.001661463 | 0.1908486 | 0 | 10.62625 | 36.65564
Corning C | 0.2372395 | 1.186285 | 2.643374 | 0.958184 | 35.75271 | 0.1138072 | 0.1189902 | 2.856219 | 6.309405 | 0.7213231 | 0.006802202 | 0.001338565 | 0.3132698 | 0.1788428 | 0.02052442 | 1.214211 | 0.06287746 | 0.009529357 | 0.2856324 | 0.004974521 | 0.00168729 | 0.1887497 | 0.001137473 | 10.64938 | 36.14082
Corning C | 0.2373143 | 1.02945 | 2.668659 | 0.6914398 | 35.49238 | 0.1138212 | 0.08863059 | 2.783306 | 6.275002 | 0.7298413 | 0.006808006 | 0.001360193 | 0.3131436 | 0.180706 | 0.02069505 | 1.223267 | 0.06622967 | 0.00975288 | 0.2901042 | 0.005105277 | 0.001705356 | 0.1932018 | 0.0002613635 | 10.8162 | 36.73958
Corning C | 0.2288753 | 1.271893 | 2.644824 | 1.108805 | 36.03765 | 0.1135983 | 0.1231177 | 2.887556 | 6.266063 | 0.7184309 | 0.006742112 | 0.00131556 | 0.3140749 | 0.1783932 | 0.02040338 | 1.202871 | 0.06241275 | 0.009334634 | 0.2871759 | 0.004952914 | 0.001654479 | 0.1853772 | 3.055906e-05 | 10.69157 | 35.61133
Corning C | 0.2254727 | 1.078772 | 2.747812 | 0.7438875 | 35.79655 | 0.06252284 | 0.09557093 | 2.852636 | 6.371035 | 0.7576435 | 0.007119343 | 0.001366765 | 0.3197093 | 0.1814368 | 0.02106668 | 1.228965 | 0.06849636 | 0.009785003 | 0.2983586 | 0.005264026 | 0.001686468 | 0.1933378 | 0.001555462 | 11.04068 | 35.86845
Corning C | 0.2259298 | 1.203931 | 2.649087 | 0.9659227 | 35.66875 | 0.1143257 | 0.1354238 | 2.882403 | 6.219598 | 0.7219362 | 0.00681017 | 0.00136326 | 0.3104526 | 0.1771765 | 0.02031089 | 1.203712 | 0.06340517 | 0.009471494 | 0.2868187 | 0.00501094 | 0.00168756 | 0.190807 | 0 | 10.71974 | 36.19381
Corning C | 0.2240312 | 1.210478 | 2.664113 | 0.959282 | 35.87874 | 0.09782969 | 0.1252071 | 2.916272 | 6.259188 | 0.7386894 | 0.006977692 | 0.001308986 | 0.3125288 | 0.1791759 | 0.02054261 | 1.210318 | 0.06708998 | 0.009526753 | 0.2915778 | 0.00511363 | 0.001673209 | 0.191361 | 0.001459917 | 10.85786 | 35.74822
Corning C | 0.2132764 | 1.121253 | 2.72935 | 0.7990705 | 35.53062 | 0.118347 | 0.1122992 | 2.864536 | 6.25573 | 0.7550138 | 0.007125949 | 0.001302648 | 0.317257 | 0.1804858 | 0.02084267 | 1.22532 | 0.06692398 | 0.00995139 | 0.2973206 | 0.005222013 | 0.001703164 | 0.1963661 | 0.0005277668 | 11.1051 | 36.04372
Corning C | 0.2242116 | 1.077493 | 2.654105 | 0.8337743 | 35.04901 | 0.1015934 | 0.1126507 | 2.78524 | 7.069334 | 0.7264168 | 0.006785538 | 0.00131072 | 0.3166065 | 0.1793388 | 0.02042072 | 1.230905 | 0.06001495 | 0.009323805 | 0.2922463 | 0.005293735 | 0.001691832 | 0.1884441 | 1.339687e-05 | 10.80871 | 36.22348
Corning C | 0.2187685 | 1.088336 | 2.64038 | 0.8280669 | 35.41652 | 0.1083103 | 0.09385268 | 2.80354 | 7.123774 | 0.7320559 | 0.006824797 | 0.001290904 | 0.3148135 | 0.1782752 | 0.02028581 | 1.223641 | 0.0603162 | 0.009393415 | 0.2905759 | 0.005317762 | 0.001663448 | 0.1867949 | 0.0001983199 | 10.78558 | 35.84085
Corning C | 0.2159902 | 1.085913 | 2.640705 | 0.8268449 | 35.51579 | 0.112459 | 0.1005073 | 2.798879 | 7.206141 | 0.7399789 | 0.006922767 | 0.001305964 | 0.3151613 | 0.1765813 | 0.0202008 | 1.224628 | 0.06070158 | 0.009358145 | 0.2925123 | 0.005429608 | 0.001668933 | 0.1880384 | 0.0002421466 | 10.88671 | 35.54637
Corning C | 0.2298851 | 1.085168 | 2.657814 | 0.8306942 | 35.13218 | 0.1076679 | 0.09780226 | 2.784004 | 7.227253 | 0.7247755 | 0.006786233 | 0.001315532 | 0.3127959 | 0.1772506 | 0.02050102 | 1.219693 | 0.05905203 | 0.00932249 | 0.2896167 | 0.005178534 | 0.001686602 | 0.1880621 | 0.0004371564 | 10.69551 | 36.11368
Corning C | 0.2278224 | 1.082573 | 2.624346 | 0.823929 | 35.27483 | 0.1103659 | 0.1114487 | 2.778136 | 7.202111 | 0.7276047 | 0.006870632 | 0.001317642 | 0.3121009 | 0.1766782 | 0.02056472 | 1.217609 | 0.05944745 | 0.009331372 | 0.2901684 | 0.005221867 | 0.001678234 | 0.1884528 | 0.000345595 | 10.7026 | 36.02186
Corning C | 0.2197016 | 1.083795 | 2.586762 | 0.79027 | 35.72447 | 0.1134799 | 0.1161872 | 2.832431 | 7.150408 | 0.7307008 | 0.006921719 | 0.001308614 | 0.3062818 | 0.1735334 | 0.02014368 | 1.201727 | 0.05972573 | 0.009446481 | 0.2898591 | 0.005252546 | 0.001688386 | 0.1890748 | 0.0004115917 | 10.73933 | 35.62496
Corning C | 0.2253434 | 1.081204 | 2.710486 | 0.8237547 | 35.54573 | 0.110759 | 0.1054447 | 2.80135 | 7.699153 | 0.7522068 | 0.006908413 | 0.001386825 | 0.3442378 | 0.1816553 | 0.02089753 | 1.217383 | 0.06764887 | 0.009444981 | 0.2941466 | 0.005465644 | 0.001738353 | 0.1879445 | 0.0001235408 | 10.56364 | 35.22016
Corning C | 0.228056 | 1.050706 | 2.671816 | 0.8047653 | 34.82147 | 0.1199104 | 0.07029285 | 2.695544 | 7.669261 | 0.7484398 | 0.006760975 | 0.001368389 | 0.3206778 | 0.1776689 | 0.02065473 | 1.185857 | 0.06854638 | 0.009251192 | 0.293887 | 0.00551063 | 0.001764043 | 0.1950625 | 0 | 10.68961 | 36.1237
Corning C | 0.2222115 | 1.055952 | 2.650755 | 0.7910372 | 35.0048 | 0.118266 | 0.05781101 | 2.708088 | 7.68608 | 0.7499387 | 0.00682849 | 0.001299381 | 0.3174159 | 0.1757321 | 0.02024195 | 1.175479 | 0.06820457 | 0.009309798 | 0.2928563 | 0.005521684 | 0.001738735 | 0.1939596 | 3.965662e-05 | 10.73098 | 35.93612
Corning C | 0.2146968 | 1.040584 | 2.575614 | 0.7609291 | 35.26472 | 0.1178402 | 0.08654857 | 2.743711 | 7.617574 | 0.7537201 | 0.00686432 | 0.001329043 | 0.3116192 | 0.1716324 | 0.01982322 | 1.15738 | 0.06780838 | 0.009373489 | 0.2932904 | 0.005671282 | 0.001716979 | 0.1946887 | 0.0002342839 | 10.78021 | 35.78252
Corning C | 0.2054198 | 1.041589 | 2.525185 | 0.7711406 | 35.42306 | 0.117631 | 0.07987564 | 2.778396 | 7.550285 | 0.7556357 | 0.006931316 | 0.001286914 | 0.3094715 | 0.1683658 | 0.01943964 | 1.132773 | 0.06691816 | 0.009326922 | 0.2914968 | 0.005716728 | 0.001707375 | 0.1951395 | 0.0002395303 | 10.81455 | 35.70917
Corning C | 0.2225049 | 1.07653 | 2.679189 | 0.8254889 | 35.30805 | 0.1139846 | 0.09446848 | 2.742664 | 7.281002 | 0.748876 | 0.006833743 | 0.00137528 | 0.3189265 | 0.1779194 | 0.02070216 | 1.179859 | 0.06990203 | 0.00940177 | 0.293856 | 0.005382669 | 0.001718422 | 0.1914293 | 0.000107721 | 10.75949 | 35.84722
Corning C | 0.2258569 | 1.088267 | 2.705645 | 0.8581869 | 35.52401 | 0.1109052 | 0.1048022 | 2.808731 | 7.510294 | 0.744311 | 0.006767347 | 0.001398972 | 0.3260418 | 0.1805393 | 0.02102411 | 1.198774 | 0.06762834 | 0.009297997 | 0.2953938 | 0.005379287 | 0.001729478 | 0.1858149 | 0.0003290333 | 10.60092 | 35.39457
Corning C | 0.227995 | 1.075422 | 2.661658 | 0.8187442 | 35.25066 | 0.1187585 | 0.08938323 | 2.749131 | 7.568868 | 0.7446238 | 0.006791079 | 0.001359252 | 0.3179683 | 0.1778516 | 0.02080236 | 1.188645 | 0.0682369 | 0.009374476 | 0.2932478 | 0.005506629 | 0.001747183 | 0.1910952 | 0.0001159216 | 10.63083 | 35.75942
Corning C | 0.2231554 | 1.028813 | 2.627243 | 0.7934864 | 34.89474 | 0.1195033 | 0.102777 | 2.698457 | 7.579678 | 0.7447561 | 0.006797775 | 0.001337293 | 0.3127451 | 0.1740958 | 0.02033972 | 1.156953 | 0.06789224 | 0.009216522 | 0.2905934 | 0.005550046 | 0.001739042 | 0.1916559 | 0.0003930308 | 10.78243 | 36.14358
Corning C (n=24) | 0.2254053 | 1.095216 | 2.65359 | 0.8341097 | 35.43542 | 0.109182 | 0.1005819 | 2.794487 | 6.989801 | 0.7379209 | 0.006853786 | 0.001331885 | 0.3160709 | 0.1775815 | 0.02048158 | 1.202023 | 0.0648597 | 0.009432729 | 0.29131 | 0.005292969 | 0.001703186 | 0.1906215 | 0.0003418111 | 10.75552 | 35.95932
standard deviation (σ) | 0.008677327 | 0.06012068 | 0.04628523 | 0.08473636 | 0.3037086 | 0.01244405 | 0.01728087 | 0.05896519 | 0.5707436 | 0.01288592 | 0.000102382 | 3.196934e-05 | 0.007132513 | 0.003083868 | 0.0003574908 | 0.0252883 | 0.003475305 | 0.000170725 | 0.003450618 | 0.0002207847 | 3.009315e-05 | 0.003030427 | 0.0004273651 | 0.1249788 | 0.3780716
precision | 3.849656 | 5.489389 | 1.74425 | 10.1589 | 0.8570762 | 11.39752 | 17.18089 | 2.110055 | 8.165378 | 1.746246 | 1.493803 | 2.400307 | 2.256618 | 1.736593 | 1.745426 | 2.103811 | 5.358188 | 1.809922 | 1.184518 | 4.171283 | 1.766874 | 1.589761 | 125.0296 | 1.161997 | 1.051387
Vicenzi C | 0.2 | 1.07 | 2.76 | 0.87 | 34.87 | 0.14 | 0.1 | 2.84 | 5.07 | 0.79 | 0.006 | 0.82a | 0.34 | 0.18 | 0.02 | 1.13 | 0.052 | 0.01 | 0.29 | 0.005 | 0.002 | 0.19 | 0.02703267 | 11.4 | 36.7
Wagner |  |  |  | 0.736
difference Vicenzi | -0.02540528 | -0.02521627 | 0.1064103 | 0.03589028 | -0.5654224 | 0.03081796 | -0.0005819023 | 0.04551342 | -1.919801 | 0.05207911 | -0.0008537861 |  | 0.02392909 | 0.002418501 | -0.0004815795 | -0.07202339 | -0.0128597 | 0.0005672712 | -0.001309986 | -0.0002929687 | 0.0002968142 | -0.0006215462 | 0.02669086 | -10.75552 | -35.95932
accuracy | -12.70264 | -2.356661 | 3.855446 | 4.125319 | -1.621515 | 22.01283 | -0.5819023 | 1.602585 | -37.8659 | 6.592293 | -14.22977 |  | 7.037967 | 1.343612 | -2.407898 | -6.373751 | -24.73019 | 5.672712 | -0.4517193 | -5.859375 | 14.84071 | -0.3271296 | 98.73556
Corning D | 0.1137775 | 1.31767 | 3.957924 | 5.400409 | 55.69789 | 3.863007 | 0.1958266 | 10.97808 | 14.90402 | 0.3760581 | 0.01709406 | 0.5584939 | 0.5168571 | 0.01895989 | 0.04824812 | 0.3622992 | 0.1061879 | 0.004717087 | 0.05597539 | 0.01245027 | 0.002874167 | 0.08106759 | 0.870666 | 0.2853814 | 0.2081358
Corning D | 0.1141574 | 1.291365 | 3.911104 | 5.453023 | 55.60821 | 3.862781 | 0.1925397 | 11.03683 | 14.94536 | 0.3765726 | 0.01711126 | 0.5559067 | 0.5127876 | 0.01884318 | 0.04813436 | 0.3621944 | 0.1126882 | 0.004653177 | 0.05640466 | 0.01259372 | 0.00286497 | 0.08081162 | 0.8773249 | 0.2869832 | 0.2128074
Corning D | 0.109977 | 1.305261 | 3.884725 | 5.38703 | 55.47652 | 3.927235 | 0.1931661 | 11.17418 | 14.92632 | 0.3788739 | 0.0172608 | 0.5573115 | 0.5119898 | 0.01882306 | 0.04810662 | 0.3619628 | 0.1167656 | 0.004726965 | 0.05659565 | 0.01269429 | 0.002844524 | 0.08150872 | 0.9004066 | 0.288217 | 0.2108363
Corning D | 0.105898 | 1.307718 | 3.955247 | 5.270884 | 55.51307 | 3.935327 | 0.1974615 | 11.04484 | 15.05252 | 0.384202 | 0.01754512 | 0.5594908 | 0.5196776 | 0.01899664 | 0.04843146 | 0.3640438 | 0.1092676 | 0.004739275 | 0.05724241 | 0.01285156 | 0.002868051 | 0.08168014 | 0.8996447 | 0.2891167 | 0.2023963
Corning D | 0.103653 | 1.302632 | 3.89081 | 5.341463 | 55.33814 | 3.951698 | 0.1908935 | 11.23344 | 15.04017 | 0.382373 | 0.01748308 | 0.5560689 | 0.507976 | 0.018637 | 0.04800728 | 0.3597606 | 0.1160881 | 0.004724761 | 0.05726115 | 0.0129078 | 0.002817219 | 0.081242 | 0.9028548 | 0.2905311 | 0.2030171
Corning D | 0.1054345 | 1.435828 | 3.89451 | 5.48909 | 55.49942 | 3.867279 | 0.2164753 | 11.06201 | 14.85907 | 0.3755299 | 0.01721572 | 0.5518248 | 0.5080555 | 0.01859352 | 0.04749761 | 0.3584508 | 0.1081047 | 0.004722919 | 0.05655918 | 0.01267416 | 0.002821709 | 0.08129017 | 0.8877281 | 0.2889679 | 0.2050046
Corning D | 0.1040287 | 1.329525 | 3.88624 | 5.361125 | 55.31923 | 3.95887 | 0.2060768 | 11.20673 | 15.00922 | 0.3839724 | 0.01746794 | 0.5565245 | 0.5129787 | 0.01862686 | 0.04815537 | 0.3604651 | 0.1182754 | 0.004689893 | 0.05703634 | 0.01294666 | 0.002824055 | 0.08122633 | 0.9065875 | 0.2890694 | 0.2021248
Corning D | 0.1007566 | 1.295929 | 3.962121 | 5.240084 | 55.20458 | 3.991113 | 0.2044779 | 11.17616 | 15.16887 | 0.3893608 | 0.01775069 | 0.5615983 | 0.5177645 | 0.01887129 | 0.04814598 | 0.3626032 | 0.1138471 | 0.004779157 | 0.05816812 | 0.01312202 | 0.002843146 | 0.08238116 | 0.9179186 | 0.296081 | 0.2051247
Corning D | 0.09939992 | 1.324677 | 3.943034 | 5.165448 | 55.17838 | 4.057429 | 0.2084292 | 11.30873 | 15.05203 | 0.388443 | 0.01785731 | 0.5583358 | 0.5148847 | 0.01866942 | 0.0478793 | 0.3617295 | 0.1159388 | 0.004866517 | 0.05820579 | 0.01303051 | 0.00286812 | 0.08300076 | 0.9335203 | 0.2947098 | 0.2022949
Corning D | 0.1066978 | 1.317828 | 4.004626 | 5.537691 | 55.21571 | 3.853516 | 0.1985884 | 11.23118 | 14.95355 | 0.3747863 | 0.01722442 | 0.5654328 | 0.5205861 | 0.01894881 | 0.04765587 | 0.3658758 | 0.1009956 | 0.004698825 | 0.05718081 | 0.01217425 | 0.002825298 | 0.08181067 | 0.8757331 | 0.2909299 | 0.2018101
Corning D | 0.1018914 | 1.299911 | 3.99081 | 5.441786 | 55.28539 | 3.952442 | 0.1946667 | 11.11087 | 15.0311 | 0.3811444 | 0.01733626 | 0.5599303 | 0.5178376 | 0.01850946 | 0.04685887 | 0.3626626 | 0.1033676 | 0.004623097 | 0.05730682 | 0.01246998 | 0.002775941 | 0.08145024 | 0.8933936 | 0.291979 | 0.1977913
Corning D | 0.1002841 | 1.293119 | 3.92529 | 5.250486 | 55.41365 | 4.089105 | 0.194745 | 11.19712 | 14.94285 | 0.3824673 | 0.01743792 | 0.5543359 | 0.5133106 | 0.01823597 | 0.04653479 | 0.3603157 | 0.1035264 | 0.004652943 | 0.05697363 | 0.01240442 | 0.002812205 | 0.08176627 | 0.910341 | 0.2912675 | 0.1949835
Corning D | 0.1086915 | 1.316582 | 4.005463 | 5.51006 | 55.24248 | 3.903011 | 0.2013314 | 11.18006 | 14.94175 | 0.373396 | 0.0170787 | 0.5645723 | 0.5120172 | 0.01862248 | 0.04806669 | 0.364474 | 0.1022911 | 0.004656622 | 0.0564617 | 0.01187209 | 0.002838195 | 0.08210427 | 0.8974078 | 0.287689 | 0.2050832
Corning D | 0.1033538 | 1.300882 | 3.932971 | 5.330754 | 55.51474 | 3.958422 | 0.1887535 | 11.167 | 14.93034 | 0.3772038 | 0.01726706 | 0.5554793 | 0.5084582 | 0.01834108 | 0.04751326 | 0.3586639 | 0.1041594 | 0.004667628 | 0.05673935 | 0.01212851 | 0.002781444 | 0.0810264 | 0.8977218 | 0.2900357 | 0.1979565
Corning D | 0.1001874 | 1.291811 | 3.888599 | 5.231421 | 55.63179 | 3.962178 | 0.1963034 | 11.18607 | 14.94416 | 0.3804764 | 0.01749521 | 0.554046 | 0.5025509 | 0.01818983 | 0.04671917 | 0.3526655 | 0.1004776 | 0.004661162 | 0.05686139 | 0.01227212 | 0.002779179 | 0.08165265 | 0.9094224 | 0.2911191 | 0.1936802
Corning D | 0.1060566 | 1.319198 | 4.022239 | 5.506108 | 55.23513 | 3.83001 | 0.2022213 | 11.33546 | 14.89434 | 0.3737397 | 0.01678368 | 0.5615562 | 0.5227534 | 0.01901832 | 0.04905049 | 0.3639842 | 0.1084533 | 0.004673544 | 0.05645464 | 0.01217103 | 0.002948459 | 0.07973547 | 0.8499426 | 0.2817651 | 0.2023485
Corning D | 0.1084351 | 1.303384 | 4.047019 | 5.435105 | 54.99568 | 3.957871 | 0.203536 | 11.29083 | 15.05897 | 0.3794435 | 0.01701904 | 0.5635637 | 0.5233595 | 0.01912268 | 0.04928264 | 0.3673598 | 0.110588 | 0.004721476 | 0.05704384 | 0.0123416 | 0.002976098 | 0.08091399 | 0.8732551 | 0.2845249 | 0.2086712
Corning D | 0.1070957 | 1.31042 | 4.048118 | 5.369863 | 55.10789 | 3.98939 | 0.1961837 | 11.24489 | 15.00205 | 0.3812678 | 0.01704804 | 0.5608983 | 0.5229728 | 0.01899969 | 0.04872159 | 0.3629552 | 0.1130026 | 0.004727311 | 0.0570979 | 0.01245098 | 0.002998642 | 0.08208925 | 0.8976979 | 0.2892841 | 0.2068195
Corning D | 0.1038086 | 1.284379 | 3.944715 | 5.276541 | 55.48363 | 3.972354 | 0.2084169 | 11.23347 | 14.86769 | 0.3818241 | 0.01715507 | 0.5546763 | 0.5136876 | 0.01855981 | 0.04783127 | 0.3571349 | 0.1144533 | 0.004705008 | 0.05748669 | 0.01271691 | 0.002962081 | 0.08249952 | 0.9107344 | 0.2924362 | 0.2101961
Corning D | 0.1002339 | 1.26931 | 3.837468 | 5.160394 | 55.91694 | 4.007201 | 0.2158715 | 11.28627 | 14.57642 | 0.3833855 | 0.01716816 | 0.5454995 | 0.5087214 | 0.0180604 | 0.04672715 | 0.3515914 | 0.1155011 | 0.004682238 | 0.05727485 | 0.01286322 | 0.002961851 | 0.08474143 | 0.9315979 | 0.292449 | 0.2102755
Corning D | 0.106556 | 1.325446 | 3.950285 | 5.456345 | 55.28647 | 3.873065 | 0.1980685 | 11.323 | 14.87351 | 0.3739432 | 0.01671969 | 0.5641511 | 0.5192424 | 0.0187623 | 0.04865404 | 0.3619947 | 0.1130447 | 0.00473613 | 0.05727379 | 0.0121038 | 0.002942181 | 0.08239592 | 0.8830823 | 0.288766 | 0.213629
Corning D | 0.1069113 | 1.321789 | 3.942234 | 5.588773 | 55.27598 | 3.733453 | 0.1942879 | 11.51836 | 14.76878 | 0.3693363 | 0.01647269 | 0.562832 | 0.5164534 | 0.01871166 | 0.04913575 | 0.3603884 | 0.1092658 | 0.004701325 | 0.05677358 | 0.01208326 | 0.002954227 | 0.07918061 | 0.8632852 | 0.2819039 | 0.2025961
Corning D | 0.1086084 | 1.308626 | 3.980494 | 5.407006 | 55.26575 | 3.980792 | 0.2002974 | 11.27658 | 14.86278 | 0.374962 | 0.01677927 | 0.5597597 | 0.5132973 | 0.01882742 | 0.04942476 | 0.3660752 | 0.1130824 | 0.00475905 | 0.05697508 | 0.01237671 | 0.002979389 | 0.08138318 | 0.8994815 | 0.2871358 | 0.2067571
Corning D | 0.1077824 | 1.286454 | 3.933942 | 5.254489 | 55.51624 | 4.11028 | 0.2110174 | 11.09674 | 14.84802 | 0.3781723 | 0.01694436 | 0.5508011 | 0.5045586 | 0.01851024 | 0.04848684 | 0.3587402 | 0.1139962 | 0.004696339 | 0.05705464 | 0.01275286 | 0.002988603 | 0.08315981 | 0.9337981 | 0.2929016 | 0.2112898
Corning D (n=24) | 0.1055699 | 1.310823 | 3.9475 | 5.369391 | 55.38429 | 3.94116 | 0.2004015 | 11.20412 | 14.93558 | 0.3792056 | 0.01719648 | 0.5580454 | 0.5142824 | 0.01868504 | 0.04805289 | 0.361183 | 0.1101404 | 0.004707602 | 0.05701698 | 0.01251886 | 0.00288124 | 0.08167159 | 0.8968144 | 0.2893019 | 0.2048179
standard deviation (σ) | 0.003945272 | 0.02984617 | 0.05289588 | 0.1163863 | 0.2042612 | 0.08279324 | 0.007408611 | 0.1143087 | 0.1144349 | 0.004798548 | 0.0003192102 | 0.004731854 | 0.005596699 | 0.0002738755 | 0.0007872545 | 0.003689991 | 0.005303779 | 4.925446e-05 | 0.0004982254 | 0.000332502 | 7.249091e-05 | 0.00108483 | 0.02114941 | 0.003481972 | 0.005292014
precision | 3.737119 | 2.276904 | 1.339985 | 2.167589 | 0.3688071 | 2.100733 | 3.696884 | 1.020238 | 0.7661899 | 1.265421 | 1.856253 | 0.8479336 | 1.088254 | 1.465747 | 1.638308 | 1.02164 | 4.815473 | 1.046275 | 0.8738194 | 2.656008 | 2.515963 | 1.328283 | 2.358281 | 1.203577 | 2.583766
Vicenzi D | 0.1 | 1.2 | 3.94 | 5.3 | 55.24 | 3.93 | 0.4 | 11.3 | 14.8 | 0.38 | 0.015 | 0.55 | 0.52 | 0.023 | 0.05 | 0.38 | 0.1 | 0.005 | 0.057 | 0.0125 | 0.005 | 0.1 | 0.8740563 | 0.51 | 0.48
Wagner | [23 empty] | 0.291 | 0.241
difference Vicenzi | -0.005569867 | -0.1108226 | -0.007499529 | -0.06939071 | -0.1442877 | -0.01115959 | 0.1995985 | 0.09587996 | -0.1355794 | 0.0007944027 | -0.002196481 | -0.008045403 | 0.005717567 | 0.004314958 | 0.001947113 | 0.01881704 | -0.01014036 | 0.0002923978 | -1.6976e-05 | -1.886376e-05 | 0.00211876 | 0.01832841 | -0.0227581 | 0.001698145 | 0.03618211
accuracy | -5.569867 | -9.235217 | -0.1903434 | -1.309259 | -0.2612014 | -0.283959 | 49.89963 | 0.8484952 | -0.9160769 | 0.2090533 | -14.64321 | -1.462801 | 1.099532 | 18.76069 | 3.894226 | 4.951852 | -10.14036 | 5.847956 | -0.02978246 | -0.1509101 | 42.3752 | 18.32841 | -2.603734 | 0.5835551 | 15.01332
NIST 612 | 0.01358071 | 13.42763 | 0.01020393 | 2.223349 | 72.48588 | 0.007327088 | 0.04457442 | 0.04779266 | 11.52462
NIST 612 | 0.01274787 | 13.38333 | 0.01030476 | 2.118605 | 72.59512 | 0.004922439 | 0.03019305 | 0 | 11.62595
NIST 612 | 0.01250209 | 13.39251 | 0.01024618 | 2.254082 | 72.45842 | 0.01722667 | 0.04237364 | 0.08513396 | 11.50984
NIST 612 | 0.01204424 | 13.41943 | 0.01037566 | 2.102776 | 72.5193 | 0.0176889 | 0.03228498 | 0 | 11.66532 | [16 empty] | 37.18525 | 35.20014 | 37.02975 | 34.32875 | 35.17034 | 38.00216 | 37.69674 | 36.19188 | 36.95103 | 33.00538 | 31.59669 | 76.60477 | 37.84082 | 37.62876 | 35.30974 | 32.74528 | 20.43703 | 41.5422 | 37.89105 | 34.60414 | 33.31455 | 41.17205 | 36.37957 | 38.83894 | 39.35108 | 37.35914 | 35.56541 | 37.49796 | 36.74874 | 35.30343 | 38.52361 | 35.51873 | 39.44403 | 37.3975 | 37.26631 | 40.08861 | 38.53109 | 35.89745 | 32.13004 | 29.80737 | 2.239946 | 4.4547 | 27.38693 | 30.68148 | 39.60474 | 39.48571
NIST 612 | 0.01191873 | 13.39308 | 0.01058016 | 2.094261 | 72.5012 | 0.01739171 | 0.03764256 | 0.01054972 | 11.70096 | [16 empty] | 37.24865 | 35.28746 | 37.15253 | 32.9826 | 34.88608 | 37.60846 | 37.48069 | 36.80047 | 36.88291 | 33.73825 | 31.77843 | 76.63259 | 37.96112 | 37.78317 | 36.01935 | 33.33307 | 20.69488 | 42.58175 | 38.27246 | 34.99081 | 34.51955 | 41.59136 | 36.78136 | 39.82139 | 40.41608 | 38.16864 | 35.77738 | 37.82821 | 37.05597 | 34.37684 | 38.56059 | 35.66259 | 39.45503 | 37.25048 | 37.23887 | 40.13392 | 38.51066 | 36.41288 | 32.27046 | 29.81842 | 2.276217 | 4.560169 | 11.84407 | 30.94056 | 40.58632 | 40.24951
NIST 612 | 0.01174176 | 13.39412 | 0.01035102 | 2.063108 | 72.53679 | 0.005860843 | 0.0310819 | 0 | 11.72834 | [16 empty] | 36.09034 | 33.649 | 37.24252 | 34.60131 | 34.19498 | 36.79675 | 36.34683 | 36.85062 | 36.48137 | 33.76248 | 31.91526 | 76.98204 | 38.79637 | 39.0379 | 36.51623 | 33.96565 | 20.20383 | 42.44404 | 38.19632 | 35.23983 | 35.5366 | 41.61207 | 37.00881 | 41.92539 | 42.39995 | 39.20748 | 36.74681 | 38.09089 | 36.9319 | 32.44752 | 38.88403 | 36.00898 | 39.76588 | 37.61435 | 37.59904 | 40.14444 | 38.94715 | 37.24005 | 32.76804 | 30.28324 | 2.231233 | 4.513558 | 24.633 | 31.17898 | 42.90399 | 41.5238
NIST 612 | 0.01192763 | 13.46676 | 0.01032256 | 2.223665 | 72.30352 | 0.01765375 | 0.04971807 | 0.08178126 | 11.61493 | [16 empty] | 34.99669 | 32.36139 | 37.3404 | 34.48762 | 33.7764 | 35.9897 | 35.7706 | 36.91975 | 35.86523 | 33.91862 | 31.54012 | 76.86072 | 38.60451 | 39.26514 | 37.09203 | 33.7566 | 20.01221 | 43.54861 | 38.40919 | 35.35706 | 36.09498 | 41.32522 | 37.11767 | 43.25882 | 43.80595 | 39.95628 | 37.28921 | 38.16283 | 36.7797 | 30.82411 | 38.4953 | 35.92321 | 39.57888 | 37.42751 | 37.27845 | 39.45398 | 38.53915 | 37.22047 | 32.86238 | 30.25768 | 2.307482 | 4.615945 | 20.99821 | 30.97704 | 44.21754 | 42.50675
NIST 612 | 0.01178083 | 13.40509 | 0.0100659 | 2.136293 | 72.4492 | 0.01335371 | 0.04653086 | 0.03511231 | 11.6738 | [16 empty] | 37.20008 | 36.22098 | 37.20546 | 38.01153 | 34.87436 | 38.08064 | 36.83974 | 35.19203 | 36.73247 | 32.62177 | 31.79942 | 77.52173 | 37.69265 | 37.51042 | 35.43652 | 33.1089 | 19.86897 | 41.75531 | 37.83041 | 34.8924 | 34.23231 | 41.06485 | 37.02969 | 38.00145 | 38.40619 | 37.08841 | 35.37878 | 37.3329 | 36.68069 | 35.60597 | 38.10011 | 34.87839 | 38.76576 | 36.73758 | 36.64342 | 39.54878 | 37.89591 | 35.42625 | 31.87091 | 30.33827 | 2.08019 | 4.459584 | 21.88873 | 30.56298 | 38.67088 | 38.97551
NIST 612 | 0.01081812 | 13.49259 | 0.01053918 | 2.019989 | 72.39106 | 0.01854079 | 0.03771997 | 0 | 11.79622 | [16 empty] | 38.01563 | 34.27579 | 36.44597 | 36.99404 | 34.79674 | 38.21801 | 37.31081 | 34.62551 | 36.67798 | 31.18654 | 31.81465 | 76.82602 | 37.16087 | 37.82485 | 34.60241 | 31.80535 | 19.81013 | 39.5007 | 37.34001 | 33.98378 | 33.80638 | 40.83078 | 36.53531 | 35.45107 | 36.10327 | 35.3383 | 34.53557 | 36.49342 | 36.3079 | 37.63456 | 37.66324 | 34.36771 | 38.26906 | 36.3127 | 36.33755 | 39.05014 | 37.70821 | 35.19285 | 31.24589 | 28.95007 | 2.154819 | 4.072704 | 25.40617 | 29.97924 | 36.61786 | 37.36885
NIST 612 | 0.0108792 | 13.52508 | 0.01060528 | 2.033761 | 72.32116 | 0.01837081 | 0.042518 | 0.01516704 | 11.79933 | [16 empty] | 36.83632 | 35.94432 | 37.28182 | 38.36285 | 34.38669 | 37.60604 | 36.66386 | 35.70764 | 36.80078 | 33.07702 | 31.56037 | 77.0274 | 38.24663 | 39.05965 | 35.75127 | 33.70895 | 20.54805 | 42.09808 | 37.86575 | 34.80749 | 35.94868 | 41.18559 | 37.74255 | 38.71389 | 39.35134 | 37.6237 | 35.98965 | 37.81114 | 36.87399 | 34.96588 | 38.38461 | 34.89878 | 39.2004 | 36.95732 | 37.13389 | 39.29916 | 38.37393 | 36.38082 | 32.14981 | 29.91672 | 2.258546 | 4.468433 | 21.97033 | 30.68419 | 39.5892 | 39.59953
NIST 612 | 0.01137692 | 13.42119 | 0.01030487 | 2.134235 | 72.64401 | 0.008583712 | 0.04319539 | 0.006395383 | 11.50513 | [16 empty] | 40.68935 | 35.33316 | 38.15827 | 35.34928 | 34.91581 | 37.65986 | 36.3664 | 34.48275 | 36.74366 | 32.02799 | 32.18874 | 75.94098 | 38.62321 | 38.54646 | 34.94324 | 33.30797 | 20.16211 | 39.3498 | 37.36153 | 34.67463 | 34.36925 | 41.37666 | 35.752 | 37.95409 | 38.11423 | 36.70724 | 35.16404 | 37.33358 | 36.52056 | 34.66922 | 38.1663 | 35.09948 | 38.81132 | 36.2733 | 36.26894 | 38.96017 | 37.3579 | 36.15614 | 32.05044 | 27.66052 | 2.285877 | 4.374943 | 30.81426 | 30.34178 | 37.88934 | 37.11433
NIST 612 | 0.01092215 | 13.3282 | 0.01066626 | 2.102798 | 72.76732 | 0.01317181 | 0.04110636 | 0.005535808 | 11.50318 | [16 empty] | 39.82689 | 33.92077 | 38.40079 | 32.54843 | 34.36641 | 36.92659 | 35.56536 | 35.62515 | 36.46307 | 32.28167 | 31.93986 | 75.96951 | 38.57836 | 38.50035 | 35.48803 | 33.16786 | 19.49311 | 40.23784 | 36.92899 | 34.33973 | 35.15548 | 41.13477 | 35.71819 | 39.05396 | 39.15687 | 37.15746 | 34.99001 | 37.05711 | 36.33404 | 33.53705 | 37.86098 | 34.76463 | 38.61586 | 35.93022 | 36.01627 | 38.68981 | 36.79844 | 35.79068 | 31.7053 | 27.47393 | 2.287485 | 4.413219 | 30.53563 | 30.06862 | 38.21318 | 36.9418
NIST 612 | 0.01091827 | 13.30735 | 0.01056082 | 2.108345 | 72.75814 | 0.01308928 | 0.04144241 | 0.004309038 | 11.52827 | [16 empty] | 39.70599 | 33.90873 | 38.44843 | 35.55742 | 34.28399 | 36.86561 | 36.07009 | 35.4586 | 36.52135 | 32.90384 | 31.71946 | 76.27423 | 38.77679 | 38.92626 | 35.51743 | 33.35141 | 19.73568 | 39.89978 | 37.13286 | 34.37732 | 35.60987 | 40.90576 | 36.2443 | 39.58666 | 39.58033 | 37.5359 | 35.30877 | 37.31142 | 36.61647 | 33.35559 | 38.09301 | 34.87107 | 38.75462 | 36.23269 | 36.39857 | 38.92117 | 37.09535 | 36.13362 | 31.85685 | 27.6226 | 2.289449 | 4.33165 | 29.87058 | 30.26122 | 38.90852 | 37.39781
NIST 612 | 0.01145084 | 13.55534 | 0.01072179 | 2.136252 | 72.44454 | 0.01352896 | 0.04481125 | 0.005936683 | 11.56049 | [16 empty] | 42.1034 | 35.56273 | 37.86832 | 36.19984 | 34.76068 | 38.13151 | 36.23487 | 34.94938 | 37.48302 | 32.10017 | 32.01449 | 75.50582 | 37.75701 | 37.31387 | 34.42466 | 32.89979 | 20.3963 | 39.65262 | 37.46325 | 34.51933 | 35.40468 | 41.45899 | 36.09121 | 36.61979 | 37.06494 | 36.1156 | 34.67593 | 37.24142 | 36.89094 | 35.7418 | 38.18807 | 34.74388 | 38.80161 | 36.32764 | 36.3477 | 39.77564 | 37.3849 | 35.74128 | 31.84163 | 27.6845 | 2.371623 | 4.554521 | 34.50254 | 31.48163 | 37.51375 | 37.69339
NIST 612 | 0.005189838 | 13.3997 | 0.01059257 | 2.119444 | 72.66335 | 0.01384425 | 0.03348733 | 0.005152253 | 11.54329 | [16 empty] | 40.25596 | 33.4053 | 38.52562 | 35.96089 | 33.45508 | 36.36101 | 35.33831 | 36.49862 | 35.99475 | 32.88281 | 31.966 | 75.8891 | 38.45124 | 38.35499 | 35.58992 | 33.56482 | 20.27469 | 41.2879 | 37.27965 | 34.19028 | 36.18766 | 41.35285 | 36.41611 | 39.61949 | 39.75905 | 37.31836 | 34.88007 | 36.53222 | 35.9839 | 33.83742 | 37.37981 | 33.73633 | 37.52086 | 34.96903 | 35.18865 | 37.92012 | 35.99289 | 35.25521 | 31.02734 | 26.60215 | 2.264333 | 4.334708 | 30.18596 | 29.82467 | 37.95184 | 36.28043
NIST 612 | 0.01075617 | 13.3596 | 0.01027429 | 2.032488 | 72.8747 | 0.01353283 | 0.04354679 | 0.006172273 | 11.43466 | [16 empty] | 42.95381 | 38.82756 | 36.62164 | 37.52019 | 34.04718 | 36.67705 | 35.85234 | 34.14115 | 35.83193 | 32.03181 | 30.94989 | 73.63598 | 37.09649 | 36.81524 | 34.13223 | 32.15444 | 19.91627 | 38.92836 | 36.24289 | 33.64098 | 35.0873 | 40.2481 | 34.82285 | 36.93277 | 37.39707 | 36.18469 | 34.27492 | 36.2447 | 36.20335 | 34.83754 | 38.01918 | 35.03328 | 38.73985 | 36.13691 | 36.39227 | 39.59783 | 37.26615 | 34.85618 | 31.30514 | 26.4222 | 2.198167 | 4.39583 | 33.88701 | 30.49412 | 37.89392 | 37.87828
NIST 612 | 0.01133409 | 13.58284 | 0.01091688 | 2.118573 | 72.34149 | 0.02040911 | 0.04811439 | 0.006839472 | 11.64276 | [16 empty] | 41.98397 | 37.01583 | 37.81341 | 37.15957 | 34.73768 | 37.70564 | 36.36673 | 35.86013 | 36.71767 | 34.01573 | 31.86525 | 76.36665 | 38.74721 | 38.38664 | 35.69838 | 33.70383 | 20.21075 | 41.81772 | 37.2019 | 34.61195 | 34.06146 | 41.62763 | 36.07593 | 38.75101 | 39.15691 | 37.48524 | 34.91956 | 36.81133 | 36.75048 | 35.06151 | 38.56863 | 35.54423 | 39.53105 | 36.70051 | 37.20244 | 40.23034 | 37.7941 | 35.67417 | 31.93054 | 26.69446 | 2.267976 | 4.504787 | 33.14916 | 30.72831 | 38.72813 | 38.16189
NIST 612 | 0.01136221 | 13.50876 | 0.0107619 | 2.092618 | 72.4902 | 0.02006468 | 0.04332023 | 0.004682431 | 11.60429 | [16 empty] | 41.82161 | 37.04348 | 37.17484 | 37.39808 | 34.17479 | 36.50986 | 35.86784 | 35.60891 | 35.99114 | 33.18797 | 31.5 | 75.51123 | 37.97036 | 37.72563 | 34.85099 | 32.55028 | 19.9175 | 41.61176 | 36.46384 | 33.96602 | 31.99508 | 40.57407 | 35.90768 | 38.00656 | 38.44195 | 36.94318 | 34.62686 | 36.42634 | 36.40393 | 34.64429 | 38.24415 | 35.16713 | 39.12515 | 36.3471 | 36.79614 | 39.82836 | 37.50055 | 35.21146 | 31.44783 | 26.36572 | 2.221977 | 4.428235 | 35.28742 | 30.5651 | 38.54231 | 37.82692
NIST 612 | 0.01083464 | 13.37137 | 0.01041329 | 2.047222 | 72.88466 | 0.02098964 | 0.05291671 | 0.006031573 | 11.37786 | [16 empty] | 40.64418 | 33.59768 | 38.51663 | 36.52641 | 34.91994 | 37.46798 | 37.08395 | 37.21987 | 36.54799 | 32.77946 | 32.50899 | 77.74671 | 39.5054 | 39.62112 | 36.53825 | 33.11593 | 20.12379 | 40.76892 | 37.39559 | 34.97798 | 34.07982 | 42.14243 | 37.22688 | 39.99564 | 40.30477 | 38.02619 | 35.48626 | 37.31193 | 36.91165 | 35.2055 | 38.6891 | 35.56946 | 39.43922 | 36.83417 | 37.18272 | 40.04941 | 37.86777 | 35.78496 | 31.87349 | 26.40406 | 2.289999 | 4.290883 | 30.19566 | 30.18093 | 39.0514 | 38.25219
NIST 612 | 0.01042004 | 13.26428 | 0.01030833 | 1.99851 | 73.16565 | 0.02063354 | 0.05450723 | 0.007585716 | 11.25062 | [16 empty] | 39.56099 | 33.78737 | 38.96479 | 37.73936 | 34.8711 | 37.96929 | 36.00345 | 37.54336 | 36.14799 | 35.05665 | 32.49698 | 78.36243 | 39.74998 | 39.67907 | 36.61141 | 33.92171 | 19.88588 | 41.91609 | 37.55693 | 35.06158 | 36.85502 | 42.01069 | 37.35369 | 40.55776 | 40.69458 | 37.80997 | 35.54749 | 37.11469 | 36.72454 | 35.00721 | 38.47525 | 35.15049 | 39.08902 | 36.52423 | 36.83536 | 39.75833 | 37.30437 | 35.33294 | 31.43061 | 25.94174 | 2.240621 | 4.433824 | 32.05714 | 30.17486 | 38.30344 | 37.44605
NIST 612 | 0.01166279 | 13.59736 | 0.01063503 | 2.094393 | 72.29731 | 0.01913205 | 0.04794425 | 0.007063524 | 11.69852 | [16 empty] | 45.56132 | 39.59087 | 37.09233 | 36.82022 | 34.41053 | 37.33365 | 36.00809 | 33.82142 | 36.37758 | 32.07403 | 31.59602 | 75.8288 | 38.16517 | 38.24624 | 34.98214 | 32.90924 | 19.55866 | 40.13051 | 36.49423 | 34.05509 | 33.83854 | 41.01455 | 35.47315 | 38.0077 | 38.2324 | 37.05994 | 34.93624 | 37.05877 | 36.85867 | 35.2603 | 38.86945 | 35.75367 | 39.68076 | 36.98824 | 37.43994 | 40.42966 | 38.05635 | 35.91968 | 32.14856 | 26.91432 | 2.293319 | 4.384812 | 31.47174 | 31.01098 | 39.06147 | 38.96575
NIST 612 | 0.01132322 | 13.67092 | 0.01060235 | 2.1734 | 72.34305 | 0.01904304 | 0.0467776 | 0.006662611 | 11.50828 | [16 empty] | 44.45439 | 37.40563 | 37.37066 | 36.37288 | 34.64633 | 37.32181 | 35.04795 | 34.98998 | 36.55254 | 32.95471 | 31.78673 | 76.16795 | 38.57269 | 38.23831 | 35.27833 | 33.12079 | 18.87156 | 39.71718 | 36.82722 | 34.16373 | 34.35674 | 41.08319 | 35.93256 | 38.54814 | 38.77487 | 37.35078 | 34.6225 | 36.91425 | 36.75692 | 34.9367 | 38.73075 | 35.39614 | 39.47186 | 36.92493 | 37.30076 | 40.33461 | 37.99105 | 35.76825 | 32.08858 | 26.83464 | 2.30583 | 4.286549 | 33.18718 | 30.95176 | 38.90356 | 38.4802
NIST 612 | 0.01103646 | 13.53267 | 0.01067813 | 2.117229 | 72.44982 | 0.02035554 | 0.04740381 | 0.005950349 | 11.59215 | [16 empty] | 41.36977 | 36.46622 | 38.12485 | 35.68441 | 34.42208 | 37.50192 | 36.56101 | 36.53985 | 36.23852 | 34.37014 | 32.28348 | 76.71203 | 38.85278 | 38.75879 | 35.85818 | 33.15725 | 19.97009 | 41.76559 | 36.93239 | 34.38626 | 37.90652 | 41.38693 | 36.04857 | 39.06823 | 39.27752 | 37.13034 | 34.64702 | 36.40328 | 36.22142 | 34.18717 | 38.02027 | 34.74418 | 38.59835 | 35.7862 | 36.45077 | 39.27094 | 36.77543 | 35.07885 | 31.21005 | 26.08981 | 2.235646 | 4.451025 | 32.90384 | 29.80252 | 37.54203 | 36.85531
NIST 612 | 0.01157371 | 13.3789 | 0.01058668 | 2.054724 | 72.69743 | 0.02057312 | 0.05091116 | 0.005766981 | 11.55074 | [16 empty] | 42.09246 | 36.58756 | 38.03696 | 37.7236 | 34.10076 | 37.22002 | 35.12182 | 36.38395 | 35.70969 | 33.31149 | 31.31632 | 75.76648 | 38.5658 | 38.38972 | 35.38842 | 32.82147 | 19.34238 | 41.63855 | 36.25868 | 34.00382 | 36.67621 | 40.73296 | 35.79026 | 38.70008 | 38.79423 | 36.69278 | 34.12103 | 36.13699 | 35.96424 | 33.95683 | 37.47948 | 34.24131 | 38.1352 | 35.5926 | 35.91238 | 39.03804 | 36.73446 | 34.64304 | 30.93153 | 25.76071 | 2.157904 | 4.302391 | 37.8057 | 29.31474 | 37.29225 | 36.42121
NIST 612 (n=24) | 0.01125427 | 13.44075 | 0.01048408 | 2.108338 | 72.55764 | 0.01563701 | 0.04308843 | 0.01498421 | 11.58081 | [16 empty] | 40.02843 | 35.49486 | 37.6579 | 36.11092 | 34.48562 | 37.33112 | 36.26655 | 35.78148 | 36.46251 | 33.01374 | 31.81605 | 76.38729 | 38.3674 | 38.3625 | 35.5252 | 33.15098 | 19.97304 | 41.05682 | 37.30215 | 34.51639 | 35.00175 | 41.23007 | 36.35468 | 38.92442 | 39.26589 | 37.3457 | 35.2135 | 37.10073 | 36.59619 | 34.54269 | 38.25695 | 35.09875 | 38.99018 | 36.53644 | 36.72526 | 39.54874 | 37.63932 | 35.76749 | 31.81645 | 27.80205 | 2.250411 | 4.41107 | 29.04673 | 30.48599 | 38.9517 | 38.35358
standard deviation (σ) | 0.001444508 | 0.09687652 | 0.0002034552 | 0.06297671 | 0.2111954 | 0.004810036 | 0.006505768 | 0.02320314 | 0.1241615 | [16 empty] | 2.727929 | 1.823927 | 0.6727154 | 1.571614 | 0.4211766 | 0.6100895 | 0.7164256 | 1.015662 | 0.4238335 | 0.8948019 | 0.361244 | 0.9492832 | 0.6453871 | 0.737461 | 0.7338808 | 0.5378214 | 0.4156206 | 1.222186 | 0.621892 | 0.4556577 | 1.328568 | 0.4372521 | 0.6973162 | 1.66853 | 1.660081 | 0.9731504 | 0.7587689 | 0.5746342 | 0.3124966 | 1.313416 | 0.4152513 | 0.5598065 | 0.5599842 | 0.6408384 | 0.594196 | 0.619598 | 0.7155431 | 0.6613066 | 0.5039496 | 1.596735 | 0.06203659 | 0.1164247 | 5.931367 | 0.5131043 | 1.740902 | 1.573652
precision | 12.8352 | 0.720767 | 1.940612 | 2.987031 | 0.2910725 | 30.76058 | 15.09864 | 154.8506 | 1.072131 | [16 empty] | 6.81498 | 5.138567 | 1.786386 | 4.352185 | 1.221311 | 1.634265 | 1.975445 | 2.838514 | 1.162382 | 2.710392 | 1.135414 | 1.242724 | 1.682124 | 1.922348 | 2.065804 | 1.622339 | 2.080908 | 2.976815 | 1.667175 | 1.32012 | 3.795718 | 1.060517 | 1.918092 | 4.28659 | 4.227793 | 2.60579 | 2.154767 | 1.548849 | 0.8539047 | 3.802299 | 1.085427 | 1.594947 | 1.436219 | 1.753971 | 1.617949 | 1.56667 | 1.901052 | 1.848904 | 1.583928 | 5.743226 | 2.756678 | 2.639376 | 20.42009 | 1.683083 | 4.469386 | 4.103011
Jochum NIST SRM 612 |  | 13.7 |  | 2.03 | 72.1 |  |  |  | 11.5 | [16 empty] | 40.2 | 34.3 | 38.8 | 36.4 | 35.5 | 38.8 | 37.8 | 39.1 | 36.9 | 35.7 | 31.4 | 78.4 | 38.3 | 37.9 | 38.9 | 35.79 | 22 | 28.1 | 38.9 | 38.6 | 34.7 | 42.7 | 39.3 | 36 | 38.4 | 37.9 | 35.5 | 37.7 | 35.6 | 37.3 | 37.6 | 35.5 | 38.3 | 38 | 36.8 | 39.2 | 37 | 36.7 | 37.6 | 38 | 2.51 | 4.77 | 38.57 | 30.2 | 37.79 | 37.38
difference | -0.01125427 | 0.259245 | -0.01048408 | -0.07833827 | -0.457638 | -0.01563701 | -0.04308843 | -0.01498421 | -0.08081459 | [16 empty] | -1.892457 | -2.287563 | 0.7630387 | -1.323605 | 1.399243 | 1.579982 | 2.678176 | 2.71605 | 1.190309 | 2.388511 | 0.08368219 | 2.633523 | -0.2657999 | -0.4897204 | 3.511579 | 2.968535 | 2.657618 | -13.53855 | 2.641317 | 4.596183 | -1.976211 | 1.967044 | 3.50974 | -2.700084 | -0.3942335 | 1.207224 | 1.378974 | 1.563007 | -0.3642363 | 3.343174 | 0.1205183 | 1.258691 | 0.1648021 | 2.407403 | 0.8876165 | 0.1619607 | 0.2655432 | 2.056957 | 6.668469 | 12.23929 | 0.3520957 | 0.4676087 | 0.7643048 | 0.8852578 | 0.4977542 | 0.9587926
accuracy |  | 1.892299 |  | -3.859028 | -0.6347267 |  |  |  | -0.7027356 | [16 empty] | -4.707605 | -6.66928 | 1.966595 | -3.636277 | 3.941529 | 4.072118 | 7.085122 | 6.94642 | 3.225771 | 6.690506 | 0.2665038 | 3.359085 | -0.6939944 | -1.292138 | 9.027195 | 8.294313 | 12.08008 | -48.1799 | 6.790017 | 11.90721 | -5.695133 | 4.60666 | 8.930636 | -7.500234 | -1.02665 | 3.185288 | 3.884434 | 4.145906 | -1.023136 | 8.962932 | 0.3205275 | 3.545608 | 0.4302926 | 6.335272 | 2.412001 | 0.4131651 | 0.7176844 | 5.604787 | 17.73529 | 32.20867 | 14.02772 | 9.803117 | 1.981604 | 2.931317 | 1.317159 | 2.564988