## Sheet1
wavelength | Absorbance | [5 empty] | Energy(eV) | Thickness (cm) | [5 empty] | (Alpha) Absorption coefficent (1/cm) | [5 empty] | ln(alpha) | [5 empty] | (alpha*energy)^2 | [5 empty] | (alpha*energy)^1/2 | [5 empty] | Composition |  | molar fraction of the oxide of the fabricated glasses (x) or rat |  |  |  |  | Molar Mass (gm /mol) |  | Density (gm/cm3) |  | Molar volume (gm/cm3) | Fraction of oxgyn atom in each element (ni) |  | Number of oxgyen atoms in glass (on) |  | Oxygen Packing Density(OPD) |  | Oxgyn Molar volume(OMV) |  | Avogadros number | (N) CaO concentration(ion.cm3) |  | Polaron radius of CaO (Rp) |  | Valency of CaO | Field Strength (F) (cm^-2) |  | concentration of Boron (N B) |  | Molar Volume of B (Vm B) |  | Average Boron-Boron 〈dB -B〉 separation |  | inter-ionic distance (Ri) of CaO |  | inter particle distance of B- Ca (Rp) |  | coordination number |  | Average coordination number (mc) |  | number of bond per unit volume (nb) |  | direct Bandgap Energy(ev) |  | in direct Bandgap Energy(ev) |  | Slope in indirect |  | Urbach Energy(ev) |  | 1-(Eind/20)^1/2 |  | Refractive Index(nind) |  | Molar refraction (Rm) |  | Metallization Criterion (Mc) |  | Optical Basicity of element |  | Optical Basicity |  | Pauling electronegativity |  | Basicity Moderating Parameter |  | Optical Basicity parameter |  | Thermal stability (ΔS) | Glass forming ability (Kgl) | Boltzmann constant | Steepness Parameter (βs) |  | Molar electronic polarizability (αm) |  | Optical transmittance (T) |  | Reflection Loss (RL) |  | 1-(Edir/20)^1/2 |  | Refractive Index(ndir)
| BPNC0 | BPNC1 | BPNC2 | BPNC3 | BPNC4 | BPNC5 |  | BPNC0 | BPNC1 | BPNC2 | BPNC3 | BPNC4 | BPNC5 | BPNC0 | BPNC1 | BPNC2 | BPNC3 | BPNC4 | BPNC5 | BPNC0 | BPNC1 | BPNC2 | BPNC3 | BPNC4 | BPNC5 | BPNC0 | BPNC1 | BPNC2 |  | BPNC4 | BPNC5 | BPNC0 | BPNC1 | BPNC2 | BPNC3 | BPNC4 | BPNC5 | ratio | Molar Mass(g/mole) | sample | B2O3 | P2O5 | Na2O | CaO | [5 empty] | B2O3 | 3 | BPNC0 | 2.9 | BPNC0 | 62.58152 | BPNC0 | 15.97916 | 6.02e+23 | BPNC0 | 0 | BPNC0 | 0 | 2 | BPNC0 | 0 | BPNC0 | 8.4442e+23 | BPNC0 | 66.19937 | BPNC0 | 4.79093e-08 | BPNC0 | 0 | BPNC0 | 1.057988e-08 | B2O3 | 3 | BPNC0 | 3.35 | BPNC0 | 4.352e+22 | BPNC0 | 5.67 | BPNC0 | 2.47011 | BPNC0 | 0.71229 | BPNC0 | 1.403923 | BPNC0 | 0.6485665 | BPNC0 | 2.556651 | BPNC0 | 30.05428 | BPNC0 | 0.3514335 | B2O3 | 0.48 | BPNC0 | 0.6065 | B2O3 | 2.04 | B2O3 | 2.4208 | B2O3 | 0.4130866 | BPNC0 |  | 1.38e-23 | BPNC0 | 2.929221396e-21 | BPNC0 | 1.192454e-23 | BPNC0 | 0.6784749 | BPNC0 | 0.1915579 | BPNC0 | 0.4675528 | BPNC0 | 1.9064
900 | 0.256637 | 0.24154 | 0.0983412 | 0.184503 | 0.298906 | 0.373724 | 1.377778 | 0.451 | 0.463 | 0.568 | 0.454 | 0.448 | 0.451 | 1.30993 | 1.200918 | 0.3985589 | 0.9355196 | 1.535896 | 1.907567 | 0.2699736 | 0.1830863 | -0.9199 | -0.06665316 | 0.4291142 | 0.6458285 | 3.257275 | 2.737695 | 0.3015389 | 1.661362 | 4.477981 | 6.907452 | 1.343426 | 1.286312 | 0.7410301 | 1.135314 | 1.45469 | 1.621173 |  |  | BPNC0 | 0.65 | 0.15 | 0.2 | 0 | BPNC0 | 100.23246 | BPNC0 | 2.163 | 46.33956 | P2O5 | 5 | BPNC1 | 2.85 | BPNC1 | 69.72795 | BPNC1 | 14.34145 |  | BPNC1 | 3.6821e+22 | BPNC1 | 1.211147e-08 |  | BPNC1 | 13634418135606156 | BPNC1 | 9.2053e+23 | BPNC1 | 54.49751 | BPNC1 | 4.490149e-08 | BPNC1 | 3.005854e-08 | BPNC1 | 1.014634e-08 |  |  | BPNC1 | 3.325 | BPNC1 | 4.8972e+22 | BPNC1 | 5.71 | BPNC1 | 2.76717 | BPNC1 | 0.69319 | BPNC1 | 1.442606 | BPNC1 | 0.6280343 | BPNC1 | 2.462775 | BPNC1 | 25.66973 | BPNC1 | 0.3719657 |  |  | BPNC1 | 0.6195 | [6 empty] | BPNC1 | TZP0 | 1.38e-23 | BPNC1 | 2.850674556e-21 | BPNC1 | 1.018489e-23 | BPNC1 | 0.6971506 | BPNC1 | 0.1784458 | BPNC1 | 0.465678 | BPNC1 | 1.901208
899.5 | 0.256664 | 0.241709 | 0.0982845 | 0.184509 | 0.299006 | 0.373565 | 1.378544 | 0.451 | 0.463 | 0.568 | 0.454 | 0.448 | 0.451 | 1.310068 | 1.201758 | 0.3983291 | 0.93555 | 1.53641 | 1.906755 | 0.2700788 | 0.1837858 | -0.9204768 | -0.06662064 | 0.4294487 | 0.645403 | 3.261584 | 2.744576 | 0.3015262 | 1.663317 | 4.485961 | 6.909251 | 1.34387 | 1.287119 | 0.7410223 | 1.135648 | 1.455338 | 1.621279 | (65-x) B2O3 | 69.6182 | BPNC1 | 0.625 | 0.15 | 0.2 | 0.025 | BPNC1 | 99.89394 | BPNC1 | 2.444 | 40.87313 | Na2O | 1 | BPNC2 | 2.8 | BPNC2 | 65.72821 | BPNC2 | 15.21417 |  | BPNC2 | 7.0658e+22 | BPNC2 | 9.746367e-09 |  | BPNC2 | 21054475829498552 | BPNC2 | 8.4789e+23 | BPNC2 | 53.24958 | BPNC2 | 4.455611e-08 | BPNC2 | 2.418878e-08 | BPNC2 | 1.028724e-08 | P2O5 | 4 | BPNC2 | 3.3 | BPNC2 | 4.6634e+22 | BPNC2 | 5.65 | BPNC2 | 3.07202 | BPNC2 | 1.40039 | BPNC2 | 0.7140868 | BPNC2 | 0.6080804 | BPNC2 | 2.377947 | BPNC2 | 25.90402 | BPNC2 | 0.3919196 | P2O5 | 0.43 | BPNC2 | 0.6325 | P2O5 | 2.19 | P2O5 | 2.6248 | P2O5 | 0.3809814 | BPNC2 | TZP1 | 1.38e-23 | BPNC2 | 5.758963836e-21 | BPNC2 | 1.027785e-23 | BPNC2 | 0.7146743 | BPNC2 | 0.1664023 | BPNC2 | 0.4684927 | BPNC2 | 1.909012
899 | 0.256708 | 0.241583 | 0.0982595 | 0.184472 | 0.29915 | 0.373675 | 1.37931 | 0.451 | 0.463 | 0.568 | 0.454 | 0.448 | 0.451 | 1.310292 | 1.201132 | 0.3982278 | 0.9353624 | 1.53715 | 1.907317 | 0.2702502 | 0.1832644 | -0.9207312 | -0.0668212 | 0.4299302 | 0.6456974 | 3.266332 | 2.744766 | 0.3017082 | 1.6645 | 4.495279 | 6.921012 | 1.344358 | 1.287142 | 0.741134 | 1.13585 | 1.456093 | 1.621968 |  |  | BPNC2 | 0.6 | 0.15 | 0.2 | 0.05 | BPNC2 | 99.55542 | BPNC2 | 2.337 | 42.59967 | CaO | 1 | BPNC3 | 2.75 | BPNC3 | 66.9644 | BPNC3 | 14.93331 |  | BPNC3 | 1.0994e+23 | BPNC3 | 8.41085e-09 |  | BPNC3 | 28271591287700272 | BPNC3 | 8.429e+23 | BPNC3 | 48.31364 | BPNC3 | 4.313454e-08 | BPNC3 | 2.087426e-08 | BPNC3 | 1.016232e-08 | Na2O | 4 | BPNC3 | 3.275 | BPNC3 | 4.8009e+22 | BPNC3 | 5.69 | BPNC3 | 2.54966 | BPNC3 | 0.59134 | BPNC3 | 1.691075 | BPNC3 | 0.6429524 | BPNC3 | 2.530265 | BPNC3 | 26.40387 | BPNC3 | 0.3570476 | Na2O | 1.15 | BPNC3 | 0.6455 | Na2O | 0.93 | Na2O | 0.9112 | Na2O | 1.097454 | BPNC3 | TZP2 | 1.38e-23 | BPNC3 | 2.431826616e-21 | BPNC3 | 1.047617e-23 | BPNC3 | 0.6836484 | BPNC3 | 0.1878965 | BPNC3 | 0.4666146 | BPNC3 | 1.903799
898.5 | 0.256646 | 0.24154 | 0.0984515 | 0.184644 | 0.298901 | 0.374032 | 1.380078 | 0.451 | 0.463 | 0.568 | 0.454 | 0.448 | 0.451 | 1.309976 | 1.200918 | 0.3990059 | 0.9362346 | 1.535871 | 1.909139 | 0.2700087 | 0.1830863 | -0.9187791 | -0.06588924 | 0.4290975 | 0.6466523 | 3.268389 | 2.746844 | 0.3032256 | 1.669462 | 4.492794 | 6.941963 | 1.34457 | 1.287385 | 0.7420642 | 1.136695 | 1.455892 | 1.623195 | 15 P2O5 | 283.899 | BPNC3 | 0.575 | 0.15 | 0.2 | 0.075 | BPNC3 | 99.2169 | BPNC3 | 2.416 | 41.0666 |  |  | BPNC4 | 2.7 | BPNC4 | 69.13948 | BPNC4 | 14.46352 |  | BPNC4 | 1.5416e+23 | BPNC4 | 7.51467e-09 |  | BPNC4 | 35416866316619432 | BPNC4 | 8.4785e+23 | BPNC4 | 43.39055 | BPNC4 | 4.161663e-08 | BPNC4 | 1.86501e-08 | BPNC4 | 9.99331e-09 | CaO | 2 | BPNC4 | 3.25 | BPNC4 | 5.0101e+22 | BPNC4 | 5.6 | BPNC4 | 2.57755 | BPNC4 | 0.833 | BPNC4 | 1.20048 | BPNC4 | 0.6410049 | BPNC4 | 2.521242 | BPNC4 | 25.0322 | BPNC4 | 0.3589951 | CaO | 1 | BPNC4 | 0.6585 | CaO | 1 | CaO | 1.0064 | CaO | 0.9936407 | BPNC4 | TZP3 | 1.38e-23 | BPNC4 | 3.4256292e-21 | BPNC4 | 9.93194e-24 | BPNC4 | 0.6854311 | BPNC4 | 0.18664 | BPNC4 | 0.4708497 | BPNC4 | 1.915585
898 | 0.25671 | 0.241763 | 0.0984812 | 0.184549 | 0.29904 | 0.373854 | 1.380846 | 0.451 | 0.463 | 0.568 | 0.454 | 0.448 | 0.451 | 1.310302 | 1.202027 | 0.3991263 | 0.9357529 | 1.536585 | 1.90823 | 0.270258 | 0.1840092 | -0.9184774 | -0.06640388 | 0.4295624 | 0.6461763 | 3.273662 | 2.754984 | 0.3037465 | 1.669602 | 4.501983 | 6.943082 | 1.345112 | 1.288338 | 0.7423827 | 1.136719 | 1.456636 | 1.62326 | 20 Na2O | 61.9789 | BPNC4 | 0.55 | 0.15 | 0.2 | 0.1 | BPNC4 | 98.87838 | BPNC4 | 2.532 | 39.05149 |  |  | BPNC5 | 2.6 | BPNC5 | 66.16407 | BPNC5 | 15.11394 |  | BPNC5 | 2.2979e+23 | BPNC5 | 6.578356e-09 |  | BPNC5 | 46216312655485088 | BPNC5 | 7.6598e+23 | BPNC5 | 39.29625 | BPNC5 | 4.026419e-08 | BPNC5 | 1.632633e-08 | BPNC5 | 1.001414e-08 |  |  | BPNC5 | 3.2 | BPNC5 | 4.9022e+22 | BPNC5 | 3.97 | BPNC5 | 3.16232 | BPNC5 | 1.98651 | BPNC5 | 0.5033954 | BPNC5 | 0.602362 | BPNC5 | 2.354687 | BPNC5 | 23.67057 | BPNC5 | 0.397638 |  |  | BPNC5 | 0.6845 | [6 empty] | BPNC5 | TZP4 | 1.38e-23 | BPNC5 | 8.169323724e-21 | BPNC5 | 9.391692e-24 | BPNC5 | 0.7195871 | BPNC5 | 0.1630699 | BPNC5 | 0.5544666 | BPNC5 | 2.175661
897.5 | 0.25672 | 0.241721 | 0.0984645 | 0.184618 | 0.298928 | 0.373993 | 1.381616 | 0.451 | 0.463 | 0.568 | 0.454 | 0.448 | 0.451 | 1.310354 | 1.201818 | 0.3990586 | 0.9361027 | 1.5360095 | 1.90894 | 0.270297 | 0.1838354 | -0.918647 | -0.06603006 | 0.4291878 | 0.6465481 | 3.277566 | 2.757096 | 0.3039819 | 1.672713 | 4.503625 | 6.95599 | 1.345513 | 1.288585 | 0.7425265 | 1.137248 | 1.456769 | 1.624014 |  |  | BPNC5 | 0.5 | 0.15 | 0.2 | 0.15 | BPNC5 | 98.20134 | BPNC5 | 2.499 | 39.29625
897 | 0.256711 | 0.24164 | 0.0984229 | 0.184514 | 0.298946 | 0.374038 | 1.382386 | 0.451 | 0.463 | 0.568 | 0.454 | 0.448 | 0.451 | 1.310308 | 1.201415 | 0.39889 | 0.9355754 | 1.536102 | 1.90917 | 0.2702619 | 0.1835003 | -0.9190696 | -0.06659355 | 0.429248 | 0.6466684 | 3.280991 | 2.758321 | 0.3040638 | 1.672692 | 4.509191 | 6.965423 | 1.345864 | 1.288728 | 0.7425765 | 1.137245 | 1.457218 | 1.624564 | X CaO | 56.0774
896.5 | 0.256751 | 0.241729 | 0.0983434 | 0.18463 | 0.299182 | 0.373799 | 1.383157 | 0.451 | 0.463 | 0.568 | 0.454 | 0.448 | 0.451 | 1.310512 | 1.201858 | 0.3985678 | 0.9361636 | 1.537315 | 1.90795 | 0.2704177 | 0.1838685 | -0.9198777 | -0.06596507 | 0.4300372 | 0.6460292 | 3.285675 | 2.763433 | 0.3039115 | 1.676665 | 4.521352 | 6.964286 | 1.346344 | 1.289325 | 0.7424835 | 1.13792 | 1.4582 | 1.624498
896 | 0.256778 | 0.241738 | 0.0985794 | 0.184505 | 0.299151 | 0.374121 | 1.383929 | 0.451 | 0.463 | 0.568 | 0.454 | 0.448 | 0.451 | 1.31065 | 1.201903 | 0.3995243 | 0.9355298 | 1.537155 | 1.909593 | 0.2705229 | 0.1839058 | -0.9174808 | -0.06664232 | 0.4299335 | 0.6468902 | 3.290035 | 2.766724 | 0.3057128 | 1.676265 | 4.525462 | 6.984078 | 1.346791 | 1.289708 | 0.7435812 | 1.137852 | 1.458531 | 1.625651
895.5 | 0.256795 | 0.241704 | 0.0984911 | 0.184692 | 0.29921 | 0.373898 | 1.384701 | 0.451 | 0.463 | 0.568 | 0.454 | 0.448 | 0.451 | 1.310736 | 1.201733 | 0.3991664 | 0.9364779 | 1.537459 | 1.908455 | 0.2705891 | 0.1837651 | -0.9183769 | -0.06562931 | 0.4301307 | 0.646294 | 3.294146 | 2.769035 | 0.3055063 | 1.68154 | 4.532304 | 6.983546 | 1.347211 | 1.289977 | 0.7434556 | 1.138746 | 1.459082 | 1.62562
895 | 0.256747 | 0.24173 | 0.098526 | 0.184572 | 0.299088 | 0.374 | 1.385475 | 0.451 | 0.463 | 0.568 | 0.454 | 0.448 | 0.451 | 1.310491 | 1.201863 | 0.3993078 | 0.9358695 | 1.536832 | 1.908976 | 0.2704021 | 0.1838727 | -0.9180226 | -0.06627926 | 0.4297229 | 0.6465668 | 3.296595 | 2.772727 | 0.3060645 | 1.681233 | 4.53367 | 6.995167 | 1.347462 | 1.290407 | 0.743795 | 1.138694 | 1.459192 | 1.626296
894.5 | 0.256748 | 0.241835 | 0.0985014 | 0.184572 | 0.299222 | 0.374231 | 1.386249 | 0.451 | 0.463 | 0.568 | 0.454 | 0.448 | 0.451 | 1.310496 | 1.202385 | 0.3992081 | 0.9358695 | 1.53752 | 1.910155 | 0.270406 | 0.1843069 | -0.9182723 | -0.06627926 | 0.4301709 | 0.6471842 | 3.300307 | 2.778239 | 0.3062538 | 1.683113 | 4.542807 | 7.011642 | 1.347841 | 1.291048 | 0.7439099 | 1.139012 | 1.459927 | 1.627252
894 | 0.256732 | 0.2419 | 0.0985795 | 0.184735 | 0.299141 | 0.374278 | 1.387025 | 0.451 | 0.463 | 0.568 | 0.454 | 0.448 | 0.451 | 1.310415 | 1.202708 | 0.3995247 | 0.936696 | 1.537104 | 1.910395 | 0.2703437 | 0.1845757 | -0.9174798 | -0.06539652 | 0.4299001 | 0.6473098 | 3.303588 | 2.782843 | 0.3070828 | 1.687974 | 4.545428 | 7.021251 | 1.348176 | 1.291583 | 0.7444129 | 1.139833 | 1.460137 | 1.62781
893.5 | 0.256822 | 0.241884 | 0.098554 | 0.184781 | 0.299301 | 0.373964 | 1.387801 | 0.451 | 0.463 | 0.568 | 0.454 | 0.448 | 0.451 | 1.310874 | 1.202628 | 0.3994213 | 0.9369292 | 1.537926 | 1.908792 | 0.2706942 | 0.1845095 | -0.9177385 | -0.06514755 | 0.4304348 | 0.6464705 | 3.309606 | 2.78559 | 0.3072676 | 1.690705 | 4.555386 | 7.017322 | 1.348789 | 1.291901 | 0.7445248 | 1.140294 | 1.460936 | 1.627582
893 | 0.256849 | 0.241899 | 0.0985959 | 0.184736 | 0.299332 | 0.374107 | 1.388578 | 0.451 | 0.463 | 0.568 | 0.454 | 0.448 | 0.451 | 1.311012 | 1.202703 | 0.3995911 | 0.936701 | 1.538085 | 1.909522 | 0.2707993 | 0.1845715 | -0.9173134 | -0.06539111 | 0.4305384 | 0.6468528 | 3.31401 | 2.789056 | 0.3078734 | 1.691774 | 4.561434 | 7.030556 | 1.349238 | 1.292303 | 0.7448915 | 1.140475 | 1.461421 | 1.628349
892.5 | 0.25689 | 0.242018 | 0.0986677 | 0.184796 | 0.299301 | 0.374364 | 1.389356 | 0.451 | 0.463 | 0.568 | 0.454 | 0.448 | 0.451 | 1.311221 | 1.203295 | 0.3998821 | 0.9370053 | 1.537926 | 1.910834 | 0.2709589 | 0.1850634 | -0.9165855 | -0.06506637 | 0.4304348 | 0.6475396 | 3.318783 | 2.79493 | 0.3086675 | 1.694771 | 4.5656 | 7.048109 | 1.349723 | 1.292983 | 0.7453714 | 1.140979 | 1.461755 | 1.629364
892 | 0.256884 | 0.241925 | 0.0986888 | 0.18474 | 0.299398 | 0.374144 | 1.390135 | 0.451 | 0.463 | 0.568 | 0.454 | 0.448 | 0.451 | 1.311191 | 1.202832 | 0.3999676 | 0.9367213 | 1.538425 | 1.909711 | 0.2709356 | 0.184679 | -0.9163716 | -0.06536946 | 0.4307589 | 0.6469517 | 3.32235 | 2.795914 | 0.3091458 | 1.695643 | 4.573683 | 7.047722 | 1.350086 | 1.293097 | 0.74566 | 1.141126 | 1.462401 | 1.629342
891.5 | 0.256913 | 0.242068 | 0.0987506 | 0.184798 | 0.299473 | 0.374125 | 1.390914 | 0.451 | 0.463 | 0.568 | 0.454 | 0.448 | 0.451 | 1.311339 | 1.203543 | 0.4002181 | 0.9370154 | 1.53881 | 1.909614 | 0.2710485 | 0.1852699 | -0.9157456 | -0.06505555 | 0.4310093 | 0.6469009 | 3.326828 | 2.802361 | 0.3098804 | 1.698612 | 4.581109 | 7.054913 | 1.35054 | 1.293841 | 0.7461026 | 1.141625 | 1.462994 | 1.629757
891 | 0.256915 | 0.242228 | 0.0987993 | 0.184912 | 0.299583 | 0.374277 | 1.391695 | 0.451 | 0.463 | 0.568 | 0.454 | 0.448 | 0.451 | 1.311349 | 1.204339 | 0.4004155 | 0.9375934 | 1.539375 | 1.910389 | 0.2710563 | 0.1859307 | -0.9152526 | -0.06443885 | 0.4313766 | 0.6473071 | 3.330615 | 2.809217 | 0.3105344 | 1.702617 | 4.589622 | 7.068574 | 1.350925 | 1.294632 | 0.7464959 | 1.142298 | 1.463674 | 1.630546
890.5 | 0.256974 | 0.242032 | 0.0988261 | 0.184938 | 0.29956 | 0.374097 | 1.392476 | 0.451 | 0.463 | 0.568 | 0.454 | 0.448 | 0.451 | 1.31165 | 1.203364 | 0.4005241 | 0.9377253 | 1.539257 | 1.909471 | 0.2712859 | 0.1851212 | -0.9149814 | -0.06429825 | 0.4312998 | 0.6468261 | 3.335888 | 2.807823 | 0.3110519 | 1.705009 | 4.594072 | 7.069709 | 1.351459 | 1.294471 | 0.7468067 | 1.142699 | 1.464028 | 1.630611
890 | 0.256936 | 0.242289 | 0.0988293 | 0.184886 | 0.299508 | 0.374372 | 1.393258 | 0.451 | 0.463 | 0.568 | 0.454 | 0.448 | 0.451 | 1.311456 | 1.204642 | 0.4005371 | 0.9374616 | 1.53899 | 1.910874 | 0.271138 | 0.1861825 | -0.914949 | -0.06457947 | 0.4311262 | 0.6475609 | 3.33865 | 2.816952 | 0.3114216 | 1.705966 | 4.597639 | 7.088064 | 1.351739 | 1.295522 | 0.7470285 | 1.142859 | 1.464312 | 1.631668
889.5 | 0.256912 | 0.242325 | 0.0986917 | 0.184916 | 0.299597 | 0.374403 | 1.394042 | 0.451 | 0.463 | 0.568 | 0.454 | 0.448 | 0.451 | 1.311334 | 1.204821 | 0.3999794 | 0.9376137 | 1.539447 | 1.911033 | 0.2710446 | 0.1863311 | -0.9163423 | -0.06441722 | 0.4314233 | 0.6476437 | 3.34178 | 2.820958 | 0.3109043 | 1.708439 | 4.605545 | 7.09721 | 1.352055 | 1.295983 | 0.7467181 | 1.143273 | 1.464941 | 1.632195
889 | 0.257 | 0.242087 | 0.0988444 | 0.184895 | 0.299855 | 0.374519 | 1.394826 | 0.451 | 0.463 | 0.568 | 0.454 | 0.448 | 0.451 | 1.311783 | 1.203638 | 0.4005983 | 0.9375072 | 1.540773 | 1.911625 | 0.2713871 | 0.1853484 | -0.9147962 | -0.06453079 | 0.4322841 | 0.6479535 | 3.347832 | 2.818587 | 0.312218 | 1.709972 | 4.618671 | 7.109599 | 1.352667 | 1.29571 | 0.7475057 | 1.143529 | 1.465984 | 1.632906
888.5 | 0.257072 | 0.242153 | 0.0988822 | 0.185009 | 0.299949 | 0.374421 | 1.395611 | 0.451 | 0.463 | 0.568 | 0.454 | 0.448 | 0.451 | 1.31215 | 1.203966 | 0.4007515 | 0.9380853 | 1.541256 | 1.911124 | 0.2716672 | 0.185621 | -0.9144139 | -0.06391442 | 0.4325975 | 0.6476918 | 3.353479 | 2.823299 | 0.3128086 | 1.714009 | 4.62677 | 7.113879 | 1.353237 | 1.296251 | 0.7478589 | 1.144204 | 1.466626 | 1.633152
888 | 0.257056 | 0.242189 | 0.0989165 | 0.184963 | 0.299825 | 0.374688 | 1.396396 | 0.451 | 0.463 | 0.568 | 0.454 | 0.448 | 0.451 | 1.312069 | 1.204145 | 0.4008905 | 0.937852 | 1.540619 | 1.912487 | 0.2716049 | 0.1857697 | -0.914067 | -0.06416308 | 0.432184 | 0.6484047 | 3.356839 | 2.82732 | 0.3133783 | 1.715087 | 4.628153 | 7.132053 | 1.353576 | 1.296713 | 0.7481992 | 1.144383 | 1.466736 | 1.634194
887.5 | 0.25707 | 0.242208 | 0.0989827 | 0.184972 | 0.299931 | 0.374769 | 1.397183 | 0.451 | 0.463 | 0.568 | 0.454 | 0.448 | 0.451 | 1.31214 | 1.204239 | 0.4011588 | 0.9378977 | 1.541163 | 1.912901 | 0.2716594 | 0.1858481 | -0.913398 | -0.06411443 | 0.4325375 | 0.6486208 | 3.360988 | 2.83095 | 0.3141515 | 1.717187 | 4.636646 | 7.143179 | 1.353994 | 1.297129 | 0.7486603 | 1.144733 | 1.467408 | 1.634831
887 | 0.257008 | 0.242359 | 0.0990151 | 0.185022 | 0.300203 | 0.374857 | 1.397971 | 0.451 | 0.463 | 0.568 | 0.454 | 0.448 | 0.451 | 1.311824 | 1.20499 | 0.4012901 | 0.9381512 | 1.542561 | 1.91335 | 0.2714182 | 0.1864714 | -0.9130707 | -0.06384415 | 0.433444 | 0.6488556 | 3.363156 | 2.837678 | 0.3147118 | 1.720053 | 4.650298 | 7.154593 | 1.354212 | 1.297899 | 0.7489938 | 1.145211 | 1.468487 | 1.635484
886.5 | 0.256982 | 0.242244 | 0.0989415 | 0.184978 | 0.299991 | 0.374596 | 1.398759 | 0.451 | 0.463 | 0.568 | 0.454 | 0.448 | 0.451 | 1.311691 | 1.204418 | 0.4009918 | 0.9379281 | 1.541472 | 1.912018 | 0.271317 | 0.1859967 | -0.9138143 | -0.06408199 | 0.4327376 | 0.6481591 | 3.366269 | 2.838184 | 0.3145986 | 1.721175 | 4.648972 | 7.152695 | 1.354526 | 1.297957 | 0.7489265 | 1.145398 | 1.468383 | 1.635375
886 | 0.257048 | 0.242394 | 0.0989567 | 0.185012 | 0.299994 | 0.374836 | 1.399549 | 0.451 | 0.463 | 0.568 | 0.454 | 0.448 | 0.451 | 1.312028 | 1.205164 | 0.4010534 | 0.9381005 | 1.541487 | 1.913243 | 0.2715738 | 0.1866158 | -0.9136607 | -0.0638982 | 0.4327476 | 0.6487996 | 3.371801 | 2.844909 | 0.3150506 | 1.723751 | 4.654314 | 7.169949 | 1.355082 | 1.298725 | 0.7491954 | 1.145826 | 1.468804 | 1.636361
885.5 | 0.257113 | 0.242462 | 0.0990491 | 0.184998 | 0.30006 | 0.375011 | 1.400339 | 0.451 | 0.463 | 0.568 | 0.454 | 0.448 | 0.451 | 1.312359 | 1.205502 | 0.4014279 | 0.9380295 | 1.541826 | 1.914136 | 0.2718266 | 0.1868963 | -0.9127274 | -0.06397387 | 0.4329675 | 0.6492663 | 3.377317 | 2.84972 | 0.3159958 | 1.725438 | 4.661622 | 7.184752 | 1.355636 | 1.299273 | 0.7497566 | 1.146106 | 1.46938 | 1.637205
885 | 0.257202 | 0.242378 | 0.0990683 | 0.185129 | 0.300138 | 0.374838 | 1.40113 | 0.451 | 0.463 | 0.568 | 0.454 | 0.448 | 0.451 | 1.312814 | 1.205085 | 0.4015057 | 0.9386937 | 1.542227 | 1.913253 | 0.2721727 | 0.1865497 | -0.9125336 | -0.06326601 | 0.4332274 | 0.6488049 | 3.383476 | 2.850965 | 0.3164756 | 1.729835 | 4.669318 | 7.186238 | 1.356253 | 1.299415 | 0.7500411 | 1.146836 | 1.469987 | 1.637289
884.5 | 0.257194 | 0.242524 | 0.0991481 | 0.185281 | 0.300484 | 0.374987 | 1.401922 | 0.451 | 0.463 | 0.568 | 0.454 | 0.448 | 0.451 | 1.312773 | 1.20581 | 0.4018291 | 0.9394645 | 1.544005 | 1.914013 | 0.2721416 | 0.1871519 | -0.9117284 | -0.0624453 | 0.4343796 | 0.6492023 | 3.387091 | 2.857629 | 0.3173441 | 1.734636 | 4.685382 | 7.200086 | 1.356615 | 1.300174 | 0.7505552 | 1.147631 | 1.471249 | 1.638077
884 | 0.257248 | 0.242481 | 0.0992092 | 0.185361 | 0.300391 | 0.375164 | 1.402715 | 0.451 | 0.463 | 0.568 | 0.454 | 0.448 | 0.451 | 1.313049 | 1.205597 | 0.4020767 | 0.9398701 | 1.543527 | 1.914917 | 0.2723516 | 0.1869746 | -0.9111124 | -0.06201361 | 0.43407 | 0.6496742 | 3.392348 | 2.859848 | 0.3180949 | 1.738099 | 4.687781 | 7.215039 | 1.357141 | 1.300426 | 0.7509987 | 1.148203 | 1.471438 | 1.638927
883.5 | 0.257256 | 0.242503 | 0.0991009 | 0.185276 | 0.300338 | 0.375164 | 1.403509 | 0.451 | 0.463 | 0.568 | 0.454 | 0.448 | 0.451 | 1.313089 | 1.205706 | 0.4016378 | 0.9394391 | 1.543255 | 1.914917 | 0.2723827 | 0.1870653 | -0.9122046 | -0.06247228 | 0.4338936 | 0.6496742 | 3.3964 | 2.863605 | 0.3177601 | 1.738471 | 4.691432 | 7.223208 | 1.357546 | 1.300853 | 0.750801 | 1.148264 | 1.471724 | 1.639391
883 | 0.257238 | 0.242691 | 0.0992481 | 0.185394 | 0.300319 | 0.375095 | 1.404304 | 0.451 | 0.463 | 0.568 | 0.454 | 0.448 | 0.451 | 1.312998 | 1.206641 | 0.4022344 | 0.9400374 | 1.543157 | 1.914565 | 0.2723127 | 0.1878403 | -0.9107203 | -0.0618356 | 0.4338303 | 0.6494903 | 3.399772 | 2.871296 | 0.3190659 | 1.742658 | 4.696153 | 7.228731 | 1.357883 | 1.301726 | 0.7515711 | 1.148955 | 1.472094 | 1.639704
882.5 | 0.257281 | 0.242735 | 0.0992908 | 0.185307 | 0.300042 | 0.375077 | 1.405099 | 0.451 | 0.463 | 0.568 | 0.454 | 0.448 | 0.451 | 1.313217 | 1.20686 | 0.4024074 | 0.9395963 | 1.541734 | 1.914473 | 0.2724798 | 0.1880216 | -0.9102902 | -0.06230498 | 0.4329075 | 0.6494423 | 3.404763 | 2.875593 | 0.3197024 | 1.742997 | 4.692807 | 7.23623 | 1.358381 | 1.302212 | 0.7519457 | 1.149011 | 1.471832 | 1.640129
882 | 0.257254 | 0.242876 | 0.0991217 | 0.185338 | 0.300577 | 0.375434 | 1.405896 | 0.451 | 0.463 | 0.568 | 0.454 | 0.448 | 0.451 | 1.313079 | 1.207561 | 0.4017221 | 0.9397535 | 1.544483 | 1.916295 | 0.2723749 | 0.1886023 | -0.9119947 | -0.0621377 | 0.434689 | 0.6503937 | 3.407909 | 2.8822 | 0.3189757 | 1.745557 | 4.714898 | 7.258234 | 1.358695 | 1.30296 | 0.751518 | 1.149433 | 1.473561 | 1.641375
881.5 | 0.25727 | 0.242794 | 0.0993048 | 0.185379 | 0.300253 | 0.375484 | 1.406693 | 0.451 | 0.463 | 0.568 | 0.454 | 0.448 | 0.451 | 1.313161 | 1.207153 | 0.4024642 | 0.9399614 | 1.542818 | 1.91655 | 0.2724371 | 0.1882646 | -0.9101492 | -0.06191651 | 0.4336105 | 0.6505268 | 3.412201 | 2.883522 | 0.3205186 | 1.748311 | 4.710078 | 7.268406 | 1.359123 | 1.303109 | 0.7524251 | 1.149886 | 1.473184 | 1.641949
881 | 0.257369 | 0.24272 | 0.0993011 | 0.185483 | 0.300196 | 0.375582 | 1.407491 | 0.451 | 0.463 | 0.568 | 0.454 | 0.448 | 0.451 | 1.313666 | 1.206785 | 0.4024492 | 0.9404887 | 1.542525 | 1.91705 | 0.2728218 | 0.1879598 | -0.9101865 | -0.06135565 | 0.4334207 | 0.6507878 | 3.418705 | 2.885037 | 0.3208586 | 1.752261 | 4.713635 | 7.280457 | 1.35977 | 1.30328 | 0.7526246 | 1.150535 | 1.473462 | 1.64263
880.5 | 0.257315 | 0.24289 | 0.0994396 | 0.185512 | 0.300348 | 0.375653 | 1.408291 | 0.451 | 0.463 | 0.568 | 0.454 | 0.448 | 0.451 | 1.313391 | 1.20763 | 0.4030105 | 0.9406357 | 1.543306 | 1.917413 | 0.272612 | 0.1886599 | -0.9087927 | -0.06119932 | 0.4339269 | 0.6509768 | 3.421152 | 2.892362 | 0.3221198 | 1.7548 | 4.72377 | 7.291484 | 1.360013 | 1.304107 | 0.7533631 | 1.150951 | 1.474254 | 1.643251
880 | 0.257455 | 0.243045 | 0.0993254 | 0.185505 | 0.300224 | 0.375666 | 1.409091 | 0.451 | 0.463 | 0.568 | 0.454 | 0.448 | 0.451 | 1.314105 | 1.208401 | 0.4025477 | 0.9406002 | 1.542669 | 1.917479 | 0.2731559 | 0.1892979 | -0.9099418 | -0.06123705 | 0.4335139 | 0.6510114 | 3.428769 | 2.899346 | 0.3217456 | 1.756662 | 4.725235 | 7.300277 | 1.360769 | 1.304893 | 0.7531442 | 1.151256 | 1.474368 | 1.643746
879.5 | 0.257381 | 0.242848 | 0.0993683 | 0.18547 | 0.300503 | 0.375605 | 1.409892 | 0.451 | 0.463 | 0.568 | 0.454 | 0.448 | 0.451 | 1.313727 | 1.207421 | 0.4027215 | 0.9404228 | 1.544102 | 1.917168 | 0.2728684 | 0.188487 | -0.90951 | -0.06142574 | 0.4344428 | 0.650849 | 3.430696 | 2.89794 | 0.3223899 | 1.757996 | 4.739406 | 7.306207 | 1.360961 | 1.304735 | 0.753521 | 1.151475 | 1.475472 | 1.64408
879 | 0.257392 | 0.243166 | 0.0994315 | 0.185451 | 0.300671 | 0.375728 | 1.410694 | 0.451 | 0.463 | 0.568 | 0.454 | 0.448 | 0.451 | 1.313784 | 1.209002 | 0.4029777 | 0.9403264 | 1.544966 | 1.917796 | 0.2729112 | 0.1897956 | -0.9088741 | -0.06152819 | 0.4350017 | 0.6511764 | 3.434893 | 2.908841 | 0.3231674 | 1.759636 | 4.750106 | 7.319313 | 1.361377 | 1.30596 | 0.7539749 | 1.151743 | 1.476304 | 1.644817
878.5 | 0.257396 | 0.243053 | 0.0993682 | 0.185442 | 0.300747 | 0.375794 | 1.411497 | 0.451 | 0.463 | 0.568 | 0.454 | 0.448 | 0.451 | 1.313804 | 1.208441 | 0.4027211 | 0.9402808 | 1.545356 | 1.918133 | 0.2729267 | 0.1893308 | -0.909511 | -0.06157672 | 0.4352545 | 0.6513521 | 3.438911 | 2.909447 | 0.3231236 | 1.761469 | 4.757919 | 7.330221 | 1.361775 | 1.306028 | 0.7539493 | 1.152043 | 1.476911 | 1.645429
878 | 0.257494 | 0.243007 | 0.0995324 | 0.185832 | 0.300963 | 0.375847 | 1.412301 | 0.451 | 0.463 | 0.568 | 0.454 | 0.448 | 0.451 | 1.314304 | 1.208212 | 0.4033866 | 0.9422583 | 1.546466 | 1.918403 | 0.2733074 | 0.1891415 | -0.9078599 | -0.05947585 | 0.4359724 | 0.6514931 | 3.445451 | 2.911659 | 0.3245617 | 1.770901 | 4.770184 | 7.340642 | 1.362422 | 1.306277 | 0.7547868 | 1.153582 | 1.477862 | 1.646014
877.5 | 0.257525 | 0.243156 | 0.0995769 | 0.185398 | 0.300936 | 0.376399 | 1.413105 | 0.451 | 0.463 | 0.568 | 0.454 | 0.448 | 0.451 | 1.314462 | 1.208953 | 0.4035669 | 0.9400577 | 1.546327 | 1.921221 | 0.2734278 | 0.1897545 | -0.9074129 | -0.06181402 | 0.4358827 | 0.6529607 | 3.450209 | 2.918554 | 0.3252223 | 1.764648 | 4.774765 | 7.370613 | 1.362892 | 1.307049 | 0.7551706 | 1.152563 | 1.478216 | 1.647691
877 | 0.257454 | 0.243296 | 0.0995277 | 0.185715 | 0.301014 | 0.375744 | 1.413911 | 0.451 | 0.463 | 0.568 | 0.454 | 0.448 | 0.451 | 1.3141 | 1.209649 | 0.4033675 | 0.941665 | 1.546728 | 1.917877 | 0.273152 | 0.1903301 | -0.9079071 | -0.06010565 | 0.4361419 | 0.651219 | 3.45224 | 2.925249 | 0.3252716 | 1.772707 | 4.782689 | 7.35336 | 1.363092 | 1.307798 | 0.7551992 | 1.153876 | 1.478829 | 1.646726
876.5 | 0.257588 | 0.24316 | 0.099563 | 0.185653 | 0.301153 | 0.376175 | 1.414718 | 0.451 | 0.463 | 0.568 | 0.454 | 0.448 | 0.451 | 1.314784 | 1.208973 | 0.4035106 | 0.9413507 | 1.547442 | 1.920077 | 0.2736724 | 0.1897709 | -0.9075525 | -0.06043955 | 0.4366035 | 0.6523654 | 3.459779 | 2.925314 | 0.3258738 | 1.773546 | 4.792571 | 7.378651 | 1.363836 | 1.307805 | 0.7555485 | 1.154013 | 1.479593 | 1.648141
876 | 0.257591 | 0.243356 | 0.099635 | 0.185711 | 0.300971 | 0.376354 | 1.415525 | 0.451 | 0.463 | 0.568 | 0.454 | 0.448 | 0.451 | 1.314799 | 1.209947 | 0.4038024 | 0.9416448 | 1.546507 | 1.920991 | 0.273684 | 0.1905766 | -0.9068296 | -0.06012719 | 0.435999 | 0.6528412 | 3.46381 | 2.933377 | 0.3267179 | 1.776681 | 4.792246 | 7.394108 | 1.364233 | 1.308706 | 0.7560373 | 1.154522 | 1.479567 | 1.649003
875.5 | 0.257502 | 0.243352 | 0.0996042 | 0.185734 | 0.301105 | 0.376286 | 1.416334 | 0.451 | 0.463 | 0.568 | 0.454 | 0.448 | 0.451 | 1.314345 | 1.209927 | 0.4036776 | 0.9417614 | 1.547196 | 1.920644 | 0.2733385 | 0.1905602 | -0.9071388 | -0.06000335 | 0.4364441 | 0.6526605 | 3.465372 | 2.936632 | 0.326889 | 1.779151 | 4.801994 | 7.399881 | 1.364387 | 1.309069 | 0.7561363 | 1.154923 | 1.480319 | 1.649325
875 | 0.257572 | 0.243663 | 0.0997757 | 0.185606 | 0.301017 | 0.376155 | 1.417143 | 0.451 | 0.463 | 0.568 | 0.454 | 0.448 | 0.451 | 1.314702 | 1.211473 | 0.4043726 | 0.9411124 | 1.546744 | 1.919975 | 0.2736103 | 0.1918374 | -0.9054184 | -0.06069274 | 0.4361518 | 0.6523123 | 3.47122 | 2.947509 | 0.3283907 | 1.778731 | 4.804674 | 7.403183 | 1.364962 | 1.310279 | 0.7570032 | 1.154855 | 1.480526 | 1.649509
874.5 | 0.257635 | 0.243589 | 0.0997667 | 0.18581 | 0.301291 | 0.376315 | 1.417953 | 0.451 | 0.463 | 0.568 | 0.454 | 0.448 | 0.451 | 1.315024 | 1.211106 | 0.4043362 | 0.9421467 | 1.548152 | 1.920792 | 0.2738548 | 0.1915336 | -0.9055086 | -0.05959424 | 0.4370617 | 0.6527375 | 3.476891 | 2.949088 | 0.328707 | 1.784682 | 4.818931 | 7.417958 | 1.365519 | 1.310454 | 0.7571854 | 1.15582 | 1.481623 | 1.650331
874 | 0.257678 | 0.243484 | 0.0997359 | 0.185796 | 0.30134 | 0.376346 | 1.418764 | 0.451 | 0.463 | 0.568 | 0.454 | 0.448 | 0.451 | 1.315243 | 1.210584 | 0.4042113 | 0.9420758 | 1.548403 | 1.92095 | 0.2740217 | 0.1911025 | -0.9058174 | -0.05966959 | 0.4372243 | 0.6528199 | 3.482032 | 2.949918 | 0.32888 | 1.786455 | 4.826015 | 7.427671 | 1.366024 | 1.310547 | 0.757285 | 1.156107 | 1.482167 | 1.650871
873.5 | 0.257709 | 0.243742 | 0.0997056 | 0.185991 | 0.301312 | 0.376508 | 1.419576 | 0.451 | 0.463 | 0.568 | 0.454 | 0.448 | 0.451 | 1.315402 | 1.211866 | 0.4040885 | 0.9430645 | 1.548259 | 1.921777 | 0.274142 | 0.1921615 | -0.9061213 | -0.0586206 | 0.4371314 | 0.6532503 | 3.486858 | 2.959559 | 0.3290566 | 1.792257 | 4.830644 | 7.44258 | 1.366497 | 1.311616 | 0.7573867 | 1.157045 | 1.482522 | 1.651699
873 | 0.257754 | 0.243585 | 0.0997154 | 0.185814 | 0.301227 | 0.376408 | 1.420389 | 0.451 | 0.463 | 0.568 | 0.454 | 0.448 | 0.451 | 1.315631 | 1.211086 | 0.4041283 | 0.942167 | 1.547823 | 1.921267 | 0.2743166 | 0.1915172 | -0.906023 | -0.05957271 | 0.4368492 | 0.6529846 | 3.492073 | 2.959134 | 0.3294984 | 1.790897 | 4.833451 | 7.44715 | 1.367007 | 1.311569 | 0.7576408 | 1.156825 | 1.482738 | 1.651952
872.5 | 0.257736 | 0.243645 | 0.0998151 | 0.185898 | 0.301418 | 0.376801 | 1.421203 | 0.451 | 0.463 | 0.568 | 0.454 | 0.448 | 0.451 | 1.315539 | 1.211384 | 0.4045323 | 0.9425929 | 1.548804 | 1.923273 | 0.2742468 | 0.1917635 | -0.9050236 | -0.05912075 | 0.4374831 | 0.6540282 | 3.495588 | 2.963986 | 0.3305361 | 1.794572 | 4.84513 | 7.471265 | 1.367351 | 1.312106 | 0.7582366 | 1.157418 | 1.483633 | 1.653288
872 | 0.257736 | 0.243825 | 0.0999766 | 0.18585 | 0.301784 | 0.376894 | 1.422018 | 0.451 | 0.463 | 0.568 | 0.454 | 0.448 | 0.451 | 1.315539 | 1.212279 | 0.4051869 | 0.9423496 | 1.55068475 | 1.923747 | 0.2742468 | 0.192502 | -0.9034069 | -0.05937899 | 0.4386966 | 0.654275 | 3.499598 | 2.971772 | 0.331987 | 1.795703 | 4.862476 | 7.483528 | 1.367743 | 1.312967 | 0.7590673 | 1.1576 | 1.484959 | 1.653966
871.5 | 0.257794 | 0.243647 | 0.0997628 | 0.185995 | 0.301421 | 0.376936 | 1.422834 | 0.451 | 0.463 | 0.568 | 0.454 | 0.448 | 0.451 | 1.315835 | 1.211394 | 0.4043204 | 0.9430848 | 1.54882 | 1.923962 | 0.2744718 | 0.1917717 | -0.9055477 | -0.0585991 | 0.437493 | 0.6543864 | 3.505192 | 2.970841 | 0.330948 | 1.80057 | 4.856353 | 7.493788 | 1.368289 | 1.312864 | 0.7584727 | 1.158384 | 1.484491 | 1.654533
871 | 0.257771 | 0.243906 | 0.099936 | 0.1859 | 0.301444 | 0.376967 | 1.423651 | 0.451 | 0.463 | 0.568 | 0.454 | 0.448 | 0.451 | 1.315718 | 1.212682 | 0.4050223 | 0.9426031 | 1.548938 | 1.92412 | 0.2743826 | 0.1928342 | -0.9038131 | -0.05910999 | 0.4375693 | 0.6544686 | 3.508591 | 2.980579 | 0.3324796 | 1.800797 | 4.862672 | 7.503628 | 1.368621 | 1.313939 | 0.7593487 | 1.15842 | 1.484974 | 1.655076
870.5 | 0.257798 | 0.243814 | 0.0999739 | 0.186127 | 0.301851 | 0.37695 | 1.424469 | 0.451 | 0.463 | 0.568 | 0.454 | 0.448 | 0.451 | 1.315856 | 1.212224 | 0.4051759 | 0.9437541 | 1.551029 | 1.924033 | 0.2744873 | 0.1924569 | -0.903434 | -0.05788965 | 0.4389186 | 0.6544235 | 3.513358 | 2.981754 | 0.3331141 | 1.807272 | 4.881414 | 7.511573 | 1.369086 | 1.314068 | 0.7597107 | 1.15946 | 1.486402 | 1.655513
870 | 0.25788 | 0.24374 | 0.0999438 | 0.186153 | 0.301719 | 0.377116 | 1.425287 | 0.451 | 0.463 | 0.568 | 0.454 | 0.448 | 0.451 | 1.316274 | 1.211856 | 0.4050539 | 0.9438859 | 1.550351 | 1.92488 | 0.2748053 | 0.1921533 | -0.9037351 | -0.05774997 | 0.4384812 | 0.6548638 | 3.519636 | 2.98337 | 0.3332963 | 1.809855 | 4.882753 | 7.526834 | 1.369697 | 1.314246 | 0.7598146 | 1.159874 | 1.486504 | 1.656354
869.5 | 0.257908 | 0.244099 | 0.100094 | 0.186116 | 0.301631 | 0.376857 | 1.426107 | 0.451 | 0.463 | 0.568 | 0.454 | 0.448 | 0.451 | 1.316417 | 1.213641 | 0.4056627 | 0.9436983 | 1.549899 | 1.923558 | 0.2749139 | 0.1936251 | -0.9022334 | -0.05794875 | 0.4381895 | 0.6541768 | 3.52445 | 2.995607 | 0.3346835 | 1.811217 | 4.88552 | 7.525146 | 1.370165 | 1.315592 | 0.7606039 | 1.160093 | 1.486715 | 1.656261
869 | 0.257858 | 0.243978 | 0.0999469 | 0.186103 | 0.301447 | 0.377231 | 1.426928 | 0.451 | 0.463 | 0.568 | 0.454 | 0.448 | 0.451 | 1.316162 | 1.21304 | 0.4050665 | 0.9436324 | 1.548953 | 1.925467 | 0.27472 | 0.1931293 | -0.9037041 | -0.0580186 | 0.4375793 | 0.6551687 | 3.527139 | 2.996083 | 0.3340846 | 1.813049 | 4.885178 | 7.548769 | 1.370426 | 1.315644 | 0.7602634 | 1.160386 | 1.486689 | 1.657559
868.5 | 0.257951 | 0.244052 | 0.100086 | 0.186128 | 0.302139 | 0.377219 | 1.427749 | 0.451 | 0.463 | 0.568 | 0.454 | 0.448 | 0.451 | 1.316637 | 1.213408 | 0.4056302 | 0.9437592 | 1.552509 | 1.925406 | 0.2750806 | 0.1934326 | -0.9023133 | -0.05788428 | 0.4398723 | 0.6551369 | 3.533749 | 3.001353 | 0.335401 | 1.815625 | 4.913284 | 7.556982 | 1.371068 | 1.316222 | 0.7610113 | 1.160798 | 1.488823 | 1.65801
868 | 0.257962 | 0.244179 | 0.100087 | 0.186092 | 0.301722 | 0.377517 | 1.428571 | 0.451 | 0.463 | 0.568 | 0.454 | 0.448 | 0.451 | 1.316693 | 1.214039 | 0.4056343 | 0.9435766 | 1.550366 | 1.926927 | 0.2751233 | 0.1939528 | -0.9023033 | -0.05807771 | 0.4384911 | 0.6559266 | 3.538123 | 3.00794 | 0.3357942 | 1.817014 | 4.905378 | 7.577649 | 1.371492 | 1.316944 | 0.7612342 | 1.16102 | 1.488223 | 1.659142
867.5 | 0.257925 | 0.244239 | 0.100079 | 0.186154 | 0.301762 | 0.377292 | 1.429395 | 0.451 | 0.463 | 0.568 | 0.454 | 0.448 | 0.451 | 1.316504 | 1.214337 | 0.4056019 | 0.943891 | 1.550572 | 1.925779 | 0.2749798 | 0.1941985 | -0.9023832 | -0.0577446 | 0.4386237 | 0.6553304 | 3.541187 | 3.012889 | 0.3361277 | 1.820321 | 4.912337 | 7.577347 | 1.371789 | 1.317485 | 0.7614231 | 1.161548 | 1.488751 | 1.659126
867 | 0.25804 | 0.244326 | 0.100096 | 0.186293 | 0.301839 | 0.377452 | 1.430219 | 0.451 | 0.463 | 0.568 | 0.454 | 0.448 | 0.451 | 1.317091 | 1.21477 | 0.4056708 | 0.9445958 | 1.550967 | 1.926595 | 0.2754256 | 0.1945547 | -0.9022134 | -0.05699818 | 0.4388788 | 0.6557544 | 3.548435 | 3.018514 | 0.3366298 | 1.825144 | 4.920514 | 7.592524 | 1.37249 | 1.3181 | 0.7617074 | 1.162316 | 1.48937 | 1.659956
866.5 | 0.258035 | 0.244447 | 0.100343 | 0.186189 | 0.301817 | 0.37756 | 1.431044 | 0.451 | 0.463 | 0.568 | 0.454 | 0.448 | 0.451 | 1.317066 | 1.215371 | 0.4066718 | 0.9440685 | 1.550854 | 1.927147 | 0.2754062 | 0.1950498 | -0.8997488 | -0.0575566 | 0.438806 | 0.6560405 | 3.552393 | 3.024993 | 0.3386838 | 1.825212 | 4.925476 | 7.60564 | 1.372873 | 1.318807 | 0.7628666 | 1.162327 | 1.489745 | 1.660672
866 | 0.257884 | 0.244499 | 0.100247 | 0.186311 | 0.301841 | 0.377486 | 1.431871 | 0.451 | 0.463 | 0.568 | 0.454 | 0.448 | 0.451 | 1.316295 | 1.21563 | 0.4062827 | 0.9446871 | 1.550978 | 1.926769 | 0.2748208 | 0.1952625 | -0.900706 | -0.05690157 | 0.4388855 | 0.6558445 | 3.552335 | 3.029775 | 0.3384265 | 1.829715 | 4.93195 | 7.61144 | 1.372867 | 1.319327 | 0.7627217 | 1.163043 | 1.490235 | 1.660989
865.5 | 0.258048 | 0.244768 | 0.100289 | 0.186281 | 0.302079 | 0.37751 | 1.432698 | 0.451 | 0.463 | 0.568 | 0.454 | 0.448 | 0.451 | 1.317132 | 1.216967 | 0.406453 | 0.9445349 | 1.552201 | 1.926891 | 0.2754566 | 0.1963621 | -0.9002871 | -0.0570626 | 0.4396737 | 0.655908 | 3.560966 | 3.039955 | 0.3391016 | 1.83124 | 4.94544 | 7.621206 | 1.3737 | 1.320434 | 0.7631017 | 1.163286 | 1.491253 | 1.661521
865 | 0.258119 | 0.244471 | 0.100193 | 0.186314 | 0.302332 | 0.37804 | 1.433526 | 0.451 | 0.463 | 0.568 | 0.454 | 0.448 | 0.451 | 1.317494 | 1.215491 | 0.4060639 | 0.9447023 | 1.553501 | 1.929597 | 0.2757317 | 0.1951479 | -0.9012448 | -0.05688547 | 0.4405108 | 0.657311 | 3.567046 | 3.036089 | 0.3388441 | 1.834007 | 4.959456 | 7.651458 | 1.374286 | 1.320014 | 0.7629568 | 1.163725 | 1.492308 | 1.663168
864.5 | 0.258031 | 0.244484 | 0.100466 | 0.186439 | 0.302011 | 0.378042 | 1.434355 | 0.451 | 0.463 | 0.568 | 0.454 | 0.448 | 0.451 | 1.317045 | 1.215555 | 0.4071703 | 0.9453361 | 1.551851 | 1.929607 | 0.2753907 | 0.1952011 | -0.8985237 | -0.05621478 | 0.4394485 | 0.6573163 | 3.568738 | 3.039925 | 0.3410873 | 1.838594 | 4.954656 | 7.660393 | 1.374449 | 1.320431 | 0.7642165 | 1.164452 | 1.491947 | 1.663653
864 | 0.258115 | 0.244569 | 0.100342 | 0.186294 | 0.302614 | 0.377923 | 1.435185 | 0.451 | 0.463 | 0.568 | 0.454 | 0.448 | 0.451 | 1.317474 | 1.215978 | 0.4066678 | 0.9446009 | 1.55495 | 1.928999 | 0.2757162 | 0.1955487 | -0.8997588 | -0.05699282 | 0.4414431 | 0.6570014 | 3.575197 | 3.045561 | 0.3406398 | 1.837861 | 4.98022 | 7.664434 | 1.375071 | 1.321043 | 0.7639657 | 1.164335 | 1.493868 | 1.663872
863.5 | 0.258151 | 0.244698 | 0.100515 | 0.186772 | 0.302433 | 0.377862 | 1.436016 | 0.451 | 0.463 | 0.568 | 0.454 | 0.448 | 0.451 | 1.317658 | 1.216619 | 0.4073689 | 0.9470245 | 1.55402 | 1.928688 | 0.2758557 | 0.1960761 | -0.8980361 | -0.05443027 | 0.4408448 | 0.65684 | 3.580337 | 3.052307 | 0.3422113 | 1.849444 | 4.980026 | 7.670836 | 1.375565 | 1.321774 | 0.7648453 | 1.166166 | 1.493853 | 1.66422
863 | 0.258173 | 0.244573 | 0.100413 | 0.186537 | 0.302511 | 0.378301 | 1.436848 | 0.451 | 0.463 | 0.568 | 0.454 | 0.448 | 0.451 | 1.31777 | 1.215998 | 0.4069555 | 0.945833 | 1.55442 | 1.930929 | 0.2759409 | 0.1955651 | -0.8990514 | -0.05568928 | 0.4411027 | 0.6580011 | 3.585098 | 3.052723 | 0.341913 | 1.846931 | 4.988371 | 7.697582 | 1.376022 | 1.321819 | 0.7646785 | 1.165769 | 1.494479 | 1.665669
862.5 | 0.258282 | 0.244799 | 0.100493 | 0.186478 | 0.302777 | 0.377942 | 1.437681 | 0.451 | 0.463 | 0.568 | 0.454 | 0.448 | 0.451 | 1.318326 | 1.217122 | 0.4072797 | 0.9455338 | 1.555787 | 1.929096 | 0.276363 | 0.1964887 | -0.898255 | -0.05600562 | 0.4419816 | 0.6570517 | 3.592287 | 3.061915 | 0.3428552 | 1.847904 | 5.002943 | 7.691889 | 1.376711 | 1.322812 | 0.7652048 | 1.165923 | 1.495569 | 1.66536
862 | 0.258213 | 0.244996 | 0.100302 | 0.186526 | 0.302898 | 0.378085 | 1.438515 | 0.451 | 0.463 | 0.568 | 0.454 | 0.448 | 0.451 | 1.317974 | 1.218101 | 0.4065056 | 0.9457772 | 1.556409 | 1.929826 | 0.2760958 | 0.1972931 | -0.9001575 | -0.05574825 | 0.4423812 | 0.65743 | 3.594534 | 3.070404 | 0.3419495 | 1.851 | 5.012752 | 7.706644 | 1.376926 | 1.323728 | 0.764699 | 1.166411 | 1.496301 | 1.666159
861.5 | 0.258311 | 0.244893 | 0.100386 | 0.186613 | 0.302754 | 0.378341 | 1.43935 | 0.451 | 0.463 | 0.568 | 0.454 | 0.448 | 0.451 | 1.318474 | 1.217589 | 0.4068461 | 0.9462183 | 1.555669 | 1.931133 | 0.2764753 | 0.1968726 | -0.8993204 | -0.05528193 | 0.4419057 | 0.6581069 | 3.60144 | 3.071385 | 0.3429202 | 1.854879 | 5.013802 | 7.726044 | 1.377587 | 1.323834 | 0.7652411 | 1.167022 | 1.49638 | 1.667206
861 | 0.25825 | 0.244836 | 0.100515 | 0.186606 | 0.302895 | 0.378713 | 1.440186 | 0.451 | 0.463 | 0.568 | 0.454 | 0.448 | 0.451 | 1.318163 | 1.217306 | 0.4073689 | 0.9461828 | 1.556394 | 1.933032 | 0.2762391 | 0.1966399 | -0.8980361 | -0.05531945 | 0.4423713 | 0.6590896 | 3.603921 | 3.073522 | 0.3442015 | 1.856894 | 5.024304 | 7.750238 | 1.377824 | 1.324064 | 0.7659549 | 1.167338 | 1.497163 | 1.66851
860.5 | 0.258274 | 0.244995 | 0.1007 | 0.186838 | 0.302821 | 0.378245 | 1.441023 | 0.451 | 0.463 | 0.568 | 0.454 | 0.448 | 0.451 | 1.318285 | 1.218096 | 0.4081187 | 0.9473592 | 1.556013 | 1.930643 | 0.276332 | 0.1972891 | -0.8961973 | -0.05407696 | 0.4421269 | 0.6578531 | 3.608781 | 3.081092 | 0.3458713 | 1.863678 | 5.027687 | 7.740082 | 1.378289 | 1.324879 | 0.7668822 | 1.168403 | 1.497415 | 1.667963
860 | 0.25832 | 0.245189 | 0.100693 | 0.186883 | 0.302938 | 0.378526 | 1.44186 | 0.451 | 0.463 | 0.568 | 0.454 | 0.448 | 0.451 | 1.31852 | 1.219061 | 0.4080903 | 0.9475874 | 1.556614 | 1.932077 | 0.2765101 | 0.1980806 | -0.8962668 | -0.05383614 | 0.4425132 | 0.6585957 | 3.614266 | 3.089563 | 0.3462255 | 1.866745 | 5.037425 | 7.760603 | 1.378812 | 1.325789 | 0.7670784 | 1.168884 | 1.498139 | 1.669067
859.5 | 0.258348 | 0.245282 | 0.100565 | 0.186779 | 0.302837 | 0.378472 | 1.442699 | 0.451 | 0.463 | 0.568 | 0.454 | 0.448 | 0.451 | 1.318663 | 1.219523 | 0.4075715 | 0.94706 | 1.556095 | 1.931802 | 0.2766185 | 0.1984598 | -0.8975388 | -0.05439279 | 0.4421798 | 0.6584531 | 3.619257 | 3.095506 | 0.3457477 | 1.866838 | 5.039925 | 7.767418 | 1.379288 | 1.326426 | 0.7668136 | 1.168898 | 1.498325 | 1.669434
859 | 0.25849 | 0.245241 | 0.100657 | 0.186838 | 0.30266 | 0.378825 | 1.443539 | 0.451 | 0.463 | 0.568 | 0.454 | 0.448 | 0.451 | 1.319388 | 1.219319 | 0.4079444 | 0.9473592 | 1.555186 | 1.933603 | 0.277168 | 0.1982927 | -0.8966244 | -0.05407696 | 0.4415951 | 0.6593853 | 3.627455 | 3.098074 | 0.3467839 | 1.870193 | 5.039898 | 7.790976 | 1.380068 | 1.326701 | 0.7673875 | 1.169423 | 1.498323 | 1.670698
858.5 | 0.258467 | 0.245306 | 0.100693 | 0.186846 | 0.303038 | 0.378549 | 1.44438 | 0.451 | 0.463 | 0.568 | 0.454 | 0.448 | 0.451 | 1.319271 | 1.219642 | 0.4080903 | 0.9473998 | 1.557128 | 1.932195 | 0.277079 | 0.1985577 | -0.8962668 | -0.05403414 | 0.4428433 | 0.6586565 | 3.631036 | 3.103329 | 0.3474364 | 1.872532 | 5.058381 | 7.788692 | 1.380409 | 1.327263 | 0.7677482 | 1.169788 | 1.499695 | 1.670576
858 | 0.258475 | 0.245457 | 0.10071 | 0.186905 | 0.303024 | 0.378967 | 1.445221 | 0.451 | 0.463 | 0.568 | 0.454 | 0.448 | 0.451 | 1.319311 | 1.220393 | 0.4081592 | 0.9476989 | 1.557056 | 1.934328 | 0.2771099 | 0.199173 | -0.896098 | -0.05371842 | 0.4427971 | 0.6597601 | 3.635494 | 3.110773 | 0.3479589 | 1.875899 | 5.063811 | 7.815003 | 1.380832 | 1.328058 | 0.7680367 | 1.170314 | 1.500097 | 1.671985
857.5 | 0.258434 | 0.245463 | 0.100568 | 0.186851 | 0.303057 | 0.378732 | 1.446064 | 0.451 | 0.463 | 0.568 | 0.454 | 0.448 | 0.451 | 1.319102 | 1.220423 | 0.4075837 | 0.9474251 | 1.557226 | 1.933129 | 0.2769513 | 0.1991975 | -0.897509 | -0.05400738 | 0.442906 | 0.6591398 | 3.63858 | 3.114554 | 0.3473831 | 1.877003 | 5.070822 | 7.814419 | 1.381125 | 1.328461 | 0.7677188 | 1.170486 | 1.500616 | 1.671953
857 | 0.258376 | 0.245684 | 0.10075 | 0.186912 | 0.303266 | 0.378652 | 1.446908 | 0.451 | 0.463 | 0.568 | 0.454 | 0.448 | 0.451 | 1.318806 | 1.221522 | 0.4083213 | 0.9477344 | 1.5583 | 1.93272 | 0.2767269 | 0.2000974 | -0.8957009 | -0.05368097 | 0.4435954 | 0.6589285 | 3.641192 | 3.123807 | 0.3490485 | 1.880421 | 5.083745 | 7.820235 | 1.381373 | 1.329447 | 0.7686373 | 1.171019 | 1.501571 | 1.672264
856.5 | 0.258473 | 0.245446 | 0.100731 | 0.186969 | 0.303282 | 0.379203 | 1.447752 | 0.451 | 0.463 | 0.568 | 0.454 | 0.448 | 0.451 | 1.319301 | 1.220338 | 0.4082443 | 0.9480234 | 1.558382 | 1.935533 | 0.2771022 | 0.1991282 | -0.8958895 | -0.05337606 | 0.4436481 | 0.6603827 | 3.648183 | 3.121398 | 0.3493244 | 1.883765 | 5.09022 | 7.85217 | 1.382035 | 1.329191 | 0.7687891 | 1.171539 | 1.502049 | 1.673969
856 | 0.258489 | 0.245602 | 0.100857 | 0.187097 | 0.303448 | 0.378998 | 1.448598 | 0.451 | 0.463 | 0.568 | 0.454 | 0.448 | 0.451 | 1.319383 | 1.221114 | 0.408755 | 0.9486725 | 1.559235 | 1.934486 | 0.2771641 | 0.1997636 | -0.8946394 | -0.05269169 | 0.4441953 | 0.6598419 | 3.652898 | 3.12902 | 0.3506081 | 1.88855 | 5.101748 | 7.852849 | 1.382482 | 1.330001 | 0.7694944 | 1.172282 | 1.502899 | 1.674005
855.5 | 0.258598 | 0.245752 | 0.100889 | 0.187048 | 0.303249 | 0.379198 | 1.449445 | 0.451 | 0.463 | 0.568 | 0.454 | 0.448 | 0.451 | 1.319939 | 1.22186 | 0.4088846 | 0.948424 | 1.558212 | 1.935507 | 0.2775857 | 0.2003742 | -0.8943222 | -0.05295362 | 0.4435393 | 0.6603695 | 3.660254 | 3.136506 | 0.3512408 | 1.889768 | 5.101016 | 7.870331 | 1.383177 | 1.330796 | 0.7698414 | 1.172471 | 1.502845 | 1.674936
855 | 0.258725 | 0.245836 | 0.100892 | 0.187084 | 0.303599 | 0.379209 | 1.450292 | 0.451 | 0.463 | 0.568 | 0.454 | 0.448 | 0.451 | 1.320587 | 1.222277 | 0.4088968 | 0.9486065 | 1.560011 | 1.935563 | 0.2780767 | 0.2007159 | -0.8942925 | -0.05276117 | 0.4446928 | 0.6603985 | 3.668136 | 3.142323 | 0.3516726 | 1.892707 | 5.11878 | 7.879995 | 1.383921 | 1.331413 | 0.7700779 | 1.172927 | 1.504152 | 1.67545
854.5 | 0.258747 | 0.245819 | 0.100838 | 0.187206 | 0.303448 | 0.379507 | 1.451141 | 0.451 | 0.463 | 0.568 | 0.454 | 0.448 | 0.451 | 1.3207 | 1.222193 | 0.408678 | 0.9492251 | 1.559235 | 1.937085 | 0.2781617 | 0.2006467 | -0.8948278 | -0.05210927 | 0.4441953 | 0.661184 | 3.673055 | 3.145566 | 0.3517075 | 1.897395 | 5.119675 | 7.901624 | 1.384385 | 1.331756 | 0.770097 | 1.173652 | 1.504217 | 1.676599
854 | 0.258622 | 0.245911 | 0.100928 | 0.187116 | 0.303714 | 0.379321 | 1.451991 | 0.451 | 0.463 | 0.568 | 0.454 | 0.448 | 0.451 | 1.320062 | 1.22265 | 0.4090427 | 0.9487688 | 1.560602 | 1.936135 | 0.2776785 | 0.2010209 | -0.8939357 | -0.05259014 | 0.4450715 | 0.6606938 | 3.673805 | 3.151608 | 0.3527483 | 1.897791 | 5.134662 | 7.903127 | 1.384456 | 1.332395 | 0.7706661 | 1.173714 | 1.505317 | 1.676678
853.5 | 0.258654 | 0.245851 | 0.100973 | 0.187226 | 0.303614 | 0.379569 | 1.452841 | 0.451 | 0.463 | 0.568 | 0.454 | 0.448 | 0.451 | 1.320225 | 1.222352 | 0.4092251 | 0.9493265 | 1.560088 | 1.937401 | 0.2778022 | 0.2007769 | -0.89349 | -0.05200244 | 0.4447422 | 0.6613474 | 3.679021 | 3.153762 | 0.3534767 | 1.90225 | 5.137295 | 7.922739 | 1.384947 | 1.332623 | 0.7710636 | 1.174402 | 1.50551 | 1.677718
853 | 0.258653 | 0.245928 | 0.100974 | 0.187312 | 0.303571 | 0.379307 | 1.453693 | 0.451 | 0.463 | 0.568 | 0.454 | 0.448 | 0.451 | 1.32022 | 1.222735 | 0.4092291 | 0.9497626 | 1.559867 | 1.936064 | 0.2777984 | 0.2010901 | -0.8934801 | -0.05154321 | 0.4446006 | 0.6606569 | 3.683307 | 3.159439 | 0.3538982 | 1.906231 | 5.141863 | 7.921083 | 1.38535 | 1.333222 | 0.7712934 | 1.175016 | 1.505844 | 1.67763
852.5 | 0.258673 | 0.246244 | 0.100934 | 0.187271 | 0.303554 | 0.379741 | 1.454545 | 0.451 | 0.463 | 0.568 | 0.454 | 0.448 | 0.451 | 1.320322 | 1.224306 | 0.409067 | 0.9495547 | 1.55978 | 1.938279 | 0.2778757 | 0.2023742 | -0.8938763 | -0.05176212 | 0.4445446 | 0.6618004 | 3.688199 | 3.17128 | 0.3540328 | 1.907632 | 5.147319 | 7.948536 | 1.38581 | 1.334469 | 0.7713667 | 1.175232 | 1.506244 | 1.679082
852 | 0.258645 | 0.24607 | 0.101044 | 0.187465 | 0.303733 | 0.379753 | 1.455399 | 0.451 | 0.463 | 0.568 | 0.454 | 0.448 | 0.451 | 1.320179 | 1.223441 | 0.4095128 | 0.9505384 | 1.560699 | 1.93834 | 0.2777674 | 0.2016673 | -0.892787 | -0.05072673 | 0.4451341 | 0.661832 | 3.69173 | 3.170518 | 0.3552215 | 1.913831 | 5.159442 | 7.958371 | 1.386141 | 1.334389 | 0.7720133 | 1.176186 | 1.50713 | 1.679601
851.5 | 0.258722 | 0.246083 | 0.101147 | 0.187232 | 0.303792 | 0.379776 | 1.456254 | 0.451 | 0.463 | 0.568 | 0.454 | 0.448 | 0.451 | 1.320572 | 1.223506 | 0.4099303 | 0.949357 | 1.561003 | 1.938458 | 0.2780651 | 0.2017201 | -0.8917682 | -0.0519704 | 0.4453283 | 0.6618926 | 3.698268 | 3.174578 | 0.3563642 | 1.911319 | 5.16751 | 7.968685 | 1.386755 | 1.334816 | 0.7726335 | 1.1758 | 1.507719 | 1.680145
851 | 0.258863 | 0.246188 | 0.101121 | 0.187512 | 0.303868 | 0.379978 | 1.457109 | 0.451 | 0.463 | 0.568 | 0.454 | 0.448 | 0.451 | 1.321292 | 1.224028 | 0.4098249 | 0.9507767 | 1.561393 | 1.939489 | 0.2786099 | 0.2021467 | -0.8920253 | -0.05047604 | 0.4455785 | 0.6624243 | 3.706652 | 3.181022 | 0.3565997 | 1.919293 | 5.176173 | 7.986541 | 1.38754 | 1.335493 | 0.7727611 | 1.177024 | 1.50835 | 1.681085
850.5 | 0.25891 | 0.246342 | 0.101103 | 0.187531 | 0.303922 | 0.37974 | 1.457966 | 0.451 | 0.463 | 0.568 | 0.454 | 0.448 | 0.451 | 1.321532 | 1.224793 | 0.4097519 | 0.950873 | 1.561671 | 1.938274 | 0.2787915 | 0.2027721 | -0.8922033 | -0.05037472 | 0.4457562 | 0.6617978 | 3.712359 | 3.188749 | 0.356892 | 1.92194 | 5.184103 | 7.98592 | 1.388074 | 1.336303 | 0.7729194 | 1.17743 | 1.508928 | 1.681052
850 | 0.306054 | 0.291216 | 0.175117 | 0.264987 | 0.368597 | 0.415415 | 1.458824 | 0.451 | 0.463 | 0.568 | 0.454 | 0.448 | 0.451 | 1.562165 | 1.447903 | 0.7097171 | 1.343612 | 1.893996 | 2.120367 | 0.4460725 | 0.3701165 | -0.3428888 | 0.2953619 | 0.638689 | 0.751589 | 5.193489 | 4.461538 | 1.071954 | 3.841967 | 7.634203 | 9.568138 | 1.50961 | 1.453353 | 1.017523 | 1.400033 | 1.662229 | 1.758761
849.5 | 0.306048 | 0.291161 | 0.175268 | 0.264976 | 0.368808 | 0.4153 | 1.459682 | 0.451 | 0.463 | 0.568 | 0.454 | 0.448 | 0.451 | 1.562134 | 1.44763 | 0.7103291 | 1.343557 | 1.89508 | 2.11978 | 0.4460529 | 0.3699276 | -0.3420269 | 0.2953204 | 0.6392613 | 0.7513121 | 5.1994 | 4.465105 | 1.075068 | 3.846171 | 7.651946 | 9.574101 | 1.51004 | 1.453644 | 1.018261 | 1.400416 | 1.663194 | 1.759035
849 | 0.306068 | 0.29121 | 0.175399 | 0.264875 | 0.369273 | 0.415535 | 1.460542 | 0.451 | 0.463 | 0.568 | 0.454 | 0.448 | 0.451 | 1.562236 | 1.447873 | 0.71086 | 1.343045 | 1.89747 | 2.120979 | 0.4461183 | 0.3700959 | -0.3412797 | 0.2949391 | 0.6405213 | 0.7518778 | 5.206207 | 4.47187 | 1.077944 | 3.847768 | 7.680292 | 9.596233 | 1.510533 | 1.454194 | 1.018941 | 1.400562 | 1.664732 | 1.760051
848.5 | 0.306225 | 0.291029 | 0.175206 | 0.265076 | 0.368731 | 0.415725 | 1.461402 | 0.451 | 0.463 | 0.568 | 0.454 | 0.448 | 0.451 | 1.563038 | 1.446974 | 0.7100778 | 1.344064 | 1.894685 | 2.121949 | 0.4466311 | 0.3694742 | -0.3423807 | 0.2956977 | 0.6390525 | 0.752335 | 5.217693 | 4.471579 | 1.076841 | 3.858153 | 7.66679 | 9.616333 | 1.511366 | 1.45417 | 1.01868 | 1.401506 | 1.664 | 1.760972
848 | 0.306138 | 0.291372 | 0.17546 | 0.26466 | 0.368931 | 0.415543 | 1.462264 | 0.451 | 0.463 | 0.568 | 0.454 | 0.448 | 0.451 | 1.562594 | 1.448679 | 0.7111073 | 1.341954 | 1.895712 | 2.12102 | 0.446347 | 0.3706521 | -0.340932 | 0.2941271 | 0.6395947 | 0.7518971 | 5.22088 | 4.487412 | 1.081239 | 3.850589 | 7.684163 | 9.619249 | 1.511597 | 1.455456 | 1.019719 | 1.400818 | 1.664942 | 1.761105
847.5 | 0.306034 | 0.291039 | 0.175421 | 0.264981 | 0.369197 | 0.415671 | 1.463127 | 0.451 | 0.463 | 0.568 | 0.454 | 0.448 | 0.451 | 1.562063 | 1.447023 | 0.7109492 | 1.343582 | 1.897079 | 2.121673 | 0.4460072 | 0.3695085 | -0.3411543 | 0.2953392 | 0.6403155 | 0.7522051 | 5.223491 | 4.482445 | 1.082034 | 3.864492 | 7.70433 | 9.636536 | 1.511786 | 1.455053 | 1.019906 | 1.402081 | 1.666033 | 1.761896
847 | 0.306249 | 0.291194 | 0.175615 | 0.265145 | 0.368767 | 0.415477 | 1.463991 | 0.451 | 0.463 | 0.568 | 0.454 | 0.448 | 0.451 | 1.56316 | 1.447794 | 0.7117354 | 1.344414 | 1.89487 | 2.120683 | 0.4467095 | 0.370041 | -0.340049 | 0.295958 | 0.6391501 | 0.7517382 | 5.237011 | 4.49252 | 1.08571 | 3.873846 | 7.695472 | 9.638913 | 1.512763 | 1.45587 | 1.020771 | 1.402929 | 1.665554 | 1.762005
846.5 | 0.306345 | 0.291203 | 0.17559 | 0.26523 | 0.368974 | 0.415792 | 1.464855 | 0.451 | 0.463 | 0.568 | 0.454 | 0.448 | 0.451 | 1.56365 | 1.447839 | 0.7116341 | 1.344845 | 1.895933 | 2.122291 | 0.4470229 | 0.3700719 | -0.3401914 | 0.2962785 | 0.6397113 | 0.7524961 | 5.246487 | 4.498107 | 1.086683 | 3.880911 | 7.713218 | 9.664942 | 1.513447 | 1.456322 | 1.021 | 1.403568 | 1.666514 | 1.763193
846 | 0.306299 | 0.291336 | 0.175474 | 0.265207 | 0.369222 | 0.415811 | 1.465721 | 0.451 | 0.463 | 0.568 | 0.454 | 0.448 | 0.451 | 1.563415 | 1.4485 | 0.711164 | 1.344728 | 1.897208 | 2.122388 | 0.4468727 | 0.3705285 | -0.3408522 | 0.2961918 | 0.6403832 | 0.7525418 | 5.251113 | 4.50754 | 1.086531 | 3.884826 | 7.732722 | 9.677254 | 1.51378 | 1.457085 | 1.020964 | 1.403922 | 1.667566 | 1.763754
845.5 | 0.306399 | 0.291299 | 0.175678 | 0.26507 | 0.368825 | 0.415631 | 1.466588 | 0.451 | 0.463 | 0.568 | 0.454 | 0.448 | 0.451 | 1.563926 | 1.448316 | 0.7119908 | 1.344033 | 1.895168 | 2.121469 | 0.4471991 | 0.3704015 | -0.3396903 | 0.2956751 | 0.6393074 | 0.7521088 | 5.260759 | 4.511727 | 1.090347 | 3.885404 | 7.725231 | 9.680317 | 1.514475 | 1.457423 | 1.02186 | 1.403974 | 1.667162 | 1.763894
845 | 0.306361 | 0.291326 | 0.175572 | 0.265251 | 0.368794 | 0.415879 | 1.467456 | 0.451 | 0.463 | 0.568 | 0.454 | 0.448 | 0.451 | 1.563732 | 1.44845 | 0.7115612 | 1.344951 | 1.895008 | 2.122735 | 0.4470751 | 0.3704942 | -0.3402939 | 0.2963577 | 0.6392233 | 0.7527053 | 5.26568 | 4.517905 | 1.090321 | 3.895318 | 7.733076 | 9.703345 | 1.514829 | 1.457922 | 1.021853 | 1.404869 | 1.667585 | 1.764942
844.5 | 0.306307 | 0.291406 | 0.175536 | 0.265136 | 0.369072 | 0.415826 | 1.468324 | 0.451 | 0.463 | 0.568 | 0.454 | 0.448 | 0.451 | 1.563456 | 1.448848 | 0.7114153 | 1.344368 | 1.896437 | 2.122464 | 0.4468988 | 0.3707687 | -0.340499 | 0.295924 | 0.6399768 | 0.7525779 | 5.270059 | 4.525741 | 1.091165 | 3.896551 | 7.753912 | 9.712363 | 1.515144 | 1.458554 | 1.022051 | 1.40498 | 1.668707 | 1.765352
844 | 0.306263 | 0.291302 | 0.175543 | 0.265209 | 0.368838 | 0.416084 | 1.469194 | 0.451 | 0.463 | 0.568 | 0.454 | 0.448 | 0.451 | 1.563232 | 1.448331 | 0.7114436 | 1.344738 | 1.895235 | 2.123781 | 0.4467552 | 0.3704118 | -0.3404591 | 0.2961993 | 0.6393426 | 0.7531981 | 5.274789 | 4.527871 | 1.092545 | 3.903318 | 7.753261 | 9.735944 | 1.515484 | 1.458725 | 1.022374 | 1.405589 | 1.668672 | 1.766422
843.5 | 0.306352 | 0.291311 | 0.17562 | 0.265136 | 0.368931 | 0.416223 | 1.470065 | 0.451 | 0.463 | 0.568 | 0.454 | 0.448 | 0.451 | 1.563686 | 1.448376 | 0.7117557 | 1.344368 | 1.895712 | 2.124491 | 0.4470457 | 0.3704427 | -0.3400205 | 0.295924 | 0.6395947 | 0.7535321 | 5.284114 | 4.533521 | 1.094801 | 3.905796 | 7.766371 | 9.754003 | 1.516153 | 1.45918 | 1.022901 | 1.405812 | 1.669377 | 1.767241
843 | 0.306351 | 0.291686 | 0.175608 | 0.265194 | 0.368831 | 0.416072 | 1.470937 | 0.451 | 0.463 | 0.568 | 0.454 | 0.448 | 0.451 | 1.563681 | 1.45024 | 0.7117071 | 1.344662 | 1.895199 | 2.12372 | 0.4470425 | 0.3717291 | -0.3400889 | 0.2961427 | 0.6393236 | 0.7531693 | 5.29035 | 4.550594 | 1.09595 | 3.912141 | 7.771371 | 9.758493 | 1.5166 | 1.460552 | 1.02317 | 1.406383 | 1.669646 | 1.767444
842.5 | 0.306398 | 0.291387 | 0.175634 | 0.265326 | 0.368713 | 0.416137 | 1.47181 | 0.451 | 0.463 | 0.568 | 0.454 | 0.448 | 0.451 | 1.563921 | 1.448754 | 0.7118124 | 1.345331 | 1.894592 | 2.124052 | 0.4471959 | 0.3707035 | -0.3399408 | 0.2966404 | 0.6390036 | 0.7533255 | 5.298256 | 4.546661 | 1.097576 | 3.920686 | 7.775621 | 9.773132 | 1.517166 | 1.460236 | 1.023549 | 1.40715 | 1.669874 | 1.768107
842 | 0.306426 | 0.29117 | 0.175865 | 0.265155 | 0.368839 | 0.4161 | 1.472684 | 0.451 | 0.463 | 0.568 | 0.454 | 0.448 | 0.451 | 1.564064 | 1.447675 | 0.7127486 | 1.344464 | 1.89524 | 2.123863 | 0.4472873 | 0.3699585 | -0.3386265 | 0.2959957 | 0.6393453 | 0.7532366 | 5.30552 | 4.545285 | 1.101773 | 3.920286 | 7.79018 | 9.783003 | 1.517686 | 1.460126 | 1.024526 | 1.407115 | 1.670655 | 1.768553
841.5 | 0.306381 | 0.291464 | 0.175859 | 0.265339 | 0.3688 | 0.416011 | 1.473559 | 0.451 | 0.463 | 0.568 | 0.454 | 0.448 | 0.451 | 1.563834 | 1.449136 | 0.7127243 | 1.345397 | 1.895039 | 2.123409 | 0.4471404 | 0.3709678 | -0.3386606 | 0.2966894 | 0.6392396 | 0.7530227 | 5.310267 | 4.559882 | 1.103007 | 3.930395 | 7.797791 | 9.790442 | 1.518026 | 1.461297 | 1.024813 | 1.408021 | 1.671063 | 1.768889
841 | 0.306504 | 0.291651 | 0.175687 | 0.265315 | 0.368828 | 0.416145 | 1.474435 | 0.451 | 0.463 | 0.568 | 0.454 | 0.448 | 0.451 | 1.564462 | 1.450066 | 0.7120272 | 1.345276 | 1.895183 | 2.124093 | 0.4475418 | 0.3716091 | -0.3396391 | 0.2965989 | 0.6393155 | 0.7533447 | 5.320853 | 4.571166 | 1.10216 | 3.934358 | 7.808251 | 9.808403 | 1.518782 | 1.4622 | 1.024616 | 1.408376 | 1.671623 | 1.7697
840.5 | 0.306386 | 0.291554 | 0.175718 | 0.265066 | 0.368735 | 0.416143 | 1.475312 | 0.451 | 0.463 | 0.568 | 0.454 | 0.448 | 0.451 | 1.563859 | 1.449584 | 0.7121529 | 1.344013 | 1.894705 | 2.124082 | 0.4471567 | 0.3712765 | -0.3394627 | 0.29566 | 0.6390633 | 0.7533399 | 5.323084 | 4.573562 | 1.103861 | 3.931651 | 7.813602 | 9.819982 | 1.518941 | 1.462391 | 1.025011 | 1.408133 | 1.67191 | 1.770222
840 | 0.306389 | 0.291396 | 0.175617 | 0.265437 | 0.368973 | 0.416466 | 1.47619 | 0.451 | 0.463 | 0.568 | 0.454 | 0.448 | 0.451 | 1.563875 | 1.448798 | 0.7117435 | 1.345894 | 1.895928 | 2.125731 | 0.4471665 | 0.3707344 | -0.3400376 | 0.2970586 | 0.6397085 | 0.7541158 | 5.329527 | 4.574047 | 1.103905 | 3.947359 | 7.833008 | 9.846944 | 1.5194 | 1.46243 | 1.025021 | 1.409538 | 1.672947 | 1.771436
839.5 | 0.306441 | 0.291482 | 0.175472 | 0.265412 | 0.368841 | 0.416223 | 1.47707 | 0.451 | 0.463 | 0.568 | 0.454 | 0.448 | 0.451 | 1.56414 | 1.449226 | 0.7111559 | 1.345767 | 1.89525 | 2.124491 | 0.4473362 | 0.3710295 | -0.3408636 | 0.2969644 | 0.6393507 | 0.7535321 | 5.337689 | 4.582201 | 1.103396 | 3.951318 | 7.836731 | 9.847175 | 1.519982 | 1.463082 | 1.024903 | 1.409891 | 1.673146 | 1.771446
839 | 0.306344 | 0.291436 | 0.175723 | 0.265533 | 0.368817 | 0.416429 | 1.47795 | 0.451 | 0.463 | 0.568 | 0.454 | 0.448 | 0.451 | 1.563645 | 1.448997 | 0.7121731 | 1.346381 | 1.895127 | 2.125542 | 0.4470196 | 0.3708717 | -0.3394342 | 0.2974202 | 0.6392857 | 0.7540269 | 5.34067 | 4.586216 | 1.107875 | 3.959637 | 7.845054 | 9.868677 | 1.520194 | 1.463402 | 1.025942 | 1.410632 | 1.67359 | 1.772412
838.5 | 0.306407 | 0.291531 | 0.175659 | 0.265635 | 0.369026 | 0.416341 | 1.478831 | 0.451 | 0.463 | 0.568 | 0.454 | 0.448 | 0.451 | 1.563967 | 1.449469 | 0.7119138 | 1.346898 | 1.896201 | 2.125093 | 0.4472253 | 0.3711976 | -0.3397985 | 0.2978043 | 0.6398522 | 0.7538156 | 5.349241 | 4.594681 | 1.108389 | 3.967407 | 7.863317 | 9.876275 | 1.520803 | 1.464077 | 1.026061 | 1.411324 | 1.674563 | 1.772753
838 | 0.306432 | 0.291645 | 0.175703 | 0.265292 | 0.369134 | 0.416534 | 1.479714 | 0.451 | 0.463 | 0.568 | 0.454 | 0.448 | 0.451 | 1.564094 | 1.450036 | 0.7120921 | 1.345159 | 1.896756 | 2.126078 | 0.4473068 | 0.3715886 | -0.339548 | 0.2965122 | 0.6401448 | 0.7542791 | 5.3565 | 4.603764 | 1.110268 | 3.961891 | 7.877312 | 9.897233 | 1.521319 | 1.4648 | 1.026495 | 1.410833 | 1.675307 | 1.773693
837.5 | 0.306487 | 0.291531 | 0.175513 | 0.26547 | 0.369017 | 0.416473 | 1.480597 | 0.451 | 0.463 | 0.568 | 0.454 | 0.448 | 0.451 | 1.564375 | 1.449469 | 0.7113221 | 1.346062 | 1.896154 | 2.125767 | 0.4474863 | 0.3711976 | -0.34063 | 0.297183 | 0.6398278 | 0.7541326 | 5.364823 | 4.60566 | 1.109191 | 3.971948 | 7.881722 | 9.906152 | 1.52191 | 1.464951 | 1.026246 | 1.411728 | 1.675542 | 1.774092
837 | 0.306553 | 0.291754 | 0.175817 | 0.265691 | 0.368792 | 0.416674 | 1.481481 | 0.451 | 0.463 | 0.568 | 0.454 | 0.448 | 0.451 | 1.564712 | 1.450578 | 0.7125541 | 1.347182 | 1.894998 | 2.126793 | 0.4477016 | 0.3719622 | -0.3388994 | 0.2980151 | 0.6392179 | 0.7546151 | 5.373548 | 4.618221 | 1.114367 | 3.983319 | 7.881521 | 9.927567 | 1.522528 | 1.465948 | 1.027441 | 1.412737 | 1.675531 | 1.77505
836.5 | 0.306511 | 0.291427 | 0.175699 | 0.265457 | 0.368825 | 0.416381 | 1.482367 | 0.451 | 0.463 | 0.568 | 0.454 | 0.448 | 0.451 | 1.564497 | 1.448952 | 0.7120759 | 1.345996 | 1.895168 | 2.125297 | 0.4475646 | 0.3708408 | -0.3395708 | 0.297134 | 0.6393074 | 0.7539117 | 5.3785 | 4.613385 | 1.114202 | 3.98106 | 7.892358 | 9.925465 | 1.522879 | 1.465564 | 1.027403 | 1.412537 | 1.676107 | 1.774956
836 | 0.306527 | 0.291747 | 0.175669 | 0.265699 | 0.368908 | 0.416673 | 1.483254 | 0.451 | 0.463 | 0.568 | 0.454 | 0.448 | 0.451 | 1.564579 | 1.450543 | 0.7119543 | 1.347223 | 1.895594 | 2.126788 | 0.4476168 | 0.3719382 | -0.3397416 | 0.2980452 | 0.6395324 | 0.7546127 | 5.385498 | 4.629054 | 1.115154 | 3.993094 | 7.905359 | 9.951283 | 1.523374 | 1.466807 | 1.027623 | 1.413603 | 1.676797 | 1.77611
835.5 | 0.306437 | 0.29155 | 0.175686 | 0.265632 | 0.368872 | 0.416841 | 1.484141 | 0.451 | 0.463 | 0.568 | 0.454 | 0.448 | 0.451 | 1.56412 | 1.449564 | 0.7120232 | 1.346883 | 1.89540925 | 2.127645 | 0.4473232 | 0.3712628 | -0.3396448 | 0.297793 | 0.6394348 | 0.7550158 | 5.38878 | 4.62834 | 1.116706 | 3.995859 | 7.913279 | 9.971233 | 1.523606 | 1.466751 | 1.02798 | 1.413847 | 1.677216 | 1.776999
835 | 0.306596 | 0.291602 | 0.175677 | 0.265741 | 0.369082 | 0.41654 | 1.48503 | 0.451 | 0.463 | 0.568 | 0.454 | 0.448 | 0.451 | 1.564931 | 1.449822 | 0.7119867 | 1.347436 | 1.896488 | 2.126109 | 0.4478419 | 0.3714411 | -0.339696 | 0.2982033 | 0.6400039 | 0.7542935 | 5.400835 | 4.635537 | 1.117929 | 4.00393 | 7.931782 | 9.968766 | 1.524457 | 1.467321 | 1.028261 | 1.414561 | 1.678196 | 1.776889
834.5 | 0.306646 | 0.291326 | 0.175356 | 0.265761 | 0.369036 | 0.416693 | 1.48592 | 0.451 | 0.463 | 0.568 | 0.454 | 0.448 | 0.451 | 1.565186 | 1.44845 | 0.7106858 | 1.347537 | 1.896252 | 2.12689 | 0.448005 | 0.3704942 | -0.3415249 | 0.2982785 | 0.6398793 | 0.7546607 | 5.409073 | 4.632312 | 1.115182 | 4.009333 | 7.93931 | 9.988049 | 1.525038 | 1.467065 | 1.027629 | 1.415038 | 1.678594 | 1.777748
834 | 0.30657 | 0.291623 | 0.17563 | 0.26598 | 0.369041 | 0.416961 | 1.486811 | 0.451 | 0.463 | 0.568 | 0.454 | 0.448 | 0.451 | 1.564799 | 1.449927 | 0.7117962 | 1.348647 | 1.896278 | 2.128258 | 0.4477571 | 0.3715131 | -0.3399636 | 0.2991022 | 0.6398928 | 0.7553037 | 5.412877 | 4.64733 | 1.120012 | 4.02076 | 7.949048 | 10.0129 | 1.525306 | 1.468253 | 1.02874 | 1.416045 | 1.679109 | 1.778852
833.5 | 0.306523 | 0.291483 | 0.175746 | 0.265975 | 0.369 | 0.41687 | 1.487702 | 0.451 | 0.463 | 0.568 | 0.454 | 0.448 | 0.451 | 1.564559 | 1.449231 | 0.7122664 | 1.348622 | 1.896067 | 2.127793 | 0.4476038 | 0.3710329 | -0.3393033 | 0.2990834 | 0.6397817 | 0.7550854 | 5.417711 | 4.648441 | 1.122838 | 4.025434 | 7.956819 | 10.02054 | 1.525647 | 1.468341 | 1.029388 | 1.416456 | 1.679519 | 1.779192
833 | 0.306606 | 0.291475 | 0.175542 | 0.265725 | 0.36903 | 0.416793 | 1.488595 | 0.451 | 0.463 | 0.568 | 0.454 | 0.448 | 0.451 | 1.564982 | 1.449191 | 0.7114396 | 1.347355 | 1.896221 | 2.1274 | 0.4478745 | 0.3710055 | -0.3404648 | 0.2981431 | 0.639863 | 0.7549007 | 5.427155 | 4.653767 | 1.121578 | 4.022695 | 7.96767 | 10.02886 | 1.526311 | 1.468761 | 1.029099 | 1.416215 | 1.680091 | 1.779561
832.5 | 0.306623 | 0.291497 | 0.175465 | 0.265895 | 0.368895 | 0.416862 | 1.489489 | 0.451 | 0.463 | 0.568 | 0.454 | 0.448 | 0.451 | 1.565069 | 1.4493 | 0.7111275 | 1.348216 | 1.895527 | 2.127752 | 0.44793 | 0.371081 | -0.3409035 | 0.2987826 | 0.6394971 | 0.7550662 | 5.434279 | 4.660062 | 1.121941 | 4.032684 | 7.971408 | 10.04424 | 1.526812 | 1.469258 | 1.029183 | 1.417094 | 1.680288 | 1.780243
832 | 0.306586 | 0.291563 | 0.17555 | 0.266146 | 0.36884 | 0.41677 | 1.490385 | 0.451 | 0.463 | 0.568 | 0.454 | 0.448 | 0.451 | 1.56488 | 1.449629 | 0.711472 | 1.349489 | 1.895245 | 2.127283 | 0.4478093 | 0.3713074 | -0.3404192 | 0.2997261 | 0.639348 | 0.7548455 | 5.439499 | 4.667778 | 1.124378 | 4.045158 | 7.978612 | 10.05188 | 1.527178 | 1.469865 | 1.029741 | 1.418188 | 1.680668 | 1.780581
831.5 | 0.306469 | 0.291532 | 0.175475 | 0.265987 | 0.369003 | 0.416952 | 1.491281 | 0.451 | 0.463 | 0.568 | 0.454 | 0.448 | 0.451 | 1.564283 | 1.449474 | 0.711168 | 1.348683 | 1.896082 | 2.128212 | 0.4474276 | 0.371201 | -0.3408465 | 0.2991285 | 0.6397899 | 0.7552821 | 5.441887 | 4.6724 | 1.124769 | 4.045187 | 7.995272 | 10.07276 | 1.527346 | 1.470229 | 1.029831 | 1.418191 | 1.681544 | 1.781505
831 | 0.306537 | 0.291415 | 0.175552 | 0.26618 | 0.369222 | 0.417104 | 1.492178 | 0.451 | 0.463 | 0.568 | 0.454 | 0.448 | 0.451 | 1.56463 | 1.448893 | 0.7114801 | 1.349662 | 1.897208 | 2.128988 | 0.4476494 | 0.3707996 | -0.3404078 | 0.2998539 | 0.6403832 | 0.7556466 | 5.450856 | 4.67427 | 1.127111 | 4.055936 | 8.014401 | 10.09224 | 1.527975 | 1.470376 | 1.030366 | 1.419132 | 1.682549 | 1.782366
830.5 | 0.306541 | 0.291716 | 0.175426 | 0.266273 | 0.368906 | 0.416963 | 1.493076 | 0.451 | 0.463 | 0.568 | 0.454 | 0.448 | 0.451 | 1.564651 | 1.450389 | 0.7109695 | 1.350133 | 1.895584 | 2.128268 | 0.4476625 | 0.371832 | -0.3411258 | 0.3002032 | 0.6395269 | 0.7553085 | 5.457563 | 4.689572 | 1.12685 | 4.063659 | 8.010325 | 10.09757 | 1.528445 | 1.471578 | 1.030307 | 1.419807 | 1.682335 | 1.782601
830 | 0.306558 | 0.291795 | 0.175429 | 0.266036 | 0.368867 | 0.417101 | 1.493976 | 0.451 | 0.463 | 0.568 | 0.454 | 0.448 | 0.451 | 1.564737 | 1.450782 | 0.7109816 | 1.348931 | 1.895384 | 2.128972 | 0.4477179 | 0.3721028 | -0.3411087 | 0.2993128 | 0.6394212 | 0.7556394 | 5.464747 | 4.697768 | 1.128246 | 4.061317 | 8.018283 | 10.11643 | 1.528947 | 1.472221 | 1.030626 | 1.419602 | 1.682753 | 1.783433
829.5 | 0.306509 | 0.29157 | 0.17551 | 0.266393 | 0.368811 | 0.417173 | 1.494876 | 0.451 | 0.463 | 0.568 | 0.454 | 0.448 | 0.451 | 1.564487 | 1.449663 | 0.7113099 | 1.350742 | 1.895096 | 2.12934 | 0.4475581 | 0.3713314 | -0.3406471 | 0.3006538 | 0.6392694 | 0.755812 | 5.469588 | 4.696182 | 1.13065 | 4.077135 | 8.025515 | 10.13212 | 1.529286 | 1.472096 | 1.031174 | 1.420983 | 1.683132 | 1.784124
829 | 0.306408 | 0.291373 | 0.175311 | 0.26631 | 0.368845 | 0.41718 | 1.495778 | 0.451 | 0.463 | 0.568 | 0.454 | 0.448 | 0.451 | 1.563972 | 1.448684 | 0.7105034 | 1.350321 | 1.895271 | 2.129376 | 0.4472285 | 0.3706555 | -0.3417816 | 0.3003422 | 0.6393616 | 0.7558288 | 5.472579 | 4.695497 | 1.129449 | 4.079512 | 8.036681 | 10.14469 | 1.529495 | 1.472043 | 1.0309 | 1.42119 | 1.683717 | 1.784677
828.5 | 0.306415 | 0.291464 | 0.175099 | 0.266261 | 0.368752 | 0.417131 | 1.496681 | 0.451 | 0.463 | 0.568 | 0.454 | 0.448 | 0.451 | 1.564007 | 1.449136 | 0.7096442 | 1.350072 | 1.894793 | 2.129125 | 0.4472514 | 0.3709678 | -0.3429916 | 0.3001581 | 0.6391094 | 0.7557113 | 5.479437 | 4.704103 | 1.128079 | 4.082934 | 8.042327 | 10.15455 | 1.529974 | 1.472717 | 1.030588 | 1.421488 | 1.684013 | 1.785111
828 | 0.306473 | 0.291291 | 0.175346 | 0.266259 | 0.368782 | 0.416931 | 1.497585 | 0.451 | 0.463 | 0.568 | 0.454 | 0.448 | 0.451 | 1.564303 | 1.448276 | 0.7106452 | 1.350062 | 1.894947 | 2.128105 | 0.4474406 | 0.370374 | -0.3415819 | 0.3001506 | 0.6391908 | 0.7552317 | 5.488134 | 4.704197 | 1.132631 | 4.087805 | 8.053353 | 10.15707 | 1.53058 | 1.472724 | 1.031626 | 1.421911 | 1.68459 | 1.785222
827.5 | 0.306413 | 0.29129 | 0.175284 | 0.266427 | 0.368698 | 0.417327 | 1.498489 | 0.451 | 0.463 | 0.568 | 0.454 | 0.448 | 0.451 | 1.563997 | 1.448271 | 0.710394 | 1.350914 | 1.894515 | 2.130126 | 0.4472448 | 0.3703706 | -0.3419356 | 0.3007814 | 0.638963 | 0.7561811 | 5.492617 | 4.709851 | 1.133198 | 4.097913 | 8.059415 | 10.18868 | 1.530893 | 1.473166 | 1.031755 | 1.42279 | 1.684907 | 1.786609
827 | 0.306363 | 0.291361 | 0.175156 | 0.266139 | 0.368527 | 0.41701 | 1.499395 | 0.451 | 0.463 | 0.568 | 0.454 | 0.448 | 0.451 | 1.563742 | 1.448624 | 0.7098752 | 1.349454 | 1.893637 | 2.128508 | 0.4470816 | 0.3706143 | -0.3426661 | 0.2996998 | 0.6384991 | 0.7554212 | 5.497466 | 4.717847 | 1.132912 | 4.094005 | 8.061681 | 10.18551 | 1.531231 | 1.473791 | 1.03169 | 1.42245 | 1.685025 | 1.78647
826.5 | 0.306394 | 0.291358 | 0.175334 | 0.266346 | 0.368558 | 0.417104 | 1.500302 | 0.451 | 0.463 | 0.568 | 0.454 | 0.448 | 0.451 | 1.5639 | 1.448609 | 0.7105966 | 1.350503 | 1.893796 | 2.128988 | 0.4471828 | 0.370604 | -0.3416504 | 0.3004773 | 0.6385832 | 0.7556466 | 5.505233 | 4.72346 | 1.13659 | 4.105338 | 8.072795 | 10.20244 | 1.531771 | 1.474229 | 1.032526 | 1.423434 | 1.685606 | 1.787212
826 | 0.306427 | 0.291464 | 0.175285 | 0.266549 | 0.36881 | 0.417059 | 1.501211 | 0.451 | 0.463 | 0.568 | 0.454 | 0.448 | 0.451 | 1.564069 | 1.449136 | 0.710398 | 1.351533 | 1.895091 | 2.128758 | 0.4472905 | 0.3709678 | -0.3419299 | 0.3012392 | 0.6392667 | 0.7555387 | 5.513088 | 4.732622 | 1.137331 | 4.116578 | 8.093628 | 10.21259 | 1.532317 | 1.474944 | 1.032694 | 1.424407 | 1.686692 | 1.787656
825.5 | 0.306474 | 0.291368 | 0.175071 | 0.266552 | 0.368716 | 0.417333 | 1.50212 | 0.451 | 0.463 | 0.568 | 0.454 | 0.448 | 0.451 | 1.564309 | 1.448659 | 0.7095307 | 1.351548 | 1.894608 | 2.130156 | 0.4474439 | 0.3706383 | -0.3431515 | 0.3012505 | 0.6390118 | 0.7561954 | 5.521461 | 4.735235 | 1.13593 | 4.121659 | 8.099306 | 10.2384 | 1.532899 | 1.475147 | 1.032376 | 1.424846 | 1.686988 | 1.788785
825 | 0.306373 | 0.2914 | 0.175052 | 0.266627 | 0.368434 | 0.417517 | 1.50303 | 0.451 | 0.463 | 0.568 | 0.454 | 0.448 | 0.451 | 1.563793 | 1.448818 | 0.7094537 | 1.351928 | 1.893159 | 2.131096 | 0.4471143 | 0.3707481 | -0.34326 | 0.3015318 | 0.6382467 | 0.7566362 | 5.524513 | 4.742018 | 1.137061 | 4.128979 | 8.096727 | 10.25986 | 1.533111 | 1.475675 | 1.032633 | 1.425478 | 1.686854 | 1.789721
824.5 | 0.306358 | 0.291199 | 0.175068 | 0.266638 | 0.368802 | 0.417379 | 1.503942 | 0.451 | 0.463 | 0.568 | 0.454 | 0.448 | 0.451 | 1.563716 | 1.447819 | 0.7095185 | 1.351984 | 1.89505 | 2.130391 | 0.4470653 | 0.3700581 | -0.3431686 | 0.301573 | 0.639245 | 0.7563057 | 5.530674 | 4.741224 | 1.138648 | 4.134329 | 8.122752 | 10.26552 | 1.533538 | 1.475613 | 1.032993 | 1.42594 | 1.688207 | 1.789968
824 | 0.306484 | 0.291516 | 0.175006 | 0.266815 | 0.368537 | 0.417477 | 1.504854 | 0.451 | 0.463 | 0.568 | 0.454 | 0.448 | 0.451 | 1.56436 | 1.449395 | 0.7092673 | 1.352881 | 1.893688 | 2.130891 | 0.4474765 | 0.3711461 | -0.3435228 | 0.3022366 | 0.6385262 | 0.7565404 | 5.541944 | 4.75732 | 1.139223 | 4.144846 | 8.12093 | 10.28281 | 1.534319 | 1.476864 | 1.033123 | 1.426846 | 1.688113 | 1.790721
823.5 | 0.306396 | 0.291462 | 0.175101 | 0.266706 | 0.368451 | 0.417297 | 1.505768 | 0.451 | 0.463 | 0.568 | 0.454 | 0.448 | 0.451 | 1.56391 | 1.449126 | 0.7096523 | 1.352329 | 1.893246 | 2.129973 | 0.4471894 | 0.3709609 | -0.3429802 | 0.301828 | 0.6382928 | 0.7561092 | 5.54549 | 4.761335 | 1.141846 | 4.14649 | 8.127 | 10.28642 | 1.534564 | 1.477176 | 1.033717 | 1.426987 | 1.688428 | 1.790878
823 | 0.30632 | 0.291539 | 0.17491 | 0.266983 | 0.368584 | 0.41768 | 1.506683 | 0.451 | 0.463 | 0.568 | 0.454 | 0.448 | 0.451 | 1.563522 | 1.449509 | 0.7088782 | 1.353733 | 1.893929 | 2.131928 | 0.4469413 | 0.371225 | -0.3440716 | 0.3028661 | 0.6386537 | 0.7570266 | 5.549476 | 4.769641 | 1.140741 | 4.160158 | 8.142753 | 10.31784 | 1.53484 | 1.47782 | 1.033467 | 1.428162 | 1.689246 | 1.792244
822.5 | 0.306469 | 0.291353 | 0.174799 | 0.266665 | 0.368614 | 0.417496 | 1.507599 | 0.451 | 0.463 | 0.568 | 0.454 | 0.448 | 0.451 | 1.564283 | 1.448584 | 0.7084283 | 1.352121 | 1.894084 | 2.130988 | 0.4474276 | 0.3705868 | -0.3447064 | 0.3016743 | 0.6387351 | 0.7565859 | 5.561632 | 4.76935 | 1.140679 | 4.155301 | 8.153983 | 10.32128 | 1.535679 | 1.477797 | 1.033453 | 1.427745 | 1.689828 | 1.792394
822 | 0.306461 | 0.291388 | 0.174771 | 0.267034 | 0.368496 | 0.41754 | 1.508516 | 0.451 | 0.463 | 0.568 | 0.454 | 0.448 | 0.451 | 1.564242 | 1.448758 | 0.7083149 | 1.353992 | 1.893477 | 2.131213 | 0.4474015 | 0.370707 | -0.3448666 | 0.3030571 | 0.6384149 | 0.7566913 | 5.568109 | 4.776301 | 1.141701 | 4.17188 | 8.15868 | 10.33602 | 1.536126 | 1.478335 | 1.033685 | 1.429167 | 1.690071 | 1.793033
821.5 | 0.306418 | 0.291124 | 0.174878 | 0.266935 | 0.368247 | 0.417703 | 1.509434 | 0.451 | 0.463 | 0.568 | 0.454 | 0.448 | 0.451 | 1.564023 | 1.447446 | 0.7087485 | 1.35349 | 1.892198 | 2.132045 | 0.4472612 | 0.3698005 | -0.3442545 | 0.3026863 | 0.637739 | 0.7570816 | 5.573325 | 4.773456 | 1.144491 | 4.173863 | 8.157579 | 10.35669 | 1.536486 | 1.478115 | 1.034316 | 1.429337 | 1.690014 | 1.793929
821 | 0.306367 | 0.291408 | 0.174965 | 0.267018 | 0.36822 | 0.417594 | 1.510353 | 0.451 | 0.463 | 0.568 | 0.454 | 0.448 | 0.451 | 1.563762 | 1.448858 | 0.7091011 | 1.353911 | 1.892059 | 2.131489 | 0.4470947 | 0.3707756 | -0.3437572 | 0.3029972 | 0.6376657 | 0.7568206 | 5.578258 | 4.788601 | 1.147026 | 4.181548 | 8.16632 | 10.3639 | 1.536826 | 1.479286 | 1.034888 | 1.429994 | 1.690467 | 1.794241
820.5 | 0.306271 | 0.291479 | 0.174606 | 0.26703 | 0.368443 | 0.417508 | 1.511274 | 0.451 | 0.463 | 0.568 | 0.454 | 0.448 | 0.451 | 1.563272 | 1.449211 | 0.7076461 | 1.353971 | 1.893205 | 2.13105 | 0.4467813 | 0.3710192 | -0.3458111 | 0.3030421 | 0.6382711 | 0.7566147 | 5.581559 | 4.796776 | 1.143717 | 4.187022 | 8.186183 | 10.37226 | 1.537053 | 1.479917 | 1.034141 | 1.430462 | 1.691494 | 1.794603
820 | 0.306288 | 0.291337 | 0.174538 | 0.267133 | 0.368427 | 0.417467 | 1.512195 | 0.451 | 0.463 | 0.568 | 0.454 | 0.448 | 0.451 | 1.563359 | 1.448505 | 0.7073706 | 1.354494 | 1.893123 | 2.13084 | 0.4468368 | 0.3705319 | -0.3462006 | 0.3034278 | 0.6382277 | 0.7565165 | 5.588988 | 4.797949 | 1.14422 | 4.195364 | 8.195457 | 10.38287 | 1.537564 | 1.480007 | 1.034254 | 1.431174 | 1.691972 | 1.795062
819.5 | 0.306353 | 0.29136 | 0.17458 | 0.267292 | 0.36851 | 0.417488 | 1.513118 | 0.451 | 0.463 | 0.568 | 0.454 | 0.448 | 0.451 | 1.563691 | 1.448619 | 0.7075408 | 1.3553 | 1.893549 | 2.130948 | 0.447049 | 0.3706109 | -0.34596 | 0.3040228 | 0.6384529 | 0.7565668 | 5.598185 | 4.804564 | 1.146168 | 4.205487 | 8.209158 | 10.39659 | 1.538197 | 1.480517 | 1.034694 | 1.432036 | 1.692679 | 1.795654
819 | 0.306259 | 0.29119 | 0.17483 | 0.267269 | 0.368294 | 0.417261 | 1.514042 | 0.451 | 0.463 | 0.568 | 0.454 | 0.448 | 0.451 | 1.563211 | 1.447774 | 0.708554 | 1.355183 | 1.892439 | 2.129789 | 0.4467421 | 0.3700272 | -0.344529 | 0.3039368 | 0.6378666 | 0.7560229 | 5.601584 | 4.80482 | 1.150857 | 4.209899 | 8.209552 | 10.39797 | 1.53843 | 1.480537 | 1.035751 | 1.432412 | 1.6927 | 1.795714
818.5 | 0.306362 | 0.291238 | 0.174608 | 0.267162 | 0.368384 | 0.417585 | 1.514966 | 0.451 | 0.463 | 0.568 | 0.454 | 0.448 | 0.451 | 1.563737 | 1.448013 | 0.7076543 | 1.354641 | 1.892902 | 2.131443 | 0.4470784 | 0.3701921 | -0.3457996 | 0.3035363 | 0.638111 | 0.7567991 | 5.612203 | 4.812278 | 1.149339 | 4.21167 | 8.223603 | 10.42686 | 1.539158 | 1.481111 | 1.035409 | 1.432562 | 1.693423 | 1.79696
818 | 0.306392 | 0.291049 | 0.174386 | 0.267537 | 0.368176 | 0.417637 | 1.515892 | 0.451 | 0.463 | 0.568 | 0.454 | 0.448 | 0.451 | 1.56389 | 1.447073 | 0.7067545 | 1.356542 | 1.891833 | 2.131708 | 0.4471763 | 0.3695429 | -0.3470719 | 0.304939 | 0.6375462 | 0.7569236 | 5.620166 | 4.811912 | 1.14782 | 4.228666 | 8.224364 | 10.44221 | 1.539704 | 1.481083 | 1.035067 | 1.434006 | 1.693462 | 1.797621
817.5 | 0.306387 | 0.291226 | 0.174711 | 0.267521 | 0.368295 | 0.417554 | 1.51682 | 0.451 | 0.463 | 0.568 | 0.454 | 0.448 | 0.451 | 1.563864 | 1.447953 | 0.7080717 | 1.356461 | 1.892444 | 2.131284 | 0.44716 | 0.3701509 | -0.3452099 | 0.3048792 | 0.6378693 | 0.7567248 | 5.626859 | 4.823661 | 1.153513 | 4.233334 | 8.239751 | 10.45083 | 1.540162 | 1.481986 | 1.036348 | 1.434401 | 1.694254 | 1.797992
817 | 0.306247 | 0.29107 | 0.174519 | 0.267424 | 0.368309 | 0.417789 | 1.517748 | 0.451 | 0.463 | 0.568 | 0.454 | 0.448 | 0.451 | 1.56315 | 1.447177 | 0.7072936 | 1.355969 | 1.892516 | 2.132484 | 0.4467029 | 0.369615 | -0.3463095 | 0.3045165 | 0.6379073 | 0.7572875 | 5.628601 | 4.824394 | 1.152388 | 4.235444 | 8.250467 | 10.4754 | 1.540282 | 1.482043 | 1.036095 | 1.43458 | 1.694805 | 1.799048
816.5 | 0.306166 | 0.291226 | 0.174541 | 0.267398 | 0.368133 | 0.417862 | 1.518677 | 0.451 | 0.463 | 0.568 | 0.454 | 0.448 | 0.451 | 1.562736 | 1.447953 | 0.7073827 | 1.355837 | 1.891612 | 2.132857 | 0.4464384 | 0.3701509 | -0.3461834 | 0.3044193 | 0.6374294 | 0.7574622 | 5.632516 | 4.835484 | 1.154091 | 4.239808 | 8.252682 | 10.4919 | 1.540549 | 1.482894 | 1.036478 | 1.434949 | 1.694918 | 1.799756
816 | 0.306243 | 0.29116 | 0.174369 | 0.267489 | 0.36781 | 0.417669 | 1.519608 | 0.451 | 0.463 | 0.568 | 0.454 | 0.448 | 0.451 | 1.563129 | 1.447625 | 0.7066856 | 1.356299 | 1.889952 | 2.131871 | 0.4466899 | 0.3699242 | -0.3471694 | 0.3047596 | 0.6365516 | 0.7570002 | 5.642258 | 4.839217 | 1.153229 | 4.247896 | 8.248305 | 10.49506 | 1.541215 | 1.48318 | 1.036284 | 1.435633 | 1.694694 | 1.799891
815.5 | 0.30624 | 0.290979 | 0.174416 | 0.267593 | 0.367848 | 0.41755 | 1.52054 | 0.451 | 0.463 | 0.568 | 0.454 | 0.448 | 0.451 | 1.563114 | 1.446725 | 0.7068761 | 1.356826 | 1.890148 | 2.131264 | 0.4466801 | 0.3693024 | -0.3468999 | 0.3051483 | 0.6366549 | 0.7567153 | 5.649068 | 4.839131 | 1.155266 | 4.256414 | 8.260129 | 10.50195 | 1.54168 | 1.483173 | 1.036742 | 1.436352 | 1.695301 | 1.800186
815 | 0.306248 | 0.290973 | 0.174343 | 0.267683 | 0.3682 | 0.417914 | 1.521472 | 0.451 | 0.463 | 0.568 | 0.454 | 0.448 | 0.451 | 1.563155 | 1.446695 | 0.7065803 | 1.357283 | 1.89195625 | 2.133122 | 0.4467062 | 0.3692817 | -0.3473185 | 0.3054846 | 0.6376113 | 0.7575866 | 5.656297 | 4.844871 | 1.155716 | 4.264505 | 8.286103 | 10.53318 | 1.542173 | 1.483613 | 1.036842 | 1.437034 | 1.696632 | 1.801523
814.5 | 0.306157 | 0.290876 | 0.174256 | 0.267531 | 0.367972 | 0.417672 | 1.522406 | 0.451 | 0.463 | 0.568 | 0.454 | 0.448 | 0.451 | 1.56269 | 1.446213 | 0.7062277 | 1.356512 | 1.890785 | 2.131887 | 0.446409 | 0.3689483 | -0.3478176 | 0.3049166 | 0.6369919 | 0.7570074 | 5.659879 | 4.847587 | 1.155981 | 4.264895 | 8.286008 | 10.53391 | 1.542417 | 1.483821 | 1.036902 | 1.437067 | 1.696627 | 1.801554
814 | 0.306196 | 0.291183 | 0.17429 | 0.267705 | 0.367859 | 0.417823 | 1.523342 | 0.451 | 0.463 | 0.568 | 0.454 | 0.448 | 0.451 | 1.56289 | 1.447739 | 0.7063655 | 1.357394 | 1.890204 | 2.132658 | 0.4465364 | 0.3700032 | -0.3476225 | 0.3055667 | 0.6366848 | 0.7573689 | 5.668278 | 4.863795 | 1.157853 | 4.275692 | 8.291096 | 10.55448 | 1.542989 | 1.485059 | 1.037321 | 1.437976 | 1.696887 | 1.802433
813.5 | 0.306156 | 0.290911 | 0.174287 | 0.267547 | 0.367953 | 0.417831 | 1.524278 | 0.451 | 0.463 | 0.568 | 0.454 | 0.448 | 0.451 | 1.562685 | 1.446387 | 0.7063533 | 1.356593 | 1.890687 | 2.132698 | 0.4464057 | 0.3690686 | -0.3476397 | 0.3049764 | 0.6369403 | 0.757388 | 5.673765 | 4.860682 | 1.159237 | 4.275898 | 8.305534 | 10.56786 | 1.543362 | 1.484822 | 1.037631 | 1.437993 | 1.697626 | 1.803004
813 | 0.306185 | 0.291067 | 0.174163 | 0.267773 | 0.367744 | 0.417612 | 1.525215 | 0.451 | 0.463 | 0.568 | 0.454 | 0.448 | 0.451 | 1.562833 | 1.447162 | 0.70585075 | 1.357739 | 1.889613 | 2.131581 | 0.4465005 | 0.3696047 | -0.3483515 | 0.3058207 | 0.6363721 | 0.7568637 | 5.681822 | 4.871883 | 1.159012 | 4.288395 | 8.306309 | 10.56978 | 1.54391 | 1.485676 | 1.037581 | 1.439043 | 1.697665 | 1.803086
812.5 | 0.306258 | 0.290745 | 0.174066 | 0.267901 | 0.367752 | 0.417822 | 1.526154 | 0.451 | 0.463 | 0.568 | 0.454 | 0.448 | 0.451 | 1.563206 | 1.445562 | 0.7054576 | 1.358388 | 1.88965425 | 2.132652 | 0.4467389 | 0.3684979 | -0.3489086 | 0.3062986 | 0.6363939 | 0.7573665 | 5.691531 | 4.867095 | 1.159147 | 4.297781 | 8.316897 | 10.59343 | 1.544569 | 1.485311 | 1.037611 | 1.439829 | 1.698206 | 1.804094
812 | 0.306205 | 0.290953 | 0.173978 | 0.26794 | 0.367609 | 0.417845 | 1.527094 | 0.451 | 0.463 | 0.568 | 0.454 | 0.448 | 0.451 | 1.562935 | 1.446596 | 0.705101 | 1.358586 | 1.888919 | 2.13277 | 0.4465658 | 0.369213 | -0.3494143 | 0.3064442 | 0.636005 | 0.7574215 | 5.69657 | 4.880065 | 1.159402 | 4.304328 | 8.320668 | 10.60765 | 1.544911 | 1.4863 | 1.037668 | 1.440378 | 1.698398 | 1.804699
811.5 | 0.306219 | 0.290897 | 0.173918 | 0.268007 | 0.367574 | 0.417887 | 1.528035 | 0.451 | 0.463 | 0.568 | 0.454 | 0.448 | 0.451 | 1.563007 | 1.446317 | 0.7048578 | 1.358925 | 1.88874 | 2.132984 | 0.4466115 | 0.3690205 | -0.3497592 | 0.3066942 | 0.6359097 | 0.757522 | 5.704113 | 4.8842 | 1.16003 | 4.311789 | 8.329338 | 10.62286 | 1.545422 | 1.486615 | 1.037809 | 1.441001 | 1.698841 | 1.805346
811 | 0.306207 | 0.290843 | 0.173947 | 0.267754 | 0.367529 | 0.41802 | 1.528977 | 0.451 | 0.463 | 0.568 | 0.454 | 0.448 | 0.451 | 1.562946 | 1.446049 | 0.7049753 | 1.357643 | 1.888508 | 2.133663 | 0.4465723 | 0.3688349 | -0.3495925 | 0.3057498 | 0.6357873 | 0.7578402 | 5.710701 | 4.888409 | 1.161849 | 4.308961 | 8.33757 | 10.64274 | 1.545868 | 1.486935 | 1.038215 | 1.440765 | 1.69926 | 1.80619
810.5 | 0.306128 | 0.291111 | 0.173768 | 0.267738 | 0.367496 | 0.417809 | 1.52992 | 0.451 | 0.463 | 0.568 | 0.454 | 0.448 | 0.451 | 1.562542 | 1.447381 | 0.7042499 | 1.357561 | 1.888339 | 2.132586 | 0.4463143 | 0.3697559 | -0.350622 | 0.30569 | 0.6356975 | 0.7573354 | 5.714799 | 4.903467 | 1.16089 | 4.313763 | 8.346361 | 10.64512 | 1.546145 | 1.488078 | 1.038001 | 1.441166 | 1.699708 | 1.806291
810 | 0.306122 | 0.290771 | 0.173716 | 0.26799 | 0.367667 | 0.417943 | 1.530864 | 0.451 | 0.463 | 0.568 | 0.454 | 0.448 | 0.451 | 1.562512 | 1.445691 | 0.7040391 | 1.358839 | 1.889217 | 2.13327 | 0.4462947 | 0.3685873 | -0.3509213 | 0.3066308 | 0.6361627 | 0.757656 | 5.721633 | 4.898061 | 1.161628 | 4.327225 | 8.364447 | 10.6651 | 1.546607 | 1.487668 | 1.038166 | 1.442289 | 1.700628 | 1.807138
809.5 | 0.306136 | 0.291038 | 0.173649 | 0.268065 | 0.367616 | 0.417813 | 1.53181 | 0.451 | 0.463 | 0.568 | 0.454 | 0.448 | 0.451 | 1.562583 | 1.447018 | 0.7037676 | 1.359219 | 1.888955 | 2.132606 | 0.4463404 | 0.3695051 | -0.3513071 | 0.3069106 | 0.636024 | 0.7573449 | 5.729227 | 4.913124 | 1.162166 | 4.334997 | 8.37246 | 10.67164 | 1.54712 | 1.488811 | 1.038286 | 1.442936 | 1.701035 | 1.807415
809 | 0.306156 | 0.290973 | 0.173604 | 0.268165 | 0.367443 | 0.417934 | 1.532756 | 0.451 | 0.463 | 0.568 | 0.454 | 0.448 | 0.451 | 1.562685 | 1.446695 | 0.7035852 | 1.359726 | 1.888066 | 2.133224 | 0.4464057 | 0.3692817 | -0.3515663 | 0.3072836 | 0.6355533 | 0.7576345 | 5.737061 | 4.917002 | 1.163 | 4.343596 | 8.374924 | 10.69102 | 1.547649 | 1.489104 | 1.038472 | 1.443651 | 1.70116 | 1.808235
808.5 | 0.306073 | 0.290857 | 0.173663 | 0.268215 | 0.367678 | 0.417736 | 1.533704 | 0.451 | 0.463 | 0.568 | 0.454 | 0.448 | 0.451 | 1.562262 | 1.446118 | 0.7038243 | 1.35998 | 1.889274 | 2.132213 | 0.4461346 | 0.368883 | -0.3512265 | 0.30747 | 0.6361926 | 0.7571606 | 5.741045 | 4.919161 | 1.165231 | 4.350592 | 8.396015 | 10.69411 | 1.547917 | 1.489268 | 1.03897 | 1.444232 | 1.70223 | 1.808365
808 | 0.306081 | 0.290784 | 0.173361 | 0.268269 | 0.367473 | 0.418039 | 1.534653 | 0.451 | 0.463 | 0.568 | 0.454 | 0.448 | 0.451 | 1.562303 | 1.445755 | 0.7026004 | 1.360254 | 1.888221 | 2.13376 | 0.4461607 | 0.368632 | -0.352967 | 0.3076713 | 0.6356349 | 0.7578857 | 5.748452 | 4.922779 | 1.162619 | 4.357732 | 8.397038 | 10.72289 | 1.548416 | 1.489541 | 1.038387 | 1.444825 | 1.702282 | 1.809581
807.5 | 0.306034 | 0.290831 | 0.173507 | 0.2684 | 0.367337 | 0.417976 | 1.535604 | 0.451 | 0.463 | 0.568 | 0.454 | 0.448 | 0.451 | 1.562063 | 1.445989 | 0.7031921 | 1.360918 | 1.887522 | 2.133438 | 0.4460072 | 0.3687936 | -0.3521252 | 0.3081595 | 0.6352648 | 0.757735 | 5.753806 | 4.93047 | 1.166021 | 4.367393 | 8.401218 | 10.73294 | 1.548777 | 1.490123 | 1.039146 | 1.445625 | 1.702494 | 1.810004
807 | 0.306021 | 0.29074 | 0.173307 | 0.268195 | 0.367485 | 0.418146 | 1.536555 | 0.451 | 0.463 | 0.568 | 0.454 | 0.448 | 0.451 | 1.561996 | 1.445537 | 0.7023815 | 1.359879 | 1.888282 | 2.134306 | 0.4459647 | 0.3684807 | -0.3532785 | 0.3073954 | 0.6356676 | 0.7581416 | 5.760449 | 4.933493 | 1.164776 | 4.366129 | 8.418411 | 10.75498 | 1.549224 | 1.490351 | 1.038869 | 1.44552 | 1.703364 | 1.810933
806.5 | 0.306042 | 0.290771 | 0.173206 | 0.268263 | 0.367376 | 0.41798 | 1.537508 | 0.451 | 0.463 | 0.568 | 0.454 | 0.448 | 0.451 | 1.562104 | 1.445691 | 0.7019722 | 1.360223 | 1.887722 | 2.133459 | 0.4460333 | 0.3685873 | -0.3538615 | 0.307649 | 0.6353709 | 0.7577446 | 5.768385 | 4.940666 | 1.164862 | 4.373762 | 8.423853 | 10.75977 | 1.549757 | 1.490893 | 1.038888 | 1.446151 | 1.703639 | 1.811135
806 | 0.305976 | 0.290579 | 0.173271 | 0.268275 | 0.367288 | 0.417898 | 1.538462 | 0.451 | 0.463 | 0.568 | 0.454 | 0.448 | 0.451 | 1.561767 | 1.444736 | 0.7022356 | 1.360284 | 1.88727 | 2.13304 | 0.4458176 | 0.3679267 | -0.3534863 | 0.3076937 | 0.6351314 | 0.7575484 | 5.773053 | 4.940267 | 1.167183 | 4.379582 | 8.430268 | 10.7689 | 1.55007 | 1.490863 | 1.039405 | 1.446632 | 1.703964 | 1.811519
805.5 | 0.306027 | 0.290712 | 0.17334 | 0.26849 | 0.367103 | 0.41809 | 1.539417 | 0.451 | 0.463 | 0.568 | 0.454 | 0.448 | 0.451 | 1.562027 | 1.445397 | 0.7025153 | 1.361374 | 1.886319 | 2.13402 | 0.4459843 | 0.3683843 | -0.3530881 | 0.3084948 | 0.6346275 | 0.7580077 | 5.78215 | 4.950931 | 1.169564 | 4.392052 | 8.432236 | 10.79219 | 1.550681 | 1.491666 | 1.039934 | 1.447661 | 1.704063 | 1.812497
805 | 0.305937 | 0.290652 | 0.173127 | 0.268563 | 0.366997 | 0.418274 | 1.540373 | 0.451 | 0.463 | 0.568 | 0.454 | 0.448 | 0.451 | 1.561568 | 1.445099 | 0.701652 | 1.361745 | 1.885775 | 2.13496 | 0.4456902 | 0.3681779 | -0.3543177 | 0.3087666 | 0.6343388 | 0.7584477 | 5.78593 | 4.955037 | 1.168141 | 4.399901 | 8.437839 | 10.81511 | 1.550934 | 1.491976 | 1.039618 | 1.448307 | 1.704346 | 1.813459
804.5 | 0.30596 | 0.290795 | 0.173037 | 0.268606 | 0.367019 | 0.417946 | 1.54133 | 0.451 | 0.463 | 0.568 | 0.454 | 0.448 | 0.451 | 1.561685 | 1.44581 | 0.7012873 | 1.361963 | 1.885888 | 2.133285 | 0.4457653 | 0.3686698 | -0.3548377 | 0.3089267 | 0.6343987 | 0.7576632 | 5.793995 | 4.966081 | 1.168378 | 4.406783 | 8.449344 | 10.81158 | 1.551474 | 1.492806 | 1.039671 | 1.448873 | 1.704927 | 1.813311
804 | 0.305938 | 0.290559 | 0.172976 | 0.268872 | 0.366741 | 0.417915 | 1.542289 | 0.451 | 0.463 | 0.568 | 0.454 | 0.448 | 0.451 | 1.561573 | 1.444637 | 0.7010401 | 1.363311 | 1.884459 | 2.133127 | 0.4456934 | 0.3678579 | -0.3551903 | 0.3099165 | 0.633641 | 0.757589 | 5.80037 | 4.964192 | 1.169007 | 4.421009 | 8.447045 | 10.82343 | 1.551901 | 1.492664 | 1.039811 | 1.450041 | 1.704811 | 1.813807
803.5 | 0.305865 | 0.290503 | 0.172907 | 0.26881 | 0.366872 | 0.417817 | 1.543248 | 0.451 | 0.463 | 0.568 | 0.454 | 0.448 | 0.451 | 1.5612 | 1.444358 | 0.7007604 | 1.362997 | 1.885132 | 2.132627 | 0.4454548 | 0.3676652 | -0.3555892 | 0.3096859 | 0.6339981 | 0.7573545 | 5.80482 | 4.968457 | 1.169528 | 4.424471 | 8.463604 | 10.83182 | 1.552198 | 1.492985 | 1.039927 | 1.450325 | 1.705646 | 1.814159
803 | 0.305798 | 0.290757 | 0.172828 | 0.26884 | 0.367004 | 0.418091 | 1.544209 | 0.451 | 0.463 | 0.568 | 0.454 | 0.448 | 0.451 | 1.560858 | 1.445621 | 0.7004402 | 1.363149 | 1.885811 | 2.134025 | 0.4452357 | 0.3685391 | -0.3560462 | 0.3097975 | 0.6343578 | 0.7580101 | 5.809505 | 4.983349 | 1.169915 | 4.430972 | 8.480247 | 10.85954 | 1.552511 | 1.494102 | 1.040013 | 1.450857 | 1.706484 | 1.815319
802.5 | 0.305747 | 0.29073 | 0.172743 | 0.268814 | 0.366968 | 0.418143 | 1.545171 | 0.451 | 0.463 | 0.568 | 0.454 | 0.448 | 0.451 | 1.560598 | 1.445487 | 0.70009575 | 1.363017 | 1.88562575 | 2.134291 | 0.4450689 | 0.3684463 | -0.3565382 | 0.3097008 | 0.6342597 | 0.7581345 | 5.814806 | 4.988634 | 1.170222 | 4.435637 | 8.489152 | 10.87578 | 1.552865 | 1.494498 | 1.040081 | 1.451239 | 1.706931 | 1.815997
802 | 0.305798 | 0.290416 | 0.1728 | 0.268888 | 0.366695 | 0.418328 | 1.546135 | 0.451 | 0.463 | 0.568 | 0.454 | 0.448 | 0.451 | 1.560858 | 1.443926 | 0.7003268 | 1.363392 | 1.884223 | 2.135235 | 0.4452357 | 0.3673656 | -0.3562083 | 0.309976 | 0.6335155 | 0.7585768 | 5.824001 | 4.984073 | 1.172455 | 4.443615 | 8.487098 | 10.89899 | 1.553479 | 1.494157 | 1.040577 | 1.451891 | 1.706828 | 1.816965
801.5 | 0.30584 | 0.290604 | 0.172682 | 0.268957 | 0.366789 | 0.418202 | 1.547099 | 0.451 | 0.463 | 0.568 | 0.454 | 0.448 | 0.451 | 1.561072 | 1.44486 | 0.6998485 | 1.363742 | 1.884706 | 2.134592 | 0.4453731 | 0.3680128 | -0.3568914 | 0.3102326 | 0.6337718 | 0.7582755 | 5.832872 | 4.996756 | 1.172315 | 4.451444 | 8.502048 | 10.90601 | 1.55407 | 1.495106 | 1.040546 | 1.45253 | 1.707579 | 1.817258
801 | 0.305844 | 0.290504 | 0.172465 | 0.268748 | 0.366648 | 0.418159 | 1.548065 | 0.451 | 0.463 | 0.568 | 0.454 | 0.448 | 0.451 | 1.561093 | 1.444363 | 0.6989691 | 1.362683 | 1.883981 | 2.134373 | 0.4453861 | 0.3676686 | -0.3581488 | 0.3094552 | 0.6333873 | 0.7581727 | 5.840309 | 4.999554 | 1.170831 | 4.450079 | 8.506122 | 10.91739 | 1.554565 | 1.495315 | 1.040216 | 1.452419 | 1.707784 | 1.817731
800.5 | 0.305885 | 0.290464 | 0.172634 | 0.269166 | 0.366433 | 0.417996 | 1.549032 | 0.451 | 0.463 | 0.568 | 0.454 | 0.448 | 0.451 | 1.561302 | 1.444164 | 0.699654 | 1.364802 | 1.882877 | 2.133541 | 0.4455202 | 0.3675309 | -0.3571694 | 0.3110094 | 0.6328008 | 0.7577828 | 5.849175 | 5.004423 | 1.174593 | 4.469511 | 8.506766 | 10.92251 | 1.555155 | 1.495679 | 1.041051 | 1.454002 | 1.707816 | 1.817945
800 | 0.30589 | 0.290526 | 0.172473 | 0.268987 | 0.366324 | 0.418253 | 1.55 | 0.451 | 0.463 | 0.568 | 0.454 | 0.448 | 0.451 | 1.561328 | 1.444473 | 0.6990015 | 1.363894 | 1.882316625 | 2.134852 | 0.4455365 | 0.3677443 | -0.3581024 | 0.3103442 | 0.6325033 | 0.7583975 | 5.85668 | 5.012819 | 1.173869 | 4.46915 | 8.512336 | 10.94962 | 1.555654 | 1.496306 | 1.04089 | 1.453973 | 1.708096 | 1.819072
799.5 | 0.305875 | 0.290584 | 0.172377 | 0.269151 | 0.366498 | 0.418177 | 1.550969 | 0.451 | 0.463 | 0.568 | 0.454 | 0.448 | 0.451 | 1.561251 | 1.444761 | 0.6986124 | 1.364726 | 1.883211 | 2.134464 | 0.4454875 | 0.3679439 | -0.3586592 | 0.3109537 | 0.6329781 | 0.7582158 | 5.863433 | 5.021096 | 1.17403 | 4.4802 | 8.531085 | 10.95934 | 1.556102 | 1.496924 | 1.040926 | 1.454871 | 1.709035 | 1.819475
799 | 0.305815 | 0.290181 | 0.172448 | 0.269298 | 0.366428 | 0.418147 | 1.55194 | 0.451 | 0.463 | 0.568 | 0.454 | 0.448 | 0.451 | 1.560945 | 1.442757 | 0.6989002 | 1.365471 | 1.882851 | 2.134311 | 0.4452913 | 0.3665561 | -0.3582474 | 0.3114997 | 0.6327871 | 0.758144 | 5.868471 | 5.013447 | 1.176468 | 4.49071 | 8.538503 | 10.97148 | 1.556436 | 1.496353 | 1.041466 | 1.455723 | 1.709407 | 1.819979
798.5 | 0.305722 | 0.29054 | 0.172344 | 0.269154 | 0.36639 | 0.418226 | 1.552912 | 0.451 | 0.463 | 0.568 | 0.454 | 0.448 | 0.451 | 1.56047 | 1.444542 | 0.6984787 | 1.364741 | 1.882656 | 2.134715 | 0.4449872 | 0.3677925 | -0.3588506 | 0.3109648 | 0.6326834 | 0.7583329 | 5.872249 | 5.032155 | 1.176521 | 4.491528 | 8.547426 | 10.98938 | 1.556686 | 1.497747 | 1.041478 | 1.455789 | 1.709853 | 1.820721
798 | 0.305763 | 0.290176 | 0.172371 | 0.269371 | 0.366377 | 0.41824 | 1.553885 | 0.451 | 0.463 | 0.568 | 0.454 | 0.448 | 0.451 | 1.560679 | 1.442733 | 0.6985881 | 1.365842 | 1.882589 | 2.134786 | 0.4451213 | 0.3665389 | -0.358694 | 0.3117707 | 0.6326479 | 0.7583664 | 5.881187 | 5.025847 | 1.178365 | 4.504413 | 8.557533 | 11.00389 | 1.557278 | 1.497278 | 1.041885 | 1.456832 | 1.710359 | 1.821321
797.5 | 0.305752 | 0.290343 | 0.172047 | 0.269209 | 0.36637 | 0.418038 | 1.554859 | 0.451 | 0.463 | 0.568 | 0.454 | 0.448 | 0.451 | 1.560623 | 1.443563 | 0.697275 | 1.36502 | 1.882553 | 2.133755 | 0.4450853 | 0.3671142 | -0.3605754 | 0.3111691 | 0.6326288 | 0.7578833 | 5.88814 | 5.037944 | 1.175412 | 4.50464 | 8.56794 | 11.00705 | 1.557738 | 1.498178 | 1.041232 | 1.456851 | 1.710878 | 1.821452
797 | 0.305654 | 0.290227 | 0.172188 | 0.26942 | 0.366161 | 0.418315 | 1.555834 | 0.451 | 0.463 | 0.568 | 0.454 | 0.448 | 0.451 | 1.560123 | 1.442986 | 0.6978464 | 1.36609 | 1.881479 | 2.135169 | 0.4447647 | 0.3667146 | -0.3597562 | 0.3119526 | 0.6320582 | 0.7585457 | 5.891752 | 5.040238 | 1.178817 | 4.517366 | 8.568909 | 11.03548 | 1.557977 | 1.498348 | 1.041985 | 1.457878 | 1.710927 | 1.822627
796.5 | 0.305704 | 0.290211 | 0.172131 | 0.269466 | 0.366303 | 0.417995 | 1.556811 | 0.451 | 0.463 | 0.568 | 0.454 | 0.448 | 0.451 | 1.560378 | 1.442907 | 0.6976154 | 1.366323 | 1.882209 | 2.133535 | 0.4449283 | 0.3666595 | -0.3600873 | 0.3121233 | 0.6324459 | 0.7577804 | 5.901081 | 5.046011 | 1.179516 | 4.524584 | 8.586326 | 11.03244 | 1.558594 | 1.498777 | 1.04214 | 1.458461 | 1.711795 | 1.822501
796 | 0.305619 | 0.290062 | 0.171941 | 0.269424 | 0.366327 | 0.418177 | 1.557789 | 0.451 | 0.463 | 0.568 | 0.454 | 0.448 | 0.451 | 1.559944 | 1.442166 | 0.6968454 | 1.36611 | 1.882332 | 2.134464 | 0.4446502 | 0.3661459 | -0.3611917 | 0.3119675 | 0.6325115 | 0.7582158 | 5.905212 | 5.047166 | 1.178393 | 4.528858 | 8.598243 | 11.05592 | 1.558866 | 1.498863 | 1.041892 | 1.458805 | 1.712389 | 1.823471
795.5 | 0.305674 | 0.290168 | 0.171766 | 0.269311 | 0.366168 | 0.418154 | 1.558768 | 0.451 | 0.463 | 0.568 | 0.454 | 0.448 | 0.451 | 1.560225 | 1.442693 | 0.6961361 | 1.365537 | 1.881515 | 2.134347 | 0.4448301 | 0.3665113 | -0.36221 | 0.311548 | 0.6320773 | 0.7581608 | 5.914766 | 5.057207 | 1.177474 | 4.53075 | 8.601583 | 11.06861 | 1.559496 | 1.499608 | 1.041688 | 1.458957 | 1.712555 | 1.823993
795 | 0.305646 | 0.290315 | 0.171782 | 0.269617 | 0.366006 | 0.418163 | 1.559748 | 0.451 | 0.463 | 0.568 | 0.454 | 0.448 | 0.451 | 1.560082 | 1.443424 | 0.696201 | 1.367089 | 1.880683 | 2.134393 | 0.4447385 | 0.3670178 | -0.3621169 | 0.3126835 | 0.6316348 | 0.7581823 | 5.921123 | 5.068702 | 1.179175 | 4.546766 | 8.604787 | 11.08301 | 1.559915 | 1.500459 | 1.042064 | 1.460245 | 1.712715 | 1.824587
794.5 | 0.305604 | 0.290091 | 0.171868 | 0.269369 | 0.366179 | 0.418158 | 1.56073 | 0.451 | 0.463 | 0.568 | 0.454 | 0.448 | 0.451 | 1.559868 | 1.44231 | 0.6965495 | 1.365831 | 1.881572 | 2.134367 | 0.4446011 | 0.3662459 | -0.3616164 | 0.3117633 | 0.6321074 | 0.7581703 | 5.926949 | 5.067255 | 1.181842 | 4.544119 | 8.623768 | 11.0967 | 1.560299 | 1.500352 | 1.042653 | 1.460032 | 1.713658 | 1.82515
794 | 0.305609 | 0.29017 | 0.171687 | 0.26933 | 0.365971 | 0.418235 | 1.561713 | 0.451 | 0.463 | 0.568 | 0.454 | 0.448 | 0.451 | 1.559893 | 1.442703 | 0.695816 | 1.365634 | 1.880503 | 2.13476 | 0.4446175 | 0.3665182 | -0.3626701 | 0.3116185 | 0.6315392 | 0.7583544 | 5.93461 | 5.076402 | 1.18084 | 4.548527 | 8.624826 | 11.11477 | 1.560803 | 1.501029 | 1.042432 | 1.460386 | 1.713711 | 1.825892
793.5 | 0.30561 | 0.289902 | 0.17166 | 0.269504 | 0.365883 | 0.418135 | 1.562697 | 0.451 | 0.463 | 0.568 | 0.454 | 0.448 | 0.451 | 1.559898 | 1.44137 | 0.6957065 | 1.366516 | 1.880051 | 2.13425 | 0.4446208 | 0.3655942 | -0.3628273 | 0.3122643 | 0.6312987 | 0.7581153 | 5.94213 | 5.073417 | 1.181957 | 4.560147 | 8.631546 | 11.12347 | 1.561297 | 1.500808 | 1.042679 | 1.461318 | 1.714045 | 1.826249
793 | 0.305546 | 0.29009 | 0.171424 | 0.269595 | 0.365935 | 0.418248 | 1.563682 | 0.451 | 0.463 | 0.568 | 0.454 | 0.448 | 0.451 | 1.559572 | 1.442305 | 0.6947501 | 1.366977 | 1.880318 | 2.134827 | 0.4444113 | 0.3662425 | -0.3642031 | 0.3126019 | 0.6314408 | 0.7583855 | 5.947134 | 5.086408 | 1.180196 | 4.568984 | 8.644891 | 11.14352 | 1.561626 | 1.501768 | 1.04229 | 1.462025 | 1.714707 | 1.827072
792.5 | 0.305503 | 0.289981 | 0.171546 | 0.269732 | 0.365674 | 0.418171 | 1.564669 | 0.451 | 0.463 | 0.568 | 0.454 | 0.448 | 0.451 | 1.559352 | 1.441763 | 0.6952445 | 1.367672 | 1.878977 | 2.134434 | 0.4442706 | 0.3658667 | -0.3634917 | 0.31311 | 0.6307273 | 0.7582014 | 5.952965 | 5.089001 | 1.183368 | 4.579401 | 8.64346 | 11.15348 | 1.562008 | 1.501959 | 1.04299 | 1.462858 | 1.714636 | 1.82748
792 | 0.305523 | 0.290133 | 0.171343 | 0.269766 | 0.365811 | 0.418311 | 1.565657 | 0.451 | 0.463 | 0.568 | 0.454 | 0.448 | 0.451 | 1.559454 | 1.442519 | 0.6944218 | 1.367844 | 1.879681 | 2.135148 | 0.444336 | 0.3663907 | -0.3646757 | 0.313236 | 0.6311019 | 0.7585361 | 5.961264 | 5.100772 | 1.182061 | 4.586341 | 8.660862 | 11.17504 | 1.562552 | 1.502827 | 1.042701 | 1.463412 | 1.715498 | 1.828362
791.5 | 0.305453 | 0.289962 | 0.171406 | 0.269939 | 0.365636 | 0.418507 | 1.566646 | 0.451 | 0.463 | 0.568 | 0.454 | 0.448 | 0.451 | 1.559097 | 1.441669 | 0.6946771 | 1.368722 | 1.878781 | 2.136149 | 0.4441069 | 0.3658011 | -0.3643081 | 0.3138771 | 0.6306234 | 0.7590046 | 5.966064 | 5.1012 | 1.184425 | 4.598029 | 8.663513 | 11.19965 | 1.562867 | 1.502858 | 1.043222 | 1.464343 | 1.71563 | 1.829368
791 | 0.305383 | 0.290022 | 0.171344 | 0.270126 | 0.365568 | 0.418264 | 1.567636 | 0.451 | 0.463 | 0.568 | 0.454 | 0.448 | 0.451 | 1.55874 | 1.441967 | 0.6944259 | 1.36967 | 1.878432 | 2.134908 | 0.4438777 | 0.366008 | -0.3646699 | 0.3145696 | 0.6304374 | 0.7584238 | 5.970871 | 5.109765 | 1.185065 | 4.610225 | 8.671243 | 11.2008 | 1.563182 | 1.503489 | 1.043363 | 1.465313 | 1.716012 | 1.829415
790.5 | 0.305491 | 0.289798 | 0.171117 | 0.270053 | 0.365758 | 0.418439 | 1.568627 | 0.451 | 0.463 | 0.568 | 0.454 | 0.448 | 0.451 | 1.559291 | 1.440853 | 0.6935059 | 1.3693 | 1.879408 | 2.135802 | 0.4442313 | 0.3652354 | -0.3659956 | 0.3142993 | 0.630957 | 0.7588421 | 5.982656 | 5.108331 | 1.183423 | 4.613564 | 8.691243 | 11.22436 | 1.563952 | 1.503383 | 1.043002 | 1.465579 | 1.717001 | 1.830376
790 | 0.305477 | 0.289722 | 0.171054 | 0.269978 | 0.365727 | 0.418292 | 1.56962 | 0.451 | 0.463 | 0.568 | 0.454 | 0.448 | 0.451 | 1.55922 | 1.440475 | 0.6932505 | 1.368919 | 1.879249 | 2.135051 | 0.4441855 | 0.3649731 | -0.3663638 | 0.3140216 | 0.6308722 | 0.7584907 | 5.989682 | 5.112117 | 1.184049 | 4.616841 | 8.700773 | 11.23068 | 1.564411 | 1.503662 | 1.04314 | 1.465839 | 1.717471 | 1.830634
789.5 | 0.305413 | 0.289623 | 0.170973 | 0.270173 | 0.365468 | 0.418486 | 1.570614 | 0.451 | 0.463 | 0.568 | 0.454 | 0.448 | 0.451 | 1.558893 | 1.439983 | 0.6929223 | 1.369908 | 1.877918 | 2.136042 | 0.4439759 | 0.3646313 | -0.3668375 | 0.3147436 | 0.6301638 | 0.7589544 | 5.994759 | 5.115097 | 1.184427 | 4.62937 | 8.699463 | 11.25534 | 1.564743 | 1.503881 | 1.043223 | 1.466832 | 1.717407 | 1.831638
789 | 0.305398 | 0.289839 | 0.170815 | 0.270147 | 0.365271 | 0.418277 | 1.57161 | 0.451 | 0.463 | 0.568 | 0.454 | 0.448 | 0.451 | 1.558816 | 1.441057 | 0.6922819 | 1.369776 | 1.876906 | 2.134975 | 0.4439268 | 0.3653769 | -0.367762 | 0.3146474 | 0.6296246 | 0.7584549 | 6.001769 | 5.129224 | 1.183737 | 4.634347 | 8.701104 | 11.25835 | 1.5652 | 1.504918 | 1.043071 | 1.467226 | 1.717488 | 1.831761
788.5 | 0.305531 | 0.289847 | 0.171182 | 0.270204 | 0.365263 | 0.418123 | 1.572606 | 0.451 | 0.463 | 0.568 | 0.454 | 0.448 | 0.451 | 1.559495 | 1.441097 | 0.6937693 | 1.370065 | 1.876865 | 2.134189 | 0.4443622 | 0.3654045 | -0.3656158 | 0.3148583 | 0.6296027 | 0.7580866 | 6.014619 | 5.136015 | 1.190338 | 4.642185 | 8.711761 | 11.26434 | 1.566037 | 1.505416 | 1.044522 | 1.467846 | 1.718013 | 1.832004
788 | 0.305485 | 0.289535 | 0.170918 | 0.270281 | 0.365461 | 0.418361 | 1.573604 | 0.451 | 0.463 | 0.568 | 0.454 | 0.448 | 0.451 | 1.55926 | 1.439546 | 0.6926994 | 1.370456 | 1.877882 | 2.135404 | 0.4442116 | 0.3643274 | -0.3671592 | 0.3151433 | 0.6301446 | 0.7586557 | 6.020441 | 5.131469 | 1.188175 | 4.650728 | 8.732279 | 11.29148 | 1.566416 | 1.505083 | 1.044047 | 1.468521 | 1.719024 | 1.833107
787.5 | 0.305461 | 0.289796 | 0.170862 | 0.27044 | 0.365281 | 0.418226 | 1.574603 | 0.451 | 0.463 | 0.568 | 0.454 | 0.448 | 0.451 | 1.559138 | 1.440843 | 0.6924724 | 1.371262 | 1.876957 | 2.134715 | 0.4441331 | 0.3652285 | -0.3674869 | 0.3157314 | 0.629652 | 0.7583329 | 6.027141 | 5.147255 | 1.188905 | 4.662116 | 8.734761 | 11.29853 | 1.566851 | 1.506239 | 1.044207 | 1.469419 | 1.719146 | 1.833393
787 | 0.305384 | 0.289749 | 0.170861 | 0.270308 | 0.365164 | 0.418226 | 1.575604 | 0.451 | 0.463 | 0.568 | 0.454 | 0.448 | 0.451 | 1.558745 | 1.440609 | 0.6924683 | 1.370593 | 1.876356 | 2.134715 | 0.443881 | 0.3650663 | -0.3674927 | 0.3152432 | 0.6293316 | 0.7583329 | 6.03176 | 5.152126 | 1.190402 | 4.663486 | 8.740262 | 11.31289 | 1.567152 | 1.506595 | 1.044536 | 1.469527 | 1.719417 | 1.833975
786.5 | 0.305443 | 0.289769 | 0.170572 | 0.270728 | 0.36515 | 0.418458 | 1.576605 | 0.451 | 0.463 | 0.568 | 0.454 | 0.448 | 0.451 | 1.559046 | 1.440709 | 0.6912971 | 1.372722 | 1.876284 | 2.135899 | 0.4440742 | 0.3651353 | -0.3691856 | 0.3167957 | 0.6292933 | 0.7588875 | 6.041765 | 5.159391 | 1.187888 | 4.683939 | 8.750707 | 11.33985 | 1.567801 | 1.507126 | 1.043984 | 1.471136 | 1.71993 | 1.835066
786 | 0.305419 | 0.289556 | 0.17061 | 0.270705 | 0.365032 | 0.418199 | 1.577608 | 0.451 | 0.463 | 0.568 | 0.454 | 0.448 | 0.451 | 1.558924 | 1.43965 | 0.6914511 | 1.372606 | 1.875678 | 2.134577 | 0.4439956 | 0.3644 | -0.3689629 | 0.3167108 | 0.6289701 | 0.7582684 | 6.048503 | 5.158365 | 1.189929 | 4.689103 | 8.756182 | 11.34023 | 1.568238 | 1.507051 | 1.044432 | 1.471541 | 1.720199 | 1.835082
785.5 | 0.305396 | 0.289242 | 0.170614 | 0.270629 | 0.364717 | 0.418192 | 1.578612 | 0.451 | 0.463 | 0.568 | 0.454 | 0.448 | 0.451 | 1.558806 | 1.438089 | 0.6914673 | 1.37222 | 1.874059 | 2.134541 | 0.4439203 | 0.363315 | -0.3689394 | 0.31643 | 0.6281068 | 0.7582516 | 6.055294 | 5.153738 | 1.191501 | 4.692439 | 8.752208 | 11.35429 | 1.568678 | 1.506713 | 1.044777 | 1.471803 | 1.720004 | 1.83565
785 | 0.305353 | 0.289517 | 0.170365 | 0.270637 | 0.365012 | 0.418329 | 1.579618 | 0.451 | 0.463 | 0.568 | 0.454 | 0.448 | 0.451 | 1.558587 | 1.439456 | 0.6904582 | 1.372261 | 1.875575 | 2.13524 | 0.4437795 | 0.3642653 | -0.3703999 | 0.3164596 | 0.6289153 | 0.7585792 | 6.061303 | 5.170123 | 1.189539 | 4.698696 | 8.777543 | 11.37621 | 1.569067 | 1.507909 | 1.044347 | 1.472293 | 1.721247 | 1.836536
784.5 | 0.305285 | 0.289461 | 0.170454 | 0.270714 | 0.364733 | 0.418373 | 1.580625 | 0.451 | 0.463 | 0.568 | 0.454 | 0.448 | 0.451 | 1.55824 | 1.439178 | 0.6908189 | 1.372651 | 1.874141 | 2.135465 | 0.4435567 | 0.3640718 | -0.3698776 | 0.316744 | 0.6281507 | 0.7586843 | 6.066329 | 5.174713 | 1.192301 | 4.707365 | 8.775305 | 11.39311 | 1.569392 | 1.508244 | 1.044952 | 1.472972 | 1.721137 | 1.837218
784 | 0.30528 | 0.28954 | 0.170369 | 0.270601 | 0.364888 | 0.418709 | 1.581633 | 0.451 | 0.463 | 0.568 | 0.454 | 0.448 | 0.451 | 1.558214 | 1.43957 | 0.6904744 | 1.372078 | 1.874938 | 2.13718 | 0.4435404 | 0.3643447 | -0.3703764 | 0.3163265 | 0.6285755 | 0.7594871 | 6.07387 | 5.184144 | 1.192632 | 4.709437 | 8.793971 | 11.42598 | 1.56988 | 1.508931 | 1.045025 | 1.473134 | 1.722052 | 1.838541
783.5 | 0.305284 | 0.28951 | 0.17045 | 0.270836 | 0.364547 | 0.418318 | 1.582642 | 0.451 | 0.463 | 0.568 | 0.454 | 0.448 | 0.451 | 1.558235 | 1.439421 | 0.6908026 | 1.37327 | 1.873186 | 2.135184 | 0.4435535 | 0.3642411 | -0.3699011 | 0.3171946 | 0.6276406 | 0.7585529 | 6.081784 | 5.189687 | 1.19529 | 4.723643 | 8.788748 | 11.41921 | 1.570391 | 1.509334 | 1.045607 | 1.474244 | 1.721796 | 1.838269
783 | 0.305288 | 0.289399 | 0.170163 | 0.270916 | 0.364815 | 0.418153 | 1.583653 | 0.451 | 0.463 | 0.568 | 0.454 | 0.448 | 0.451 | 1.558255 | 1.438869 | 0.6896395 | 1.373675 | 1.874563 | 2.134342 | 0.4435666 | 0.3638576 | -0.3715863 | 0.3174899 | 0.6283755 | 0.7581584 | 6.089714 | 5.192333 | 1.19279 | 4.732472 | 8.81292 | 11.42478 | 1.570902 | 1.509526 | 1.04506 | 1.474932 | 1.722979 | 1.838493
782.5 | 0.305196 | 0.289396 | 0.170009 | 0.270689 | 0.364654 | 0.418391 | 1.584665 | 0.451 | 0.463 | 0.568 | 0.454 | 0.448 | 0.451 | 1.557785 | 1.438854 | 0.6890153 | 1.372524 | 1.873736 | 2.135557 | 0.4432652 | 0.3638472 | -0.3724917 | 0.3166517 | 0.627934 | 0.7587274 | 6.093824 | 5.198863 | 1.192154 | 4.730585 | 8.816399 | 11.45241 | 1.571167 | 1.510001 | 1.04492 | 1.474785 | 1.723149 | 1.839603
782 | 0.305286 | 0.289293 | 0.170105 | 0.270726 | 0.364598 | 0.418435 | 1.585678 | 0.451 | 0.463 | 0.568 | 0.454 | 0.448 | 0.451 | 1.558245 | 1.438342 | 0.6894044 | 1.372712 | 1.873448 | 2.135781 | 0.44356 | 0.3634913 | -0.3719272 | 0.3167884 | 0.6277805 | 0.7588325 | 6.105218 | 5.201809 | 1.195028 | 4.737931 | 8.824966 | 11.46947 | 1.571901 | 1.510214 | 1.045549 | 1.475357 | 1.723567 | 1.840288
781.5 | 0.3053 | 0.289296 | 0.170058 | 0.271001 | 0.364704 | 0.418826 | 1.586692 | 0.451 | 0.463 | 0.568 | 0.454 | 0.448 | 0.451 | 1.558316 | 1.438357 | 0.6892139 | 1.374106 | 1.873992 | 2.137777 | 0.4436059 | 0.3635016 | -0.3722036 | 0.3178036 | 0.6280711 | 0.7597665 | 6.113594 | 5.208575 | 1.195896 | 4.753638 | 8.841401 | 11.50563 | 1.57244 | 1.510705 | 1.045739 | 1.476578 | 1.724369 | 1.841737
781 | 0.30523 | 0.289254 | 0.170003 | 0.270965 | 0.364618 | 0.418474 | 1.587708 | 0.451 | 0.463 | 0.568 | 0.454 | 0.448 | 0.451 | 1.557959 | 1.438148 | 0.688991 | 1.373924 | 1.873551 | 2.13598 | 0.4433766 | 0.3633565 | -0.372527 | 0.3176708 | 0.6278353 | 0.7589257 | 6.118617 | 5.213732 | 1.196654 | 4.758462 | 8.84855 | 11.50101 | 1.572763 | 1.511079 | 1.045905 | 1.476953 | 1.724718 | 1.841552
780.5 | 0.305181 | 0.289377 | 0.16996 | 0.27104 | 0.36445 | 0.418425 | 1.588725 | 0.451 | 0.463 | 0.568 | 0.454 | 0.448 | 0.451 | 1.557709 | 1.43876 | 0.6888168 | 1.374304 | 1.872687 | 2.13573 | 0.443216 | 0.3637816 | -0.37278 | 0.3179475 | 0.6273744 | 0.7588086 | 6.124492 | 5.224855 | 1.197581 | 4.767199 | 8.851728 | 11.51305 | 1.573141 | 1.511884 | 1.046107 | 1.47763 | 1.724873 | 1.842034
780 | 0.305077 | 0.289406 | 0.169694 | 0.271287 | 0.364425 | 0.418399 | 1.589744 | 0.451 | 0.463 | 0.568 | 0.454 | 0.448 | 0.451 | 1.557178 | 1.438904 | 0.6877387 | 1.375557 | 1.872559 | 2.135598 | 0.4428752 | 0.3638818 | -0.3743463 | 0.3188584 | 0.6273058 | 0.7587465 | 6.128168 | 5.232604 | 1.195367 | 4.782016 | 8.861864 | 11.52638 | 1.573377 | 1.512445 | 1.045623 | 1.478777 | 1.725366 | 1.842567
779.5 | 0.305185 | 0.289341 | 0.169549 | 0.271443 | 0.364375 | 0.418306 | 1.590763 | 0.451 | 0.463 | 0.568 | 0.454 | 0.448 | 0.451 | 1.557729 | 1.438581 | 0.6871511 | 1.376348 | 1.872302 | 2.135123 | 0.4432291 | 0.3636572 | -0.3752011 | 0.3194333 | 0.6271686 | 0.7585242 | 6.140377 | 5.236966 | 1.194856 | 4.793661 | 8.870802 | 11.53604 | 1.57416 | 1.51276 | 1.045512 | 1.479677 | 1.725801 | 1.842953
779 | 0.305121 | 0.289102 | 0.169615 | 0.271553 | 0.3644 | 0.418292 | 1.591784 | 0.451 | 0.463 | 0.568 | 0.454 | 0.448 | 0.451 | 1.557403 | 1.437393 | 0.6874185 | 1.376905 | 1.87243 | 2.135051 | 0.4430194 | 0.3628308 | -0.3748119 | 0.3198384 | 0.6272372 | 0.7584907 | 6.145684 | 5.235032 | 1.197322 | 4.803708 | 8.883412 | 11.55008 | 1.5745 | 1.51262 | 1.046051 | 1.480451 | 1.726414 | 1.843513
778.5 | 0.305099 | 0.289023 | 0.169313 | 0.271793 | 0.364203 | 0.418277 | 1.592807 | 0.451 | 0.463 | 0.568 | 0.454 | 0.448 | 0.451 | 1.55729 | 1.437 | 0.6861946 | 1.378122 | 1.871418 | 2.134975 | 0.4429473 | 0.3625575 | -0.376594 | 0.3207219 | 0.6266965 | 0.7584549 | 6.152693 | 5.238894 | 1.194595 | 4.818386 | 8.885212 | 11.5641 | 1.574948 | 1.512899 | 1.045455 | 1.481581 | 1.726501 | 1.844072
778 | 0.30503 | 0.289014 | 0.169493 | 0.271554 | 0.363978 | 0.418439 | 1.59383 | 0.451 | 0.463 | 0.568 | 0.454 | 0.448 | 0.451 | 1.556938 | 1.436955 | 0.6869241 | 1.37691 | 1.870262 | 2.135802 | 0.4427211 | 0.3625264 | -0.3755315 | 0.3198421 | 0.6260785 | 0.7588421 | 6.157818 | 5.245303 | 1.198676 | 4.8161 | 8.885647 | 11.58793 | 1.575276 | 1.513361 | 1.046346 | 1.481405 | 1.726523 | 1.845022
777.5 | 0.305052 | 0.289241 | 0.16936 | 0.271828 | 0.363871 | 0.41845 | 1.594855 | 0.451 | 0.463 | 0.568 | 0.454 | 0.448 | 0.451 | 1.55705 | 1.438084 | 0.6863851 | 1.3783 | 1.869712 | 2.135858 | 0.4427932 | 0.3633115 | -0.3763165 | 0.3208506 | 0.6257845 | 0.7588684 | 6.16663 | 5.260305 | 1.198335 | 4.832033 | 8.891849 | 11.60345 | 1.575839 | 1.514442 | 1.046272 | 1.482629 | 1.726824 | 1.845639
777 | 0.304958 | 0.289089 | 0.169426 | 0.271623 | 0.363889 | 0.418528 | 1.595882 | 0.451 | 0.463 | 0.568 | 0.454 | 0.448 | 0.451 | 1.556571 | 1.437328 | 0.6866526 | 1.37726 | 1.869805 | 2.136256 | 0.442485 | 0.3627859 | -0.3759269 | 0.3200962 | 0.625834 | 0.7590548 | 6.170764 | 5.261543 | 1.200813 | 4.830959 | 8.904177 | 11.62272 | 1.576104 | 1.514531 | 1.046812 | 1.482547 | 1.727422 | 1.846405
776.5 | 0.304977 | 0.288843 | 0.169211 | 0.271902 | 0.364012 | 0.41863 | 1.596909 | 0.451 | 0.463 | 0.568 | 0.454 | 0.448 | 0.451 | 1.556668 | 1.436105 | 0.6857812 | 1.378675 | 1.870437 | 2.136777 | 0.4425473 | 0.3619345 | -0.3771967 | 0.3211228 | 0.6261719 | 0.7592984 | 6.179484 | 5.259359 | 1.19931 | 4.847125 | 8.921676 | 11.64337 | 1.57666 | 1.514374 | 1.046485 | 1.483785 | 1.72827 | 1.847224
776 | 0.305004 | 0.288837 | 0.169037 | 0.271497 | 0.363864 | 0.418601 | 1.597938 | 0.451 | 0.463 | 0.568 | 0.454 | 0.448 | 0.451 | 1.556805 | 1.436075 | 0.685076 | 1.376621 | 1.869676 | 2.136629 | 0.4426359 | 0.3619138 | -0.3782255 | 0.3196322 | 0.6257652 | 0.7592292 | 6.188545 | 5.26592 | 1.198388 | 4.838925 | 8.925914 | 11.65676 | 1.577238 | 1.514846 | 1.046283 | 1.483157 | 1.728475 | 1.847755
775.5 | 0.304929 | 0.288926 | 0.169253 | 0.271732 | 0.363704 | 0.418629 | 1.598968 | 0.451 | 0.463 | 0.568 | 0.454 | 0.448 | 0.451 | 1.556423 | 1.436518 | 0.6859514 | 1.377813 | 1.868854 | 2.136772 | 0.4423899 | 0.3622219 | -0.3769485 | 0.3204974 | 0.6253254 | 0.7592961 | 6.193481 | 5.275962 | 1.203002 | 4.853559 | 8.92957 | 11.67336 | 1.577552 | 1.515568 | 1.047289 | 1.484277 | 1.728652 | 1.848413
775 | 0.305036 | 0.288864 | 0.1692 | 0.271914 | 0.363865 | 0.418753 | 1.6 | 0.451 | 0.463 | 0.568 | 0.454 | 0.448 | 0.451 | 1.556969 | 1.436209 | 0.6857366 | 1.378736 | 1.869681 | 2.137404 | 0.4427408 | 0.3620072 | -0.3772617 | 0.321167 | 0.625768 | 0.7595922 | 6.205828 | 5.280505 | 1.203801 | 4.866335 | 8.949013 | 11.69535 | 1.578338 | 1.515894 | 1.047463 | 1.485253 | 1.729592 | 1.849283
774.5 | 0.304959 | 0.289072 | 0.169091 | 0.271905 | 0.363624 | 0.418523 | 1.601033 | 0.451 | 0.463 | 0.568 | 0.454 | 0.448 | 0.451 | 1.556576 | 1.437244 | 0.6852949 | 1.37869 | 1.868443 | 2.13623 | 0.4424883 | 0.362727 | -0.3779061 | 0.3211339 | 0.6251054 | 0.7590428 | 6.210706 | 5.294942 | 1.203803 | 4.872298 | 8.948706 | 11.6976 | 1.578648 | 1.516929 | 1.047463 | 1.485708 | 1.729578 | 1.849372
774 | 0.305003 | 0.28883 | 0.168914 | 0.271818 | 0.363612 | 0.41853 | 1.602067 | 0.451 | 0.463 | 0.568 | 0.454 | 0.448 | 0.451 | 1.5568 | 1.43604 | 0.6845775 | 1.378249 | 1.868381 | 2.136266 | 0.4426326 | 0.3618895 | -0.3789534 | 0.3208138 | 0.6250724 | 0.7590595 | 6.220528 | 5.292912 | 1.202837 | 4.875474 | 8.959679 | 11.71311 | 1.579272 | 1.516784 | 1.047253 | 1.48595 | 1.730108 | 1.849984
773.5 | 0.305006 | 0.288848 | 0.168651 | 0.271986 | 0.363582 | 0.418659 | 1.603103 | 0.451 | 0.463 | 0.568 | 0.454 | 0.448 | 0.451 | 1.556816 | 1.43613 | 0.6835116 | 1.379101 | 1.868227 | 2.136925 | 0.4426424 | 0.3619519 | -0.3805116 | 0.3214317 | 0.6249899 | 0.7593677 | 6.228695 | 5.300418 | 1.200645 | 4.887815 | 8.969786 | 11.73549 | 1.57979 | 1.517321 | 1.046776 | 1.486889 | 1.730595 | 1.850867
773 | 0.304981 | 0.288844 | 0.168622 | 0.272017 | 0.363345 | 0.418634 | 1.60414 | 0.451 | 0.463 | 0.568 | 0.454 | 0.448 | 0.451 | 1.556688 | 1.43611 | 0.6833941 | 1.379258 | 1.867009 | 2.136797 | 0.4425605 | 0.361938 | -0.3806836 | 0.3215457 | 0.6243379 | 0.759308 | 6.235733 | 5.30713 | 1.201785 | 4.895256 | 8.969689 | 11.74927 | 1.580236 | 1.517801 | 1.047024 | 1.487455 | 1.730591 | 1.851411
772.5 | 0.304972 | 0.288705 | 0.168695 | 0.272157 | 0.36338 | 0.418783 | 1.605178 | 0.451 | 0.463 | 0.568 | 0.454 | 0.448 | 0.451 | 1.556642 | 1.435419 | 0.6836899 | 1.379968 | 1.867189 | 2.137558 | 0.4425309 | 0.3614567 | -0.3802508 | 0.3220602 | 0.6244342 | 0.7596639 | 6.243439 | 5.308889 | 1.204383 | 4.906642 | 8.983034 | 11.77286 | 1.580724 | 1.517927 | 1.04759 | 1.488319 | 1.731234 | 1.852339
772 | 0.30497 | 0.288759 | 0.1686 | 0.272168 | 0.363366 | 0.418675 | 1.606218 | 0.451 | 0.463 | 0.568 | 0.454 | 0.448 | 0.451 | 1.556632 | 1.435687 | 0.6833049 | 1.380024 | 1.867117 | 2.137006 | 0.4425244 | 0.3616437 | -0.3808141 | 0.3221006 | 0.6243957 | 0.7594059 | 6.251447 | 5.317757 | 1.204586 | 4.913397 | 8.993981 | 11.78204 | 1.58123 | 1.518561 | 1.047634 | 1.488831 | 1.731761 | 1.8527
771.5 | 0.304885 | 0.288472 | 0.168713 | 0.272337 | 0.363309 | 0.418786 | 1.607259 | 0.451 | 0.463 | 0.568 | 0.454 | 0.448 | 0.451 | 1.556198 | 1.43426 | 0.6837629 | 1.380881 | 1.866824 | 2.137573 | 0.4422456 | 0.3606493 | -0.3801441 | 0.3227214 | 0.6242388 | 0.759671 | 6.256064 | 5.314073 | 1.207765 | 4.925879 | 9.002817 | 11.80357 | 1.581522 | 1.518297 | 1.048324 | 1.489776 | 1.732186 | 1.853546
771 | 0.304941 | 0.288736 | 0.168529 | 0.27232 | 0.363254 | 0.418598 | 1.608301 | 0.451 | 0.463 | 0.568 | 0.454 | 0.448 | 0.451 | 1.556484 | 1.435573 | 0.6830172 | 1.380794 | 1.866542 | 2.136613 | 0.4424293 | 0.361564 | -0.3812353 | 0.322659 | 0.6240874 | 0.759222 | 6.266482 | 5.330711 | 1.206696 | 4.931654 | 9.011769 | 11.80828 | 1.58218 | 1.519485 | 1.048092 | 1.490212 | 1.732617 | 1.853731
770.5 | 0.304922 | 0.288739 | 0.168487 | 0.272193 | 0.363266 | 0.418758 | 1.609345 | 0.451 | 0.463 | 0.568 | 0.454 | 0.448 | 0.451 | 1.556387 | 1.435588 | 0.682847 | 1.38015 | 1.866603 | 2.13743 | 0.442367 | 0.3615744 | -0.3814845 | 0.3221925 | 0.6241204 | 0.7596042 | 6.273836 | 5.337743 | 1.20766 | 4.933452 | 9.024065 | 11.83265 | 1.582644 | 1.519985 | 1.048302 | 1.490348 | 1.733207 | 1.854686
770 | 0.304839 | 0.288582 | 0.168364 | 0.272302 | 0.363155 | 0.418539 | 1.61039 | 0.451 | 0.463 | 0.568 | 0.454 | 0.448 | 0.451 | 1.555963 | 1.434807 | 0.6823485 | 1.380703 | 1.866033 | 2.136312 | 0.4420947 | 0.3610305 | -0.3822148 | 0.3225929 | 0.6238148 | 0.759081 | 6.278567 | 5.338866 | 1.207464 | 4.943818 | 9.030267 | 11.83563 | 1.582942 | 1.520065 | 1.048259 | 1.49113 | 1.733505 | 1.854803
769.5 | 0.304827 | 0.288357 | 0.16816 | 0.272507 | 0.363002 | 0.418769 | 1.611436 | 0.451 | 0.463 | 0.568 | 0.454 | 0.448 | 0.451 | 1.555902 | 1.433689 | 0.6815217 | 1.381743 | 1.865247 | 2.137486 | 0.4420554 | 0.3602506 | -0.3834272 | 0.3233454 | 0.6233934 | 0.7596304 | 6.286234 | 5.337474 | 1.206106 | 4.957702 | 9.034389 | 11.86404 | 1.583426 | 1.519966 | 1.047964 | 1.492176 | 1.733703 | 1.855915
769 | 0.304807 | 0.288663 | 0.168396 | 0.272408 | 0.362971 | 0.418649 | 1.612484 | 0.451 | 0.463 | 0.568 | 0.454 | 0.448 | 0.451 | 1.5558 | 1.43521 | 0.6824782 | 1.381241 | 1.865088 | 2.136874 | 0.4419898 | 0.3613112 | -0.3820248 | 0.3229821 | 0.623308 | 0.7593438 | 6.293585 | 5.355766 | 1.211067 | 4.960544 | 9.044596 | 11.87267 | 1.583888 | 1.521267 | 1.04904 | 1.49239 | 1.734192 | 1.856253
768.5 | 0.304725 | 0.28846 | 0.16835 | 0.272594 | 0.363029 | 0.41864 | 1.613533 | 0.451 | 0.463 | 0.568 | 0.454 | 0.448 | 0.451 | 1.555381 | 1.434201 | 0.6822917 | 1.382184 | 1.865386 | 2.136828 | 0.4417207 | 0.3606077 | -0.382298 | 0.3236646 | 0.6234678 | 0.7593223 | 6.298387 | 5.355197 | 1.211981 | 4.973787 | 9.059263 | 11.88761 | 1.58419 | 1.521226 | 1.049238 | 1.493385 | 1.734895 | 1.856836
768 | 0.304766 | 0.288576 | 0.168072 | 0.272598 | 0.363005 | 0.418792 | 1.614583 | 0.451 | 0.463 | 0.568 | 0.454 | 0.448 | 0.451 | 1.555591 | 1.434777 | 0.681165 | 1.382204 | 1.865262 | 2.137604 | 0.4418552 | 0.3610097 | -0.3839506 | 0.3236793 | 0.6234017 | 0.7596853 | 6.308288 | 5.366486 | 1.209555 | 4.980411 | 9.069864 | 11.91174 | 1.584812 | 1.522028 | 1.048712 | 1.493882 | 1.735402 | 1.857778
767.5 | 0.304746 | 0.288735 | 0.168042 | 0.27269 | 0.362884 | 0.418821 | 1.615635 | 0.451 | 0.463 | 0.568 | 0.454 | 0.448 | 0.451 | 1.555488 | 1.435568 | 0.6810435 | 1.38267 | 1.864641 | 2.137752 | 0.4417896 | 0.3615606 | -0.3841292 | 0.3240167 | 0.6230683 | 0.7597546 | 6.315681 | 5.379404 | 1.210699 | 4.990269 | 9.075631 | 11.92892 | 1.585277 | 1.522943 | 1.04896 | 1.494621 | 1.735678 | 1.858447
767 | 0.304685 | 0.288308 | 0.167892 | 0.272776 | 0.362837 | 0.418938 | 1.616688 | 0.451 | 0.463 | 0.568 | 0.454 | 0.448 | 0.451 | 1.555177 | 1.433445 | 0.6804355 | 1.383107 | 1.864399 | 2.138349 | 0.4415894 | 0.3600806 | -0.3850222 | 0.3243321 | 0.6229388 | 0.7600339 | 6.321387 | 5.3705 | 1.210115 | 4.99993 | 9.085114 | 11.95115 | 1.585634 | 1.522312 | 1.048834 | 1.495344 | 1.736131 | 1.859313
766.5 | 0.304647 | 0.288454 | 0.167996 | 0.272747 | 0.362933 | 0.418686 | 1.617743 | 0.451 | 0.463 | 0.568 | 0.454 | 0.448 | 0.451 | 1.554983 | 1.434171 | 0.680857 | 1.382959 | 1.864892 | 2.137062 | 0.4414647 | 0.3605869 | -0.3844029 | 0.3242257 | 0.6232033 | 0.7594322 | 6.328058 | 5.382956 | 1.213196 | 5.00539 | 9.101785 | 11.95236 | 1.586053 | 1.523194 | 1.049501 | 1.495752 | 1.736927 | 1.85936
766 | 0.304737 | 0.288433 | 0.16774 | 0.272887 | 0.362864 | 0.418615 | 1.618799 | 0.451 | 0.463 | 0.568 | 0.454 | 0.448 | 0.451 | 1.555443 | 1.434066 | 0.6798195 | 1.383669 | 1.864538 | 2.1367 | 0.4417601 | 0.3605141 | -0.3859279 | 0.3247389 | 0.6230132 | 0.7592626 | 6.340066 | 5.389201 | 1.211081 | 5.017073 | 9.110206 | 11.96391 | 1.586805 | 1.523636 | 1.049043 | 1.496624 | 1.737329 | 1.859809
765.5 | 0.304706 | 0.288325 | 0.1679 | 0.272842 | 0.362775 | 0.418668 | 1.619856 | 0.451 | 0.463 | 0.568 | 0.454 | 0.448 | 0.451 | 1.555284 | 1.433529 | 0.680468 | 1.383441 | 1.86408 | 2.136971 | 0.4416583 | 0.3601396 | -0.3849745 | 0.324574 | 0.6227679 | 0.7593892 | 6.347059 | 5.392203 | 1.214978 | 5.021973 | 9.117637 | 11.98257 | 1.587242 | 1.523848 | 1.049886 | 1.496989 | 1.737683 | 1.860534
765 | 0.304725 | 0.2882 | 0.167616 | 0.273221 | 0.362772 | 0.418783 | 1.620915 | 0.451 | 0.463 | 0.568 | 0.454 | 0.448 | 0.451 | 1.555381 | 1.432908 | 0.679317 | 1.385363 | 1.864065 | 2.137558 | 0.4417207 | 0.3597059 | -0.3866675 | 0.3259621 | 0.6227596 | 0.7596639 | 6.356151 | 5.394573 | 1.212454 | 5.042519 | 9.129408 | 12.00483 | 1.58781 | 1.524015 | 1.04934 | 1.498518 | 1.738244 | 1.861397
764.5 | 0.304649 | 0.288436 | 0.167664 | 0.273212 | 0.362452 | 0.41904 | 1.621975 | 0.451 | 0.463 | 0.568 | 0.454 | 0.448 | 0.451 | 1.554993 | 1.434081 | 0.6795115 | 1.385317 | 1.862421 | 2.138869 | 0.4414713 | 0.3605245 | -0.3863811 | 0.3259292 | 0.6218771 | 0.7602774 | 6.361294 | 5.410482 | 1.214736 | 5.048785 | 9.125234 | 12.0353 | 1.588131 | 1.525137 | 1.049834 | 1.498983 | 1.738045 | 1.862577
764 | 0.304635 | 0.288418 | 0.167573 | 0.273466 | 0.362379 | 0.418835 | 1.623037 | 0.451 | 0.463 | 0.568 | 0.454 | 0.448 | 0.451 | 1.554922 | 1.433992 | 0.6791427 | 1.386605 | 1.862046 | 2.137823 | 0.4414253 | 0.3604621 | -0.386924 | 0.3268584 | 0.6216757 | 0.759788 | 6.369037 | 5.41689 | 1.215007 | 5.0648 | 9.133502 | 12.03927 | 1.588614 | 1.525589 | 1.049892 | 1.50017 | 1.738438 | 1.862731
763.5 | 0.304631 | 0.28819 | 0.167502 | 0.273149 | 0.362439 | 0.419007 | 1.6241 | 0.451 | 0.463 | 0.568 | 0.454 | 0.448 | 0.451 | 1.554901 | 1.432858 | 0.6788549 | 1.384998 | 1.862354 | 2.138701 | 0.4414122 | 0.3596712 | -0.3873478 | 0.3256985 | 0.6218413 | 0.7601986 | 6.377215 | 5.415415 | 1.215568 | 5.059685 | 9.148497 | 12.06495 | 1.589124 | 1.525485 | 1.050013 | 1.499791 | 1.739152 | 1.863723
763 | 0.304659 | 0.28817 | 0.167344 | 0.273248 | 0.362201 | 0.418966 | 1.625164 | 0.451 | 0.463 | 0.568 | 0.454 | 0.448 | 0.451 | 1.555044 | 1.432759 | 0.6782146 | 1.3855 | 1.861131 | 2.138492 | 0.4415041 | 0.3596018 | -0.3882915 | 0.3260609 | 0.6211844 | 0.7601007 | 6.386749 | 5.421762 | 1.214866 | 5.069991 | 9.148464 | 12.0784 | 1.589718 | 1.525932 | 1.049862 | 1.500555 | 1.73915 | 1.864242
762.5 | 0.304646 | 0.288338 | 0.167315 | 0.273493 | 0.362248 | 0.419141 | 1.62623 | 0.451 | 0.463 | 0.568 | 0.454 | 0.448 | 0.451 | 1.554978 | 1.433594 | 0.6780971 | 1.386742 | 1.861373 | 2.139385 | 0.4414614 | 0.3601847 | -0.3884648 | 0.3269571 | 0.6213141 | 0.7605183 | 6.394582 | 5.435207 | 1.216039 | 5.08575 | 9.162844 | 12.10435 | 1.590205 | 1.526877 | 1.050115 | 1.501719 | 1.739833 | 1.865243
762 | 0.304718 | 0.288233 | 0.167128 | 0.273351 | 0.362154 | 0.418937 | 1.627297 | 0.451 | 0.463 | 0.568 | 0.454 | 0.448 | 0.451 | 1.555346 | 1.433072 | 0.6773392 | 1.386022 | 1.86089 | 2.138344 | 0.4416977 | 0.3598204 | -0.3895831 | 0.3264378 | 0.6210546 | 0.7600315 | 6.406004 | 5.438379 | 1.214915 | 5.08714 | 9.170111 | 12.10845 | 1.590914 | 1.5271 | 1.049872 | 1.501822 | 1.740178 | 1.865401
761.5 | 0.304766 | 0.288211 | 0.167114 | 0.273313 | 0.362141 | 0.418902 | 1.628365 | 0.451 | 0.463 | 0.568 | 0.454 | 0.448 | 0.451 | 1.555591 | 1.432963 | 0.6772824 | 1.385829 | 1.860823 | 2.138165 | 0.4418552 | 0.3597441 | -0.3896669 | 0.3262988 | 0.6210187 | 0.759948 | 6.41644 | 5.444692 | 1.216307 | 5.092407 | 9.181498 | 12.12233 | 1.591562 | 1.527543 | 1.050173 | 1.50221 | 1.740718 | 1.865935
761 | 0.304563 | 0.28803 | 0.167151 | 0.273434 | 0.362194 | 0.418705 | 1.629435 | 0.451 | 0.463 | 0.568 | 0.454 | 0.448 | 0.451 | 1.554554 | 1.432063 | 0.6774324 | 1.386443 | 1.861095 | 2.137159 | 0.4411889 | 0.3591159 | -0.3894455 | 0.3267414 | 0.6211651 | 0.7594776 | 6.416318 | 5.445003 | 1.218445 | 5.103616 | 9.196259 | 12.12685 | 1.591554 | 1.527564 | 1.050634 | 1.503036 | 1.741417 | 1.866109
760.5 | 0.304487 | 0.288302 | 0.16694 | 0.273649 | 0.361959 | 0.418777 | 1.630506 | 0.451 | 0.463 | 0.568 | 0.454 | 0.448 | 0.451 | 1.554166 | 1.433415 | 0.6765773 | 1.387533 | 1.859888 | 2.137527 | 0.4409394 | 0.3600598 | -0.3907086 | 0.3275274 | 0.620516 | 0.7596495 | 6.421552 | 5.462468 | 1.21697 | 5.118369 | 9.19641 | 12.14697 | 1.591879 | 1.528788 | 1.050316 | 1.504121 | 1.741424 | 1.866883
760 | 0.304518 | 0.287962 | 0.167068 | 0.273687 | 0.361893 | 0.418976 | 1.631579 | 0.451 | 0.463 | 0.568 | 0.454 | 0.448 | 0.451 | 1.554325 | 1.431725 | 0.677096 | 1.387726 | 1.859548 | 2.138543 | 0.4410412 | 0.3588798 | -0.3899422 | 0.3276662 | 0.6203337 | 0.7601246 | 6.431313 | 5.456764 | 1.220441 | 5.126529 | 9.205156 | 12.17453 | 1.592483 | 1.528389 | 1.051064 | 1.504721 | 1.741838 | 1.86794
759.5 | 0.304591 | 0.288012 | 0.166937 | 0.27367 | 0.361796 | 0.418916 | 1.632653 | 0.451 | 0.463 | 0.568 | 0.454 | 0.448 | 0.451 | 1.554697 | 1.431973 | 0.6765651 | 1.38764 | 1.85905 | 2.138236 | 0.4412809 | 0.3590534 | -0.3907266 | 0.3276041 | 0.6200656 | 0.7599814 | 6.442872 | 5.465849 | 1.220132 | 5.132644 | 9.21234 | 12.18707 | 1.593198 | 1.529024 | 1.050998 | 1.505169 | 1.742178 | 1.868421
759 | 0.304597 | 0.287723 | 0.166798 | 0.273761 | 0.361763 | 0.419003 | 1.633729 | 0.451 | 0.463 | 0.568 | 0.454 | 0.448 | 0.451 | 1.554728 | 1.430536 | 0.6760018 | 1.388101 | 1.85888 | 2.138681 | 0.4413006 | 0.3580495 | -0.3915596 | 0.3279366 | 0.6199744 | 0.7601891 | 6.451618 | 5.462075 | 1.219707 | 5.142827 | 9.222799 | 12.2082 | 1.593739 | 1.52876 | 1.050906 | 1.505915 | 1.742672 | 1.869231
758.5 | 0.30462 | 0.287814 | 0.166602 | 0.273944 | 0.361855 | 0.419148 | 1.634806 | 0.451 | 0.463 | 0.568 | 0.454 | 0.448 | 0.451 | 1.554845 | 1.430989 | 0.6752074 | 1.389029 | 1.859353 | 2.139421 | 0.4413761 | 0.3583657 | -0.3927354 | 0.3286048 | 0.6202287 | 0.7605351 | 6.461102 | 5.472738 | 1.218447 | 5.156496 | 9.239659 | 12.23276 | 1.594324 | 1.529506 | 1.050634 | 1.506915 | 1.743468 | 1.87017
758 | 0.304659 | 0.287854 | 0.166723 | 0.273878 | 0.361921 | 0.419112 | 1.635884 | 0.451 | 0.463 | 0.568 | 0.454 | 0.448 | 0.451 | 1.555044 | 1.431188 | 0.6756978 | 1.388694 | 1.859692 | 2.139237 | 0.4415041 | 0.3585047 | -0.3920094 | 0.3283639 | 0.620411 | 0.7604492 | 6.471285 | 5.481484 | 1.221828 | 5.160814 | 9.255228 | 12.2468 | 1.594952 | 1.530117 | 1.051363 | 1.50723 | 1.744202 | 1.870707
757.5 | 0.304578 | 0.287764 | 0.166642 | 0.273853 | 0.36161 | 0.419056 | 1.636964 | 0.451 | 0.463 | 0.568 | 0.454 | 0.448 | 0.451 | 1.554631 | 1.43074 | 0.6753695 | 1.388567 | 1.858094 | 2.138951 | 0.4412382 | 0.358192 | -0.3924953 | 0.3282726 | 0.6195514 | 0.7603155 | 6.476386 | 5.485291 | 1.222253 | 5.166686 | 9.25153 | 12.2597 | 1.595266 | 1.530382 | 1.051454 | 1.507659 | 1.744028 | 1.871199
757 | 0.304589 | 0.287901 | 0.166643 | 0.274057 | 0.361534 | 0.419076 | 1.638045 | 0.451 | 0.463 | 0.568 | 0.454 | 0.448 | 0.451 | 1.554687 | 1.431421 | 0.6753736 | 1.389602 | 1.857704 | 2.139053 | 0.4412743 | 0.3586679 | -0.3924893 | 0.3290172 | 0.6193412 | 0.7603633 | 6.485412 | 5.497771 | 1.223883 | 5.181224 | 9.259862 | 12.27707 | 1.595822 | 1.531252 | 1.051804 | 1.508718 | 1.74442 | 1.871861
756.5 | 0.304473 | 0.287805 | 0.166383 | 0.273939 | 0.361517 | 0.41899 | 1.639128 | 0.451 | 0.463 | 0.568 | 0.454 | 0.448 | 0.451 | 1.554095 | 1.430944 | 0.6743198 | 1.389003 | 1.857616 | 2.138614 | 0.4408934 | 0.3583344 | -0.3940507 | 0.3285866 | 0.6192941 | 0.760158 | 6.489043 | 5.50137 | 1.22168 | 5.183608 | 9.271234 | 12.28826 | 1.596045 | 1.531502 | 1.051331 | 1.508892 | 1.744956 | 1.872288
756 | 0.30445 | 0.287892 | 0.166489 | 0.273961 | 0.361532 | 0.419063 | 1.640212 | 0.451 | 0.463 | 0.568 | 0.454 | 0.448 | 0.451 | 1.553978 | 1.431377 | 0.6747494 | 1.389115 | 1.857693 | 2.138987 | 0.4408178 | 0.3586367 | -0.3934139 | 0.3286669 | 0.6193356 | 0.7603322 | 6.496647 | 5.51198 | 1.224855 | 5.191301 | 9.284272 | 12.30881 | 1.596512 | 1.53224 | 1.052013 | 1.509451 | 1.745569 | 1.87307
755.5 | 0.304502 | 0.287849 | 0.166385 | 0.27418 | 0.361475 | 0.418874 | 1.641297 | 0.451 | 0.463 | 0.568 | 0.454 | 0.448 | 0.451 | 1.554243 | 1.431163 | 0.6743279 | 1.390225 | 1.857401 | 2.138022 | 0.4409886 | 0.3584873 | -0.3940387 | 0.3294659 | 0.619178 | 0.7598811 | 6.507472 | 5.51763 | 1.224945 | 5.206488 | 9.293634 | 12.31399 | 1.597177 | 1.532633 | 1.052033 | 1.510554 | 1.746009 | 1.873267
755 | 0.304485 | 0.287712 | 0.166185 | 0.274048 | 0.361263 | 0.418941 | 1.642384 | 0.451 | 0.463 | 0.568 | 0.454 | 0.448 | 0.451 | 1.554156 | 1.430482 | 0.6735174 | 1.389556 | 1.856311 | 2.138364 | 0.4409328 | 0.3580112 | -0.3952415 | 0.3289844 | 0.6185913 | 0.7600411 | 6.515366 | 5.519682 | 1.223621 | 5.208368 | 9.295035 | 12.33425 | 1.597661 | 1.532775 | 1.051748 | 1.51069 | 1.746074 | 1.874037
754.5 | 0.304472 | 0.287689 | 0.166279 | 0.274287 | 0.361253 | 0.419094 | 1.643472 | 0.451 | 0.463 | 0.568 | 0.454 | 0.448 | 0.451 | 1.55409 | 1.430367 | 0.6738983 | 1.390768 | 1.85626 | 2.139145 | 0.4408901 | 0.3579313 | -0.394676 | 0.3298561 | 0.6185636 | 0.7604062 | 6.523447 | 5.526117 | 1.22663 | 5.224374 | 9.306844 | 12.35963 | 1.598156 | 1.533222 | 1.052394 | 1.51185 | 1.746629 | 1.875
754 | 0.304404 | 0.287769 | 0.166201 | 0.274326 | 0.361221 | 0.419104 | 1.644562 | 0.451 | 0.463 | 0.568 | 0.454 | 0.448 | 0.451 | 1.553743 | 1.430765 | 0.6735822 | 1.390966 | 1.856095 | 2.139196 | 0.4406667 | 0.3582093 | -0.3951452 | 0.3299983 | 0.618475 | 0.7604301 | 6.529185 | 5.536526 | 1.227106 | 5.232793 | 9.31754 | 12.37661 | 1.598508 | 1.533943 | 1.052496 | 1.512458 | 1.74713 | 1.875644
753.5 | 0.304339 | 0.28779 | 0.166059 | 0.27446 | 0.361188 | 0.418996 | 1.645654 | 0.451 | 0.463 | 0.568 | 0.454 | 0.448 | 0.451 | 1.553411 | 1.43087 | 0.6730067 | 1.391645 | 1.855926 | 2.138645 | 0.4404532 | 0.3582823 | -0.396 | 0.3304866 | 0.6183837 | 0.7601723 | 6.535061 | 5.544685 | 1.226636 | 5.24486 | 9.328205 | 12.38666 | 1.598867 | 1.534508 | 1.052395 | 1.513329 | 1.74763 | 1.876025
753 | 0.304407 | 0.287445 | 0.165972 | 0.274479 | 0.361149 | 0.419158 | 1.646746 | 0.451 | 0.463 | 0.568 | 0.454 | 0.448 | 0.451 | 1.553758 | 1.429154 | 0.6726541 | 1.391742 | 1.855725 | 2.139472 | 0.4406766 | 0.3570828 | -0.396524 | 0.3305559 | 0.6182757 | 0.7605589 | 6.546667 | 5.538748 | 1.226979 | 5.252555 | 9.33858 | 12.41271 | 1.599577 | 1.534097 | 1.052469 | 1.513884 | 1.748116 | 1.87701
752.5 | 0.304349 | 0.287739 | 0.166069 | 0.274335 | 0.361174 | 0.418993 | 1.647841 | 0.451 | 0.463 | 0.568 | 0.454 | 0.448 | 0.451 | 1.553462 | 1.430616 | 0.67304725 | 1.391011 | 1.855854 | 2.138629 | 0.440486 | 0.3581051 | -0.3959397 | 0.3300311 | 0.6183449 | 0.7601652 | 6.552872 | 5.557462 | 1.230046 | 5.25402 | 9.352289 | 12.41942 | 1.599956 | 1.535391 | 1.053126 | 1.51399 | 1.748757 | 1.877264
752 | 0.304287 | 0.287531 | 0.165912 | 0.274492 | 0.360935 | 0.418837 | 1.648936 | 0.451 | 0.463 | 0.568 | 0.454 | 0.448 | 0.451 | 1.553146 | 1.429582 | 0.672411 | 1.391807 | 1.854626 | 2.137833 | 0.4402823 | 0.3573819 | -0.3968856 | 0.3306032 | 0.617683 | 0.7597928 | 6.558916 | 5.556812 | 1.229355 | 5.267033 | 9.35234 | 12.42669 | 1.600324 | 1.535347 | 1.052978 | 1.514926 | 1.748759 | 1.877538
751.5 | 0.304313 | 0.287616 | 0.165956 | 0.274639 | 0.361138 | 0.419094 | 1.650033 | 0.451 | 0.463 | 0.568 | 0.454 | 0.448 | 0.451 | 1.553278 | 1.430004 | 0.6725893 | 1.392553 | 1.855669 | 2.139145 | 0.4403677 | 0.3576775 | -0.3966204 | 0.3311386 | 0.6182452 | 0.7604062 | 6.568769 | 5.567499 | 1.231644 | 5.279694 | 9.375326 | 12.4585 | 1.600925 | 1.536084 | 1.053468 | 1.515836 | 1.749833 | 1.878739
751 | 0.304386 | 0.287588 | 0.165725 | 0.274547 | 0.36115 | 0.419171 | 1.651132 | 0.451 | 0.463 | 0.568 | 0.454 | 0.448 | 0.451 | 1.553651 | 1.429865 | 0.6716531 | 1.392086 | 1.855731 | 2.139538 | 0.4406076 | 0.3575802 | -0.3980133 | 0.3308036 | 0.6182785 | 0.7605899 | 6.580674 | 5.573829 | 1.229854 | 5.283185 | 9.388438 | 12.47968 | 1.60165 | 1.536521 | 1.053085 | 1.516086 | 1.750444 | 1.879537
750.5 | 0.30439 | 0.287455 | 0.165692 | 0.274674 | 0.360871 | 0.41906 | 1.652232 | 0.451 | 0.463 | 0.568 | 0.454 | 0.448 | 0.451 | 1.553671 | 1.429204 | 0.6715193 | 1.39273 | 1.854297 | 2.138971 | 0.4406207 | 0.3571176 | -0.3982125 | 0.3312661 | 0.6175056 | 0.7603251 | 6.589619 | 5.576098 | 1.231003 | 5.295123 | 9.386432 | 12.4897 | 1.602194 | 1.536677 | 1.053331 | 1.516942 | 1.750351 | 1.879914
750 | 0.304436 | 0.287683 | 0.165578 | 0.274839 | 0.360765 | 0.419204 | 1.653333 | 0.451 | 0.463 | 0.568 | 0.454 | 0.448 | 0.451 | 1.553906 | 1.430338 | 0.6710573 | 1.393567 | 1.853752 | 2.139706 | 0.4407719 | 0.3579104 | -0.3989007 | 0.3318666 | 0.6172119 | 0.7606686 | 6.600402 | 5.592396 | 1.230949 | 5.308557 | 9.393431 | 12.51495 | 1.602849 | 1.537799 | 1.053319 | 1.517903 | 1.750677 | 1.880864
749.5 | 0.304439 | 0.287448 | 0.165558 | 0.274771 | 0.360659 | 0.418984 | 1.654436 | 0.451 | 0.463 | 0.568 | 0.454 | 0.448 | 0.451 | 1.553921 | 1.429169 | 0.6709763 | 1.393222 | 1.853208 | 2.138584 | 0.4407817 | 0.3570932 | -0.3990215 | 0.3316191 | 0.616918 | 0.7601437 | 6.609342 | 5.590715 | 1.232294 | 5.313012 | 9.400442 | 12.51851 | 1.603391 | 1.537683 | 1.053607 | 1.518222 | 1.751004 | 1.880997
749 | 0.304348 | 0.287399 | 0.165448 | 0.275005 | 0.360508 | 0.419086 | 1.655541 | 0.451 | 0.463 | 0.568 | 0.454 | 0.448 | 0.451 | 1.553457 | 1.428925 | 0.6705305 | 1.394409 | 1.852432 | 2.139104 | 0.4404828 | 0.3569228 | -0.3996862 | 0.3324704 | 0.6164992 | 0.7603871 | 6.614213 | 5.596273 | 1.232301 | 5.329173 | 9.405116 | 12.54133 | 1.603687 | 1.538065 | 1.053608 | 1.519375 | 1.751221 | 1.881854
748.5 | 0.304305 | 0.287306 | 0.16555 | 0.275058 | 0.360489 | 0.419151 | 1.656647 | 0.451 | 0.463 | 0.568 | 0.454 | 0.448 | 0.451 | 1.553237 | 1.428463 | 0.6709438 | 1.394677 | 1.852334 | 2.139436 | 0.4403415 | 0.3565991 | -0.3990698 | 0.3326631 | 0.6164465 | 0.7605422 | 6.621181 | 5.600126 | 1.23547 | 5.338353 | 9.416693 | 12.56199 | 1.604109 | 1.53833 | 1.054285 | 1.520029 | 1.75176 | 1.882628
748 | 0.304261 | 0.287427 | 0.165426 | 0.27527 | 0.360488 | 0.419049 | 1.657754 | 0.451 | 0.463 | 0.568 | 0.454 | 0.448 | 0.451 | 1.553013 | 1.429065 | 0.6704413 | 1.395752 | 1.852329 | 2.138915 | 0.4401969 | 0.3570202 | -0.3998191 | 0.3334335 | 0.6164437 | 0.7602988 | 6.628119 | 5.61234 | 1.235269 | 5.353735 | 9.429234 | 12.57267 | 1.604529 | 1.539168 | 1.054242 | 1.521123 | 1.752343 | 1.883028
747.5 | 0.304256 | 0.2873 | 0.165287 | 0.275177 | 0.360489 | 0.419307 | 1.658863 | 0.451 | 0.463 | 0.568 | 0.454 | 0.448 | 0.451 | 1.552987 | 1.428433 | 0.6698779 | 1.395281 | 1.852334 | 2.140232 | 0.4401804 | 0.3565782 | -0.4006598 | 0.3330956 | 0.6164465 | 0.7609143 | 6.636771 | 5.614885 | 1.234845 | 5.357278 | 9.441905 | 12.605 | 1.605052 | 1.539342 | 1.054152 | 1.521374 | 1.752931 | 1.884238
747 | 0.304248 | 0.287283 | 0.165347 | 0.275284 | 0.360478 | 0.419167 | 1.659973 | 0.451 | 0.463 | 0.568 | 0.454 | 0.448 | 0.451 | 1.552947 | 1.428349 | 0.6701211 | 1.395823 | 1.852278 | 2.139518 | 0.4401541 | 0.356519 | -0.4002968 | 0.3334844 | 0.616416 | 0.7605804 | 6.645309 | 5.621739 | 1.237396 | 5.368625 | 9.453972 | 12.61345 | 1.605568 | 1.539812 | 1.054696 | 1.522179 | 1.753491 | 1.884554
746.5 | 0.30429 | 0.287114 | 0.165183 | 0.275433 | 0.360553 | 0.419483 | 1.661085 | 0.451 | 0.463 | 0.568 | 0.454 | 0.448 | 0.451 | 1.553161 | 1.427508 | 0.6694565 | 1.396579 | 1.852663 | 2.141131 | 0.4402922 | 0.3559306 | -0.4012892 | 0.3340255 | 0.616624 | 0.761334 | 6.656051 | 5.622651 | 1.236598 | 5.38164 | 9.47058 | 12.6494 | 1.606217 | 1.539874 | 1.054526 | 1.523101 | 1.754261 | 1.885895
746 | 0.304233 | 0.287419 | 0.165307 | 0.275392 | 0.36055 | 0.419416 | 1.662198 | 0.451 | 0.463 | 0.568 | 0.454 | 0.448 | 0.451 | 1.55287 | 1.429025 | 0.669959 | 1.396371 | 1.852648 | 2.140789 | 0.4401048 | 0.3569923 | -0.4005388 | 0.3338766 | 0.6166157 | 0.7611742 | 6.66248 | 5.642159 | 1.240116 | 5.387252 | 9.483122 | 12.66232 | 1.606604 | 1.541208 | 1.055275 | 1.523498 | 1.754841 | 1.886376
745.5 | 0.304285 | 0.287355 | 0.165259 | 0.275663 | 0.360584 | 0.419389 | 1.663313 | 0.451 | 0.463 | 0.568 | 0.454 | 0.448 | 0.451 | 1.553135 | 1.428707 | 0.6697645 | 1.397745 | 1.85282225 | 2.140651 | 0.4402757 | 0.3567696 | -0.4008292 | 0.3348602 | 0.61671 | 0.7611099 | 6.673701 | 5.647214 | 1.241059 | 5.405103 | 9.497637 | 12.67768 | 1.607281 | 1.541553 | 1.055475 | 1.524758 | 1.755512 | 1.886948
745 | 0.304241 | 0.287291 | 0.164941 | 0.275417 | 0.360279 | 0.419393 | 1.66443 | 0.451 | 0.463 | 0.568 | 0.454 | 0.448 | 0.451 | 1.552911 | 1.428389 | 0.6684757 | 1.396498 | 1.851255 | 2.140671 | 0.4401311 | 0.3565469 | -0.4027553 | 0.3339674 | 0.6158638 | 0.7611194 | 6.680729 | 5.652278 | 1.237947 | 5.402705 | 9.494308 | 12.69494 | 1.607704 | 1.541899 | 1.054813 | 1.524589 | 1.755359 | 1.88759
744.5 | 0.304216 | 0.28742 | 0.164936 | 0.275609 | 0.360278 | 0.419283 | 1.665547 | 0.451 | 0.463 | 0.568 | 0.454 | 0.448 | 0.451 | 1.552783 | 1.42903 | 0.6684554 | 1.397471 | 1.85125 | 2.14011 | 0.4400489 | 0.3569958 | -0.4027856 | 0.3346643 | 0.615861 | 0.7608571 | 6.688606 | 5.664957 | 1.239535 | 5.41751 | 9.507012 | 12.70533 | 1.608177 | 1.542763 | 1.055151 | 1.525632 | 1.755945 | 1.887976
744 | 0.304189 | 0.287294 | 0.164892 | 0.275578 | 0.360272 | 0.419303 | 1.666667 | 0.451 | 0.463 | 0.568 | 0.454 | 0.448 | 0.451 | 1.552645 | 1.428403 | 0.6682771 | 1.397314 | 1.851219 | 2.140212 | 0.4399602 | 0.3565573 | -0.4030524 | 0.3345518 | 0.6158444 | 0.7609048 | 6.69641 | 5.667601 | 1.24054 | 5.423573 | 9.519478 | 12.72363 | 1.608646 | 1.542943 | 1.055365 | 1.526059 | 1.756521 | 1.888656
743.5 | 0.304245 | 0.287131 | 0.164761 | 0.275445 | 0.360175 | 0.419349 | 1.667787 | 0.451 | 0.463 | 0.568 | 0.454 | 0.448 | 0.451 | 1.552931 | 1.427593 | 0.6677462 | 1.39664 | 1.850721 | 2.140447 | 0.4401443 | 0.3559898 | -0.4038472 | 0.3340691 | 0.6155751 | 0.7610145 | 6.707889 | 5.668788 | 1.240236 | 5.42563 | 9.527154 | 12.74354 | 1.609335 | 1.543024 | 1.0553 | 1.526204 | 1.756875 | 1.889394
743 | 0.304183 | 0.286995 | 0.164803 | 0.275614 | 0.360103 | 0.419537 | 1.66891 | 0.451 | 0.463 | 0.568 | 0.454 | 0.448 | 0.451 | 1.552615 | 1.426917 | 0.6679164 | 1.397497 | 1.850351 | 2.141406 | 0.4399405 | 0.3555161 | -0.4035923 | 0.3346824 | 0.6153752 | 0.7614627 | 6.714183 | 5.671045 | 1.242539 | 5.439603 | 9.536167 | 12.77214 | 1.609712 | 1.543177 | 1.05579 | 1.527186 | 1.75729 | 1.890453
742.5 | 0.304172 | 0.287225 | 0.16475 | 0.275555 | 0.360269 | 0.419488 | 1.670034 | 0.451 | 0.463 | 0.568 | 0.454 | 0.448 | 0.451 | 1.552559 | 1.42806 | 0.6677016 | 1.397197 | 1.851204 | 2.141156 | 0.4399043 | 0.3563171 | -0.4039139 | 0.3344684 | 0.6158361 | 0.7613459 | 6.722742 | 5.68779 | 1.243413 | 5.4446 | 9.55782 | 12.78636 | 1.610225 | 1.544315 | 1.055975 | 1.527536 | 1.758287 | 1.890979
742 | 0.30415 | 0.287155 | 0.164564 | 0.275733 | 0.360082 | 0.419436 | 1.671159 | 0.451 | 0.463 | 0.568 | 0.454 | 0.448 | 0.451 | 1.552446 | 1.427712 | 0.6669478 | 1.3981 | 1.850243 | 2.140891 | 0.439832 | 0.3560734 | -0.4050436 | 0.3351141 | 0.6153169 | 0.7612219 | 6.730832 | 5.692683 | 1.242279 | 5.458986 | 9.560773 | 12.80043 | 1.610709 | 1.544647 | 1.055735 | 1.528544 | 1.758423 | 1.891499
741.5 | 0.304209 | 0.28704 | 0.164503 | 0.275866 | 0.359937 | 0.419595 | 1.672286 | 0.451 | 0.463 | 0.568 | 0.454 | 0.448 | 0.451 | 1.552747 | 1.427141 | 0.6667005 | 1.398774 | 1.849498 | 2.141702 | 0.4400259 | 0.3556728 | -0.4054143 | 0.3355964 | 0.6149141 | 0.7616009 | 6.742528 | 5.695798 | 1.243033 | 5.471625 | 9.565962 | 12.82742 | 1.611409 | 1.544858 | 1.055895 | 1.529428 | 1.758661 | 1.892495
741 | 0.304236 | 0.287095 | 0.16452 | 0.275826 | 0.359929 | 0.419225 | 1.673414 | 0.451 | 0.463 | 0.568 | 0.454 | 0.448 | 0.451 | 1.552885 | 1.427414 | 0.6667694 | 1.398571 | 1.849457 | 2.139814 | 0.4401147 | 0.3558644 | -0.405311 | 0.3354513 | 0.6148919 | 0.7607187 | 6.752828 | 5.705673 | 1.244968 | 5.477423 | 9.57845 | 12.82209 | 1.612024 | 1.545527 | 1.056306 | 1.529833 | 1.759235 | 1.892299
740.5 | 0.304208 | 0.287148 | 0.164492 | 0.275878 | 0.359873 | 0.419471 | 1.674544 | 0.451 | 0.463 | 0.568 | 0.454 | 0.448 | 0.451 | 1.552742 | 1.427678 | 0.666656 | 1.398835 | 1.849169 | 2.141069 | 0.4400226 | 0.356049 | -0.4054812 | 0.3356399 | 0.6147363 | 0.7613054 | 6.760706 | 5.71549 | 1.246226 | 5.486891 | 9.588405 | 12.85449 | 1.612494 | 1.546192 | 1.056572 | 1.530494 | 1.759692 | 1.893493
740 | 0.304075 | 0.286717 | 0.164069 | 0.275969 | 0.359596 | 0.419272 | 1.675676 | 0.451 | 0.463 | 0.568 | 0.454 | 0.448 | 0.451 | 1.552064 | 1.425535 | 0.6649416 | 1.399297 | 1.847746 | 2.140054 | 0.4395854 | 0.3545469 | -0.408056 | 0.3359697 | 0.6139663 | 0.7608308 | 6.763927 | 5.706049 | 1.241501 | 5.497933 | 9.586592 | 12.85965 | 1.612686 | 1.545553 | 1.055569 | 1.531263 | 1.759609 | 1.893683
739.5 | 0.304018 | 0.286549 | 0.164188 | 0.275955 | 0.359687 | 0.419348 | 1.676809 | 0.451 | 0.463 | 0.568 | 0.454 | 0.448 | 0.451 | 1.551773 | 1.424699 | 0.6654239 | 1.399226 | 1.848213 | 2.140441 | 0.4393979 | 0.3539608 | -0.407331 | 0.3359189 | 0.6142193 | 0.7610121 | 6.770538 | 5.707073 | 1.244984 | 5.504812 | 9.604419 | 12.88172 | 1.61308 | 1.545622 | 1.056309 | 1.531742 | 1.760426 | 1.894495
739 | 0.304061 | 0.286717 | 0.164223 | 0.276011 | 0.359699 | 0.418933 | 1.677943 | 0.451 | 0.463 | 0.568 | 0.454 | 0.448 | 0.451 | 1.551992 | 1.425535 | 0.66556575 | 1.39951 | 1.848275 | 2.138323 | 0.4395393 | 0.3545469 | -0.4071178 | 0.3361218 | 0.6142526 | 0.760022 | 6.781621 | 5.721502 | 1.247201 | 5.514501 | 9.618062 | 12.87364 | 1.613739 | 1.546598 | 1.056779 | 1.532416 | 1.761051 | 1.894198
738.5 | 0.304113 | 0.286647 | 0.164207 | 0.276055 | 0.359619 | 0.419118 | 1.679079 | 0.451 | 0.463 | 0.568 | 0.454 | 0.448 | 0.451 | 1.552257 | 1.425187 | 0.6655009 | 1.399733 | 1.847864 | 2.139267 | 0.4397103 | 0.3543027 | -0.4072153 | 0.3362812 | 0.6140302 | 0.7604635 | 6.79313 | 5.726455 | 1.248647 | 5.523731 | 9.626806 | 12.90246 | 1.614424 | 1.546933 | 1.057085 | 1.533056 | 1.761451 | 1.895257
738 | 0.304059 | 0.286707 | 0.16408 | 0.275925 | 0.359635 | 0.419193 | 1.680217 | 0.451 | 0.463 | 0.568 | 0.454 | 0.448 | 0.451 | 1.551982 | 1.425485 | 0.6649862 | 1.399073 | 1.847946 | 2.13965 | 0.4395327 | 0.354512 | -0.407989 | 0.3358102 | 0.6140747 | 0.7606424 | 6.799922 | 5.736618 | 1.248406 | 5.52601 | 9.640713 | 12.92457 | 1.614827 | 1.547619 | 1.057034 | 1.533215 | 1.762087 | 1.896069
737.5 | 0.30409 | 0.286854 | 0.164098 | 0.275988 | 0.359475 | 0.419147 | 1.681356 | 0.451 | 0.463 | 0.568 | 0.454 | 0.448 | 0.451 | 1.55214 | 1.426216 | 0.6650591 | 1.399393 | 1.847124 | 2.139416 | 0.4396347 | 0.3550246 | -0.4078793 | 0.3360385 | 0.6136297 | 0.7605327 | 6.810534 | 5.750291 | 1.250374 | 5.536033 | 9.645202 | 12.93926 | 1.615457 | 1.54854 | 1.05745 | 1.533909 | 1.762292 | 1.896607
737 | 0.304149 | 0.286804 | 0.163962 | 0.276139 | 0.359419 | 0.419405 | 1.682497 | 0.451 | 0.463 | 0.568 | 0.454 | 0.448 | 0.451 | 1.552441 | 1.425967 | 0.664508 | 1.400159 | 1.846836 | 2.140732 | 0.4398287 | 0.3548503 | -0.4087084 | 0.3365855 | 0.6134739 | 0.761148 | 6.822424 | 5.756088 | 1.249996 | 5.549615 | 9.655284 | 12.97278 | 1.616161 | 1.54893 | 1.057371 | 1.534849 | 1.762752 | 1.897834
736.5 | 0.304117 | 0.286777 | 0.16393 | 0.276034 | 0.359507 | 0.419559 | 1.683639 | 0.451 | 0.463 | 0.568 | 0.454 | 0.448 | 0.451 | 1.552278 | 1.425833 | 0.6643783 | 1.399626 | 1.847288 | 2.141518 | 0.4397235 | 0.3547562 | -0.4089036 | 0.3362052 | 0.6137187 | 0.7615151 | 6.830253 | 5.762821 | 1.251206 | 5.552927 | 9.673133 | 12.99994 | 1.616625 | 1.549383 | 1.057626 | 1.535078 | 1.763566 | 1.898827
736 | 0.304067 | 0.286857 | 0.163893 | 0.276315 | 0.359313 | 0.419433 | 1.684783 | 0.451 | 0.463 | 0.568 | 0.454 | 0.448 | 0.451 | 1.552023 | 1.426231 | 0.6642283 | 1.401051 | 1.846291 | 2.140875 | 0.439559 | 0.3550351 | -0.4091293 | 0.3372226 | 0.613179 | 0.7612148 | 6.837288 | 5.773874 | 1.252341 | 5.571801 | 9.67583 | 13.0098 | 1.617041 | 1.550125 | 1.057866 | 1.536381 | 1.763689 | 1.899187
735.5 | 0.304054 | 0.286775 | 0.163907 | 0.276183 | 0.359297 | 0.419438 | 1.685928 | 0.451 | 0.463 | 0.568 | 0.454 | 0.448 | 0.451 | 1.551956 | 1.425823 | 0.6642851 | 1.400382 | 1.846209 | 2.140901 | 0.4395163 | 0.3547492 | -0.4090439 | 0.3367448 | 0.6131344 | 0.7612267 | 6.846002 | 5.778422 | 1.254258 | 5.57405 | 9.688127 | 13.0278 | 1.617556 | 1.550431 | 1.058271 | 1.536536 | 1.764249 | 1.899843
735 | 0.304075 | 0.286691 | 0.163924 | 0.276176 | 0.359484 | 0.419516 | 1.687075 | 0.451 | 0.463 | 0.568 | 0.454 | 0.448 | 0.451 | 1.552064 | 1.425405 | 0.664354 | 1.400346 | 1.84717 | 2.141299 | 0.4395854 | 0.3544562 | -0.4089402 | 0.3367195 | 0.6136547 | 0.7614126 | 6.856266 | 5.782897 | 1.256226 | 5.581353 | 9.711413 | 13.05038 | 1.618162 | 1.550731 | 1.058685 | 1.537039 | 1.765308 | 1.900666
734.5 | 0.304163 | 0.286889 | 0.163758 | 0.276234 | 0.35956 | 0.419579 | 1.688223 | 0.451 | 0.463 | 0.568 | 0.454 | 0.448 | 0.451 | 1.552513 | 1.42639 | 0.6636812 | 1.40064 | 1.847561 | 2.141621 | 0.4398747 | 0.3551466 | -0.4099534 | 0.3369294 | 0.6138661 | 0.7615628 | 6.869579 | 5.798774 | 1.25539 | 5.591302 | 9.728752 | 13.07208 | 1.618947 | 1.551794 | 1.058509 | 1.537723 | 1.766096 | 1.901456
734 | 0.304161 | 0.286603 | 0.163546 | 0.276136 | 0.359459 | 0.419641 | 1.689373 | 0.451 | 0.463 | 0.568 | 0.454 | 0.448 | 0.451 | 1.552502 | 1.424968 | 0.662822 | 1.400143 | 1.847042 | 2.141937 | 0.4398681 | 0.3541492 | -0.4112488 | 0.3365746 | 0.6135852 | 0.7617106 | 6.87885 | 5.795106 | 1.253849 | 5.59495 | 9.736538 | 13.09377 | 1.619493 | 1.551548 | 1.058184 | 1.537974 | 1.766449 | 1.902244
733.5 | 0.304148 | 0.286756 | 0.163702 | 0.276282 | 0.359344 | 0.419351 | 1.690525 | 0.451 | 0.463 | 0.568 | 0.454 | 0.448 | 0.451 | 1.552436 | 1.425729 | 0.6634542 | 1.400884 | 1.846451 | 2.140457 | 0.4398254 | 0.3546829 | -0.4102954 | 0.3371032 | 0.6132652 | 0.7610192 | 6.887643 | 5.809207 | 1.257955 | 5.608507 | 9.74358 | 13.09351 | 1.62001 | 1.552491 | 1.05905 | 1.538905 | 1.766768 | 1.902234
733 | 0.304133 | 0.28658 | 0.163529 | 0.276437 | 0.359217 | 0.419605 | 1.691678 | 0.451 | 0.463 | 0.568 | 0.454 | 0.448 | 0.451 | 1.55236 | 1.424853 | 0.6627531 | 1.40167 | 1.845798 | 2.141753 | 0.4397761 | 0.354069 | -0.4113528 | 0.3376641 | 0.6129117 | 0.7616248 | 6.896362 | 5.809996 | 1.257011 | 5.622464 | 9.749982 | 13.12727 | 1.620522 | 1.552544 | 1.058851 | 1.539862 | 1.767059 | 1.903459
732.5 | 0.304098 | 0.286549 | 0.163561 | 0.276331 | 0.359508 | 0.419708 | 1.692833 | 0.451 | 0.463 | 0.568 | 0.454 | 0.448 | 0.451 | 1.552181 | 1.424699 | 0.6628828 | 1.401132 | 1.847293 | 2.142279 | 0.439661 | 0.3539608 | -0.4111571 | 0.3372805 | 0.6137215 | 0.7618702 | 6.904191 | 5.816672 | 1.25922 | 5.625826 | 9.779121 | 13.15165 | 1.620982 | 1.55299 | 1.059316 | 1.540092 | 1.768377 | 1.904342
732 | 0.304046 | 0.28674 | 0.163404 | 0.276587 | 0.359313 | 0.419652 | 1.693989 | 0.451 | 0.463 | 0.568 | 0.454 | 0.448 | 0.451 | 1.551916 | 1.425649 | 0.6622465 | 1.40243 | 1.846291 | 2.141993 | 0.43949 | 0.3546271 | -0.4121174 | 0.3382065 | 0.613179 | 0.7617368 | 6.911262 | 5.832388 | 1.258521 | 5.643957 | 9.781865 | 13.16611 | 1.621397 | 1.554038 | 1.059169 | 1.541331 | 1.768501 | 1.904866
731.5 | 0.304016 | 0.286726 | 0.163404 | 0.276609 | 0.35922 | 0.419618 | 1.695147 | 0.451 | 0.463 | 0.568 | 0.454 | 0.448 | 0.451 | 1.551762 | 1.425579 | 0.6622465 | 1.402542 | 1.845813 | 2.14182 | 0.4393913 | 0.3545783 | -0.4121174 | 0.3382861 | 0.6129201 | 0.7616557 | 6.919348 | 5.839794 | 1.260242 | 5.652574 | 9.790172 | 13.18197 | 1.621871 | 1.554531 | 1.059531 | 1.541919 | 1.768877 | 1.905439
731 | 0.304003 | 0.286655 | 0.163208 | 0.276584 | 0.358995 | 0.419541 | 1.696306 | 0.451 | 0.463 | 0.568 | 0.454 | 0.448 | 0.451 | 1.551696 | 1.425226 | 0.6614521 | 1.402415 | 1.844657 | 2.141427 | 0.4393485 | 0.3543307 | -0.4133176 | 0.3381957 | 0.6122935 | 0.7614722 | 6.928224 | 5.84489 | 1.258941 | 5.659286 | 9.791293 | 13.19517 | 1.622391 | 1.55487 | 1.059257 | 1.542377 | 1.768927 | 1.905916
730.5 | 0.303997 | 0.286583 | 0.163231 | 0.27659 | 0.359183 | 0.419378 | 1.697467 | 0.451 | 0.463 | 0.568 | 0.454 | 0.448 | 0.451 | 1.551665 | 1.424868 | 0.6615454 | 1.402445 | 1.845623 | 2.140595 | 0.4393288 | 0.3540795 | -0.4131767 | 0.3382174 | 0.6128171 | 0.7610836 | 6.937437 | 5.849954 | 1.261021 | 5.667282 | 9.814973 | 13.20297 | 1.62293 | 1.555207 | 1.059694 | 1.542921 | 1.769996 | 1.906198
730 | 0.304017 | 0.28667 | 0.163207 | 0.276547 | 0.359107 | 0.419473 | 1.69863 | 0.451 | 0.463 | 0.568 | 0.454 | 0.448 | 0.451 | 1.551767 | 1.425301 | 0.6614481 | 1.402227 | 1.845233 | 2.141079 | 0.4393946 | 0.354383 | -0.4133238 | 0.3380619 | 0.6126055 | 0.7613101 | 6.947858 | 5.861527 | 1.262377 | 5.673283 | 9.824264 | 13.22706 | 1.623539 | 1.555975 | 1.059979 | 1.543329 | 1.770415 | 1.907066
729.5 | 0.304017 | 0.286715 | 0.163162 | 0.276742 | 0.359059 | 0.419528 | 1.699794 | 0.451 | 0.463 | 0.568 | 0.454 | 0.448 | 0.451 | 1.551767 | 1.425525 | 0.6612657 | 1.403216 | 1.844986 | 2.14136 | 0.4393946 | 0.3545399 | -0.4135995 | 0.3387668 | 0.6124718 | 0.7614412 | 6.957386 | 5.871408 | 1.263411 | 5.689078 | 9.835105 | 13.24867 | 1.624095 | 1.556631 | 1.060196 | 1.544402 | 1.770903 | 1.907845
729 | 0.304027 | 0.286539 | 0.163104 | 0.276857 | 0.358947 | 0.419475 | 1.70096 | 0.451 | 0.463 | 0.568 | 0.454 | 0.448 | 0.451 | 1.551819 | 1.42465 | 0.6610306 | 1.403799 | 1.844411 | 2.14109 | 0.4394275 | 0.3539259 | -0.4139551 | 0.3391822 | 0.6121598 | 0.7613149 | 6.967391 | 5.872249 | 1.264246 | 5.70162 | 9.842458 | 13.2635 | 1.624679 | 1.556686 | 1.060371 | 1.545253 | 1.771234 | 1.908378
728.5 | 0.303976 | 0.286534 | 0.162945 | 0.276861 | 0.358772 | 0.419705 | 1.702128 | 0.451 | 0.463 | 0.568 | 0.454 | 0.448 | 0.451 | 1.551558 | 1.424625 | 0.66038625 | 1.403819 | 1.843511 | 2.142264 | 0.4392597 | 0.3539085 | -0.4149304 | 0.3391967 | 0.6116722 | 0.7618631 | 6.974618 | 5.880107 | 1.263515 | 5.709614 | 9.846365 | 13.29628 | 1.6251 | 1.557207 | 1.060218 | 1.545794 | 1.77141 | 1.909557
728 | 0.303989 | 0.286524 | 0.163031 | 0.276862 | 0.35888 | 0.419868 | 1.703297 | 0.451 | 0.463 | 0.568 | 0.454 | 0.448 | 0.451 | 1.551625 | 1.424575 | 0.6607348 | 1.403825 | 1.844066 | 2.143096 | 0.4393025 | 0.3538736 | -0.4144027 | 0.3392003 | 0.6119731 | 0.7622513 | 6.984799 | 5.887776 | 1.266587 | 5.717501 | 9.865832 | 13.32489 | 1.625693 | 1.557714 | 1.060862 | 1.546328 | 1.772284 | 1.910583
727.5 | 0.304088 | 0.286471 | 0.163161 | 0.277161 | 0.358886 | 0.419788 | 1.704467 | 0.451 | 0.463 | 0.568 | 0.454 | 0.448 | 0.451 | 1.55213 | 1.424312 | 0.6612617 | 1.405341 | 1.844097 | 2.142687 | 0.4396281 | 0.3536886 | -0.4136057 | 0.3402797 | 0.6119899 | 0.7620608 | 6.99896 | 5.893691 | 1.270352 | 5.737736 | 9.879729 | 13.33813 | 1.626516 | 1.558105 | 1.061649 | 1.547694 | 1.772908 | 1.911057
727 | 0.304067 | 0.286582 | 0.162949 | 0.27701 | 0.358863 | 0.419759 | 1.70564 | 0.451 | 0.463 | 0.568 | 0.454 | 0.448 | 0.451 | 1.552023 | 1.424863 | 0.6604025 | 1.404575 | 1.843979 | 2.142539 | 0.439559 | 0.354076 | -0.4149058 | 0.3397347 | 0.6119258 | 0.7619917 | 7.007622 | 5.906375 | 1.268796 | 5.739372 | 9.892055 | 13.35464 | 1.627019 | 1.558943 | 1.061324 | 1.547804 | 1.773461 | 1.911648
726.5 | 0.30401 | 0.286451 | 0.162786 | 0.277167 | 0.359077 | 0.419663 | 1.706813 | 0.451 | 0.463 | 0.568 | 0.454 | 0.448 | 0.451 | 1.551732 | 1.424212 | 0.6597419 | 1.405371 | 1.845079 | 2.142049 | 0.4393716 | 0.3536187 | -0.4159067 | 0.3403013 | 0.6125219 | 0.761763 | 7.014641 | 5.909102 | 1.268003 | 5.753791 | 9.917493 | 13.36691 | 1.627426 | 1.559123 | 1.061158 | 1.548776 | 1.7746 | 1.912088
726 | 0.303918 | 0.286415 | 0.162892 | 0.277291 | 0.358907 | 0.419863 | 1.707989 | 0.451 | 0.463 | 0.568 | 0.454 | 0.448 | 0.451 | 1.551262 | 1.424033 | 0.6601715 | 1.406 | 1.844205 | 2.14307 | 0.4390689 | 0.3534931 | -0.4152557 | 0.3407486 | 0.6120484 | 0.7622394 | 7.020055 | 5.915757 | 1.271404 | 5.766876 | 9.921757 | 13.39809 | 1.62774 | 1.559562 | 1.061869 | 1.549655 | 1.774791 | 1.913202
725.5 | 0.303989 | 0.286556 | 0.162769 | 0.277348 | 0.358626 | 0.419869 | 1.709166 | 0.451 | 0.463 | 0.568 | 0.454 | 0.448 | 0.451 | 1.551625 | 1.424734 | 0.659673 | 1.406289 | 1.842761 | 2.143101 | 0.4393025 | 0.3539852 | -0.4160111 | 0.3409541 | 0.6112651 | 0.7622537 | 7.03302 | 5.929748 | 1.271235 | 5.777202 | 9.919886 | 13.41695 | 1.628491 | 1.560483 | 1.061834 | 1.550349 | 1.774707 | 1.913874
725 | 0.303998 | 0.286634 | 0.162636 | 0.277549 | 0.358754 | 0.419812 | 1.710345 | 0.451 | 0.463 | 0.568 | 0.454 | 0.448 | 0.451 | 1.551671 | 1.425122 | 0.6591339 | 1.407308 | 1.843419 | 2.14281 | 0.4393321 | 0.3542574 | -0.4168285 | 0.3416786 | 0.611622 | 0.762118 | 7.043141 | 5.941162 | 1.27091 | 5.793562 | 9.940666 | 13.43181 | 1.629077 | 1.561233 | 1.061766 | 1.551445 | 1.775636 | 1.914404
724.5 | 0.304003 | 0.286388 | 0.1626 | 0.277604 | 0.35853 | 0.419658 | 1.711525 | 0.451 | 0.463 | 0.568 | 0.454 | 0.448 | 0.451 | 1.551696 | 1.423899 | 0.658988 | 1.407587 | 1.842268 | 2.142024 | 0.4393485 | 0.3533988 | -0.4170499 | 0.3418768 | 0.6109974 | 0.7617511 | 7.053097 | 5.939158 | 1.272101 | 5.80386 | 9.941964 | 13.44049 | 1.629652 | 1.561102 | 1.062014 | 1.552134 | 1.775694 | 1.914713
724 | 0.30398 | 0.286538 | 0.162621 | 0.277471 | 0.358669 | 0.419792 | 1.712707 | 0.451 | 0.463 | 0.568 | 0.454 | 0.448 | 0.451 | 1.551579 | 1.424645 | 0.6590731 | 1.406912 | 1.842982 | 2.142708 | 0.4392729 | 0.3539224 | -0.4169208 | 0.3413975 | 0.611385 | 0.7620703 | 7.061774 | 5.953596 | 1.274188 | 5.806312 | 9.963422 | 13.46766 | 1.630153 | 1.56205 | 1.06245 | 1.552298 | 1.776651 | 1.91568
723.5 | 0.303926 | 0.286406 | 0.162495 | 0.277424 | 0.358552 | 0.419892 | 1.713891 | 0.451 | 0.463 | 0.568 | 0.454 | 0.448 | 0.451 | 1.551303 | 1.423988 | 0.6585625 | 1.406674 | 1.842381 | 2.143218 | 0.4390952 | 0.3534616 | -0.4176959 | 0.3412281 | 0.6110588 | 0.7623085 | 7.069026 | 5.956336 | 1.273973 | 5.812371 | 9.97069 | 13.49271 | 1.630572 | 1.562229 | 1.062405 | 1.552703 | 1.776975 | 1.91657
723 | 0.303932 | 0.286282 | 0.162474 | 0.277491 | 0.3585 | 0.419822 | 1.715076 | 0.451 | 0.463 | 0.568 | 0.454 | 0.448 | 0.451 | 1.551334 | 1.423372 | 0.6584774 | 1.407014 | 1.842114 | 2.142861 | 0.439115 | 0.3530286 | -0.4178251 | 0.3414696 | 0.6109137 | 0.7621418 | 7.079086 | 5.959413 | 1.275406 | 5.823224 | 9.98159 | 13.50687 | 1.631151 | 1.562431 | 1.062704 | 1.553427 | 1.77746 | 1.917073
722.5 | 0.303961 | 0.286344 | 0.162449 | 0.277562 | 0.358386 | 0.419744 | 1.716263 | 0.451 | 0.463 | 0.568 | 0.454 | 0.448 | 0.451 | 1.551482 | 1.42368 | 0.6583761 | 1.407374 | 1.841528 | 2.142463 | 0.4392104 | 0.3532451 | -0.417979 | 0.3417254 | 0.6105957 | 0.761956 | 7.09024 | 5.97025 | 1.276779 | 5.834271 | 9.989054 | 13.52055 | 1.631794 | 1.563141 | 1.062989 | 1.554163 | 1.777793 | 1.917558
722 | 0.30395 | 0.286267 | 0.162144 | 0.277607 | 0.358545 | 0.419596 | 1.717452 | 0.451 | 0.463 | 0.568 | 0.454 | 0.448 | 0.451 | 1.551425 | 1.423297 | 0.6571399 | 1.407602 | 1.842345 | 2.141707 | 0.4391742 | 0.3529762 | -0.4198583 | 0.3418876 | 0.6110393 | 0.7616033 | 7.09955 | 5.975307 | 1.273751 | 5.844249 | 10.01177 | 13.52973 | 1.632329 | 1.563472 | 1.062359 | 1.554827 | 1.778803 | 1.917884
721.5 | 0.303891 | 0.286343 | 0.162322 | 0.277675 | 0.358212 | 0.419629 | 1.718642 | 0.451 | 0.463 | 0.568 | 0.454 | 0.448 | 0.451 | 1.551124 | 1.423675 | 0.6578613 | 1.407947 | 1.840634 | 2.141876 | 0.4389801 | 0.3532416 | -0.4187611 | 0.3421325 | 0.6101101 | 0.761682 | 7.106634 | 5.986769 | 1.27832 | 5.85522 | 10.00704 | 13.55062 | 1.632736 | 1.564221 | 1.06331 | 1.555557 | 1.778592 | 1.918624
721 | 0.303931 | 0.286171 | 0.162223 | 0.277617 | 0.358374 | 0.419756 | 1.719834 | 0.451 | 0.463 | 0.568 | 0.454 | 0.448 | 0.451 | 1.551329 | 1.42282 | 0.6574601 | 1.407653 | 1.841466 | 2.142524 | 0.4391117 | 0.3526408 | -0.4193712 | 0.3419236 | 0.6105622 | 0.7619846 | 7.118367 | 5.987875 | 1.278532 | 5.860894 | 10.02999 | 13.57764 | 1.63341 | 1.564293 | 1.063354 | 1.555933 | 1.779611 | 1.919579
720.5 | 0.303943 | 0.286244 | 0.162131 | 0.27771 | 0.358182 | 0.420106 | 1.721027 | 0.451 | 0.463 | 0.568 | 0.454 | 0.448 | 0.451 | 1.55139 | 1.423183 | 0.6570873 | 1.408124 | 1.84048 | 2.14431 | 0.4391512 | 0.3528959 | -0.4199385 | 0.3422585 | 0.6100263 | 0.762818 | 7.128813 | 5.999248 | 1.278856 | 5.872964 | 10.03316 | 13.61917 | 1.634009 | 1.565036 | 1.063421 | 1.556734 | 1.779752 | 1.921046
720 | 0.303901 | 0.286257 | 0.162112 | 0.2779 | 0.358284 | 0.419977 | 1.722222 | 0.451 | 0.463 | 0.568 | 0.454 | 0.448 | 0.451 | 1.551175 | 1.423248 | 0.6570103 | 1.409088 | 1.841004 | 2.143652 | 0.439013 | 0.3529413 | -0.4200557 | 0.3429424 | 0.610311 | 0.7625109 | 7.136745 | 6.008129 | 1.280332 | 5.889174 | 10.05282 | 13.62972 | 1.634463 | 1.565614 | 1.063728 | 1.557807 | 1.780623 | 1.921417
719.5 | 0.303885 | 0.286278 | 0.162218 | 0.277876 | 0.358306 | 0.420002 | 1.723419 | 0.451 | 0.463 | 0.568 | 0.454 | 0.448 | 0.451 | 1.551094 | 1.423352 | 0.6574399 | 1.408966 | 1.841117 | 2.14378 | 0.4389603 | 0.3530146 | -0.419402 | 0.3428561 | 0.6103724 | 0.7625704 | 7.145915 | 6.017365 | 1.28379 | 5.896344 | 10.06803 | 13.6503 | 1.634988 | 1.566216 | 1.064446 | 1.558281 | 1.781296 | 1.922142
719 | 0.303878 | 0.286235 | 0.162113 | 0.277789 | 0.358232 | 0.420025 | 1.724618 | 0.451 | 0.463 | 0.568 | 0.454 | 0.448 | 0.451 | 1.551058 | 1.423138 | 0.6570143 | 1.408525 | 1.84073675 | 2.143897 | 0.4389373 | 0.3528644 | -0.4200495 | 0.3425429 | 0.6101659 | 0.7626252 | 7.155528 | 6.023927 | 1.283912 | 5.90085 | 10.07787 | 13.67078 | 1.635537 | 1.566643 | 1.064471 | 1.558578 | 1.781731 | 1.922863
718.5 | 0.303906 | 0.286198 | 0.161926 | 0.278256 | 0.358146 | 0.419797 | 1.725818 | 0.451 | 0.463 | 0.568 | 0.454 | 0.448 | 0.451 | 1.551201 | 1.422954 | 0.6562564 | 1.410893 | 1.840295 | 2.142733 | 0.4390294 | 0.3527351 | -0.4212037 | 0.3442227 | 0.6099258 | 0.7620822 | 7.166811 | 6.030755 | 1.282735 | 5.928951 | 10.08706 | 13.67496 | 1.636182 | 1.567086 | 1.064227 | 1.560431 | 1.782137 | 1.92301
718 | 0.303923 | 0.286182 | 0.161807 | 0.278246 | 0.358237 | 0.419927 | 1.727019 | 0.451 | 0.463 | 0.568 | 0.454 | 0.448 | 0.451 | 1.551288 | 1.422875 | 0.6557741 | 1.410842 | 1.840762 | 2.143397 | 0.4390854 | 0.3526792 | -0.4219388 | 0.3441867 | 0.6101799 | 0.7623919 | 7.177599 | 6.038482 | 1.282635 | 5.936784 | 10.10625 | 13.70249 | 1.636797 | 1.567588 | 1.064206 | 1.560946 | 1.782984 | 1.923977
717.5 | 0.303967 | 0.286094 | 0.161868 | 0.278307 | 0.358436 | 0.419996 | 1.728223 | 0.451 | 0.463 | 0.568 | 0.454 | 0.448 | 0.451 | 1.551512 | 1.422437 | 0.6560214 | 1.411151 | 1.841785 | 2.143749 | 0.4392301 | 0.3523717 | -0.4215619 | 0.3444059 | 0.6107352 | 0.7625562 | 7.189687 | 6.043183 | 1.285392 | 5.947668 | 10.13159 | 13.72611 | 1.637486 | 1.567893 | 1.064778 | 1.561661 | 1.784101 | 1.924806
717 | 0.303973 | 0.286096 | 0.161913 | 0.278068 | 0.358165 | 0.419962 | 1.729428 | 0.451 | 0.463 | 0.568 | 0.454 | 0.448 | 0.451 | 1.551543 | 1.422447 | 0.6562037 | 1.40994 | 1.840392 | 2.143575 | 0.4392499 | 0.3523787 | -0.421284 | 0.3435468 | 0.6099789 | 0.7624752 | 7.200002 | 6.051699 | 1.287901 | 5.945741 | 10.13039 | 13.74303 | 1.638073 | 1.568445 | 1.065297 | 1.561534 | 1.784048 | 1.925399
716.5 | 0.303929 | 0.286113 | 0.161762 | 0.278144 | 0.358036 | 0.420047 | 1.730635 | 0.451 | 0.463 | 0.568 | 0.454 | 0.448 | 0.451 | 1.551318 | 1.422532 | 0.6555918 | 1.410325 | 1.839729625 | 2.144009 | 0.4391051 | 0.3524381 | -0.422217 | 0.3438201 | 0.6096186 | 0.7626776 | 7.207967 | 6.060868 | 1.287295 | 5.957298 | 10.13722 | 13.76779 | 1.638525 | 1.569039 | 1.065171 | 1.562292 | 1.784349 | 1.926265
716 | 0.303894 | 0.286205 | 0.161633 | 0.278223 | 0.358328 | 0.419841 | 1.731844 | 0.451 | 0.463 | 0.568 | 0.454 | 0.448 | 0.451 | 1.55114 | 1.422989 | 0.655069 | 1.410725 | 1.84123 | 2.142958 | 0.4389899 | 0.3527596 | -0.4230148 | 0.3441041 | 0.6104338 | 0.762187 | 7.216376 | 6.07324 | 1.287038 | 5.96901 | 10.16795 | 13.77351 | 1.639003 | 1.569839 | 1.065118 | 1.56306 | 1.785699 | 1.926465
715.5 | 0.303985 | 0.286104 | 0.161603 | 0.278206 | 0.358163 | 0.420139 | 1.733054 | 0.451 | 0.463 | 0.568 | 0.454 | 0.448 | 0.451 | 1.551604 | 1.422487 | 0.6549474 | 1.410639 | 1.840382 | 2.144479 | 0.4392893 | 0.3524066 | -0.4232004 | 0.344043 | 0.6099733 | 0.7628966 | 7.230793 | 6.077439 | 1.288359 | 5.976625 | 10.17279 | 13.81235 | 1.639821 | 1.57011 | 1.065391 | 1.563558 | 1.785912 | 1.927822
715 | 0.304022 | 0.286053 | 0.161604 | 0.278188 | 0.35807 | 0.420293 | 1.734266 | 0.451 | 0.463 | 0.568 | 0.454 | 0.448 | 0.451 | 1.551793 | 1.422233 | 0.6549514 | 1.410548 | 1.839904 | 2.145265 | 0.439411 | 0.3522284 | -0.4231942 | 0.3439783 | 0.6097136 | 0.7632631 | 7.242673 | 6.083772 | 1.290178 | 5.984212 | 10.18173 | 13.84182 | 1.640494 | 1.570519 | 1.065767 | 1.564054 | 1.786304 | 1.928849
714.5 | 0.303926 | 0.285882 | 0.161567 | 0.278389 | 0.358082 | 0.420173 | 1.735479 | 0.451 | 0.463 | 0.568 | 0.454 | 0.448 | 0.451 | 1.551303 | 1.421383 | 0.6548015 | 1.411567 | 1.839966 | 2.144652 | 0.4390952 | 0.3516304 | -0.4234232 | 0.3447005 | 0.6097471 | 0.7629775 | 7.248233 | 6.085008 | 1.291392 | 6.001254 | 10.19667 | 13.85328 | 1.640809 | 1.570599 | 1.066018 | 1.565166 | 1.786959 | 1.929249
714 | 0.303956 | 0.286152 | 0.161684 | 0.278415 | 0.357915 | 0.420203 | 1.736695 | 0.451 | 0.463 | 0.568 | 0.454 | 0.448 | 0.451 | 1.551456 | 1.422725 | 0.6552756 | 1.411699 | 1.839108 | 2.144806 | 0.4391939 | 0.3525744 | -0.4226993 | 0.3447939 | 0.6092806 | 0.7630489 | 7.259822 | 6.105049 | 1.295075 | 6.010784 | 10.20144 | 13.87467 | 1.641464 | 1.571891 | 1.066777 | 1.565787 | 1.787168 | 1.929993
713.5 | 0.304017 | 0.286066 | 0.161562 | 0.27846 | 0.358045 | 0.420046 | 1.737912 | 0.451 | 0.463 | 0.568 | 0.454 | 0.448 | 0.451 | 1.551767 | 1.422298 | 0.6547812 | 1.411927 | 1.839776 | 2.144004 | 0.4393946 | 0.3522738 | -0.4234541 | 0.3449555 | 0.6096438 | 0.7626752 | 7.272918 | 6.109935 | 1.294935 | 6.021157 | 10.22316 | 13.88375 | 1.642204 | 1.572205 | 1.066748 | 1.566462 | 1.788119 | 1.930308
713 | 0.304018 | 0.285955 | 0.161536 | 0.278499 | 0.357977 | 0.420048 | 1.73913 | 0.451 | 0.463 | 0.568 | 0.454 | 0.448 | 0.451 | 1.551773 | 1.421746 | 0.6546758 | 1.412125 | 1.839426 | 2.144014 | 0.4393979 | 0.3518857 | -0.4236151 | 0.3450956 | 0.6094538 | 0.76268 | 7.28317 | 6.11376 | 1.296334 | 6.031294 | 10.23362 | 13.90336 | 1.642783 | 1.572451 | 1.067036 | 1.567121 | 1.788576 | 1.93099
712.5 | 0.303982 | 0.285877 | 0.161355 | 0.278601 | 0.357938 | 0.420198 | 1.740351 | 0.451 | 0.463 | 0.568 | 0.454 | 0.448 | 0.451 | 1.551589 | 1.421358 | 0.6539423 | 1.412642 | 1.839226 | 2.14478 | 0.4392795 | 0.3516129 | -0.4247362 | 0.3454618 | 0.6093449 | 0.763037 | 7.291669 | 6.119004 | 1.295247 | 6.044187 | 10.24575 | 13.93282 | 1.643262 | 1.572788 | 1.066813 | 1.567958 | 1.789106 | 1.932012
712 | 0.303925 | 0.286054 | 0.161441 | 0.278476 | 0.357949 | 0.420081 | 1.741573 | 0.451 | 0.463 | 0.568 | 0.454 | 0.448 | 0.451 | 1.551298 | 1.422238 | 0.6542908 | 1.412008 | 1.839283 | 2.144183 | 0.4390919 | 0.3522319 | -0.4242034 | 0.345013 | 0.6093756 | 0.7627585 | 7.299175 | 6.135191 | 1.298449 | 6.047249 | 10.26078 | 13.94463 | 1.643684 | 1.573827 | 1.067471 | 1.568157 | 1.789761 | 1.932421
711.5 | 0.30395 | 0.285898 | 0.161414 | 0.278587 | 0.357786 | 0.420149 | 1.742797 | 0.451 | 0.463 | 0.568 | 0.454 | 0.448 | 0.451 | 1.551425 | 1.421463 | 0.6541814 | 1.412571 | 1.838445 | 2.14453 | 0.4391742 | 0.3516864 | -0.4243706 | 0.3454115 | 0.6089201 | 0.7629204 | 7.31064 | 6.137118 | 1.29984 | 6.06058 | 10.26585 | 13.96876 | 1.64433 | 1.573951 | 1.067757 | 1.56902 | 1.789982 | 1.933256
711 | 0.304033 | 0.285917 | 0.161307 | 0.27862 | 0.357767 | 0.420009 | 1.744023 | 0.451 | 0.463 | 0.568 | 0.454 | 0.448 | 0.451 | 1.551849 | 1.421557 | 0.6537477 | 1.412738 | 1.838347 | 2.143815 | 0.4394472 | 0.3517528 | -0.4250337 | 0.34553 | 0.608867 | 0.7625871 | 7.324925 | 6.146569 | 1.299944 | 6.070545 | 10.2792 | 13.97909 | 1.645132 | 1.574556 | 1.067778 | 1.569665 | 1.790564 | 1.933614
710.5 | 0.304008 | 0.2859 | 0.161181 | 0.27865 | 0.357807 | 0.420226 | 1.74525 | 0.451 | 0.463 | 0.568 | 0.454 | 0.448 | 0.451 | 1.551722 | 1.421473 | 0.6532371 | 1.412891 | 1.838553 | 2.144923 | 0.439365 | 0.3516934 | -0.4258152 | 0.3456376 | 0.6089788 | 0.7631036 | 7.334032 | 6.154491 | 1.299741 | 6.080401 | 10.29598 | 14.01324 | 1.645643 | 1.575063 | 1.067737 | 1.570302 | 1.791294 | 1.934794
710 | 0.303956 | 0.285936 | 0.161089 | 0.278781 | 0.357647 | 0.420279 | 1.746479 | 0.451 | 0.463 | 0.568 | 0.454 | 0.448 | 0.451 | 1.551456 | 1.421652 | 0.6528642 | 1.413555 | 1.837731 | 2.145193 | 0.4391939 | 0.3518193 | -0.4263861 | 0.3461076 | 0.6085315 | 0.7632297 | 7.341853 | 6.164715 | 1.300087 | 6.094695 | 10.30126 | 14.03653 | 1.646082 | 1.575717 | 1.067808 | 1.571224 | 1.791524 | 1.935597
709.5 | 0.303996 | 0.285902 | 0.161056 | 0.278822 | 0.357833 | 0.420335 | 1.74771 | 0.451 | 0.463 | 0.568 | 0.454 | 0.448 | 0.451 | 1.55166 | 1.421483 | 0.6527305 | 1.413763 | 1.838687 | 2.145479 | 0.4393255 | 0.3517004 | -0.426591 | 0.3462547 | 0.6090515 | 0.763363 | 7.35414 | 6.171939 | 1.301387 | 6.105083 | 10.32652 | 14.06006 | 1.64677 | 1.576179 | 1.068075 | 1.571893 | 1.792621 | 1.936408
709 | 0.303989 | 0.28588 | 0.161095 | 0.278925 | 0.35765 | 0.420252 | 1.748942 | 0.451 | 0.463 | 0.568 | 0.454 | 0.448 | 0.451 | 1.551625 | 1.421373 | 0.6528885 | 1.414285 | 1.837746 | 2.145056 | 0.4393025 | 0.3516234 | -0.4263489 | 0.346624 | 0.6085399 | 0.7631655 | 7.364177 | 6.179696 | 1.303854 | 6.118215 | 10.33051 | 14.07434 | 1.647332 | 1.576674 | 1.068581 | 1.572737 | 1.792794 | 1.936899
708.5 | 0.30404 | 0.2859 | 0.161011 | 0.278807 | 0.35752 | 0.420201 | 1.750176 | 0.451 | 0.463 | 0.568 | 0.454 | 0.448 | 0.451 | 1.551885 | 1.421473 | 0.6525481 | 1.413687 | 1.837078 | 2.144795 | 0.4394702 | 0.3516934 | -0.4268704 | 0.3462009 | 0.6081764 | 0.7630441 | 7.377049 | 6.189287 | 1.304334 | 6.12167 | 10.33758 | 14.09079 | 1.648051 | 1.577285 | 1.068679 | 1.572959 | 1.793101 | 1.937465
708 | 0.304021 | 0.285941 | 0.160854 | 0.278809 | 0.357473 | 0.420326 | 1.751412 | 0.451 | 0.463 | 0.568 | 0.454 | 0.448 | 0.451 | 1.551788 | 1.421676 | 0.6519118 | 1.413697 | 1.836837 | 2.145433 | 0.4394077 | 0.3518368 | -0.427846 | 0.3462081 | 0.6080449 | 0.7633416 | 7.386549 | 6.19981 | 1.303631 | 6.130408 | 10.34947 | 14.1191 | 1.648581 | 1.577955 | 1.068535 | 1.57352 | 1.793616 | 1.938437
707.5 | 0.303979 | 0.285798 | 0.160934 | 0.278839 | 0.357546 | 0.420413 | 1.75265 | 0.451 | 0.463 | 0.568 | 0.454 | 0.448 | 0.451 | 1.551574 | 1.420965 | 0.652236 | 1.413849 | 1.837212 | 2.145877 | 0.4392696 | 0.3513365 | -0.4273488 | 0.3463157 | 0.6082491 | 0.7635485 | 7.394949 | 6.202368 | 1.306773 | 6.140397 | 10.36833 | 14.14491 | 1.64905 | 1.578118 | 1.069178 | 1.574161 | 1.794433 | 1.939323
707 | 0.303955 | 0.285918 | 0.1608 | 0.278904 | 0.357628 | 0.420515 | 1.75389 | 0.451 | 0.463 | 0.568 | 0.454 | 0.448 | 0.451 | 1.551451 | 1.421562 | 0.651693 | 1.414178 | 1.837633 | 2.146398 | 0.4391906 | 0.3517563 | -0.4281818 | 0.3465487 | 0.6084784 | 0.7637911 | 7.404243 | 6.216361 | 1.306443 | 6.151952 | 10.38777 | 14.1718 | 1.649568 | 1.579007 | 1.069111 | 1.574901 | 1.795273 | 1.940244
706.5 | 0.304011 | 0.285906 | 0.160874 | 0.278857 | 0.357373 | 0.420435 | 1.755131 | 0.451 | 0.463 | 0.568 | 0.454 | 0.448 | 0.451 | 1.551737 | 1.421502 | 0.6519929 | 1.41394 | 1.836323 | 2.14599 | 0.4393749 | 0.3517143 | -0.4277217 | 0.3463802 | 0.6077651 | 0.7636009 | 7.41746 | 6.22464 | 1.309498 | 6.158587 | 10.38765 | 14.18647 | 1.650303 | 1.579532 | 1.069735 | 1.575325 | 1.795268 | 1.940745
706 | 0.30395 | 0.285669 | 0.160878 | 0.278976 | 0.357449 | 0.420502 | 1.756374 | 0.451 | 0.463 | 0.568 | 0.454 | 0.448 | 0.451 | 1.551425 | 1.420324 | 0.6520091 | 1.414544 | 1.836713 | 2.146332 | 0.4391742 | 0.3508851 | -0.4276968 | 0.3468069 | 0.6079778 | 0.7637602 | 7.424989 | 6.22313 | 1.311418 | 6.172578 | 10.40679 | 14.2111 | 1.650722 | 1.579437 | 1.070127 | 1.576219 | 1.796095 | 1.941587
705.5 | 0.303931 | 0.285776 | 0.16077 | 0.279098 | 0.357407 | 0.420425 | 1.757619 | 0.451 | 0.463 | 0.568 | 0.454 | 0.448 | 0.451 | 1.551329 | 1.420856 | 0.6515714 | 1.415162 | 1.836498 | 2.145939 | 0.4391117 | 0.3512595 | -0.4283683 | 0.3472441 | 0.6078603 | 0.7635771 | 7.434588 | 6.236623 | 1.311515 | 6.186738 | 10.4191 | 14.22604 | 1.651255 | 1.580292 | 1.070147 | 1.577123 | 1.796625 | 1.942097
705 | 0.303932 | 0.285581 | 0.160778 | 0.278948 | 0.357224 | 0.420559 | 1.758865 | 0.451 | 0.463 | 0.568 | 0.454 | 0.448 | 0.451 | 1.551334 | 1.419887 | 0.6516038 | 1.414402 | 1.83555725 | 2.146623 | 0.439115 | 0.350577 | -0.4283186 | 0.3467065 | 0.6073481 | 0.7638957 | 7.445186 | 6.236952 | 1.313507 | 6.188859 | 10.4232 | 14.25531 | 1.651843 | 1.580313 | 1.070553 | 1.577258 | 1.796802 | 1.943095
704.5 | 0.304 | 0.285596 | 0.160592 | 0.278912 | 0.357291 | 0.420415 | 1.760114 | 0.451 | 0.463 | 0.568 | 0.454 | 0.448 | 0.451 | 1.551681 | 1.419961 | 0.65085 | 1.414219 | 1.835902 | 2.145888 | 0.4393387 | 0.3506295 | -0.4294761 | 0.3465774 | 0.6075357 | 0.7635533 | 7.459094 | 6.246464 | 1.31233 | 6.196047 | 10.44191 | 14.26577 | 1.652614 | 1.580915 | 1.070313 | 1.577715 | 1.797608 | 1.943452
704 | 0.304071 | 0.28561 | 0.160625 | 0.279098 | 0.357251 | 0.420607 | 1.761364 | 0.451 | 0.463 | 0.568 | 0.454 | 0.448 | 0.451 | 1.552043 | 1.420031 | 0.6509837 | 1.415162 | 1.835696 | 2.146868 | 0.4395722 | 0.3506785 | -0.4292707 | 0.3472441 | 0.6074237 | 0.7640099 | 7.473183 | 6.255954 | 1.314735 | 6.21313 | 10.45441 | 14.2991 | 1.653394 | 1.581515 | 1.070803 | 1.578802 | 1.798146 | 1.944586
703.5 | 0.304001 | 0.285587 | 0.160581 | 0.278951 | 0.357035 | 0.420532 | 1.762615 | 0.451 | 0.463 | 0.568 | 0.454 | 0.448 | 0.451 | 1.551686 | 1.419916 | 0.6508054 | 1.414417 | 1.834586 | 2.146485 | 0.439342 | 0.350598 | -0.4295446 | 0.3467173 | 0.6068189 | 0.7638315 | 7.480364 | 6.263841 | 1.315884 | 6.215412 | 10.45662 | 14.31432 | 1.653791 | 1.582013 | 1.071037 | 1.578947 | 1.798241 | 1.945103
703 | 0.303945 | 0.285587 | 0.160505 | 0.278918 | 0.357182 | 0.420579 | 1.763869 | 0.451 | 0.463 | 0.568 | 0.454 | 0.448 | 0.451 | 1.5514 | 1.419916 | 0.6504974 | 1.414249 | 1.835341 | 2.146725 | 0.4391577 | 0.350598 | -0.430018 | 0.3465989 | 0.6072305 | 0.7639433 | 7.488249 | 6.272754 | 1.316509 | 6.222784 | 10.48012 | 14.3379 | 1.654227 | 1.582576 | 1.071164 | 1.579415 | 1.79925 | 1.945904
702.5 | 0.303931 | 0.285606 | 0.160477 | 0.278918 | 0.357212 | 0.420497 | 1.765125 | 0.451 | 0.463 | 0.568 | 0.454 | 0.448 | 0.451 | 1.551329 | 1.420011 | 0.6503839 | 1.414249 | 1.835496 | 2.146306 | 0.4391117 | 0.3506645 | -0.4301925 | 0.3465989 | 0.6073145 | 0.7637483 | 7.498222 | 6.282522 | 1.317924 | 6.231645 | 10.49681 | 14.35272 | 1.654777 | 1.583192 | 1.071452 | 1.579977 | 1.799966 | 1.946406
702 | 0.303907 | 0.28552 | 0.160344 | 0.279057 | 0.357075 | 0.420567 | 1.766382 | 0.451 | 0.463 | 0.568 | 0.454 | 0.448 | 0.451 | 1.551206 | 1.419583 | 0.6498449 | 1.414954 | 1.834792 | 2.146663 | 0.4390327 | 0.3503633 | -0.4310216 | 0.3470972 | 0.6069309 | 0.7639148 | 7.507721 | 6.287686 | 1.317615 | 6.246747 | 10.50371 | 14.37795 | 1.655301 | 1.583517 | 1.071389 | 1.580933 | 1.800262 | 1.947261
701.5 | 0.303893 | 0.285448 | 0.160343 | 0.278811 | 0.357048 | 0.420545 | 1.767641 | 0.451 | 0.463 | 0.568 | 0.454 | 0.448 | 0.451 | 1.551135 | 1.419225 | 0.6498408 | 1.413707 | 1.834653 | 2.146551 | 0.4389866 | 0.3501111 | -0.4310278 | 0.3462152 | 0.6068553 | 0.7638625 | 7.517734 | 6.293478 | 1.319478 | 6.244631 | 10.5171 | 14.39695 | 1.655853 | 1.583881 | 1.071767 | 1.580799 | 1.800835 | 1.947904
701 | 0.303915 | 0.285381 | 0.160461 | 0.278975 | 0.356929 | 0.420572 | 1.768902 | 0.451 | 0.463 | 0.568 | 0.454 | 0.448 | 0.451 | 1.551247 | 1.418892 | 0.6503191 | 1.414538 | 1.834041 | 2.146689 | 0.439059 | 0.3498764 | -0.4302922 | 0.3468033 | 0.606522 | 0.7639267 | 7.529552 | 6.2995 | 1.323306 | 6.260901 | 10.52509 | 14.41935 | 1.656503 | 1.58426 | 1.072544 | 1.581828 | 1.801177 | 1.948661
700.5 | 0.303969 | 0.285492 | 0.160455 | 0.278966 | 0.356831 | 0.420704 | 1.770164 | 0.451 | 0.463 | 0.568 | 0.454 | 0.448 | 0.451 | 1.551522 | 1.419444 | 0.6502947 | 1.414493 | 1.833538 | 2.147363 | 0.4392367 | 0.3502653 | -0.4303296 | 0.346771 | 0.6062474 | 0.7642405 | 7.542985 | 6.313405 | 1.325097 | 6.269437 | 10.53433 | 14.449 | 1.657242 | 1.585134 | 1.072907 | 1.582367 | 1.801572 | 1.949663
700 | 0.30401 | 0.285474 | 0.16016 | 0.279044 | 0.356714 | 0.420806 | 1.771429 | 0.451 | 0.463 | 0.568 | 0.454 | 0.448 | 0.451 | 1.551732 | 1.419355 | 0.6490992 | 1.414888 | 1.832937 | 2.147883 | 0.4393716 | 0.3502022 | -0.4321698 | 0.3470506 | 0.6059194 | 0.7644829 | 7.555802 | 6.32163 | 1.322115 | 6.281908 | 10.54247 | 14.47667 | 1.657945 | 1.58565 | 1.072303 | 1.583153 | 1.80192 | 1.950595
699.5 | 0.303969 | 0.285375 | 0.160156 | 0.278916 | 0.356689 | 0.420621 | 1.772695 | 0.451 | 0.463 | 0.568 | 0.454 | 0.448 | 0.451 | 1.551522 | 1.418862 | 0.6490829 | 1.414239 | 1.832808 | 2.146939 | 0.4392367 | 0.3498554 | -0.4321948 | 0.3465918 | 0.6058493 | 0.7640432 | 7.564567 | 6.32628 | 1.32394 | 6.285122 | 10.55606 | 14.48463 | 1.658426 | 1.585941 | 1.072672 | 1.583355 | 1.802501 | 1.950863
699 | 0.30392 | 0.285272 | 0.160036 | 0.278769 | 0.356675 | 0.420609 | 1.773963 | 0.451 | 0.463 | 0.568 | 0.454 | 0.448 | 0.451 | 1.551272 | 1.41835 | 0.6485966 | 1.413494 | 1.832736 | 2.146878 | 0.4390755 | 0.3494944 | -0.4329443 | 0.3460646 | 0.6058101 | 0.7640146 | 7.572951 | 6.330762 | 1.323849 | 6.287484 | 10.57034 | 14.50453 | 1.658885 | 1.586222 | 1.072654 | 1.583504 | 1.80311 | 1.951533
698.5 | 0.303836 | 0.285333 | 0.160027 | 0.278697 | 0.356748 | 0.420653 | 1.775233 | 0.451 | 0.463 | 0.568 | 0.454 | 0.448 | 0.451 | 1.550844 | 1.418653 | 0.6485601 | 1.413129 | 1.833111375 | 2.147102 | 0.4387991 | 0.3497082 | -0.4330006 | 0.3458063 | 0.6060147 | 0.7641192 | 7.579605 | 6.34254 | 1.325596 | 6.293237 | 10.58981 | 14.52834 | 1.659249 | 1.586959 | 1.073008 | 1.583866 | 1.80394 | 1.952334
698 | 0.303857 | 0.285293 | 0.159975 | 0.278784 | 0.356529 | 0.420789 | 1.776504 | 0.451 | 0.463 | 0.568 | 0.454 | 0.448 | 0.451 | 1.550951 | 1.418455 | 0.6483494 | 1.41357 | 1.831986 | 2.147797 | 0.4388682 | 0.349568 | -0.4333256 | 0.3461184 | 0.6054007 | 0.7644425 | 7.591517 | 6.349849 | 1.326633 | 6.306191 | 10.59197 | 14.55857 | 1.659901 | 1.587416 | 1.073217 | 1.584681 | 1.804032 | 1.953348
697.5 | 0.303944 | 0.285291 | 0.160008 | 0.278952 | 0.356389 | 0.420671 | 1.777778 | 0.451 | 0.463 | 0.568 | 0.454 | 0.448 | 0.451 | 1.551395 | 1.418445 | 0.6484831 | 1.414422 | 1.831267 | 2.147194 | 0.4391544 | 0.349561 | -0.4331193 | 0.3467208 | 0.6050079 | 0.764162 | 7.606759 | 6.358867 | 1.329084 | 6.322849 | 10.59884 | 14.57128 | 1.660733 | 1.58798 | 1.073713 | 1.585726 | 1.804324 | 1.953774
697 | 0.303975 | 0.285357 | 0.159805 | 0.278918 | 0.356156 | 0.42057 | 1.779053 | 0.451 | 0.463 | 0.568 | 0.454 | 0.448 | 0.451 | 1.551553 | 1.418773 | 0.6476604 | 1.414249 | 1.830069 | 2.146679 | 0.4392564 | 0.3497923 | -0.4343888 | 0.3465989 | 0.6043539 | 0.7639219 | 7.61923 | 6.37094 | 1.327616 | 6.330381 | 10.60017 | 14.58519 | 1.661414 | 1.588733 | 1.073416 | 1.586198 | 1.804381 | 1.95424
696.5 | 0.303953 | 0.285177 | 0.159654 | 0.278922 | 0.356129 | 0.420655 | 1.78033 | 0.451 | 0.463 | 0.568 | 0.454 | 0.448 | 0.451 | 1.551441 | 1.417878 | 0.6470484 | 1.41427 | 1.829931 | 2.147113 | 0.4391841 | 0.3491613 | -0.4353341 | 0.3466133 | 0.6042781 | 0.764124 | 7.629069 | 6.372044 | 1.327012 | 6.339655 | 10.61379 | 14.61204 | 1.66195 | 1.588802 | 1.073294 | 1.586779 | 1.80496 | 1.955139
696 | 0.304023 | 0.285039 | 0.159879 | 0.278818 | 0.356084 | 0.420567 | 1.781609 | 0.451 | 0.463 | 0.568 | 0.454 | 0.448 | 0.451 | 1.551798 | 1.417192 | 0.6479603 | 1.413742 | 1.829699 | 2.146663 | 0.4394143 | 0.3486773 | -0.4339258 | 0.3462404 | 0.6041517 | 0.7639148 | 7.643554 | 6.375028 | 1.332667 | 6.344033 | 10.62636 | 14.62692 | 1.662738 | 1.588988 | 1.074436 | 1.587053 | 1.805494 | 1.955637
695.5 | 0.30402 | 0.28506 | 0.159826 | 0.278798 | 0.356011 | 0.420531 | 1.78289 | 0.451 | 0.463 | 0.568 | 0.454 | 0.448 | 0.451 | 1.551783 | 1.417296 | 0.6477455 | 1.413641 | 1.829324 | 2.14648 | 0.4394045 | 0.3487509 | -0.4342574 | 0.3461686 | 0.6039467 | 0.7638292 | 7.654397 | 6.385138 | 1.333699 | 6.352246 | 10.63728 | 14.64545 | 1.663327 | 1.589617 | 1.074644 | 1.587566 | 1.805958 | 1.956256
695 | 0.303814 | 0.284983 | 0.159563 | 0.278799 | 0.355805 | 0.420517 | 1.784173 | 0.451 | 0.463 | 0.568 | 0.454 | 0.448 | 0.451 | 1.550731 | 1.416913 | 0.6466796 | 1.413646 | 1.828266 | 2.146408 | 0.4387266 | 0.3484808 | -0.4359043 | 0.3461722 | 0.6033679 | 0.7637959 | 7.65503 | 6.390875 | 1.331227 | 6.361435 | 10.64027 | 14.66555 | 1.663362 | 1.589974 | 1.074145 | 1.58814 | 1.806085 | 1.956927
694.5 | 0.303756 | 0.284903 | 0.15956 | 0.278775 | 0.355598 | 0.420489 | 1.785457 | 0.451 | 0.463 | 0.568 | 0.454 | 0.448 | 0.451 | 1.550435 | 1.416516 | 0.6466675 | 1.413524 | 1.827202 | 2.146265 | 0.4385357 | 0.3482 | -0.4359231 | 0.3460861 | 0.602786 | 0.7637293 | 7.663129 | 6.396488 | 1.333094 | 6.369502 | 10.6432 | 14.68472 | 1.663802 | 1.590323 | 1.074522 | 1.588643 | 1.806209 | 1.957566
694 | 0.303747 | 0.284835 | 0.159427 | 0.278578 | 0.355394 | 0.420465 | 1.786744 | 0.451 | 0.463 | 0.568 | 0.454 | 0.448 | 0.451 | 1.550389 | 1.416177 | 0.6461284 | 1.412525 | 1.826154 | 2.146143 | 0.4385061 | 0.3479613 | -0.436757 | 0.3453792 | 0.6022121 | 0.7636722 | 7.673721 | 6.40265 | 1.332791 | 6.369671 | 10.64631 | 14.70421 | 1.664376 | 1.590706 | 1.074461 | 1.588654 | 1.806341 | 1.958215
693.5 | 0.303792 | 0.284806 | 0.159245 | 0.278535 | 0.355318 | 0.420419 | 1.788032 | 0.451 | 0.463 | 0.568 | 0.454 | 0.448 | 0.451 | 1.550619 | 1.416033 | 0.6453908 | 1.412307 | 1.825763 | 2.145908 | 0.4386542 | 0.3478595 | -0.4378992 | 0.3452248 | 0.6019982 | 0.7635628 | 7.687067 | 6.410581 | 1.331668 | 6.37689 | 10.65711 | 14.7222 | 1.665099 | 1.591198 | 1.074234 | 1.589104 | 1.806799 | 1.958814
693 | 0.303824 | 0.28475 | 0.159334 | 0.278491 | 0.355292 | 0.42038 | 1.789322 | 0.451 | 0.463 | 0.568 | 0.454 | 0.448 | 0.451 | 1.550782 | 1.415755 | 0.6457515 | 1.412084 | 1.825629875 | 2.145709 | 0.4387596 | 0.3476629 | -0.4373405 | 0.3450669 | 0.6019251 | 0.76347 | 7.699785 | 6.41731 | 1.335082 | 6.384078 | 10.67093 | 14.74071 | 1.665788 | 1.591616 | 1.074922 | 1.589551 | 1.807385 | 1.959429
692.5 | 0.303869 | 0.2846 | 0.159201 | 0.278375 | 0.355317 | 0.420397 | 1.790614 | 0.451 | 0.463 | 0.568 | 0.454 | 0.448 | 0.451 | 1.551012 | 1.415009 | 0.6452125 | 1.411496 | 1.825758 | 2.145796 | 0.4389077 | 0.3471359 | -0.4381756 | 0.3446502 | 0.6019954 | 0.7635105 | 7.713192 | 6.419811 | 1.334779 | 6.387975 | 10.68785 | 14.7632 | 1.666512 | 1.591771 | 1.074861 | 1.589794 | 1.808101 | 1.960176
692 | 0.303984 | 0.28458 | 0.159099 | 0.278473 | 0.355315 | 0.42035 | 1.791908 | 0.451 | 0.463 | 0.568 | 0.454 | 0.448 | 0.451 | 1.551599 | 1.41491 | 0.6447991 | 1.411993 | 1.825748 | 2.145556 | 0.439286 | 0.3470657 | -0.4388165 | 0.3450022 | 0.6019898 | 0.7633987 | 7.73019 | 6.428188 | 1.334996 | 6.401714 | 10.70318 | 14.78124 | 1.66743 | 1.59229 | 1.074905 | 1.590648 | 1.808749 | 1.960775
691.5 | 0.304106 | 0.284621 | 0.159137 | 0.27844 | 0.355228 | 0.420403 | 1.793203 | 0.451 | 0.463 | 0.568 | 0.454 | 0.448 | 0.451 | 1.552222 | 1.415113 | 0.6449531 | 1.411826 | 1.825301 | 2.145826 | 0.4396873 | 0.3472097 | -0.4385776 | 0.3448837 | 0.6017449 | 0.7635247 | 7.747588 | 6.439343 | 1.337566 | 6.409456 | 10.71342 | 14.80636 | 1.668367 | 1.59298 | 1.075422 | 1.591129 | 1.809181 | 1.961607
691 | 0.304187 | 0.284757 | 0.159098 | 0.278452 | 0.355311 | 0.420284 | 1.794501 | 0.451 | 0.463 | 0.568 | 0.454 | 0.448 | 0.451 | 1.552635 | 1.41579 | 0.6447951 | 1.411887 | 1.825728 | 2.145219 | 0.4399536 | 0.3476874 | -0.4388227 | 0.3449268 | 0.6019785 | 0.7632416 | 7.762938 | 6.454829 | 1.338846 | 6.419288 | 10.73394 | 14.8194 | 1.669193 | 1.593937 | 1.075679 | 1.591739 | 1.810047 | 1.962039
690.5 | 0.304446 | 0.284843 | 0.159175 | 0.278531 | 0.355353 | 0.420289 | 1.7958 | 0.451 | 0.463 | 0.568 | 0.454 | 0.448 | 0.451 | 1.553957 | 1.416217 | 0.6451071 | 1.412287 | 1.825943 | 2.145245 | 0.4408047 | 0.3479894 | -0.4383389 | 0.3452105 | 0.6020967 | 0.7632535 | 7.787429 | 6.468086 | 1.342084 | 6.432237 | 10.75203 | 14.84122 | 1.670508 | 1.594755 | 1.076329 | 1.592541 | 1.810809 | 1.962761
690 | 0.304827 | 0.284966 | 0.159338 | 0.278804 | 0.355662 | 0.420264 | 1.797101 | 0.451 | 0.463 | 0.568 | 0.454 | 0.448 | 0.451 | 1.555902 | 1.416829 | 0.6457677 | 1.413671 | 1.827531 | 2.145117 | 0.4420554 | 0.3484211 | -0.4373154 | 0.3461901 | 0.6029659 | 0.7631941 | 7.818251 | 6.483058 | 1.346784 | 6.454196 | 10.78636 | 14.86097 | 1.672158 | 1.595677 | 1.07727 | 1.593898 | 1.812252 | 1.963414
689.5 | 0.305132 | 0.285319 | 0.159491 | 0.27906 | 0.355816 | 0.420508 | 1.798405 | 0.451 | 0.463 | 0.568 | 0.454 | 0.448 | 0.451 | 1.557459 | 1.418584 | 0.6463878 | 1.414969 | 1.828322 | 2.146362 | 0.4430554 | 0.3496591 | -0.4363556 | 0.3471079 | 0.6033988 | 0.7637745 | 7.84527 | 6.508559 | 1.351329 | 6.475435 | 10.81136 | 14.89982 | 1.673601 | 1.597244 | 1.078178 | 1.595208 | 1.813302 | 1.964695
689 | 0.305577 | 0.285735 | 0.159735 | 0.279377 | 0.356343 | 0.420784 | 1.79971 | 0.451 | 0.463 | 0.568 | 0.454 | 0.448 | 0.451 | 1.55973 | 1.420652 | 0.6473767 | 1.416577 | 1.83103 | 2.147771 | 0.4445128 | 0.3511161 | -0.4348269 | 0.3482432 | 0.6048788 | 0.7644306 | 7.879593 | 6.53703 | 1.357435 | 6.499578 | 10.85915 | 14.94104 | 1.675429 | 1.598988 | 1.079393 | 1.596693 | 1.815302 | 1.966053
688.5 | 0.306095 | 0.28598 | 0.159957 | 0.279626 | 0.356762 | 0.420853 | 1.801017 | 0.451 | 0.463 | 0.568 | 0.454 | 0.448 | 0.451 | 1.562374 | 1.42187 | 0.6482764 | 1.417839 | 1.833183 | 2.148123 | 0.4462065 | 0.3519731 | -0.4334381 | 0.3491341 | 0.606054 | 0.7645946 | 7.917818 | 6.557759 | 1.363189 | 6.520629 | 10.90052 | 14.96766 | 1.677457 | 1.600254 | 1.080535 | 1.597984 | 1.817029 | 1.966928
688 | 0.306644 | 0.286838 | 0.160559 | 0.280251 | 0.357674 | 0.421089 | 1.802326 | 0.451 | 0.463 | 0.568 | 0.454 | 0.448 | 0.451 | 1.565176 | 1.426136 | 0.6507162 | 1.421008 | 1.83787 | 2.149328 | 0.4479984 | 0.3549689 | -0.4296816 | 0.3513667 | 0.608607 | 0.7651552 | 7.957799 | 6.60676 | 1.375466 | 6.559334 | 10.97225 | 15.00624 | 1.679571 | 1.603235 | 1.08296 | 1.60035 | 1.820011 | 1.968194
687.5 | 0.307176 | 0.287395 | 0.160772 | 0.280599 | 0.358289 | 0.421129 | 1.803636 | 0.451 | 0.463 | 0.568 | 0.454 | 0.448 | 0.451 | 1.567892 | 1.428906 | 0.6515795 | 1.422773 | 1.84103 | 2.149532 | 0.4497318 | 0.3569088 | -0.4283559 | 0.3526077 | 0.610325 | 0.7652502 | 7.997055 | 6.642094 | 1.381124 | 6.585203 | 11.02604 | 15.03093 | 1.681638 | 1.605374 | 1.084072 | 1.601925 | 1.822237 | 1.969003
687 | 0.307603 | 0.288297 | 0.161208 | 0.281213 | 0.359217 | 0.421405 | 1.804949 | 0.451 | 0.463 | 0.568 | 0.454 | 0.448 | 0.451 | 1.570071 | 1.43339 | 0.6533465 | 1.425886 | 1.845798 | 2.150941 | 0.451121 | 0.3600425 | -0.4256477 | 0.3547935 | 0.6129117 | 0.7659053 | 8.030981 | 6.693585 | 1.390647 | 6.623684 | 11.09937 | 15.07255 | 1.683419 | 1.608476 | 1.085936 | 1.604261 | 1.825259 | 1.970365
686.5 | 0.307884 | 0.288782 | 0.161585 | 0.281697 | 0.359944 | 0.421482 | 1.806264 | 0.451 | 0.463 | 0.568 | 0.454 | 0.448 | 0.451 | 1.571505 | 1.435802 | 0.6548744 | 1.42834 | 1.849534 | 2.151334 | 0.4520341 | 0.3617233 | -0.4233118 | 0.3565131 | 0.6149335 | 0.766088 | 8.057384 | 6.725912 | 1.399195 | 6.656189 | 11.16058 | 15.10003 | 1.684801 | 1.610415 | 1.087601 | 1.606225 | 1.827771 | 1.971263
686 | 0.307909 | 0.289589 | 0.161959 | 0.282317 | 0.360458 | 0.421795 | 1.80758 | 0.451 | 0.463 | 0.568 | 0.454 | 0.448 | 0.451 | 1.571633 | 1.439814 | 0.6563902 | 1.431484 | 1.852175 | 2.152931 | 0.4521153 | 0.3645139 | -0.4209999 | 0.3587117 | 0.6163605 | 0.7668304 | 8.070445 | 6.773419 | 1.40773 | 6.695271 | 11.2088 | 15.14452 | 1.685483 | 1.613251 | 1.089256 | 1.608578 | 1.829742 | 1.972713
685.5 | 0.307862 | 0.290048 | 0.162168 | 0.282802 | 0.361025 | 0.42206 | 1.808899 | 0.451 | 0.463 | 0.568 | 0.454 | 0.448 | 0.451 | 1.571393 | 1.442096 | 0.6572372 | 1.433943 | 1.855088 | 2.154284 | 0.4519626 | 0.3660977 | -0.4197103 | 0.3604281 | 0.6179323 | 0.7674585 | 8.079755 | 6.804823 | 1.413425 | 6.728098 | 11.2605 | 15.18569 | 1.685969 | 1.615118 | 1.090356 | 1.610546 | 1.831848 | 1.974052
685 | 0.307673 | 0.290338 | 0.162426 | 0.283406 | 0.361494 | 0.422184 | 1.810219 | 0.451 | 0.463 | 0.568 | 0.454 | 0.448 | 0.451 | 1.570428 | 1.443538 | 0.6582828 | 1.437006 | 1.857498 | 2.154917 | 0.4513485 | 0.367097 | -0.4181206 | 0.3625616 | 0.6192305 | 0.7677522 | 8.081622 | 6.828395 | 1.419997 | 6.766736 | 11.30626 | 15.2168 | 1.686066 | 1.616515 | 1.091621 | 1.612853 | 1.833706 | 1.975062
684.5 | 0.30732 | 0.290569 | 0.162507 | 0.283592 | 0.361763 | 0.422382 | 1.811541 | 0.451 | 0.463 | 0.568 | 0.454 | 0.448 | 0.451 | 1.568627 | 1.444686 | 0.6586111 | 1.437949 | 1.85888 | 2.155928 | 0.4502005 | 0.3678923 | -0.417622 | 0.3632177 | 0.6199744 | 0.7682211 | 8.074872 | 6.84926 | 1.423491 | 6.785523 | 11.33964 | 15.25334 | 1.685714 | 1.617748 | 1.092292 | 1.613971 | 1.835058 | 1.976247
684 | 0.306931 | 0.290653 | 0.162282 | 0.283843 | 0.361859 | 0.422489 | 1.812865 | 0.451 | 0.463 | 0.568 | 0.454 | 0.448 | 0.451 | 1.566641 | 1.445104 | 0.6576992 | 1.439222 | 1.859374 | 2.156474 | 0.4489339 | 0.3681814 | -0.4190075 | 0.3641024 | 0.6202397 | 0.7684744 | 8.066223 | 6.863244 | 1.421628 | 6.807482 | 11.36226 | 15.28338 | 1.685263 | 1.618573 | 1.091934 | 1.615276 | 1.835972 | 1.977219
683.5 | 0.306484 | 0.290654 | 0.162294 | 0.283864 | 0.361845 | 0.422593 | 1.814192 | 0.451 | 0.463 | 0.568 | 0.454 | 0.448 | 0.451 | 1.56436 | 1.445109 | 0.6577479 | 1.439328 | 1.859302 | 2.157005 | 0.4474765 | 0.3681848 | -0.4189336 | 0.3641764 | 0.620201 | 0.7687205 | 8.054517 | 6.873336 | 1.423919 | 6.818454 | 11.378 | 15.31329 | 1.684651 | 1.619168 | 1.092374 | 1.615926 | 1.836608 | 1.978186
683 | 0.306105 | 0.290212 | 0.161972 | 0.283761 | 0.361315 | 0.422491 | 1.81552 | 0.451 | 0.463 | 0.568 | 0.454 | 0.448 | 0.451 | 1.562425 | 1.442911 | 0.6564429 | 1.438806 | 1.856578 | 2.156484 | 0.4462392 | 0.3666629 | -0.4209196 | 0.3638134 | 0.6187352 | 0.7684791 | 8.046377 | 6.862484 | 1.420351 | 6.823486 | 11.36131 | 15.32832 | 1.684225 | 1.618528 | 1.091689 | 1.616224 | 1.835934 | 1.978671
682.5 | 0.305686 | 0.289946 | 0.161751 | 0.283739 | 0.361102 | 0.422601 | 1.81685 | 0.451 | 0.463 | 0.568 | 0.454 | 0.448 | 0.451 | 1.560286 | 1.441589 | 0.6555472 | 1.438694 | 1.855484 | 2.157045 | 0.4448694 | 0.365746 | -0.422285 | 0.3637359 | 0.6181455 | 0.7687394 | 8.036126 | 6.85995 | 1.418554 | 6.832428 | 11.36456 | 15.35878 | 1.683688 | 1.618379 | 1.091344 | 1.616753 | 1.836065 | 1.979653
682 | 0.305258 | 0.289285 | 0.161331 | 0.283756 | 0.36052 | 0.4227 | 1.818182 | 0.451 | 0.463 | 0.568 | 0.454 | 0.448 | 0.451 | 1.558102 | 1.438303 | 0.653845 | 1.43878 | 1.852493 | 2.157551 | 0.4434683 | 0.3634636 | -0.424885 | 0.3637958 | 0.6165325 | 0.7689737 | 8.025393 | 6.838724 | 1.413267 | 6.84327 | 11.34457 | 15.38851 | 1.683126 | 1.617126 | 1.090325 | 1.617394 | 1.835257 | 1.980611
681.5 | 0.30494 | 0.289129 | 0.161081 | 0.283604 | 0.360301 | 0.422683 | 1.819516 | 0.451 | 0.463 | 0.568 | 0.454 | 0.448 | 0.451 | 1.556479 | 1.437527 | 0.6528318 | 1.43801 | 1.851368 | 2.157464 | 0.442426 | 0.3629242 | -0.4264358 | 0.36326 | 0.6159249 | 0.7689335 | 8.020436 | 6.841378 | 1.410959 | 6.845975 | 11.34742 | 15.40986 | 1.682866 | 1.617283 | 1.08988 | 1.617554 | 1.835373 | 1.981298
681 | 0.304632 | 0.288282 | 0.160694 | 0.283152 | 0.359547 | 0.422511 | 1.820852 | 0.451 | 0.463 | 0.568 | 0.454 | 0.448 | 0.451 | 1.554907 | 1.433316 | 0.6512634 | 1.435718 | 1.847494 | 2.156586 | 0.4414155 | 0.3599904 | -0.4288412 | 0.361665 | 0.61383 | 0.7685265 | 8.016001 | 6.811345 | 1.40625 | 6.834195 | 11.31658 | 15.41994 | 1.682633 | 1.615505 | 1.088969 | 1.616858 | 1.834124 | 1.981621
680.5 | 0.303759 | 0.287816 | 0.160215 | 0.282948 | 0.359119 | 0.422334 | 1.82219 | 0.451 | 0.463 | 0.568 | 0.454 | 0.448 | 0.451 | 1.550451 | 1.430999 | 0.6493221 | 1.434683 | 1.845295 | 2.155683 | 0.4385456 | 0.3583726 | -0.4318264 | 0.3609442 | 0.6126389 | 0.7681074 | 7.981839 | 6.799322 | 1.399934 | 6.834383 | 11.30625 | 15.42967 | 1.680838 | 1.614791 | 1.087744 | 1.616869 | 1.833706 | 1.981934
680 | 0.302441 | 0.286712 | 0.159555 | 0.282702 | 0.357864 | 0.422313 | 1.823529 | 0.451 | 0.463 | 0.568 | 0.454 | 0.448 | 0.451 | 1.543723 | 1.42551 | 0.6466472 | 1.433436 | 1.838846 | 2.155575 | 0.4341972 | 0.3545295 | -0.4359544 | 0.3600745 | 0.6091381 | 0.7680577 | 7.924364 | 6.757187 | 1.390466 | 6.832541 | 11.24388 | 15.45084 | 1.677804 | 1.612284 | 1.085901 | 1.61676 | 1.831172 | 1.982613
679.5 | 0.302089 | 0.286045 | 0.15929 | 0.282509 | 0.357212 | 0.422474 | 1.824871 | 0.451 | 0.463 | 0.568 | 0.454 | 0.448 | 0.451 | 1.541927 | 1.422193 | 0.6455732 | 1.432458 | 1.835496 | 2.156397 | 0.4330326 | 0.3522004 | -0.4376167 | 0.3593915 | 0.6073145 | 0.7684389 | 7.917568 | 6.735686 | 1.387891 | 6.83326 | 11.21944 | 15.48538 | 1.677444 | 1.611 | 1.085398 | 1.616803 | 1.830176 | 1.983721
679 | 0.302919 | 0.285375 | 0.158782 | 0.28235 | 0.356705 | 0.422113 | 1.826215 | 0.451 | 0.463 | 0.568 | 0.454 | 0.448 | 0.451 | 1.546163 | 1.418862 | 0.6435144 | 1.431651 | 1.83289 | 2.154555 | 0.4357764 | 0.3498554 | -0.4408109 | 0.3588285 | 0.6058942 | 0.767584 | 7.972865 | 6.714046 | 1.381085 | 6.835627 | 11.2041 | 15.48171 | 1.680365 | 1.609704 | 1.084064 | 1.616943 | 1.82955 | 1.983603
678.5 | 0.303741 | 0.285008 | 0.158662 | 0.282209 | 0.356398 | 0.422037 | 1.827561 | 0.451 | 0.463 | 0.568 | 0.454 | 0.448 | 0.451 | 1.550359 | 1.417038 | 0.643028 | 1.430936 | 1.831313 | 2.154167 | 0.4384863 | 0.3485685 | -0.441567 | 0.358329 | 0.6050332 | 0.767404 | 8.028013 | 6.706662 | 1.381031 | 6.83887 | 11.20131 | 15.49895 | 1.683263 | 1.609261 | 1.084054 | 1.617134 | 1.829436 | 1.984155
678 | 0.303908 | 0.285307 | 0.158732 | 0.282348 | 0.356624 | 0.421941 | 1.828909 | 0.451 | 0.463 | 0.568 | 0.454 | 0.448 | 0.451 | 1.551211 | 1.418524 | 0.6433117 | 1.431641 | 1.832474 | 2.153677 | 0.439036 | 0.349617 | -0.4411259 | 0.3588215 | 0.6056671 | 0.7671765 | 8.048701 | 6.730658 | 1.38429 | 6.855709 | 11.23207 | 15.51476 | 1.684347 | 1.610699 | 1.084693 | 1.618129 | 1.830691 | 1.984661
677.5 | 0.303933 | 0.285532 | 0.158876 | 0.282523 | 0.356961 | 0.422032 | 1.830258 | 0.451 | 0.463 | 0.568 | 0.454 | 0.448 | 0.451 | 1.551339 | 1.419643 | 0.6438953 | 1.432529 | 1.834206 | 2.154141 | 0.4391183 | 0.3504054 | -0.4402191 | 0.3594411 | 0.6066116 | 0.7673921 | 8.061912 | 6.751232 | 1.38885 | 6.874345 | 11.26992 | 15.54437 | 1.685037 | 1.611928 | 1.085585 | 1.619227 | 1.832231 | 1.985607
677 | 0.303918 | 0.285657 | 0.158938 | 0.282571 | 0.357193 | 0.422224 | 1.83161 | 0.451 | 0.463 | 0.568 | 0.454 | 0.448 | 0.451 | 1.551262 | 1.420264 | 0.6441466 | 1.432772 | 1.835398 | 2.155121 | 0.4390689 | 0.350843 | -0.4398289 | 0.359611 | 0.6072613 | 0.7678469 | 8.073028 | 6.767129 | 1.391988 | 6.886842 | 11.30125 | 15.58151 | 1.685618 | 1.612876 | 1.086198 | 1.619963 | 1.833503 | 1.986792
676.5 | 0.304013 | 0.285853 | 0.158923 | 0.282727 | 0.357111 | 0.422047 | 1.832964 | 0.451 | 0.463 | 0.568 | 0.454 | 0.448 | 0.451 | 1.551747 | 1.421239 | 0.6440858 | 1.433563 | 1.834977 | 2.154218 | 0.4393814 | 0.3515289 | -0.4399233 | 0.3601629 | 0.6070317 | 0.7674277 | 8.090021 | 6.786439 | 1.393783 | 6.904644 | 11.31277 | 15.59147 | 1.686504 | 1.614026 | 1.086548 | 1.621009 | 1.83397 | 1.987109
676 | 0.304039 | 0.285884 | 0.158845 | 0.282627 | 0.357325 | 0.422153 | 1.83432 | 0.451 | 0.463 | 0.568 | 0.454 | 0.448 | 0.451 | 1.55188 | 1.421393 | 0.6437697 | 1.433056 | 1.836076 | 2.154759 | 0.439467 | 0.3516374 | -0.4404142 | 0.3598091 | 0.6076308 | 0.7676788 | 8.103378 | 6.797956 | 1.394476 | 6.909971 | 11.34309 | 15.62238 | 1.6872 | 1.61471 | 1.086683 | 1.621321 | 1.835198 | 1.988094
675.5 | 0.304087 | 0.285804 | 0.159046 | 0.282641 | 0.357201 | 0.422282 | 1.835677 | 0.451 | 0.463 | 0.568 | 0.454 | 0.448 | 0.451 | 1.552125 | 1.420995 | 0.6445843 | 1.433127 | 1.835439 | 2.155417 | 0.4396248 | 0.3513575 | -0.4391496 | 0.3598587 | 0.6072837 | 0.7679843 | 8.117942 | 6.804213 | 1.400078 | 6.92089 | 11.35201 | 15.65508 | 1.687957 | 1.615082 | 1.087772 | 1.621961 | 1.835558 | 1.989133
675 | 0.304031 | 0.285949 | 0.159076 | 0.282844 | 0.357271 | 0.422428 | 1.837037 | 0.451 | 0.463 | 0.568 | 0.454 | 0.448 | 0.451 | 1.551839 | 1.421716 | 0.6447059 | 1.434156 | 1.835799 | 2.156162 | 0.4394406 | 0.3518647 | -0.438961 | 0.3605766 | 0.6074797 | 0.76833 | 8.126979 | 6.821214 | 1.402682 | 6.941106 | 11.37329 | 15.68913 | 1.688427 | 1.61609 | 1.088278 | 1.623144 | 1.836418 | 1.990214
674.5 | 0.303977 | 0.286154 | 0.158949 | 0.282888 | 0.357306 | 0.422425 | 1.838399 | 0.451 | 0.463 | 0.568 | 0.454 | 0.448 | 0.451 | 1.551563 | 1.422735 | 0.6441912 | 1.434379 | 1.835979 | 2.156147 | 0.439263 | 0.3525814 | -0.4397597 | 0.3607322 | 0.6075776 | 0.7683229 | 8.136141 | 6.841129 | 1.40252 | 6.953564 | 11.39239 | 15.71217 | 1.688903 | 1.617268 | 1.088246 | 1.623872 | 1.837188 | 1.990944
674 | 0.304043 | 0.286082 | 0.158917 | 0.28287 | 0.357347 | 0.422438 | 1.839763 | 0.451 | 0.463 | 0.568 | 0.454 | 0.448 | 0.451 | 1.5519 | 1.422377 | 0.6440615 | 1.434288 | 1.836189 | 2.156213 | 0.4394801 | 0.3523297 | -0.4399611 | 0.3606685 | 0.6076924 | 0.7683537 | 8.151756 | 6.847835 | 1.404036 | 6.962998 | 11.41191 | 15.73646 | 1.689712 | 1.617664 | 1.08854 | 1.624423 | 1.837975 | 1.991713
673.5 | 0.304099 | 0.286127 | 0.158934 | 0.282845 | 0.357335 | 0.422412 | 1.841128 | 0.451 | 0.463 | 0.568 | 0.454 | 0.448 | 0.451 | 1.552186 | 1.422601 | 0.6441304 | 1.434161 | 1.836128 | 2.156081 | 0.4396643 | 0.352487 | -0.4398541 | 0.3605802 | 0.6076588 | 0.7682921 | 8.166871 | 6.860164 | 1.406422 | 6.972108 | 11.4281 | 15.7579 | 1.690495 | 1.618392 | 1.089003 | 1.624954 | 1.838626 | 1.992391
673 | 0.304155 | 0.286002 | 0.158886 | 0.282991 | 0.357427 | 0.42262 | 1.842496 | 0.451 | 0.463 | 0.568 | 0.454 | 0.448 | 0.451 | 1.552472 | 1.42198 | 0.6439359 | 1.434902 | 1.8366 | 2.157142 | 0.4398484 | 0.3520501 | -0.4401561 | 0.3610962 | 0.6079162 | 0.7687844 | 8.182023 | 6.86436 | 1.407662 | 6.989682 | 11.45098 | 15.79686 | 1.691279 | 1.618639 | 1.089243 | 1.625977 | 1.839546 | 1.993622
672.5 | 0.304063 | 0.286142 | 0.158993 | 0.283169 | 0.357521 | 0.422712 | 1.843866 | 0.451 | 0.463 | 0.568 | 0.454 | 0.448 | 0.451 | 1.552002 | 1.422676 | 0.6443695 | 1.435804 | 1.837083 | 2.157612 | 0.4395459 | 0.3525394 | -0.4394829 | 0.361725 | 0.6081792 | 0.7690021 | 8.189238 | 6.881303 | 1.411656 | 7.008888 | 11.47404 | 15.82725 | 1.691651 | 1.619637 | 1.090014 | 1.627093 | 1.840472 | 1.99458
672 | 0.304076 | 0.286237 | 0.159099 | 0.283027 | 0.357341 | 0.422733 | 1.845238 | 0.451 | 0.463 | 0.568 | 0.454 | 0.448 | 0.451 | 1.552069 | 1.423148 | 0.6447991 | 1.435084 | 1.836158 | 2.157719 | 0.4395886 | 0.3528714 | -0.4388165 | 0.3612234 | 0.6076756 | 0.7690517 | 8.20213 | 6.896123 | 1.415643 | 7.012284 | 11.47956 | 15.85239 | 1.692317 | 1.620508 | 1.090783 | 1.62729 | 1.840693 | 1.995371
671.5 | 0.304127 | 0.286047 | 0.15887 | 0.283138 | 0.357429 | 0.422745 | 1.846612 | 0.451 | 0.463 | 0.568 | 0.454 | 0.448 | 0.451 | 1.552329 | 1.422203 | 0.643871 | 1.435647 | 1.836611 | 2.15778 | 0.4397563 | 0.3522074 | -0.4402569 | 0.3616155 | 0.6079218 | 0.7690801 | 8.217105 | 6.897231 | 1.413673 | 7.02824 | 11.50232 | 15.87691 | 1.693089 | 1.620573 | 1.090404 | 1.628215 | 1.841605 | 1.996142
671 | 0.304097 | 0.286178 | 0.158905 | 0.283136 | 0.357454 | 0.422717 | 1.847988 | 0.451 | 0.463 | 0.568 | 0.454 | 0.448 | 0.451 | 1.552176 | 1.422855 | 0.6440129 | 1.435637 | 1.836739 | 2.157638 | 0.4396577 | 0.3526653 | -0.4400366 | 0.3616085 | 0.6079918 | 0.7690139 | 8.227732 | 6.913842 | 1.416405 | 7.038619 | 11.52108 | 15.89847 | 1.693636 | 1.621548 | 1.09093 | 1.628815 | 1.842355 | 1.99682
670.5 | 0.304173 | 0.286163 | 0.158883 | 0.283178 | 0.357336 | 0.422577 | 1.849366 | 0.451 | 0.463 | 0.568 | 0.454 | 0.448 | 0.451 | 1.552564 | 1.42278 | 0.6439237 | 1.43585 | 1.83613275 | 2.156923 | 0.4399076 | 0.3526128 | -0.440175 | 0.3617568 | 0.6076616 | 0.7686826 | 8.244127 | 6.923432 | 1.418125 | 7.051212 | 11.53065 | 15.91164 | 1.694479 | 1.62211 | 1.091261 | 1.629543 | 1.842738 | 1.997233
670 | 0.304193 | 0.286284 | 0.159015 | 0.283372 | 0.357396 | 0.422764 | 1.850746 | 0.451 | 0.463 | 0.568 | 0.454 | 0.448 | 0.451 | 1.552666 | 1.423382 | 0.6444587 | 1.436833 | 1.836441 | 2.157877 | 0.4399733 | 0.3530356 | -0.4393446 | 0.3624416 | 0.6078295 | 0.7691251 | 8.257522 | 6.939634 | 1.422604 | 7.071419 | 11.55175 | 15.94951 | 1.695167 | 1.623058 | 1.092122 | 1.63071 | 1.84358 | 1.99842
669.5 | 0.304171 | 0.286278 | 0.15894 | 0.283277 | 0.357603 | 0.422731 | 1.852128 | 0.451 | 0.463 | 0.568 | 0.454 | 0.448 | 0.451 | 1.552554 | 1.423352 | 0.6441547 | 1.436352 | 1.837505 | 2.157709 | 0.439901 | 0.3530146 | -0.4398163 | 0.3621063 | 0.6084085 | 0.769047 | 8.268665 | 6.949712 | 1.423386 | 7.077237 | 11.58242 | 15.97085 | 1.695738 | 1.623647 | 1.092272 | 1.631045 | 1.844802 | 1.999088
669 | 0.304218 | 0.286312 | 0.158934 | 0.283484 | 0.35762 | 0.422953 | 1.853513 | 0.451 | 0.463 | 0.568 | 0.454 | 0.448 | 0.451 | 1.552793 | 1.423521 | 0.6441304 | 1.437401 | 1.837592 | 2.158842 | 0.4400555 | 0.3531334 | -0.4398541 | 0.3628368 | 0.608456 | 0.769572 | 8.283588 | 6.961758 | 1.425406 | 7.098183 | 11.60084 | 16.01153 | 1.696503 | 1.62435 | 1.092659 | 1.63225 | 1.845535 | 2.00036
668.5 | 0.304247 | 0.286289 | 0.1589 | 0.283539 | 0.357614 | 0.422926 | 1.854899 | 0.451 | 0.463 | 0.568 | 0.454 | 0.448 | 0.451 | 1.552941 | 1.423407 | 0.6439926 | 1.43768 | 1.837561 | 2.158704 | 0.4401508 | 0.353053 | -0.440068 | 0.3630308 | 0.6084393 | 0.7695082 | 8.297566 | 6.971055 | 1.426929 | 7.111563 | 11.61781 | 16.03345 | 1.697218 | 1.624892 | 1.092951 | 1.633019 | 1.84621 | 2.001044
668 | 0.304227 | 0.286344 | 0.15889 | 0.283605 | 0.357651 | 0.422858 | 1.856287 | 0.451 | 0.463 | 0.568 | 0.454 | 0.448 | 0.451 | 1.552839 | 1.42368 | 0.6439521 | 1.438015 | 1.837751 | 2.158357 | 0.4400851 | 0.3532451 | -0.440131 | 0.3632635 | 0.6085427 | 0.7693474 | 8.3089 | 6.984178 | 1.428886 | 7.12553 | 11.63761 | 16.05229 | 1.697797 | 1.625657 | 1.093325 | 1.63382 | 1.846996 | 2.001632
667.5 | 0.304213 | 0.286423 | 0.159048 | 0.283585 | 0.357446 | 0.422923 | 1.857678 | 0.451 | 0.463 | 0.568 | 0.454 | 0.448 | 0.451 | 1.552768 | 1.424073 | 0.6445924 | 1.437913 | 1.836698 | 2.158689 | 0.4400391 | 0.353521 | -0.4391371 | 0.363193 | 0.6079694 | 0.7695011 | 8.320586 | 6.998505 | 1.433875 | 7.135202 | 11.6417 | 16.08129 | 1.698394 | 1.62649 | 1.094278 | 1.634374 | 1.847158 | 2.002536
667 | 0.304206 | 0.286398 | 0.158949 | 0.283566 | 0.357555 | 0.4229 | 1.85907 | 0.451 | 0.463 | 0.568 | 0.454 | 0.448 | 0.451 | 1.552732 | 1.423949 | 0.6441912 | 1.437817 | 1.837258 | 2.158572 | 0.4400161 | 0.3534337 | -0.4397597 | 0.363126 | 0.6082743 | 0.7694467 | 8.332682 | 7.007778 | 1.434238 | 7.144946 | 11.66627 | 16.10366 | 1.699011 | 1.627028 | 1.094348 | 1.634932 | 1.848132 | 2.003232
666.5 | 0.304235 | 0.286398 | 0.15881 | 0.283658 | 0.357382 | 0.423018 | 1.860465 | 0.451 | 0.463 | 0.568 | 0.454 | 0.448 | 0.451 | 1.55288 | 1.423949 | 0.6436279 | 1.438284 | 1.836369 | 2.159174 | 0.4401114 | 0.3534337 | -0.4406346 | 0.3634504 | 0.6077903 | 0.7697257 | 8.34678 | 7.018296 | 1.43388 | 7.160314 | 11.67248 | 16.13683 | 1.699729 | 1.627638 | 1.094279 | 1.635811 | 1.848378 | 2.004262
666 | 0.304224 | 0.286394 | 0.158975 | 0.283619 | 0.357599 | 0.423095 | 1.861862 | 0.451 | 0.463 | 0.568 | 0.454 | 0.448 | 0.451 | 1.552824 | 1.423929 | 0.6442966 | 1.438086 | 1.837484 | 2.159567 | 0.4400752 | 0.3534197 | -0.4395962 | 0.3633129 | 0.6083973 | 0.7699077 | 8.358713 | 7.028642 | 1.439019 | 7.169098 | 11.70421 | 16.16696 | 1.700336 | 1.628238 | 1.095259 | 1.636312 | 1.849633 | 2.005197
665.5 | 0.304251 | 0.286319 | 0.158881 | 0.28376 | 0.357614 | 0.423221 | 1.863261 | 0.451 | 0.463 | 0.568 | 0.454 | 0.448 | 0.451 | 1.552962 | 1.423556 | 0.6439156 | 1.438801 | 1.837561 | 2.16021 | 0.440164 | 0.3531578 | -0.4401876 | 0.3638099 | 0.6084393 | 0.7702055 | 8.372764 | 7.035521 | 1.439478 | 7.187015 | 11.72279 | 16.2009 | 1.701051 | 1.628636 | 1.095346 | 1.637333 | 1.850366 | 2.006249
665 | 0.304333 | 0.286334 | 0.158833 | 0.283696 | 0.357687 | 0.42318 | 1.864662 | 0.451 | 0.463 | 0.568 | 0.454 | 0.448 | 0.451 | 1.55338 | 1.42363 | 0.6437211 | 1.438476 | 1.837936 | 2.160001 | 0.4404335 | 0.3532102 | -0.4404898 | 0.3635844 | 0.6086434 | 0.7701086 | 8.38988 | 7.046843 | 1.440773 | 7.19458 | 11.74522 | 16.22213 | 1.701919 | 1.629291 | 1.095592 | 1.637764 | 1.851251 | 2.006906
664.5 | 0.304309 | 0.286437 | 0.158802 | 0.283853 | 0.357741 | 0.423145 | 1.866065 | 0.451 | 0.463 | 0.568 | 0.454 | 0.448 | 0.451 | 1.553258 | 1.424142 | 0.6435954 | 1.439272 | 1.838214 | 2.159822 | 0.4403546 | 0.3535699 | -0.440685 | 0.3641376 | 0.6087943 | 0.7700259 | 8.401185 | 7.06253 | 1.442379 | 7.213388 | 11.76645 | 16.24387 | 1.702492 | 1.630197 | 1.095897 | 1.638833 | 1.852087 | 2.007578
664 | 0.304359 | 0.286448 | 0.158852 | 0.283925 | 0.357814 | 0.423089 | 1.86747 | 0.451 | 0.463 | 0.568 | 0.454 | 0.448 | 0.451 | 1.553513 | 1.424197 | 0.6437981 | 1.439637 | 1.838589 | 2.159536 | 0.4405189 | 0.3536083 | -0.4403702 | 0.3643912 | 0.6089984 | 0.7698935 | 8.416607 | 7.073713 | 1.445462 | 7.227921 | 11.78899 | 16.26403 | 1.703273 | 1.630842 | 1.096482 | 1.639658 | 1.852973 | 2.0082
663.5 | 0.304335 | 0.286493 | 0.158757 | 0.284018 | 0.357685 | 0.42304 | 1.868877 | 0.451 | 0.463 | 0.568 | 0.454 | 0.448 | 0.451 | 1.553391 | 1.424421 | 0.6434131 | 1.440109 | 1.837926 | 2.159286 | 0.44044 | 0.3537654 | -0.4409684 | 0.3647187 | 0.6086378 | 0.7697777 | 8.427968 | 7.086605 | 1.44591 | 7.243562 | 11.79825 | 16.28478 | 1.703847 | 1.631584 | 1.096567 | 1.640545 | 1.853337 | 2.008841
663 | 0.30428 | 0.28653 | 0.158986 | 0.283909 | 0.357821 | 0.42322 | 1.870287 | 0.451 | 0.463 | 0.568 | 0.454 | 0.448 | 0.451 | 1.55311 | 1.424605 | 0.6443411 | 1.439556 | 1.838625 | 2.160205 | 0.4402593 | 0.3538945 | -0.439527 | 0.3643349 | 0.6090179 | 0.7702031 | 8.437634 | 7.099131 | 1.452272 | 7.248924 | 11.82504 | 16.32324 | 1.704336 | 1.632305 | 1.097772 | 1.640848 | 1.854388 | 2.010025
662.5 | 0.304312 | 0.286382 | 0.158798 | 0.284079 | 0.357807 | 0.423319 | 1.871698 | 0.451 | 0.463 | 0.568 | 0.454 | 0.448 | 0.451 | 1.553273 | 1.423869 | 0.6435792 | 1.440418 | 1.838553 | 2.16071 | 0.4403645 | 0.3533778 | -0.4407102 | 0.3649335 | 0.6089788 | 0.770437 | 8.452152 | 7.102507 | 1.451027 | 7.268567 | 11.84197 | 16.35553 | 1.705068 | 1.632499 | 1.097536 | 1.641959 | 1.855051 | 2.011019
662 | 0.304381 | 0.286533 | 0.158742 | 0.283954 | 0.357841 | 0.423224 | 1.873112 | 0.451 | 0.463 | 0.568 | 0.454 | 0.448 | 0.451 | 1.553625 | 1.42462 | 0.6433523 | 1.439784 | 1.838728 | 2.160225 | 0.4405912 | 0.353905 | -0.4410629 | 0.3644934 | 0.6090738 | 0.7702126 | 8.468764 | 7.120743 | 1.452195 | 7.273146 | 11.86212 | 16.3729 | 1.705906 | 1.633546 | 1.097757 | 1.642217 | 1.85584 | 2.011553
661.5 | 0.304401 | 0.286426 | 0.158794 | 0.284203 | 0.357765 | 0.4233 | 1.874528 | 0.451 | 0.463 | 0.568 | 0.454 | 0.448 | 0.451 | 1.553727 | 1.424088 | 0.643563 | 1.441047 | 1.838337 | 2.160613 | 0.4406569 | 0.3535315 | -0.4407353 | 0.3653699 | 0.6088614 | 0.7703921 | 8.482686 | 7.126187 | 1.455345 | 7.296926 | 11.87501 | 16.40355 | 1.706606 | 1.633858 | 1.098352 | 1.643558 | 1.856344 | 2.012493
661 | 0.304409 | 0.28645 | 0.158702 | 0.284316 | 0.357947 | 0.423354 | 1.875946 | 0.451 | 0.463 | 0.568 | 0.454 | 0.448 | 0.451 | 1.553768 | 1.424207 | 0.6431901 | 1.44162 | 1.839272 | 2.160889 | 0.4406832 | 0.3536153 | -0.4413149 | 0.3657674 | 0.60937 | 0.7705197 | 8.49597 | 7.138168 | 1.455859 | 7.313782 | 11.90509 | 16.43256 | 1.707274 | 1.634544 | 1.098449 | 1.644506 | 1.857518 | 2.013383
660.5 | 0.304419 | 0.286594 | 0.158719 | 0.284235 | 0.357867 | 0.423243 | 1.877366 | 0.451 | 0.463 | 0.568 | 0.454 | 0.448 | 0.451 | 1.553819 | 1.424923 | 0.643259 | 1.441209 | 1.838861 | 2.160322 | 0.440716 | 0.3541178 | -0.4412078 | 0.3654825 | 0.6091465 | 0.7702575 | 8.509397 | 7.156169 | 1.458376 | 7.320686 | 11.91779 | 16.44882 | 1.707948 | 1.635574 | 1.098923 | 1.644894 | 1.858014 | 2.013881
660 | 0.304376 | 0.286603 | 0.15865 | 0.284272 | 0.357977 | 0.423471 | 1.878788 | 0.451 | 0.463 | 0.568 | 0.454 | 0.448 | 0.451 | 1.5536 | 1.424968 | 0.6429794 | 1.441397 | 1.839426 | 2.161486 | 0.4405748 | 0.3541492 | -0.4416426 | 0.3656126 | 0.6094538 | 0.770796 | 8.519888 | 7.167466 | 1.459317 | 7.333691 | 11.94319 | 16.49151 | 1.708474 | 1.636219 | 1.0991 | 1.645624 | 1.859003 | 2.015186
659.5 | 0.304402 | 0.286562 | 0.158757 | 0.284364 | 0.357815 | 0.423445 | 1.880212 | 0.451 | 0.463 | 0.568 | 0.454 | 0.448 | 0.451 | 1.553733 | 1.424764 | 0.6434131 | 1.441863 | 1.838594 | 2.161353 | 0.4406602 | 0.3540062 | -0.4409684 | 0.3659362 | 0.6090012 | 0.7707346 | 8.534269 | 7.176284 | 1.463503 | 7.34957 | 11.95048 | 16.5145 | 1.709195 | 1.636722 | 1.099888 | 1.646514 | 1.859287 | 2.015888
659 | 0.304454 | 0.286475 | 0.158748 | 0.284358 | 0.357989 | 0.423598 | 1.881639 | 0.451 | 0.463 | 0.568 | 0.454 | 0.448 | 0.451 | 1.553998 | 1.424331 | 0.6433766 | 1.441833 | 1.839488 | 2.162134 | 0.440831 | 0.3537025 | -0.4410251 | 0.3659151 | 0.6094873 | 0.7710959 | 8.550145 | 7.182815 | 1.465558 | 7.360416 | 11.98027 | 16.55152 | 1.709989 | 1.637094 | 1.100274 | 1.647121 | 1.860444 | 2.017017
658.5 | 0.304533 | 0.286634 | 0.158822 | 0.284343 | 0.35797 | 0.423791 | 1.883068 | 0.451 | 0.463 | 0.568 | 0.454 | 0.448 | 0.451 | 1.554401 | 1.425122 | 0.6436765 | 1.441757 | 1.83939 | 2.163119 | 0.4410904 | 0.3542574 | -0.440559 | 0.3658624 | 0.6094343 | 0.7715514 | 8.567578 | 7.201714 | 1.469153 | 7.37082 | 11.99719 | 16.59177 | 1.71086 | 1.63817 | 1.100948 | 1.647703 | 1.861101 | 2.018242
658 | 0.304484 | 0.286654 | 0.158766 | 0.284451 | 0.357957 | 0.423614 | 1.884498 | 0.451 | 0.463 | 0.568 | 0.454 | 0.448 | 0.451 | 1.554151 | 1.425221 | 0.6434495 | 1.442304 | 1.839324 | 2.162216 | 0.4409295 | 0.3543272 | -0.4409117 | 0.3662421 | 0.6093979 | 0.7711336 | 8.577843 | 7.21367 | 1.470349 | 7.387635 | 12.01456 | 16.60312 | 1.711372 | 1.638849 | 1.101172 | 1.648642 | 1.861774 | 2.018587
657.5 | 0.304502 | 0.286656 | 0.158706 | 0.284445 | 0.357984 | 0.423587 | 1.885932 | 0.451 | 0.463 | 0.568 | 0.454 | 0.448 | 0.451 | 1.554243 | 1.425231 | 0.6432064 | 1.442274 | 1.839462 | 2.162078 | 0.4409886 | 0.3543341 | -0.4412897 | 0.366221 | 0.6094734 | 0.7710699 | 8.59191 | 7.224746 | 1.471474 | 7.398563 | 12.03466 | 16.62626 | 1.712074 | 1.639478 | 1.101382 | 1.649251 | 1.862552 | 2.01929
657 | 0.30451 | 0.28665 | 0.158875 | 0.284668 | 0.357959 | 0.423765 | 1.887367 | 0.451 | 0.463 | 0.568 | 0.454 | 0.448 | 0.451 | 1.554284 | 1.425202 | 0.6438913 | 1.443405 | 1.839334 | 2.162987 | 0.4410149 | 0.3543132 | -0.4402254 | 0.3670047 | 0.6094035 | 0.77149 | 8.605444 | 7.235444 | 1.476855 | 7.421452 | 12.0513 | 16.66558 | 1.712747 | 1.640085 | 1.102388 | 1.650525 | 1.863196 | 2.020482
656.5 | 0.304478 | 0.286693 | 0.158604 | 0.284697 | 0.358112 | 0.423758 | 1.888804 | 0.451 | 0.463 | 0.568 | 0.454 | 0.448 | 0.451 | 1.554121 | 1.425415 | 0.642793 | 1.443552 | 1.84012 | 2.162951 | 0.4409098 | 0.3544632 | -0.4419326 | 0.3671066 | 0.6098309 | 0.7714735 | 8.616746 | 7.248644 | 1.474063 | 7.434275 | 12.07998 | 16.69042 | 1.71331 | 1.640832 | 1.101867 | 1.651238 | 1.864303 | 2.021235
656 | 0.304602 | 0.286649 | 0.158777 | 0.284513 | 0.357971 | 0.42378 | 1.890244 | 0.451 | 0.463 | 0.568 | 0.454 | 0.448 | 0.451 | 1.554753 | 1.425197 | 0.6434941 | 1.442619 | 1.839396 | 2.163063 | 0.441317 | 0.3543097 | -0.4408424 | 0.3664601 | 0.6094371 | 0.7715254 | 8.636917 | 7.257469 | 1.479534 | 7.435991 | 12.08888 | 16.71761 | 1.714311 | 1.641331 | 1.102887 | 1.651333 | 1.864646 | 2.022058
655.5 | 0.304558 | 0.28681 | 0.158696 | 0.284758 | 0.358013 | 0.423679 | 1.891686 | 0.451 | 0.463 | 0.568 | 0.454 | 0.448 | 0.451 | 1.554529 | 1.425997 | 0.6431658 | 1.443861 | 1.839611 | 2.162548 | 0.4411725 | 0.3548712 | -0.4413527 | 0.3673208 | 0.6095544 | 0.7712871 | 8.647599 | 7.276712 | 1.48028 | 7.460171 | 12.11017 | 16.73514 | 1.714841 | 1.642418 | 1.103027 | 1.652674 | 1.865467 | 2.022588
655 | 0.30463 | 0.286888 | 0.158785 | 0.284884 | 0.358208 | 0.424042 | 1.89313 | 0.451 | 0.463 | 0.568 | 0.454 | 0.448 | 0.451 | 1.554896 | 1.426385 | 0.6435265 | 1.4445 | 1.840613 | 2.164401 | 0.4414089 | 0.3551432 | -0.440792 | 0.3677632 | 0.6100989 | 0.7721435 | 8.664902 | 7.291791 | 1.484204 | 7.478178 | 12.14188 | 16.78943 | 1.715698 | 1.643269 | 1.103757 | 1.65367 | 1.866687 | 2.024226
654.5 | 0.304671 | 0.286894 | 0.158715 | 0.284914 | 0.358061 | 0.424072 | 1.894576 | 0.451 | 0.463 | 0.568 | 0.454 | 0.448 | 0.451 | 1.555106 | 1.426415 | 0.6432428 | 1.444652 | 1.839858 | 2.164554 | 0.4415435 | 0.3551641 | -0.441233 | 0.3678685 | 0.6096884 | 0.7722142 | 8.680482 | 7.303241 | 1.485163 | 7.491186 | 12.15046 | 16.81748 | 1.716469 | 1.643913 | 1.103935 | 1.654389 | 1.867017 | 2.025071
654 | 0.30458 | 0.286808 | 0.158693 | 0.285086 | 0.358231 | 0.423949 | 1.896024 | 0.451 | 0.463 | 0.568 | 0.454 | 0.448 | 0.451 | 1.554641 | 1.425987 | 0.6431537 | 1.445524 | 1.840732 | 2.163926 | 0.4412447 | 0.3548643 | -0.4413716 | 0.368472 | 0.6101631 | 0.7719241 | 8.688568 | 7.310028 | 1.487022 | 7.511706 | 12.1806 | 16.83343 | 1.716869 | 1.644295 | 1.10428 | 1.655521 | 1.868173 | 2.025551
653.5 | 0.304626 | 0.286711 | 0.158672 | 0.285062 | 0.35833 | 0.424101 | 1.897475 | 0.451 | 0.463 | 0.568 | 0.454 | 0.448 | 0.451 | 1.554876 | 1.425505 | 0.6430686 | 1.445402 | 1.84124 | 2.164702 | 0.4413958 | 0.354526 | -0.4415039 | 0.3683878 | 0.6104394 | 0.7722826 | 8.704497 | 7.316267 | 1.488904 | 7.521938 | 12.20599 | 16.87129 | 1.717655 | 1.644646 | 1.10463 | 1.656084 | 1.869146 | 2.026689
653 | 0.304667 | 0.286887 | 0.158681 | 0.284969 | 0.358063 | 0.424019 | 1.898928 | 0.451 | 0.463 | 0.568 | 0.454 | 0.448 | 0.451 | 1.555085 | 1.42638 | 0.643105 | 1.444931 | 1.839868 | 2.164283 | 0.4415303 | 0.3551397 | -0.4414472 | 0.3680615 | 0.609694 | 0.7720892 | 8.720179 | 7.336474 | 1.491354 | 7.528547 | 12.20648 | 16.8906 | 1.718428 | 1.64578 | 1.105084 | 1.656448 | 1.869165 | 2.027269
652.5 | 0.304707 | 0.286974 | 0.158577 | 0.285071 | 0.358197 | 0.424131 | 1.900383 | 0.451 | 0.463 | 0.568 | 0.454 | 0.448 | 0.451 | 1.555289 | 1.426812 | 0.6426835 | 1.445448 | 1.840557 | 2.164855 | 0.4416616 | 0.3554429 | -0.4421028 | 0.3684194 | 0.6100682 | 0.7723533 | 8.735842 | 7.352179 | 1.491684 | 7.545488 | 12.23435 | 16.92544 | 1.719199 | 1.64666 | 1.105145 | 1.657379 | 1.870231 | 2.028313
652 | 0.304672 | 0.286955 | 0.158779 | 0.285062 | 0.358303 | 0.424308 | 1.90184 | 0.451 | 0.463 | 0.568 | 0.454 | 0.448 | 0.451 | 1.555111 | 1.426718 | 0.6435022 | 1.445402 | 1.841102 | 2.165758 | 0.4415468 | 0.3553767 | -0.4408298 | 0.3683878 | 0.6103641 | 0.7727706 | 8.747236 | 7.362485 | 1.497781 | 7.556588 | 12.26037 | 16.96556 | 1.719759 | 1.647237 | 1.106272 | 1.657988 | 1.871225 | 2.029514
651.5 | 0.304638 | 0.287009 | 0.158643 | 0.284994 | 0.358447 | 0.424345 | 1.9033 | 0.451 | 0.463 | 0.568 | 0.454 | 0.448 | 0.451 | 1.554937 | 1.426986 | 0.642951 | 1.445058 | 1.841842 | 2.165947 | 0.4414352 | 0.3555648 | -0.4416867 | 0.3681492 | 0.6107659 | 0.7728578 | 8.758712 | 7.376566 | 1.497512 | 7.564581 | 12.28907 | 16.99457 | 1.720323 | 1.648024 | 1.106223 | 1.658426 | 1.872319 | 2.030381
651 | 0.304685 | 0.286984 | 0.158761 | 0.285181 | 0.35833 | 0.424484 | 1.904762 | 0.451 | 0.463 | 0.568 | 0.454 | 0.448 | 0.451 | 1.555177 | 1.426862 | 0.6434293 | 1.446006 | 1.84124 | 2.166657 | 0.4415894 | 0.3554777 | -0.4409432 | 0.3688052 | 0.6104394 | 0.7731853 | 8.774878 | 7.386614 | 1.502045 | 7.586151 | 12.29992 | 17.03184 | 1.721117 | 1.648585 | 1.107059 | 1.659607 | 1.872732 | 2.031493
650.5 | 0.304727 | 0.287046 | 0.158738 | 0.285177 | 0.358333 | 0.424446 | 1.906226 | 0.451 | 0.463 | 0.568 | 0.454 | 0.448 | 0.451 | 1.555391 | 1.42717 | 0.643336 | 1.445986 | 1.841256 | 2.166463 | 0.4417273 | 0.3556937 | -0.4410881 | 0.3687912 | 0.6104478 | 0.7730958 | 8.790796 | 7.401171 | 1.503919 | 7.597605 | 12.31904 | 17.05498 | 1.721897 | 1.649397 | 1.107404 | 1.660234 | 1.873459 | 2.032183
650 | 0.304753 | 0.287037 | 0.15881 | 0.285273 | 0.35841 | 0.424369 | 1.907692 | 0.451 | 0.463 | 0.568 | 0.454 | 0.448 | 0.451 | 1.555524 | 1.427126 | 0.6436279 | 1.446472 | 1.841651 | 2.16607 | 0.4418126 | 0.3556624 | -0.4406346 | 0.3691277 | 0.6106627 | 0.7729143 | 8.805828 | 7.412097 | 1.507601 | 7.614422 | 12.34331 | 17.07503 | 1.722632 | 1.650005 | 1.108081 | 1.661151 | 1.874381 | 2.03278
649.5 | 0.304735 | 0.286988 | 0.158737 | 0.285325 | 0.35835 | 0.424398 | 1.909161 | 0.451 | 0.463 | 0.568 | 0.454 | 0.448 | 0.451 | 1.555432 | 1.426882 | 0.643332 | 1.446736 | 1.841343 | 2.166218 | 0.4417535 | 0.3554917 | -0.4410944 | 0.36931 | 0.6104952 | 0.7729827 | 8.818349 | 7.420979 | 1.508535 | 7.62893 | 12.35818 | 17.10367 | 1.723244 | 1.650499 | 1.108253 | 1.661942 | 1.874945 | 2.033632
649 | 0.304796 | 0.287108 | 0.158648 | 0.285472 | 0.358479 | 0.424315 | 1.910632 | 0.451 | 0.463 | 0.568 | 0.454 | 0.448 | 0.451 | 1.555744 | 1.427479 | 0.6429713 | 1.447481 | 1.842006 | 2.165794 | 0.4419537 | 0.3559097 | -0.4416552 | 0.3698251 | 0.6108552 | 0.7727871 | 8.835478 | 7.438635 | 1.509166 | 7.648565 | 12.38614 | 17.12333 | 1.72408 | 1.65148 | 1.108369 | 1.66301 | 1.876005 | 2.034216
648.5 | 0.304833 | 0.287075 | 0.158743 | 0.28539 | 0.358421 | 0.424353 | 1.912105 | 0.451 | 0.463 | 0.568 | 0.454 | 0.448 | 0.451 | 1.555933 | 1.427315 | 0.6433563 | 1.447066 | 1.841708 | 2.165988 | 0.4420751 | 0.3557948 | -0.4410566 | 0.3695378 | 0.6106934 | 0.7728766 | 8.851256 | 7.448397 | 1.513305 | 7.655963 | 12.40123 | 17.15282 | 1.72485 | 1.652022 | 1.109128 | 1.663413 | 1.876576 | 2.035091
648 | 0.304839 | 0.287162 | 0.158712 | 0.285481 | 0.358354 | 0.424514 | 1.91358 | 0.451 | 0.463 | 0.568 | 0.454 | 0.448 | 0.451 | 1.555963 | 1.427747 | 0.6432307 | 1.447527 | 1.841364 | 2.16681 | 0.4420947 | 0.3560978 | -0.4412519 | 0.3698566 | 0.6105064 | 0.773256 | 8.86527 | 7.464418 | 1.51505 | 7.672673 | 12.41574 | 17.19234 | 1.725532 | 1.652909 | 1.109447 | 1.664319 | 1.877125 | 2.036262
647.5 | 0.304853 | 0.28719 | 0.158648 | 0.285461 | 0.358406 | 0.424639 | 1.915058 | 0.451 | 0.463 | 0.568 | 0.454 | 0.448 | 0.451 | 1.556035 | 1.427886 | 0.6429713 | 1.447426 | 1.841631 | 2.167448 | 0.4421407 | 0.3561953 | -0.4416552 | 0.3697865 | 0.6106515 | 0.7735504 | 8.879782 | 7.477409 | 1.516167 | 7.683451 | 12.43853 | 17.22904 | 1.726238 | 1.653628 | 1.109652 | 1.664904 | 1.877986 | 2.037348
647 | 0.304902 | 0.287064 | 0.158638 | 0.285676 | 0.358287 | 0.424666 | 1.916538 | 0.451 | 0.463 | 0.568 | 0.454 | 0.448 | 0.451 | 1.556285 | 1.42726 | 0.6429308 | 1.448516 | 1.841019 | 2.167586 | 0.4423014 | 0.3557564 | -0.4417182 | 0.3705394 | 0.6103194 | 0.7736139 | 8.896371 | 7.4824 | 1.51832 | 7.706927 | 12.44949 | 17.25788 | 1.727043 | 1.653904 | 1.110046 | 1.666174 | 1.878399 | 2.0382
646.5 | 0.304926 | 0.287308 | 0.158675 | 0.285753 | 0.358306 | 0.424751 | 1.91802 | 0.451 | 0.463 | 0.568 | 0.454 | 0.448 | 0.451 | 1.556407 | 1.428473 | 0.6430807 | 1.448906 | 1.841117 | 2.16802 | 0.4423801 | 0.3566061 | -0.441485 | 0.3708089 | 0.6103724 | 0.7738141 | 8.91154 | 7.506723 | 1.521379 | 7.723014 | 12.47008 | 17.2915 | 1.727779 | 1.655246 | 1.110604 | 1.667043 | 1.879175 | 2.039192
646 | 0.304914 | 0.287189 | 0.158701 | 0.285644 | 0.358418 | 0.424813 | 1.919505 | 0.451 | 0.463 | 0.568 | 0.454 | 0.448 | 0.451 | 1.556346 | 1.427881 | 0.6431861 | 1.448353 | 1.841692 | 2.168336 | 0.4423407 | 0.3561918 | -0.4413212 | 0.3704274 | 0.610685 | 0.77396 | 8.924638 | 7.512121 | 1.524234 | 7.729074 | 12.4972 | 17.32333 | 1.728414 | 1.655544 | 1.111125 | 1.66737 | 1.880196 | 2.04013
645.5 | 0.304877 | 0.287203 | 0.15875 | 0.28563 | 0.358495 | 0.424756 | 1.920991 | 0.451 | 0.463 | 0.568 | 0.454 | 0.448 | 0.451 | 1.556157 | 1.427951 | 0.6433847 | 1.448283 | 1.842088 | 2.168045 | 0.4422194 | 0.3562405 | -0.4410125 | 0.3703784 | 0.6108998 | 0.7738259 | 8.9363 | 7.524497 | 1.527539 | 7.740294 | 12.52194 | 17.34553 | 1.728978 | 1.656225 | 1.111727 | 1.667974 | 1.881126 | 2.040783
645 | 0.304995 | 0.287193 | 0.158773 | 0.285756 | 0.358451 | 0.424823 | 1.922481 | 0.451 | 0.463 | 0.568 | 0.454 | 0.448 | 0.451 | 1.556759 | 1.427901 | 0.6434779 | 1.448921 | 1.841862 | 2.168387 | 0.4426064 | 0.3562057 | -0.4408676 | 0.3708194 | 0.610777 | 0.7739836 | 8.95709 | 7.535643 | 1.530352 | 7.75914 | 12.53829 | 17.37791 | 1.729983 | 1.656838 | 1.112238 | 1.668989 | 1.88174 | 2.041735
644.5 | 0.30503 | 0.287211 | 0.158729 | 0.285869 | 0.358544 | 0.424957 | 1.923972 | 0.451 | 0.463 | 0.568 | 0.454 | 0.448 | 0.451 | 1.556938 | 1.427991 | 0.6432996 | 1.449494 | 1.84234 | 2.169071 | 0.4427211 | 0.3562684 | -0.4411448 | 0.3712148 | 0.6110365 | 0.774299 | 8.973052 | 7.548286 | 1.531878 | 7.777331 | 12.56426 | 17.41587 | 1.730753 | 1.657533 | 1.112515 | 1.669966 | 1.882714 | 2.042849
644 | 0.30499 | 0.287255 | 0.158732 | 0.285846 | 0.358322 | 0.424808 | 1.925466 | 0.451 | 0.463 | 0.568 | 0.454 | 0.448 | 0.451 | 1.556734 | 1.42821 | 0.6433117 | 1.449378 | 1.841199 | 2.16831 | 0.44259 | 0.3564216 | -0.4411259 | 0.3711343 | 0.6104171 | 0.7739483 | 8.984634 | 7.562328 | 1.534315 | 7.788159 | 12.5682 | 17.43069 | 1.731311 | 1.658303 | 1.112958 | 1.670547 | 1.882861 | 2.043284
643.5 | 0.305012 | 0.28739 | 0.158684 | 0.286034 | 0.358533 | 0.425087 | 1.926962 | 0.451 | 0.463 | 0.568 | 0.454 | 0.448 | 0.451 | 1.556846 | 1.428881 | 0.6431172 | 1.450331 | 1.842283 | 2.169735 | 0.4426621 | 0.3568914 | -0.4414283 | 0.3717918 | 0.6110058 | 0.7746048 | 8.9999 | 7.581205 | 1.535771 | 7.81053 | 12.60257 | 17.48073 | 1.732046 | 1.659337 | 1.113222 | 1.671745 | 1.884147 | 2.044748
643 | 0.305023 | 0.287338 | 0.158843 | 0.285944 | 0.358539 | 0.425051 | 1.92846 | 0.451 | 0.463 | 0.568 | 0.454 | 0.448 | 0.451 | 1.556902 | 1.428622 | 0.6437616 | 1.449875 | 1.842314 | 2.169551 | 0.4426982 | 0.3567105 | -0.4404268 | 0.3714771 | 0.6110225 | 0.7745201 | 9.014552 | 7.590252 | 1.541245 | 7.81776 | 12.6226 | 17.50496 | 1.732751 | 1.659832 | 1.114212 | 1.672132 | 1.884895 | 2.045457
642.5 | 0.305098 | 0.287332 | 0.158792 | 0.286094 | 0.358555 | 0.425183 | 1.929961 | 0.451 | 0.463 | 0.568 | 0.454 | 0.448 | 0.451 | 1.557285 | 1.428592 | 0.6435549 | 1.450635 | 1.842396 | 2.170225 | 0.442944 | 0.3566896 | -0.4407479 | 0.3720015 | 0.6110671 | 0.7748306 | 9.033029 | 7.601753 | 1.542653 | 7.838149 | 12.64338 | 17.5431 | 1.733638 | 1.66046 | 1.114467 | 1.673221 | 1.885671 | 2.04657
642 | 0.305163 | 0.287512 | 0.158806 | 0.286172 | 0.358667 | 0.425119 | 1.931464 | 0.451 | 0.463 | 0.568 | 0.454 | 0.448 | 0.451 | 1.557617 | 1.429487 | 0.6436116 | 1.451031 | 1.842972 | 2.169898 | 0.443157 | 0.3573159 | -0.4406598 | 0.3722741 | 0.6113795 | 0.7746801 | 9.050959 | 7.62314 | 1.545329 | 7.854644 | 12.671 | 17.56515 | 1.734497 | 1.661627 | 1.11495 | 1.674101 | 1.886699313 | 2.047213
641.5 | 0.305075 | 0.287572 | 0.158772 | 0.286225 | 0.358632 | 0.424928 | 1.93297 | 0.451 | 0.463 | 0.568 | 0.454 | 0.448 | 0.451 | 1.557168 | 1.429786 | 0.6434738 | 1.451299 | 1.842792 | 2.168923 | 0.4428686 | 0.3575245 | -0.4408739 | 0.3724593 | 0.6112819 | 0.7742307 | 9.059847 | 7.638215 | 1.547077 | 7.869808 | 12.68828 | 17.57674 | 1.734923 | 1.662448 | 1.115265 | 1.674908 | 1.887342 | 2.04755
641 | 0.305117 | 0.287597 | 0.158732 | 0.286254 | 0.358808 | 0.425286 | 1.934477 | 0.451 | 0.463 | 0.568 | 0.454 | 0.448 | 0.451 | 1.557382 | 1.42991 | 0.6433117 | 1.451446 | 1.843696 | 2.17075 | 0.4430063 | 0.3576115 | -0.4411259 | 0.3725606 | 0.6117725 | 0.7750729 | 9.076485 | 7.651466 | 1.548711 | 7.883687 | 12.72056 | 17.63385 | 1.735719 | 1.663168 | 1.115559 | 1.675646 | 1.888542 | 2.049211
640.5 | 0.305171 | 0.28758 | 0.15871 | 0.286185 | 0.358725 | 0.425281 | 1.935988 | 0.451 | 0.463 | 0.568 | 0.454 | 0.448 | 0.451 | 1.557658 | 1.429825 | 0.6432226 | 1.451097 | 1.84327 | 2.170725 | 0.4431832 | 0.3575523 | -0.4412645 | 0.3723196 | 0.6115412 | 0.7750611 | 9.093879 | 7.662511 | 1.5507 | 7.892194 | 12.73453 | 17.66097 | 1.73655 | 1.663768 | 1.115917 | 1.676098 | 1.88906 | 2.049999
640 | 0.30515 | 0.287662 | 0.158694 | 0.286179 | 0.358801 | 0.425283 | 1.9375 | 0.451 | 0.463 | 0.568 | 0.454 | 0.448 | 0.451 | 1.557551 | 1.430233 | 0.6431577 | 1.451066 | 1.84366 | 2.170735 | 0.4431144 | 0.3578374 | -0.4413653 | 0.3722986 | 0.611753 | 0.7750658 | 9.10684 | 7.678866 | 1.55281 | 7.904199 | 12.75984 | 17.68875 | 1.737168 | 1.664655 | 1.116297 | 1.676735 | 1.889998 | 2.050804
639.5 | 0.30517 | 0.287594 | 0.158811 | 0.286307 | 0.358847 | 0.42513 | 1.939015 | 0.451 | 0.463 | 0.568 | 0.454 | 0.448 | 0.451 | 1.557653 | 1.429895 | 0.6436319 | 1.451715 | 1.843897 | 2.169954 | 0.44318 | 0.357601 | -0.4406283 | 0.3727458 | 0.6118812 | 0.774706 | 9.122282 | 7.687242 | 1.557534 | 7.923647 | 12.78308 | 17.70367 | 1.737904 | 1.665109 | 1.117144 | 1.677766 | 1.890858 | 2.051237
639 | 0.305227 | 0.287774 | 0.158897 | 0.286262 | 0.35895 | 0.425347 | 1.940532 | 0.451 | 0.463 | 0.568 | 0.454 | 0.448 | 0.451 | 1.557944 | 1.43079 | 0.6439804 | 1.451487 | 1.844426 | 2.171062 | 0.4433667 | 0.3582267 | -0.4400869 | 0.3725886 | 0.6121682 | 0.7752163 | 9.139977 | 7.708918 | 1.561662 | 7.933558 | 12.81044 | 17.74949 | 1.738747 | 1.666281 | 1.117884 | 1.67829 | 1.891869 | 2.052563
638.5 | 0.305227 | 0.28774 | 0.158709 | 0.28659 | 0.359003 | 0.425425 | 1.942052 | 0.451 | 0.463 | 0.568 | 0.454 | 0.448 | 0.451 | 1.557944 | 1.430621 | 0.6432185 | 1.45315 | 1.844698 | 2.17146 | 0.4433667 | 0.3581086 | -0.4412708 | 0.3737337 | 0.6123158 | 0.7753996 | 9.154297 | 7.719172 | 1.56041 | 7.964207 | 12.8343 | 17.78382 | 1.739427 | 1.666835 | 1.11766 | 1.679909 | 1.892749 | 2.053555
638 | 0.305218 | 0.287745 | 0.158793 | 0.286682 | 0.358992 | 0.425367 | 1.943574 | 0.451 | 0.463 | 0.568 | 0.454 | 0.448 | 0.451 | 1.557898 | 1.430646 | 0.643559 | 1.453617 | 1.844642 | 2.171164 | 0.4433372 | 0.3581259 | -0.4407416 | 0.3740547 | 0.6122852 | 0.7752633 | 9.168111 | 7.731544 | 1.564511 | 7.981818 | 12.85364 | 17.80685 | 1.740083 | 1.667503 | 1.118394 | 1.680836 | 1.893462 | 2.054219
637.5 | 0.305262 | 0.287829 | 0.158844 | 0.286584 | 0.358937 | 0.425458 | 1.945098 | 0.451 | 0.463 | 0.568 | 0.454 | 0.448 | 0.451 | 1.558122 | 1.431063 | 0.6437656 | 1.45312 | 1.844359 | 2.171628 | 0.4434814 | 0.3584178 | -0.4404205 | 0.3737128 | 0.612132 | 0.7754772 | 9.185145 | 7.748199 | 1.567973 | 7.988878 | 12.86987 | 17.84243 | 1.740891 | 1.6684 | 1.119012 | 1.681208 | 1.894059 | 2.055244
637 | 0.305328 | 0.287858 | 0.158735 | 0.286724 | 0.359238 | 0.425486 | 1.946625 | 0.451 | 0.463 | 0.568 | 0.454 | 0.448 | 0.451 | 1.558459 | 1.431208 | 0.6433239 | 1.45383 | 1.845906 | 2.171771 | 0.4436976 | 0.3585186 | -0.441107 | 0.3742012 | 0.6129702 | 0.775543 | 9.203549 | 7.761931 | 1.568281 | 8.009244 | 12.91171 | 17.8728 | 1.741762 | 1.669139 | 1.119067 | 1.682278 | 1.895597 | 2.056119
636.5 | 0.305281 | 0.287888 | 0.158814 | 0.286858 | 0.359165 | 0.42561 | 1.948154 | 0.451 | 0.463 | 0.568 | 0.454 | 0.448 | 0.451 | 1.558219 | 1.431357 | 0.6436441 | 1.454509 | 1.845531 | 2.172404 | 0.4435436 | 0.3586228 | -0.4406094 | 0.3746684 | 0.612767 | 0.7758344 | 9.215177 | 7.775751 | 1.57231 | 8.029332 | 12.92675 | 17.91133 | 1.742312 | 1.669881 | 1.119785 | 1.683332 | 1.896148 | 2.057226
636 | 0.30528 | 0.287877 | 0.158864 | 0.286871 | 0.359258 | 0.425758 | 1.949686 | 0.451 | 0.463 | 0.568 | 0.454 | 0.448 | 0.451 | 1.558214 | 1.431302 | 0.6438467 | 1.454575 | 1.846009 | 2.173159 | 0.4435404 | 0.3585846 | -0.4402946 | 0.3747137 | 0.6130259 | 0.7761821 | 9.229611 | 7.787387 | 1.575775 | 8.042691 | 12.95378 | 17.95198 | 1.742994 | 1.670506 | 1.120401 | 1.684032 | 1.897139 | 2.058392
635.5 | 0.305395 | 0.287919 | 0.158793 | 0.28705 | 0.359167 | 0.425726 | 1.95122 | 0.451 | 0.463 | 0.568 | 0.454 | 0.448 | 0.451 | 1.558801 | 1.431511 | 0.643559 | 1.455483 | 1.845541 | 2.172996 | 0.443917 | 0.3587304 | -0.4407416 | 0.3753375 | 0.6127725 | 0.7761069 | 9.251106 | 7.801921 | 1.576845 | 8.065407 | 12.9676 | 17.97754 | 1.744008 | 1.671285 | 1.120591 | 1.68522 | 1.897645 | 2.059124
635 | 0.305441 | 0.287978 | 0.158878 | 0.287091 | 0.359373 | 0.425667 | 1.952756 | 0.451 | 0.463 | 0.568 | 0.454 | 0.448 | 0.451 | 1.559036 | 1.431804 | 0.6439034 | 1.45569 | 1.8466 | 2.172695 | 0.4440676 | 0.3589353 | -0.4402065 | 0.3754804 | 0.6133459 | 0.7759683 | 9.268472 | 7.817416 | 1.58102 | 8.080421 | 13.00294 | 18.00087 | 1.744826 | 1.672114 | 1.121332 | 1.686004 | 1.898936 | 2.059792
634.5 | 0.305499 | 0.288021 | 0.158854 | 0.287004 | 0.359369 | 0.42563 | 1.954295 | 0.451 | 0.463 | 0.568 | 0.454 | 0.448 | 0.451 | 1.559332 | 1.432018 | 0.6438062 | 1.455249 | 1.846579 | 2.172506 | 0.4442575 | 0.3590847 | -0.4403576 | 0.3751773 | 0.6133348 | 0.7758814 | 9.286611 | 7.832079 | 1.583035 | 8.088257 | 13.02315 | 18.02611 | 1.745679 | 1.672897 | 1.121689 | 1.686412 | 1.899674 | 2.060514
634 | 0.305446 | 0.288144 | 0.158985 | 0.287222 | 0.359356 | 0.425768 | 1.955836 | 0.451 | 0.463 | 0.568 | 0.454 | 0.448 | 0.451 | 1.559061 | 1.43263 | 0.6443371 | 1.456355 | 1.846512 | 2.173211 | 0.444084 | 0.3595116 | -0.4395333 | 0.3759365 | 0.6132986 | 0.7762056 | 9.298038 | 7.851139 | 1.588149 | 8.113331 | 13.04275 | 18.06627 | 1.746215 | 1.673914 | 1.122594 | 1.687718 | 1.900388 | 2.06166
633.5 | 0.305478 | 0.288179 | 0.158945 | 0.287209 | 0.359495 | 0.425631 | 1.95738 | 0.451 | 0.463 | 0.568 | 0.454 | 0.448 | 0.451 | 1.559225 | 1.432804 | 0.644175 | 1.456289 | 1.847227 | 2.172511 | 0.4441887 | 0.3596331 | -0.4397849 | 0.3758913 | 0.6136853 | 0.7758837 | 9.314672 | 7.865448 | 1.589856 | 8.125408 | 13.07346 | 18.08315 | 1.746996 | 1.674676 | 1.122896 | 1.688345 | 1.901506 | 2.062142
633 | 0.305463 | 0.288145 | 0.158979 | 0.287356 | 0.35941 | 0.425877 | 1.958926 | 0.451 | 0.463 | 0.568 | 0.454 | 0.448 | 0.451 | 1.559148 | 1.432635 | 0.6443128 | 1.457034 | 1.84679 | 2.173767 | 0.4441396 | 0.3595151 | -0.439571 | 0.376403 | 0.6134489 | 0.7764615 | 9.328477 | 7.87602 | 1.59305 | 8.146582 | 13.08793 | 18.13267 | 1.747643 | 1.675239 | 1.123459 | 1.689444 | 1.902032 | 2.063552
632.5 | 0.305495 | 0.288155 | 0.158962 | 0.28734 | 0.359528 | 0.425798 | 1.960474 | 0.451 | 0.463 | 0.568 | 0.454 | 0.448 | 0.451 | 1.559312 | 1.432684 | 0.6442439 | 1.456953 | 1.847396 | 2.173364 | 0.4442444 | 0.3595498 | -0.4396779 | 0.3763473 | 0.6137771 | 0.776276 | 9.345189 | 7.889024 | 1.595229 | 8.158558 | 13.11724 | 18.15462 | 1.748425 | 1.67593 | 1.123843 | 1.690065 | 1.903096 | 2.064176
632 | 0.305534 | 0.288204 | 0.159074 | 0.287322 | 0.359421 | 0.426116 | 1.962025 | 0.451 | 0.463 | 0.568 | 0.454 | 0.448 | 0.451 | 1.559511 | 1.432928 | 0.6446978 | 1.456862 | 1.846846 | 2.174987 | 0.444372 | 0.3597198 | -0.4389736 | 0.3762847 | 0.6134795 | 0.7770226 | 9.362371 | 7.904199 | 1.600006 | 8.170449 | 13.13018 | 18.21052 | 1.749228 | 1.676735 | 1.124684 | 1.69068 | 1.903565 | 2.065764
631.5 | 0.305612 | 0.288309 | 0.158916 | 0.287504 | 0.359641 | 0.425912 | 1.963579 | 0.451 | 0.463 | 0.568 | 0.454 | 0.448 | 0.451 | 1.559909 | 1.43345 | 0.6440575 | 1.457785 | 1.847977 | 2.173946 | 0.4446273 | 0.3600841 | -0.4399673 | 0.3769179 | 0.6140914 | 0.7765437 | 9.381991 | 7.92249 | 1.599359 | 8.193763 | 13.16709 | 18.22191 | 1.750144 | 1.677704 | 1.12457 | 1.691885 | 1.904901 | 2.066086
631 | 0.305642 | 0.288296 | 0.159014 | 0.287607 | 0.359572 | 0.425943 | 1.965135 | 0.451 | 0.463 | 0.568 | 0.454 | 0.448 | 0.451 | 1.560062 | 1.433385 | 0.6444546 | 1.458307 | 1.847622 | 2.174104 | 0.4447255 | 0.360039 | -0.4393509 | 0.3772761 | 0.6138995 | 0.7766165 | 9.39871 | 7.934335 | 1.603871 | 8.212634 | 13.1829 | 18.25346 | 1.750923 | 1.678331 | 1.125362 | 1.692858 | 1.905473 | 2.06698
630.5 | 0.305648 | 0.288356 | 0.158874 | 0.287633 | 0.359745 | 0.426064 | 1.966693 | 0.451 | 0.463 | 0.568 | 0.454 | 0.448 | 0.451 | 1.560092 | 1.433684 | 0.6438872 | 1.458439 | 1.848511 | 2.174721 | 0.4447451 | 0.3602471 | -0.4402317 | 0.3773665 | 0.6143805 | 0.7769005 | 9.413993 | 7.950233 | 1.603588 | 8.227152 | 13.21653 | 18.29281 | 1.751634 | 1.679171 | 1.125313 | 1.693606 | 1.906687 | 2.068093
630 | 0.305648 | 0.288432 | 0.159117 | 0.28772 | 0.359613 | 0.426134 | 1.968254 | 0.451 | 0.463 | 0.568 | 0.454 | 0.448 | 0.451 | 1.560092 | 1.434061 | 0.6448721 | 1.45888 | 1.847833 | 2.175079 | 0.4447451 | 0.3605106 | -0.4387033 | 0.3776689 | 0.6140135 | 0.7770648 | 9.428942 | 7.967055 | 1.611051 | 8.245202 | 13.2278 | 18.32788 | 1.752329 | 1.680059 | 1.12662 | 1.694534 | 1.907093 | 2.069084
629.5 | 0.305616 | 0.288494 | 0.159052 | 0.287698 | 0.359726 | 0.426189 | 1.969817 | 0.451 | 0.463 | 0.568 | 0.454 | 0.448 | 0.451 | 1.559929 | 1.43437 | 0.6446086 | 1.458768 | 1.848414 | 2.175359 | 0.4446404 | 0.3607255 | -0.4391119 | 0.3775924 | 0.6143277 | 0.7771939 | 9.441949 | 7.983147 | 1.612294 | 8.257042 | 13.25715 | 18.36174 | 1.752933 | 1.680906 | 1.126837 | 1.695142 | 1.90815 | 2.070039
629 | 0.305694 | 0.28851 | 0.159005 | 0.287865 | 0.35979 | 0.426436 | 1.971383 | 0.451 | 0.463 | 0.568 | 0.454 | 0.448 | 0.451 | 1.560327 | 1.434449 | 0.6444182 | 1.459615 | 1.848742 | 2.17662 | 0.4448956 | 0.360781 | -0.4394075 | 0.3781727 | 0.6145056 | 0.7777733 | 9.461793 | 7.996731 | 1.613904 | 8.279779 | 13.28296 | 18.41227 | 1.753854 | 1.681621 | 1.127118 | 1.696308 | 1.909078 | 2.071461
628.5 | 0.305754 | 0.288501 | 0.159004 | 0.287689 | 0.359799 | 0.426334 | 1.972951 | 0.451 | 0.463 | 0.568 | 0.454 | 0.448 | 0.451 | 1.560633 | 1.434405 | 0.6444141 | 1.458723 | 1.848789 | 2.176099 | 0.4450918 | 0.3607498 | -0.4394137 | 0.3775611 | 0.6145306 | 0.777534 | 9.480575 | 8.00896 | 1.616452 | 8.282821 | 13.30477 | 18.43276 | 1.754723 | 1.682264 | 1.127563 | 1.696464 | 1.909861 | 2.072037
628 | 0.305808 | 0.288551 | 0.159097 | 0.287801 | 0.359994 | 0.426359 | 1.974522 | 0.451 | 0.463 | 0.568 | 0.454 | 0.448 | 0.451 | 1.560909 | 1.434653 | 0.644791 | 1.459291 | 1.849791 | 2.176227 | 0.4452684 | 0.3609231 | -0.438829 | 0.3779504 | 0.6150724 | 0.7775927 | 9.499031 | 8.024499 | 1.620922 | 8.302476 | 13.34041 | 18.46429 | 1.755577 | 1.683079 | 1.128341 | 1.697469 | 1.911139 | 2.072923
627.5 | 0.305833 | 0.288659 | 0.159121 | 0.287844 | 0.359944 | 0.426481 | 1.976096 | 0.451 | 0.463 | 0.568 | 0.454 | 0.448 | 0.451 | 1.561037 | 1.43519 | 0.6448883 | 1.459509 | 1.849534 | 2.17685 | 0.4453502 | 0.3612973 | -0.4386782 | 0.3780998 | 0.6149335 | 0.7778788 | 9.515731 | 8.043309 | 1.623996 | 8.318197 | 13.35797 | 18.50431 | 1.756348 | 1.684064 | 1.128876 | 1.698272 | 1.911768 | 2.074045
627 | 0.305856 | 0.288584 | 0.159134 | 0.288049 | 0.360096 | 0.426703 | 1.977671 | 0.451 | 0.463 | 0.568 | 0.454 | 0.448 | 0.451 | 1.561154 | 1.434817 | 0.644941 | 1.460548 | 1.850315 | 2.177983 | 0.4454254 | 0.3610375 | -0.4385965 | 0.3788117 | 0.6153557 | 0.7783992 | 9.532347 | 8.051957 | 1.626853 | 8.34334 | 13.39058 | 18.55313 | 1.757114 | 1.684517 | 1.129372 | 1.699554 | 1.912934 | 2.075412
626.5 | 0.305835 | 0.288776 | 0.159087 | 0.288044 | 0.359929 | 0.426569 | 1.97925 | 0.451 | 0.463 | 0.568 | 0.454 | 0.448 | 0.451 | 1.561047 | 1.435772 | 0.6447505 | 1.460523 | 1.849457 | 2.177299 | 0.4453567 | 0.3617026 | -0.4388919 | 0.3787944 | 0.6148919 | 0.7780851 | 9.546257 | 8.075549 | 1.628488 | 8.356373 | 13.39953 | 18.57109 | 1.757755 | 1.685749 | 1.129656 | 1.700217 | 1.913253 | 2.075914
626 | 0.305807 | 0.288717 | 0.15923 | 0.288162 | 0.360124 | 0.426749 | 1.980831 | 0.451 | 0.463 | 0.568 | 0.454 | 0.448 | 0.451 | 1.560904 | 1.435478 | 0.64533 | 1.461121 | 1.850459 | 2.178218 | 0.4452652 | 0.3614982 | -0.4379934 | 0.3792039 | 0.6154335 | 0.778507 | 9.559763 | 8.08515 | 1.634024 | 8.376586 | 13.43549 | 18.61647 | 1.758376 | 1.68625 | 1.130615 | 1.701245 | 1.914535 | 2.077181
625.5 | 0.305927 | 0.288674 | 0.159274 | 0.288101 | 0.359992 | 0.426815 | 1.982414 | 0.451 | 0.463 | 0.568 | 0.454 | 0.448 | 0.451 | 1.561517 | 1.435265 | 0.6455084 | 1.460812 | 1.84978 | 2.178555 | 0.4456575 | 0.3613493 | -0.4377171 | 0.3789922 | 0.6150669 | 0.7786616 | 9.582568 | 8.095669 | 1.637542 | 8.386432 | 13.44711 | 18.65201 | 1.759424 | 1.686798 | 1.131223 | 1.701744 | 1.914949 | 2.078172
625 | 0.305895 | 0.288759 | 0.159176 | 0.288218 | 0.360024 | 0.42671 | 1.984 | 0.451 | 0.463 | 0.568 | 0.454 | 0.448 | 0.451 | 1.561353 | 1.435687 | 0.6451112 | 1.461405 | 1.84994475 | 2.178019 | 0.4455529 | 0.3616437 | -0.4383326 | 0.3793983 | 0.6151558 | 0.7784156 | 9.595899 | 8.113403 | 1.638146 | 8.406679 | 13.47103 | 18.67267 | 1.760035 | 1.687721 | 1.131327 | 1.70277 | 1.9158 | 2.078747
624.5 | 0.305962 | 0.288897 | 0.159162 | 0.288239 | 0.360037 | 0.426803 | 1.985588 | 0.451 | 0.463 | 0.568 | 0.454 | 0.448 | 0.451 | 1.561695 | 1.436373 | 0.6450544 | 1.461511 | 1.850012 | 2.178493 | 0.4457719 | 0.3621215 | -0.4384206 | 0.3794711 | 0.6151919 | 0.7786335 | 9.615481 | 8.134169 | 1.640481 | 8.421373 | 13.49359 | 18.71074 | 1.760933 | 1.6888 | 1.13173 | 1.703514 | 1.916602 | 2.079806
624 | 0.305987 | 0.288849 | 0.15919 | 0.288372 | 0.360283 | 0.426982 | 1.987179 | 0.451 | 0.463 | 0.568 | 0.454 | 0.448 | 0.451 | 1.561823 | 1.436135 | 0.6451679 | 1.462186 | 1.851276 | 2.179407 | 0.4458536 | 0.3619553 | -0.4382447 | 0.3799324 | 0.6158749 | 0.7790528 | 9.632471 | 8.144503 | 1.643689 | 8.44266 | 13.53369 | 18.75646 | 1.76171 | 1.689336 | 1.132283 | 1.70459 | 1.918024 | 2.081075
623.5 | 0.305967 | 0.288998 | 0.159344 | 0.288516 | 0.360306 | 0.4271 | 1.988773 | 0.451 | 0.463 | 0.568 | 0.454 | 0.448 | 0.451 | 1.561721 | 1.436876 | 0.6457921 | 1.462916 | 1.851394 | 2.180009 | 0.4457882 | 0.362471 | -0.4372777 | 0.3804317 | 0.6159387 | 0.7793291 | 9.646665 | 8.165989 | 1.649513 | 8.464654 | 13.55714 | 18.79694 | 1.762359 | 1.690449 | 1.133285 | 1.705699 | 1.918854 | 2.082197
623 | 0.305984 | 0.28891 | 0.159362 | 0.288614 | 0.360415 | 0.4272 | 1.990369 | 0.451 | 0.463 | 0.568 | 0.454 | 0.448 | 0.451 | 1.561807 | 1.436438 | 0.645865 | 1.463413 | 1.851954 | 2.18052 | 0.4458438 | 0.3621665 | -0.4371648 | 0.3807713 | 0.6162412 | 0.7795633 | 9.663229 | 8.174121 | 1.652535 | 8.484007 | 13.58713 | 18.83594 | 1.763115 | 1.69087 | 1.133803 | 1.706673 | 1.919915 | 2.083276
622.5 | 0.306054 | 0.289055 | 0.159215 | 0.288672 | 0.360357 | 0.427075 | 1.991968 | 0.451 | 0.463 | 0.568 | 0.454 | 0.448 | 0.451 | 1.562165 | 1.437159 | 0.6452692 | 1.463707 | 1.851656 | 2.179882 | 0.4460725 | 0.3626682 | -0.4380876 | 0.3809722 | 0.6160803 | 0.7792706 | 9.683187 | 8.195478 | 1.652139 | 8.501057 | 13.60458 | 18.85517 | 1.764024 | 1.691974 | 1.133735 | 1.70753 | 1.920531 | 2.083808
622 | 0.306101 | 0.288909 | 0.159274 | 0.288712 | 0.360405 | 0.427128 | 1.993569 | 0.451 | 0.463 | 0.568 | 0.454 | 0.448 | 0.451 | 1.562405 | 1.436433 | 0.6455084 | 1.46391 | 1.851902 | 2.180152 | 0.4462261 | 0.362163 | -0.4377171 | 0.3811108 | 0.6162135 | 0.7793947 | 9.70174 | 8.200369 | 1.656023 | 8.517089 | 13.63009 | 18.89019 | 1.764869 | 1.692226 | 1.134401 | 1.708334 | 1.921431 | 2.084774
621.5 | 0.306127 | 0.289075 | 0.159387 | 0.288736 | 0.360532 | 0.427098 | 1.995173 | 0.451 | 0.463 | 0.568 | 0.454 | 0.448 | 0.451 | 1.562537 | 1.437258 | 0.6459663 | 1.464031 | 1.852555 | 2.179999 | 0.446311 | 0.3627374 | -0.4370079 | 0.3811939 | 0.6165658 | 0.7793245 | 9.719008 | 8.22301 | 1.661043 | 8.532217 | 13.66166 | 18.91794 | 1.765654 | 1.693393 | 1.13526 | 1.709092 | 1.922542 | 2.08554
621 | 0.306189 | 0.289221 | 0.159299 | 0.289065 | 0.360664 | 0.427297 | 1.996779 | 0.451 | 0.463 | 0.568 | 0.454 | 0.448 | 0.451 | 1.562854 | 1.437984 | 0.6456097 | 1.4657 | 1.853233 | 2.181015 | 0.4465135 | 0.3632424 | -0.4375602 | 0.3823327 | 0.6169319 | 0.7797903 | 9.738608 | 8.244579 | 1.661882 | 8.565449 | 13.69369 | 18.96607 | 1.766543 | 1.694502 | 1.135403 | 1.710754 | 1.923668 | 2.086865
620.5 | 0.306122 | 0.289065 | 0.159363 | 0.288977 | 0.360776 | 0.427269 | 1.998388 | 0.451 | 0.463 | 0.568 | 0.454 | 0.448 | 0.451 | 1.562512 | 1.437209 | 0.6458691 | 1.465253 | 1.853809 | 2.180872 | 0.4462947 | 0.3627028 | -0.4371585 | 0.3820282 | 0.6172423 | 0.7797248 | 9.750041 | 8.248965 | 1.665899 | 8.574036 | 13.72428 | 18.99416 | 1.767061 | 1.694727 | 1.136089 | 1.711182 | 1.924742 | 2.087637
620 | 0.30617 | 0.289107 | 0.159287 | 0.289371 | 0.360862 | 0.427231 | 2 | 0.451 | 0.463 | 0.568 | 0.454 | 0.448 | 0.451 | 1.562757 | 1.437418 | 0.645561 | 1.467251 | 1.854251 | 2.180678 | 0.4464515 | 0.3628481 | -0.4376355 | 0.3833907 | 0.6174807 | 0.7796358 | 9.768836 | 8.264677 | 1.666996 | 8.611304 | 13.75298 | 19.02143 | 1.767912 | 1.695534 | 1.136276 | 1.713039 | 1.925747 | 2.088386
619.5 | 0.306167 | 0.289178 | 0.159267 | 0.28936 | 0.360927 | 0.427494 | 2.001614 | 0.451 | 0.463 | 0.568 | 0.454 | 0.448 | 0.451 | 1.562742 | 1.437771 | 0.64548 | 1.467195 | 1.854585 | 2.18202 | 0.4464417 | 0.3630937 | -0.4377611 | 0.3833527 | 0.6176608 | 0.7802512 | 9.784419 | 8.282089 | 1.669269 | 8.624555 | 13.78016 | 19.07561 | 1.768617 | 1.696426 | 1.136663 | 1.713698 | 1.926697 | 2.089872
619 | 0.306197 | 0.28928 | 0.159342 | 0.289481 | 0.360906 | 0.427539 | 2.003231 | 0.451 | 0.463 | 0.568 | 0.454 | 0.448 | 0.451 | 1.562895 | 1.438278 | 0.645784 | 1.467809 | 1.854477 | 2.18225 | 0.4465397 | 0.3634463 | -0.4372903 | 0.3837708 | 0.6176026 | 0.7803565 | 9.802153 | 8.301327 | 1.673542 | 8.645719 | 13.80082 | 19.11046 | 1.769418 | 1.697411 | 1.137389 | 1.714748 | 1.927419 | 2.090825
618.5 | 0.306315 | 0.289343 | 0.15941 | 0.289539 | 0.36077 | 0.427628 | 2.00485 | 0.451 | 0.463 | 0.568 | 0.454 | 0.448 | 0.451 | 1.563497 | 1.438591 | 0.6460595 | 1.468103 | 1.853778 | 2.182704 | 0.446925 | 0.3636641 | -0.4368636 | 0.3839711 | 0.6172257 | 0.7805646 | 9.825577 | 8.318377 | 1.67768 | 8.663174 | 13.81273 | 19.14934 | 1.770474 | 1.698281 | 1.138092 | 1.715613 | 1.927835 | 2.091888
618 | 0.306312 | 0.289372 | 0.159344 | 0.289435 | 0.360953 | 0.427513 | 2.006472 | 0.451 | 0.463 | 0.568 | 0.454 | 0.448 | 0.451 | 1.563482 | 1.438735 | 0.6457921 | 1.467576 | 1.854718 | 2.182117 | 0.4469152 | 0.3637643 | -0.4372777 | 0.3836119 | 0.6177328 | 0.7802957 | 9.841289 | 8.333512 | 1.679004 | 8.670965 | 13.84913 | 19.17002 | 1.771181 | 1.699053 | 1.138316 | 1.715998 | 1.929104 | 2.092453
617.5 | 0.306322 | 0.289491 | 0.159415 | 0.289559 | 0.360987 | 0.42771 | 2.008097 | 0.451 | 0.463 | 0.568 | 0.454 | 0.448 | 0.451 | 1.563533 | 1.439327 | 0.6460798 | 1.468204 | 1.854893 | 2.183123 | 0.4469478 | 0.3641755 | -0.4368322 | 0.3840402 | 0.617827 | 0.7807564 | 9.857877 | 8.35388 | 1.683223 | 8.692456 | 13.87418 | 19.21878 | 1.771927 | 1.700091 | 1.139031 | 1.717061 | 1.929975 | 2.093782
617 | 0.306384 | 0.2894 | 0.159491 | 0.289566 | 0.361079 | 0.427722 | 2.009724 | 0.451 | 0.463 | 0.568 | 0.454 | 0.448 | 0.451 | 1.563849 | 1.438874 | 0.6463878 | 1.46824 | 1.855366 | 2.183184 | 0.4471502 | 0.3638611 | -0.4363556 | 0.3840644 | 0.6180818 | 0.7807844 | 9.877858 | 8.362165 | 1.687561 | 8.706971 | 13.90376 | 19.25102 | 1.772824 | 1.700512 | 1.139764 | 1.717777 | 1.931003 | 2.09466
616.5 | 0.306425 | 0.289609 | 0.159489 | 0.289725 | 0.361145 | 0.427715 | 2.011354 | 0.451 | 0.463 | 0.568 | 0.454 | 0.448 | 0.451 | 1.564058 | 1.439913 | 0.6463797 | 1.469046 | 1.855705 | 2.183148 | 0.447284 | 0.364583 | -0.4363682 | 0.3846133 | 0.6182646 | 0.7807681 | 9.896535 | 8.387837 | 1.690257 | 8.73068 | 13.93141 | 19.28163 | 1.773662 | 1.701816 | 1.140219 | 1.718945 | 1.931963 | 2.095492
616 | 0.306443 | 0.289612 | 0.159476 | 0.289776 | 0.3614 | 0.427798 | 2.012987 | 0.451 | 0.463 | 0.568 | 0.454 | 0.448 | 0.451 | 1.56415 | 1.439928 | 0.646327 | 1.469305 | 1.857015 | 2.183572 | 0.4473427 | 0.3645934 | -0.4364497 | 0.3847893 | 0.6189705 | 0.7809621 | 9.913772 | 8.401633 | 1.692726 | 8.747938 | 13.97375 | 19.32044 | 1.774433 | 1.702515 | 1.140635 | 1.719794 | 1.933429 | 2.096545
615.5 | 0.306456 | 0.28963 | 0.159582 | 0.289676 | 0.361388 | 0.427849 | 2.014622 | 0.451 | 0.463 | 0.568 | 0.454 | 0.448 | 0.451 | 1.564217 | 1.440018 | 0.6467566 | 1.468798 | 1.856954 | 2.183832 | 0.4473852 | 0.3646555 | -0.4357852 | 0.3844442 | 0.6189373 | 0.7810813 | 9.930728 | 8.416335 | 1.697732 | 8.75611 | 13.99553 | 19.35646 | 1.775192 | 1.703259 | 1.141477 | 1.720195 | 1.934182 | 2.097522
615 | 0.306529 | 0.289755 | 0.159563 | 0.289882 | 0.361464 | 0.428011 | 2.01626 | 0.451 | 0.463 | 0.568 | 0.454 | 0.448 | 0.451 | 1.564589 | 1.440639 | 0.6466796 | 1.469842 | 1.857344 | 2.184659 | 0.4476233 | 0.365087 | -0.4359043 | 0.3851551 | 0.6191475 | 0.7814599 | 9.951621 | 8.437304 | 1.700088 | 8.782832 | 14.02419 | 19.40263 | 1.776125 | 1.704319 | 1.141873 | 1.721506 | 1.935172 | 2.098771
614.5 | 0.306529 | 0.289848 | 0.159673 | 0.289924 | 0.361412 | 0.428085 | 2.017901 | 0.451 | 0.463 | 0.568 | 0.454 | 0.448 | 0.451 | 1.564589 | 1.441102 | 0.6471254 | 1.470055 | 1.857077 | 2.185037 | 0.4476233 | 0.3654079 | -0.4352151 | 0.3852999 | 0.6190037 | 0.7816327 | 9.967822 | 8.456465 | 1.705205 | 8.79968 | 14.04298 | 19.44094 | 1.776847 | 1.705286 | 1.142731 | 1.722331 | 1.935819 | 2.099807
614 | 0.306582 | 0.289727 | 0.159669 | 0.290046 | 0.361508 | 0.42807 | 2.019544 | 0.451 | 0.463 | 0.568 | 0.454 | 0.448 | 0.451 | 1.56486 | 1.4405 | 0.6471092 | 1.470674 | 1.857570125 | 2.18496 | 0.4477962 | 0.3649904 | -0.4352402 | 0.3857206 | 0.6192692 | 0.7815977 | 9.987516 | 8.463173 | 1.707898 | 8.821437 | 14.07334 | 19.47125 | 1.777724 | 1.705624 | 1.143182 | 1.723395 | 1.936865 | 2.100625
613.5 | 0.306545 | 0.290029 | 0.159688 | 0.290001 | 0.361597 | 0.428295 | 2.02119 | 0.451 | 0.463 | 0.568 | 0.454 | 0.448 | 0.451 | 1.564671 | 1.442002 | 0.6471862 | 1.470446 | 1.858027 | 2.186109 | 0.4476755 | 0.3660322 | -0.4351212 | 0.3855655 | 0.6195154 | 0.7821232 | 10.00139 | 8.494655 | 1.71109 | 8.83308 | 14.10323 | 19.52351 | 1.778341 | 1.707208 | 1.143716 | 1.723963 | 1.937892 | 2.102033
613 | 0.306646 | 0.289974 | 0.15969 | 0.290109 | 0.361606 | 0.428192 | 2.022838 | 0.451 | 0.463 | 0.568 | 0.454 | 0.448 | 0.451 | 1.565186 | 1.441728 | 0.6471943 | 1.470993 | 1.858074 | 2.185583 | 0.448005 | 0.3658425 | -0.4351087 | 0.3859378 | 0.6195403 | 0.7818827 | 10.02431 | 8.505291 | 1.713925 | 8.854086 | 14.12695 | 19.54596 | 1.779359 | 1.707742 | 1.144189 | 1.724987 | 1.938707 | 2.102637
612.5 | 0.30668 | 0.290147 | 0.159745 | 0.290238 | 0.361745 | 0.428262 | 2.02449 | 0.451 | 0.463 | 0.568 | 0.454 | 0.448 | 0.451 | 1.56536 | 1.442588 | 0.6474172 | 1.471647 | 1.858788 | 2.18594 | 0.4481158 | 0.3664389 | -0.4347643 | 0.3863824 | 0.6199246 | 0.7820461 | 10.04291 | 8.529351 | 1.717907 | 8.876437 | 14.1609 | 19.58429 | 1.780184 | 1.708949 | 1.144854 | 1.726075 | 1.93987 | 2.103667
612 | 0.306686 | 0.29008 | 0.159977 | 0.290233 | 0.361822 | 0.428388 | 2.026144 | 0.451 | 0.463 | 0.568 | 0.454 | 0.448 | 0.451 | 1.565391 | 1.442255 | 0.6483575 | 1.471622 | 1.859184 | 2.186584 | 0.4481354 | 0.366208 | -0.4333131 | 0.3863652 | 0.6201375 | 0.7823403 | 10.05972 | 8.539349 | 1.725717 | 8.89064 | 14.19009 | 19.62785 | 1.780929 | 1.709449 | 1.146152 | 1.726765 | 1.940869 | 2.104836
611.5 | 0.306777 | 0.29026 | 0.159925 | 0.290211 | 0.361928 | 0.428421 | 2.0278 | 0.451 | 0.463 | 0.568 | 0.454 | 0.448 | 0.451 | 1.565855 | 1.44315 | 0.6481467 | 1.47151 | 1.85972825 | 2.186752 | 0.4484321 | 0.3668283 | -0.4336382 | 0.3862894 | 0.6204304 | 0.7824173 | 10.08216 | 8.563937 | 1.727417 | 8.903835 | 14.22163 | 19.66299 | 1.781921 | 1.710678 | 1.146435 | 1.727405 | 1.941947 | 2.105777
611 | 0.306753 | 0.290151 | 0.159843 | 0.290272 | 0.362005 | 0.428448 | 2.02946 | 0.451 | 0.463 | 0.568 | 0.454 | 0.448 | 0.451 | 1.565733 | 1.442608 | 0.6478144 | 1.47182 | 1.860124 | 2.18689 | 0.4483538 | 0.3664527 | -0.434151 | 0.3864995 | 0.6206431 | 0.7824803 | 10.09709 | 8.571518 | 1.728471 | 8.922163 | 14.25098 | 19.69766 | 1.78258 | 1.711057 | 1.14661 | 1.728294 | 1.942948 | 2.106705
610.5 | 0.306782 | 0.290276 | 0.159847 | 0.290398 | 0.362117 | 0.42856 | 2.031122 | 0.451 | 0.463 | 0.568 | 0.454 | 0.448 | 0.451 | 1.565881 | 1.44323 | 0.6478306 | 1.472459 | 1.860699 | 2.187461 | 0.4484484 | 0.3668835 | -0.434126 | 0.3869335 | 0.6209524 | 0.7827417 | 10.11555 | 8.592963 | 1.73139 | 8.944544 | 14.28317 | 19.74026 | 1.783394 | 1.712126 | 1.147093 | 1.729376 | 1.944044 | 2.107843
610 | 0.306814 | 0.290392 | 0.160007 | 0.290482 | 0.362137 | 0.428567 | 2.032787 | 0.451 | 0.463 | 0.568 | 0.454 | 0.448 | 0.451 | 1.566044 | 1.443806 | 0.6484791 | 1.472885 | 1.860802 | 2.187497 | 0.4485527 | 0.367283 | -0.4331255 | 0.3872227 | 0.6210077 | 0.7827581 | 10.13425 | 8.613936 | 1.737703 | 8.964397 | 14.30817 | 19.77328 | 1.784218 | 1.71317 | 1.148138 | 1.730335 | 1.944894 | 2.108724
609.5 | 0.306923 | 0.290492 | 0.160018 | 0.290365 | 0.362226 | 0.428637 | 2.034454 | 0.451 | 0.463 | 0.568 | 0.454 | 0.448 | 0.451 | 1.5666 | 1.444304 | 0.6485237 | 1.472291 | 1.861259 | 2.187854 | 0.4489079 | 0.3676273 | -0.4330568 | 0.3868199 | 0.6212534 | 0.7829214 | 10.1581 | 8.634018 | 1.740795 | 8.971879 | 14.3387 | 19.81221 | 1.785267 | 1.714167 | 1.148648 | 1.730696 | 1.945931 | 2.109761
609 | 0.306915 | 0.29049 | 0.160115 | 0.290612 | 0.362397 | 0.428771 | 2.036125 | 0.451 | 0.463 | 0.568 | 0.454 | 0.448 | 0.451 | 1.566559 | 1.444294 | 0.6489168 | 1.473544 | 1.862138 | 2.188538 | 0.4488818 | 0.3676204 | -0.4324508 | 0.3876702 | 0.6217254 | 0.7832339 | 10.17425 | 8.648082 | 1.745769 | 9.001913 | 14.37582 | 19.85716 | 1.785976 | 1.714865 | 1.149468 | 1.732143 | 1.947189 | 2.110957
608.5 | 0.306895 | 0.290433 | 0.160086 | 0.290806 | 0.362369 | 0.428784 | 2.037798 | 0.451 | 0.463 | 0.568 | 0.454 | 0.448 | 0.451 | 1.566457 | 1.44401 | 0.6487992 | 1.474527 | 1.861994 | 2.188605 | 0.4488166 | 0.3674242 | -0.4326319 | 0.3883375 | 0.6216481 | 0.7832643 | 10.18965 | 8.658901 | 1.748006 | 9.028755 | 14.39723 | 19.89101 | 1.786651 | 1.715401 | 1.149836 | 1.733433 | 1.947914 | 2.111856
608 | 0.306925 | 0.290756 | 0.160137 | 0.290857 | 0.362198 | 0.428882 | 2.039474 | 0.451 | 0.463 | 0.568 | 0.454 | 0.448 | 0.451 | 1.566611 | 1.445616 | 0.6490059 | 1.474786 | 1.861116 | 2.189105 | 0.4489144 | 0.3685357 | -0.4323134 | 0.3885128 | 0.6211761 | 0.7834928 | 10.20841 | 8.692451 | 1.751998 | 9.046783 | 14.40731 | 19.93285 | 1.787473 | 1.71706 | 1.150491 | 1.734297 | 1.948255 | 2.112965
607.5 | 0.307005 | 0.290636 | 0.160045 | 0.290834 | 0.362248 | 0.428881 | 2.041152 | 0.451 | 0.463 | 0.568 | 0.454 | 0.448 | 0.451 | 1.567019 | 1.44502 | 0.6486331 | 1.474669 | 1.861373 | 2.1891 | 0.449175 | 0.3681229 | -0.4328881 | 0.3884338 | 0.6213141 | 0.7834905 | 10.23056 | 8.69958 | 1.752867 | 9.060248 | 14.43502 | 19.96558 | 1.788442 | 1.717412 | 1.150634 | 1.734942 | 1.949191 | 2.113832
607 | 0.307039 | 0.290789 | 0.160178 | 0.290996 | 0.362442 | 0.429084 | 2.042834 | 0.451 | 0.463 | 0.568 | 0.454 | 0.448 | 0.451 | 1.567192 | 1.44578 | 0.6491721 | 1.475491 | 1.862369 | 2.190136 | 0.4492857 | 0.3686492 | -0.4320574 | 0.3889906 | 0.6218495 | 0.7839637 | 10.24969 | 8.723095 | 1.758675 | 9.085293 | 14.4743 | 20.01742 | 1.789277 | 1.718572 | 1.151586 | 1.73614 | 1.950516 | 2.115203
606.5 | 0.307038 | 0.290655 | 0.160121 | 0.290981 | 0.362542 | 0.428956 | 2.044518 | 0.451 | 0.463 | 0.568 | 0.454 | 0.448 | 0.451 | 1.567187 | 1.445114 | 0.6489411 | 1.475415 | 1.862883 | 2.189483 | 0.4492825 | 0.3681883 | -0.4324133 | 0.3889391 | 0.6221254 | 0.7836653 | 10.26653 | 8.729433 | 1.760323 | 9.099341 | 14.50618 | 20.03848 | 1.790012 | 1.718884 | 1.151856 | 1.736811 | 1.951589 | 2.115759
606 | 0.307109 | 0.290712 | 0.160193 | 0.291174 | 0.362602 | 0.428916 | 2.046205 | 0.451 | 0.463 | 0.568 | 0.454 | 0.448 | 0.451 | 1.56755 | 1.445397 | 0.6492329 | 1.476393 | 1.863192 | 2.189279 | 0.4495137 | 0.3683843 | -0.4319638 | 0.3896021 | 0.6222909 | 0.7835721 | 10.28823 | 8.747273 | 1.764815 | 9.126458 | 14.53494 | 20.06782 | 1.790957 | 1.719761 | 1.15259 | 1.738103 | 1.952555 | 2.116533
605.5 | 0.307126 | 0.290868 | 0.160301 | 0.29117 | 0.36254 | 0.429309 | 2.047894 | 0.451 | 0.463 | 0.568 | 0.454 | 0.448 | 0.451 | 1.567636 | 1.446173 | 0.6496706 | 1.476373 | 1.862873 | 2.191285 | 0.4495691 | 0.3689208 | -0.4312898 | 0.3895884 | 0.6221199 | 0.7844879 | 10.30637 | 8.771131 | 1.770115 | 9.141285 | 14.55397 | 20.13783 | 1.791746 | 1.720933 | 1.153454 | 1.738809 | 1.953194 | 2.118377
605 | 0.30716 | 0.290915 | 0.160306 | 0.291504 | 0.362634 | 0.429185 | 2.049587 | 0.451 | 0.463 | 0.568 | 0.454 | 0.448 | 0.451 | 1.56781 | 1.446407 | 0.6496909 | 1.478067 | 1.863356 | 2.190652 | 0.4496798 | 0.3690824 | -0.4312586 | 0.3907348 | 0.6223791 | 0.784199 | 10.3257 | 8.788475 | 1.773153 | 9.17742 | 14.5856 | 20.15948 | 1.792585 | 1.721783 | 1.153949 | 1.740525 | 1.954254 | 2.118946
604.5 | 0.30716 | 0.291036 | 0.160318 | 0.291487 | 0.362611 | 0.42938 | 2.051282 | 0.451 | 0.463 | 0.568 | 0.454 | 0.448 | 0.451 | 1.56781 | 1.447008 | 0.6497395 | 1.47798 | 1.863238 | 2.191647 | 0.4496798 | 0.3694982 | -0.4311838 | 0.3906765 | 0.6223157 | 0.7846533 | 10.34279 | 8.810344 | 1.776353 | 9.191536 | 14.60788 | 20.21119 | 1.793327 | 1.722853 | 1.154469 | 1.741193 | 1.955 | 2.120303
604 | 0.307259 | 0.290897 | 0.160313 | 0.291698 | 0.362674 | 0.429306 | 2.05298 | 0.451 | 0.463 | 0.568 | 0.454 | 0.448 | 0.451 | 1.568315 | 1.446317 | 0.6497192 | 1.47905 | 1.863561 | 2.191269 | 0.450002 | 0.3690205 | -0.431215 | 0.3914001 | 0.6224894 | 0.7844809 | 10.3666 | 8.816509 | 1.779184 | 9.220094 | 14.63716 | 20.23769 | 1.794358 | 1.723154 | 1.154929 | 1.742544 | 1.955979 | 2.120998
603.5 | 0.307302 | 0.290918 | 0.16049 | 0.291525 | 0.362903 | 0.429186 | 2.054681 | 0.451 | 0.463 | 0.568 | 0.454 | 0.448 | 0.451 | 1.568535 | 1.446422 | 0.6504366 | 1.478173 | 1.864738 | 2.190657 | 0.4501419 | 0.3690927 | -0.4301115 | 0.3908069 | 0.6231207 | 0.7842014 | 10.38669 | 8.832399 | 1.786071 | 9.224426 | 14.67995 | 20.25991 | 1.795227 | 1.72393 | 1.156045 | 1.742749 | 1.957407 | 2.12158
603 | 0.307326 | 0.291049 | 0.160303 | 0.291884 | 0.362792 | 0.429366 | 2.056385 | 0.451 | 0.463 | 0.568 | 0.454 | 0.448 | 0.451 | 1.568657 | 1.447073 | 0.6496787 | 1.479993 | 1.864168 | 2.191575 | 0.45022 | 0.3695429 | -0.4312773 | 0.3920376 | 0.6228147 | 0.7846207 | 10.40555 | 8.855022 | 1.784868 | 9.262501 | 14.69531 | 20.31055 | 1.796041 | 1.725033 | 1.15585 | 1.744545 | 1.957919 | 2.122904
602.5 | 0.307358 | 0.29118 | 0.160365 | 0.291734 | 0.362654 | 0.429475 | 2.058091 | 0.451 | 0.463 | 0.568 | 0.454 | 0.448 | 0.451 | 1.568821 | 1.447724 | 0.64993 | 1.479233 | 1.863459 | 2.192132 | 0.4503242 | 0.3699929 | -0.4308906 | 0.3915235 | 0.6224343 | 0.7848745 | 10.425 | 8.877711 | 1.789215 | 9.268347 | 14.70851 | 20.3546 | 1.79688 | 1.726137 | 1.156553 | 1.74482 | 1.958359 | 2.124054
602 | 0.307275 | 0.291085 | 0.160418 | 0.291627 | 0.362954 | 0.429502 | 2.059801 | 0.451 | 0.463 | 0.568 | 0.454 | 0.448 | 0.451 | 1.568397 | 1.447252 | 0.6501448 | 1.47869 | 1.865 | 2.19227 | 0.4500541 | 0.3696666 | -0.4305602 | 0.3911567 | 0.6232612 | 0.7849374 | 10.43668 | 8.886663 | 1.793373 | 9.276941 | 14.75734 | 20.39099 | 1.797383 | 1.726572 | 1.157225 | 1.745224 | 1.959982 | 2.125003
601.5 | 0.307424 | 0.29105 | 0.160526 | 0.291871 | 0.362965 | 0.429632 | 2.061513 | 0.451 | 0.463 | 0.568 | 0.454 | 0.448 | 0.451 | 1.569158 | 1.447078 | 0.6505825 | 1.479927 | 1.865057 | 2.192933 | 0.4505389 | 0.3695463 | -0.4298872 | 0.391993 | 0.6232915 | 0.78524 | 10.46418 | 8.899303 | 1.798775 | 9.307926 | 14.78278 | 20.43727 | 1.798566 | 1.727186 | 1.158095 | 1.74668 | 1.960826 | 2.126208
601 | 0.307467 | 0.291272 | 0.160478 | 0.291849 | 0.363067 | 0.429538 | 2.063228 | 0.451 | 0.463 | 0.568 | 0.454 | 0.448 | 0.451 | 1.569377 | 1.448182 | 0.650388 | 1.479816 | 1.865581 | 2.192453 | 0.4506787 | 0.3703088 | -0.4301862 | 0.3919177 | 0.6235725 | 0.7850212 | 10.48453 | 8.92772 | 1.800692 | 9.322015 | 14.81571 | 20.46233 | 1.79944 | 1.728563 | 1.158403 | 1.74734 | 1.961917 | 2.126859
600.5 | 0.307496 | 0.291187 | 0.160503 | 0.292031 | 0.362993 | 0.429701 | 2.064946 | 0.451 | 0.463 | 0.568 | 0.454 | 0.448 | 0.451 | 1.569525 | 1.447759 | 0.6504893 | 1.480739 | 1.865201 | 2.193285 | 0.450773 | 0.3700169 | -0.4300305 | 0.3925411 | 0.6233686 | 0.7854006 | 10.50398 | 8.937375 | 1.804254 | 9.349194 | 14.83435 | 20.51198 | 1.800273 | 1.72903 | 1.158976 | 1.748612 | 1.962534 | 2.128148
600 | 0.307501 | 0.291377 | 0.160661 | 0.292251 | 0.363205 | 0.429576 | 2.066667 | 0.451 | 0.463 | 0.568 | 0.454 | 0.448 | 0.451 | 1.569551 | 1.448704 | 0.6511296 | 1.481854 | 1.86629 | 2.192647 | 0.4507893 | 0.3706692 | -0.4290466 | 0.3932941 | 0.6239525 | 0.7851096 | 10.52184 | 8.963963 | 1.810822 | 9.378898 | 14.87644 | 20.53423 | 1.801038 | 1.730314 | 1.160029 | 1.75 | 1.963924 | 2.128725
599.5 | 0.307564 | 0.291451 | 0.160512 | 0.292353 | 0.363204 | 0.429657 | 2.06839 | 0.451 | 0.463 | 0.568 | 0.454 | 0.448 | 0.451 | 1.569872 | 1.449072 | 0.6505257 | 1.482371 | 1.866285 | 2.193061 | 0.4509942 | 0.3709232 | -0.4299744 | 0.3936431 | 0.6239497 | 0.7852982 | 10.54371 | 8.983483 | 1.810481 | 9.401108 | 14.90119 | 20.57626 | 1.801973 | 1.731256 | 1.159975 | 1.751035 | 1.964741 | 2.129814
599 | 0.307585 | 0.291542 | 0.160601 | 0.292517 | 0.363296 | 0.42987 | 2.070117 | 0.451 | 0.463 | 0.568 | 0.454 | 0.448 | 0.451 | 1.569979 | 1.449524 | 0.6508864 | 1.483203 | 1.866758 | 2.194148 | 0.4510624 | 0.3712353 | -0.4294201 | 0.3942039 | 0.624203 | 0.7857938 | 10.56276 | 9.004107 | 1.815516 | 9.427377 | 14.93364 | 20.63106 | 1.802787 | 1.732248 | 1.16078 | 1.752257 | 1.965809 | 2.13123
598.5 | 0.307597 | 0.291618 | 0.160621 | 0.29255 | 0.363234 | 0.429943 | 2.071846 | 0.451 | 0.463 | 0.568 | 0.454 | 0.448 | 0.451 | 1.570041 | 1.449902 | 0.6509675 | 1.48337 | 1.866439 | 2.194521 | 0.4511015 | 0.371496 | -0.4292956 | 0.3943167 | 0.6240323 | 0.7859636 | 10.58125 | 9.02386 | 1.819004 | 9.445266 | 14.95349 | 20.67257 | 1.803575 | 1.733198 | 1.161337 | 1.753087 | 1.966462 | 2.132301
598 | 0.307592 | 0.291596 | 0.160735 | 0.292506 | 0.36331 | 0.429948 | 2.073579 | 0.451 | 0.463 | 0.568 | 0.454 | 0.448 | 0.451 | 1.570015 | 1.449793 | 0.6514295 | 1.483147 | 1.86683 | 2.194546 | 0.4510852 | 0.3714205 | -0.4285861 | 0.3941663 | 0.6242415 | 0.7859752 | 10.5986 | 9.037593 | 1.824634 | 9.458222 | 14.98478 | 20.70763 | 1.804314 | 1.733857 | 1.162235 | 1.753688 | 1.96749 | 2.133205
597.5 | 0.307608 | 0.291705 | 0.160633 | 0.292666 | 0.363528 | 0.430088 | 2.075314 | 0.451 | 0.463 | 0.568 | 0.454 | 0.448 | 0.451 | 1.570097 | 1.450335 | 0.6510161 | 1.483958 | 1.86795 | 2.195261 | 0.4511372 | 0.3717943 | -0.4292208 | 0.3947131 | 0.6248414 | 0.7863008 | 10.61745 | 9.059494 | 1.825371 | 9.484425 | 15.02789 | 20.75581 | 1.805116 | 1.734906 | 1.162352 | 1.754902 | 1.968904 | 2.134445
597 | 0.307731 | 0.291638 | 0.160653 | 0.292765 | 0.363342 | 0.430073 | 2.077052 | 0.451 | 0.463 | 0.568 | 0.454 | 0.448 | 0.451 | 1.570725 | 1.450001 | 0.6510972 | 1.48446 | 1.866994 | 2.195184 | 0.451537 | 0.3715646 | -0.4290963 | 0.3950514 | 0.6243296 | 0.7862659 | 10.64375 | 9.070508 | 1.828885 | 9.506747 | 15.03767 | 20.78914 | 1.806233 | 1.735433 | 1.162911 | 1.755933 | 1.969224 | 2.135301
596.5 | 0.307768 | 0.291686 | 0.160822 | 0.292817 | 0.363262 | 0.430169 | 2.078793 | 0.451 | 0.463 | 0.568 | 0.454 | 0.448 | 0.451 | 1.570913 | 1.45024 | 0.6517821 | 1.484724 | 1.866583 | 2.195674 | 0.4516572 | 0.3717291 | -0.4280449 | 0.395229 | 0.6241094 | 0.7864891 | 10.66417 | 9.088711 | 1.835808 | 9.526075 | 15.05626 | 20.83331 | 1.807098 | 1.736303 | 1.16401 | 1.756825 | 1.969832 | 2.136434
596 | 0.307827 | 0.291871 | 0.16069 | 0.292906 | 0.363524 | 0.430231 | 2.080537 | 0.451 | 0.463 | 0.568 | 0.454 | 0.448 | 0.451 | 1.571215 | 1.45116 | 0.6512471 | 1.485175 | 1.867929125 | 2.195991 | 0.4518489 | 0.3723632 | -0.4288661 | 0.3955329 | 0.6248304 | 0.7866332 | 10.68616 | 9.115519 | 1.835873 | 9.547866 | 15.10329 | 20.87429 | 1.808029 | 1.737582 | 1.164021 | 1.757829 | 1.971369 | 2.137484
595.5 | 0.307827 | 0.291905 | 0.160955 | 0.292998 | 0.363598 | 0.430281 | 2.082284 | 0.451 | 0.463 | 0.568 | 0.454 | 0.448 | 0.451 | 1.571215 | 1.451329 | 0.6523211 | 1.485642 | 1.868309 | 2.196246 | 0.4518489 | 0.3724797 | -0.4272183 | 0.3958469 | 0.6250339 | 0.7867495 | 10.70412 | 9.13296 | 1.845027 | 9.569915 | 15.13483 | 20.91422 | 1.808788 | 1.738413 | 1.165469 | 1.758843 | 1.972397 | 2.138506
595 | 0.30785 | 0.291869 | 0.160874 | 0.293016 | 0.363608 | 0.43015 | 2.084034 | 0.451 | 0.463 | 0.568 | 0.454 | 0.448 | 0.451 | 1.571332 | 1.45115 | 0.6519929 | 1.485733 | 1.86836075 | 2.195577 | 0.4519236 | 0.3723563 | -0.4277217 | 0.3959083 | 0.6250614 | 0.786445 | 10.72372 | 9.14606 | 1.84627 | 9.587184 | 15.16111 | 20.93663 | 1.809616 | 1.739036 | 1.165665 | 1.759636 | 1.973253 | 2.139078
594.5 | 0.30794 | 0.292009 | 0.160795 | 0.293178 | 0.363653 | 0.43026 | 2.085786 | 0.451 | 0.463 | 0.568 | 0.454 | 0.448 | 0.451 | 1.571791 | 1.451846 | 0.6516727 | 1.486555 | 1.868592 | 2.196139 | 0.4522159 | 0.3728359 | -0.4282128 | 0.396461 | 0.6251852 | 0.7867006 | 10.74804 | 9.170242 | 1.847561 | 9.613939 | 15.19038 | 20.98259 | 1.810641 | 1.740184 | 1.165869 | 1.760862 | 1.974205 | 2.140251
594 | 0.308019 | 0.292072 | 0.160922 | 0.293248 | 0.363787 | 0.430209 | 2.087542 | 0.451 | 0.463 | 0.568 | 0.454 | 0.448 | 0.451 | 1.572195 | 1.452159 | 0.6521874 | 1.486909 | 1.869281 | 2.195878 | 0.4524724 | 0.3730516 | -0.4274233 | 0.3966998 | 0.6255536 | 0.7865821 | 10.77167 | 9.18965 | 1.853597 | 9.63473 | 15.22718 | 21.01295 | 1.811635 | 1.741104 | 1.16682 | 1.761813 | 1.975399 | 2.141025
593.5 | 0.308008 | 0.292014 | 0.160997 | 0.293322 | 0.36388 | 0.430357 | 2.089301 | 0.451 | 0.463 | 0.568 | 0.454 | 0.448 | 0.451 | 1.572138 | 1.451871 | 0.6524914 | 1.487285 | 1.869758 | 2.196634 | 0.4524367 | 0.372853 | -0.4269574 | 0.3969521 | 0.6258092 | 0.7869261 | 10.78906 | 9.201485 | 1.858452 | 9.655842 | 15.26065 | 21.06285 | 1.812366 | 1.741664 | 1.167583 | 1.762778 | 1.976484 | 2.142295
593 | 0.307969 | 0.292106 | 0.160928 | 0.293391 | 0.363983 | 0.430466 | 2.091062 | 0.451 | 0.463 | 0.568 | 0.454 | 0.448 | 0.451 | 1.571939 | 1.452328 | 0.6522117 | 1.487635 | 1.870288 | 2.19719 | 0.4523101 | 0.373168 | -0.427386 | 0.3971873 | 0.6260922 | 0.7871793 | 10.80452 | 9.222817 | 1.859992 | 9.676682 | 15.29505 | 21.10908 | 1.813015 | 1.742673 | 1.167825 | 1.763728 | 1.977597 | 2.14347
592.5 | 0.308092 | 0.292185 | 0.160999 | 0.293394 | 0.364049 | 0.430534 | 2.092827 | 0.451 | 0.463 | 0.568 | 0.454 | 0.448 | 0.451 | 1.572567 | 1.452721 | 0.6524995 | 1.48765 | 1.870627 | 2.197537 | 0.4527094 | 0.3734384 | -0.426945 | 0.3971975 | 0.6262736 | 0.7873373 | 10.83141 | 9.243387 | 1.864777 | 9.69322 | 15.32643 | 21.1514 | 1.814142 | 1.743644 | 1.168575 | 1.764481 | 1.97861 | 2.144543
592 | 0.308122 | 0.292191 | 0.16104 | 0.293548 | 0.364035 | 0.430526 | 2.094595 | 0.451 | 0.463 | 0.568 | 0.454 | 0.448 | 0.451 | 1.57272 | 1.452751 | 0.6526656 | 1.488431 | 1.870555 | 2.197496 | 0.4528068 | 0.373459 | -0.4266903 | 0.3977223 | 0.6262351 | 0.7873187 | 10.85183 | 9.259388 | 1.86888 | 9.719796 | 15.35115 | 21.18636 | 1.814996 | 1.744398 | 1.169218 | 1.765689 | 1.979408 | 2.145429
591.5 | 0.308143 | 0.292249 | 0.161079 | 0.293573 | 0.364086 | 0.430521 | 2.096365 | 0.451 | 0.463 | 0.568 | 0.454 | 0.448 | 0.451 | 1.572827 | 1.453039 | 0.6528237 | 1.488557 | 1.870817 | 2.197471 | 0.4528749 | 0.3736574 | -0.4264482 | 0.3978074 | 0.6263752 | 0.7873071 | 10.87166 | 9.278731 | 1.872948 | 9.737894 | 15.38142 | 21.2217 | 1.815825 | 1.745308 | 1.169853 | 1.766511 | 1.980383 | 2.146323
591 | 0.308155 | 0.292385 | 0.16106 | 0.293761 | 0.364329 | 0.430987 | 2.098139 | 0.451 | 0.463 | 0.568 | 0.454 | 0.448 | 0.451 | 1.572889 | 1.453715 | 0.6527467 | 1.489511 | 1.872066 | 2.199849 | 0.4529139 | 0.3741227 | -0.4265661 | 0.3984476 | 0.6270424 | 0.7883889 | 10.89092 | 9.30309 | 1.875676 | 9.766875 | 15.42803 | 21.30366 | 1.816628 | 1.746453 | 1.170279 | 1.767824 | 1.981881 | 2.148392
590.5 | 0.308235 | 0.292508 | 0.161112 | 0.293813 | 0.364361 | 0.430951 | 2.099915 | 0.451 | 0.463 | 0.568 | 0.454 | 0.448 | 0.451 | 1.573297 | 1.454327 | 0.6529574 | 1.489774 | 1.87223 | 2.199666 | 0.4531734 | 0.3745433 | -0.4262433 | 0.3986246 | 0.6271302 | 0.7883054 | 10.91503 | 9.326694 | 1.880067 | 9.786886 | 15.45688 | 21.33619 | 1.817633 | 1.747559 | 1.170963 | 1.768728 | 1.982807 | 2.149212
590 | 0.308301 | 0.292669 | 0.161102 | 0.29398 | 0.364427 | 0.431063 | 2.101695 | 0.451 | 0.463 | 0.568 | 0.454 | 0.448 | 0.451 | 1.573634 | 1.455128 | 0.6529169 | 1.490621 | 1.872569 | 2.200237 | 0.4533875 | 0.3750935 | -0.4263054 | 0.3991929 | 0.6273113 | 0.7885652 | 10.93822 | 9.352796 | 1.883021 | 9.814628 | 15.4887 | 21.38348 | 1.818598 | 1.748781 | 1.171423 | 1.76998 | 1.983827 | 2.150402
589.5 | 0.308319 | 0.292512 | 0.161135 | 0.294083 | 0.364448 | 0.430919 | 2.103478 | 0.451 | 0.463 | 0.568 | 0.454 | 0.448 | 0.451 | 1.573726 | 1.454347 | 0.6530507 | 1.491143 | 1.872677 | 2.199502 | 0.4534459 | 0.3745569 | -0.4261006 | 0.3995432 | 0.627369 | 0.7882311 | 10.95807 | 9.358619 | 1.88699 | 9.838175 | 15.51678 | 21.40546 | 1.819422 | 1.749053 | 1.17204 | 1.771041 | 1.984725 | 2.150954
589 | 0.308394 | 0.292824 | 0.161217 | 0.29421 | 0.364572 | 0.431063 | 2.105263 | 0.451 | 0.463 | 0.568 | 0.454 | 0.448 | 0.451 | 1.574109 | 1.455898 | 0.653383 | 1.491787 | 1.873314 | 2.200237 | 0.4536892 | 0.375623 | -0.4255918 | 0.3999749 | 0.6277091 | 0.7885652 | 10.98202 | 9.394524 | 1.892119 | 9.863398 | 15.55371 | 21.45615 | 1.820416 | 1.750728 | 1.172836 | 1.772175 | 1.985905 | 2.152226
588.5 | 0.308461 | 0.292764 | 0.161266 | 0.29423 | 0.364555 | 0.431316 | 2.107052 | 0.451 | 0.463 | 0.568 | 0.454 | 0.448 | 0.451 | 1.574451 | 1.4556 | 0.6535816 | 1.491889 | 1.873227 | 2.201529 | 0.4539064 | 0.3754181 | -0.4252879 | 0.4000429 | 0.6276625 | 0.789152 | 11.00547 | 9.406638 | 1.896488 | 9.881509 | 15.5787 | 21.51786 | 1.821387 | 1.751292 | 1.173512 | 1.772988 | 1.986702 | 2.153772
588 | 0.308441 | 0.292904 | 0.161285 | 0.294445 | 0.364516 | 0.431176 | 2.108844 | 0.451 | 0.463 | 0.568 | 0.454 | 0.448 | 0.451 | 1.574349 | 1.456296 | 0.6536586 | 1.492979 | 1.873026 | 2.200814 | 0.4538415 | 0.3758962 | -0.4251701 | 0.4007733 | 0.6275555 | 0.7888273 | 11.02276 | 9.431657 | 1.900162 | 9.912793 | 15.60187 | 21.54048 | 1.822102 | 1.752455 | 1.17408 | 1.77439 | 1.98744 | 2.154338
587.5 | 0.30845 | 0.29291 | 0.161282 | 0.294582 | 0.364581 | 0.431269 | 2.110638 | 0.451 | 0.463 | 0.568 | 0.454 | 0.448 | 0.451 | 1.574394 | 1.456326 | 0.6536464 | 1.493673 | 1.87336 | 2.201289 | 0.4538707 | 0.3759167 | -0.4251887 | 0.4012385 | 0.6277338 | 0.789043 | 11.04218 | 9.448104 | 1.903327 | 9.938915 | 15.63401 | 21.58647 | 1.822904 | 1.753219 | 1.174568 | 1.775558 | 1.988463 | 2.155487
587 | 0.308466 | 0.29298 | 0.161408 | 0.294489 | 0.364506 | 0.431227 | 2.112436 | 0.451 | 0.463 | 0.568 | 0.454 | 0.448 | 0.451 | 1.574476 | 1.456674 | 0.6541571 | 1.493202 | 1.872975 | 2.201074 | 0.4539226 | 0.3761556 | -0.4244078 | 0.4009228 | 0.6275281 | 0.7889456 | 11.06214 | 9.468731 | 1.909551 | 9.949569 | 15.65421 | 21.61905 | 1.823727 | 1.754175 | 1.175528 | 1.776033 | 1.989105 | 2.1563
586.5 | 0.308512 | 0.292991 | 0.161355 | 0.294522 | 0.364596 | 0.431432 | 2.114237 | 0.451 | 0.463 | 0.568 | 0.454 | 0.448 | 0.451 | 1.574711 | 1.456728 | 0.6539423 | 1.493369 | 1.873437 | 2.202121 | 0.4540717 | 0.3761931 | -0.4247362 | 0.4010348 | 0.627775 | 0.7894209 | 11.08432 | 9.485594 | 1.911552 | 9.968774 | 15.68866 | 21.67652 | 1.82464 | 1.754956 | 1.175835 | 1.77689 | 1.990199 | 2.157731
586 | 0.308509 | 0.293043 | 0.161511 | 0.29468 | 0.364854 | 0.431641 | 2.116041 | 0.451 | 0.463 | 0.568 | 0.454 | 0.448 | 0.451 | 1.574696 | 1.456987 | 0.6545745 | 1.49417 | 1.874763 | 2.203188 | 0.454062 | 0.3763706 | -0.4237699 | 0.4015711 | 0.6284824 | 0.7899052 | 11.10303 | 9.505161 | 1.91852 | 9.99651 | 15.73769 | 21.73457 | 1.82541 | 1.75586 | 1.176905 | 1.778124 | 1.991752 | 2.159175
585.5 | 0.308608 | 0.293208 | 0.161473 | 0.294751 | 0.364939 | 0.431671 | 2.117848 | 0.451 | 0.463 | 0.568 | 0.454 | 0.448 | 0.451 | 1.575201 | 1.457807 | 0.6544205 | 1.49453 | 1.8752 | 2.203341 | 0.4543828 | 0.3769335 | -0.4240052 | 0.401812 | 0.6287153 | 0.7899747 | 11.12914 | 9.532128 | 1.920894 | 10.01842 | 15.77193 | 21.77473 | 1.826482 | 1.757104 | 1.177269 | 1.779098 | 1.992834 | 2.160171
585 | 0.308681 | 0.293192 | 0.161525 | 0.29485 | 0.364952 | 0.431682 | 2.119658 | 0.451 | 0.463 | 0.568 | 0.454 | 0.448 | 0.451 | 1.575574 | 1.457728 | 0.65463125 | 1.495032 | 1.87526675 | 2.203397 | 0.4546194 | 0.3768789 | -0.4236832 | 0.4021479 | 0.6287509 | 0.7900002 | 11.15344 | 9.547387 | 1.925418 | 10.04229 | 15.80002 | 21.81308 | 1.827478 | 1.757807 | 1.177962 | 1.780157 | 1.993721 | 2.161122
584.5 | 0.308725 | 0.293304 | 0.161597 | 0.294909 | 0.364978 | 0.431744 | 2.121471 | 0.451 | 0.463 | 0.568 | 0.454 | 0.448 | 0.451 | 1.575798 | 1.458285 | 0.6549231 | 1.495332 | 1.8754 | 2.203713 | 0.4547619 | 0.3772609 | -0.4232375 | 0.4023479 | 0.6288222 | 0.7901438 | 11.17572 | 9.571036 | 1.930434 | 10.06351 | 15.82932 | 21.8567 | 1.82839 | 1.758894 | 1.178728 | 1.781096 | 1.994645 | 2.162201
584 | 0.3087 | 0.293286 | 0.161459 | 0.294989 | 0.365029 | 0.431596 | 2.123288 | 0.451 | 0.463 | 0.568 | 0.454 | 0.448 | 0.451 | 1.575671 | 1.458195 | 0.6543638 | 1.495737 | 1.875662 | 2.202958 | 0.4546809 | 0.3771995 | -0.4240919 | 0.4026192 | 0.6289619 | 0.7898009 | 11.19305 | 9.586255 | 1.930439 | 10.08622 | 15.86087 | 21.87913 | 1.829099 | 1.759593 | 1.178729 | 1.7821 | 1.995638 | 2.162756
583.5 | 0.308745 | 0.293432 | 0.161669 | 0.29508 | 0.365185 | 0.43184 | 2.125107 | 0.451 | 0.463 | 0.568 | 0.454 | 0.448 | 0.451 | 1.5759 | 1.458921 | 0.6552149 | 1.496199 | 1.876464 | 2.204203 | 0.4548267 | 0.3776972 | -0.4227921 | 0.4029276 | 0.6293892 | 0.7903661 | 11.21551 | 9.612254 | 1.938783 | 10.10974 | 15.90165 | 21.94143 | 1.830015 | 1.760785 | 1.180001 | 1.783138 | 1.996919 | 2.164294
583 | 0.308824 | 0.293513 | 0.161615 | 0.295279 | 0.365137 | 0.431786 | 2.12693 | 0.451 | 0.463 | 0.568 | 0.454 | 0.448 | 0.451 | 1.576303 | 1.459324 | 0.654996 | 1.497208 | 1.876217 | 2.203928 | 0.4550825 | 0.3779732 | -0.4231261 | 0.4036018 | 0.6292577 | 0.7902411 | 11.24051 | 9.634066 | 1.940812 | 10.14076 | 15.92475 | 21.97359 | 1.831034 | 1.761783 | 1.180309 | 1.784504 | 1.997644 | 2.165086
582.5 | 0.308826 | 0.29354 | 0.16158 | 0.295374 | 0.365303 | 0.431869 | 2.128755 | 0.451 | 0.463 | 0.568 | 0.454 | 0.448 | 0.451 | 1.576314 | 1.459458 | 0.6548542 | 1.497689 | 1.87707 | 2.204351 | 0.455089 | 0.3780652 | -0.4233427 | 0.4039235 | 0.6297122 | 0.7904333 | 11.25996 | 9.652387 | 1.943304 | 10.16471 | 15.96661 | 22.01979 | 1.831826 | 1.76262 | 1.180688 | 1.785557 | 1.998956 | 2.166224
582 | 0.308858 | 0.293542 | 0.16175 | 0.295505 | 0.365182 | 0.431989 | 2.130584 | 0.451 | 0.463 | 0.568 | 0.454 | 0.448 | 0.451 | 1.576477 | 1.459468 | 0.6555431 | 1.498354 | 1.876449 | 2.204964 | 0.4551926 | 0.378072 | -0.4222912 | 0.4043669 | 0.6293809 | 0.7907111 | 11.28165 | 9.669111 | 1.950743 | 10.19122 | 15.98346 | 22.0699 | 1.832708 | 1.763383 | 1.181816 | 1.78672 | 1.999483 | 2.167455
581.5 | 0.308901 | 0.293666 | 0.161725 | 0.295556 | 0.365245 | 0.431991 | 2.132416 | 0.451 | 0.463 | 0.568 | 0.454 | 0.448 | 0.451 | 1.576696 | 1.460085 | 0.6554418 | 1.498612 | 1.876772 | 2.204974 | 0.4553318 | 0.3784943 | -0.4224457 | 0.4045394 | 0.6295534 | 0.7907157 | 11.30421 | 9.693931 | 1.953495 | 10.21227 | 16.01648 | 22.10807 | 1.833623 | 1.764513 | 1.182233 | 1.787642 | 2.000515 | 2.168392
581 | 0.30896 | 0.293771 | 0.16165 | 0.295711 | 0.365462 | 0.432198 | 2.134251 | 0.451 | 0.463 | 0.568 | 0.454 | 0.448 | 0.451 | 1.576998 | 1.460607 | 0.6551379 | 1.499398 | 1.877887 | 2.206031 | 0.4555228 | 0.3788518 | -0.4229096 | 0.4050637 | 0.6301474 | 0.7911948 | 11.328 | 9.717568 | 1.955044 | 10.24059 | 16.06313 | 22.16737 | 1.834587 | 1.765588 | 1.182467 | 1.78888 | 2.00197 | 2.169844
580.5 | 0.30897 | 0.293817 | 0.161708 | 0.296014 | 0.3655 | 0.432175 | 2.13609 | 0.451 | 0.463 | 0.568 | 0.454 | 0.448 | 0.451 | 1.577049 | 1.460835 | 0.6553729 | 1.500934 | 1.878083 | 2.205913 | 0.4555552 | 0.3790084 | -0.4225509 | 0.4060879 | 0.6302514 | 0.7911416 | 11.34826 | 9.737364 | 1.959819 | 10.27927 | 16.09416 | 22.20321 | 1.835407 | 1.766487 | 1.183189 | 1.790567 | 2.002936 | 2.170721
580 | 0.309017 | 0.293808 | 0.16173 | 0.296056 | 0.365612 | 0.432181 | 2.137931 | 0.451 | 0.463 | 0.568 | 0.454 | 0.448 | 0.451 | 1.577289 | 1.460791 | 0.6554621 | 1.501147 | 1.878658 | 2.205944 | 0.4557073 | 0.3789777 | -0.4224148 | 0.4062297 | 0.6305577 | 0.7911555 | 11.37129 | 9.753563 | 1.963733 | 10.29992 | 16.1318 | 22.24213 | 1.836337 | 1.767221 | 1.183779 | 1.791466 | 2.004106 | 2.171671
579.5 | 0.309035 | 0.293894 | 0.161848 | 0.296023 | 0.365751 | 0.432351 | 2.139776 | 0.451 | 0.463 | 0.568 | 0.454 | 0.448 | 0.451 | 1.57738 | 1.461218 | 0.6559403 | 1.50098 | 1.879372 | 2.206812 | 0.4557655 | 0.3792704 | -0.4216855 | 0.4061183 | 0.6309379 | 0.7915487 | 11.39225 | 9.776121 | 1.969995 | 10.31541 | 16.17194 | 22.29805 | 1.837183 | 1.768242 | 1.184722 | 1.792139 | 2.005352 | 2.173035
579 | 0.309096 | 0.293941 | 0.161872 | 0.296173 | 0.365701 | 0.432401 | 2.141623 | 0.451 | 0.463 | 0.568 | 0.454 | 0.448 | 0.451 | 1.577692 | 1.461452 | 0.6560376 | 1.501741 | 1.879115 | 2.207067 | 0.4559629 | 0.3794303 | -0.4215372 | 0.4066249 | 0.6308011 | 0.7916644 | 11.41644 | 9.796146 | 1.973984 | 10.3437 | 16.19545 | 22.34175 | 1.838157 | 1.769147 | 1.185321 | 1.793366 | 2.00608 | 2.174099
578.5 | 0.309113 | 0.293962 | 0.161928 | 0.296191 | 0.365822 | 0.432403 | 2.143475 | 0.451 | 0.463 | 0.568 | 0.454 | 0.448 | 0.451 | 1.577779 | 1.461556 | 0.6562645 | 1.501832 | 1.879737 | 2.207077 | 0.4560179 | 0.3795018 | -0.4211913 | 0.4066856 | 0.631132 | 0.791669 | 11.43744 | 9.814489 | 1.978766 | 10.36285 | 16.2342 | 22.38059 | 1.839002 | 1.769974 | 1.186038 | 1.794196 | 2.007279 | 2.175043
578 | 0.309213 | 0.294057 | 0.161978 | 0.296273 | 0.36572 | 0.43257 | 2.145329 | 0.451 | 0.463 | 0.568 | 0.454 | 0.448 | 0.451 | 1.578289 | 1.462029 | 0.6564672 | 1.502248 | 1.879213 | 2.207929 | 0.4563413 | 0.3798249 | -0.4208826 | 0.4069624 | 0.6308531 | 0.7920551 | 11.46465 | 9.837832 | 1.983416 | 10.38654 | 16.25323 | 22.43665 | 1.840095 | 1.771026 | 1.186734 | 1.79522 | 2.007867 | 2.176404
577.5 | 0.309288 | 0.294236 | 0.162055 | 0.296509 | 0.365748 | 0.432623 | 2.147186 | 0.451 | 0.463 | 0.568 | 0.454 | 0.448 | 0.451 | 1.578672 | 1.462919 | 0.6567792 | 1.503444 | 1.879357 | 2.2082 | 0.4565839 | 0.3804334 | -0.4204073 | 0.4077587 | 0.6309296 | 0.7921776 | 11.49008 | 9.866876 | 1.988741 | 10.42111 | 16.28388 | 22.48103 | 1.841114 | 1.772331 | 1.18753 | 1.796712 | 2.008813 | 2.177479
577 | 0.309227 | 0.294073 | 0.162038 | 0.296593 | 0.365893 | 0.432756 | 2.149047 | 0.451 | 0.463 | 0.568 | 0.454 | 0.448 | 0.451 | 1.57836 | 1.462108 | 0.6567103 | 1.50387 | 1.880102 | 2.208879 | 0.4563866 | 0.3798793 | -0.4205122 | 0.4080419 | 0.631326 | 0.792485 | 11.50546 | 9.873036 | 1.991771 | 10.4451 | 16.32505 | 22.53385 | 1.84173 | 1.772608 | 1.187982 | 1.797745 | 2.010081 | 2.178757
576.5 | 0.309274 | 0.294297 | 0.16199 | 0.296679 | 0.365829 | 0.432679 | 2.150911 | 0.451 | 0.463 | 0.568 | 0.454 | 0.448 | 0.451 | 1.5786 | 1.463222 | 0.6565158 | 1.504306 | 1.879773 | 2.208486 | 0.4565386 | 0.3806407 | -0.4208085 | 0.4083319 | 0.6311511 | 0.7923071 | 11.52893 | 9.905242 | 1.994046 | 10.46929 | 16.34766 | 22.56493 | 1.842669 | 1.774052 | 1.188321 | 1.798785 | 2.010777 | 2.179508
576 | 0.309295 | 0.294275 | 0.161979 | 0.296647 | 0.365878 | 0.432685 | 2.152778 | 0.451 | 0.463 | 0.568 | 0.454 | 0.448 | 0.451 | 1.578708 | 1.463112 | 0.6564712 | 1.504144 | 1.880025 | 2.208516 | 0.4566065 | 0.380566 | -0.4208764 | 0.408224 | 0.631285 | 0.792321 | 11.55053 | 9.920962 | 1.997238 | 10.48521 | 16.38044 | 22.60475 | 1.843531 | 1.774755 | 1.188796 | 1.799469 | 2.011784 | 2.180469
575.5 | 0.309432 | 0.294396 | 0.162019 | 0.296682 | 0.366051 | 0.432791 | 2.154648 | 0.451 | 0.463 | 0.568 | 0.454 | 0.448 | 0.451 | 1.579407 | 1.463714 | 0.6566333 | 1.504322 | 1.880914 | 2.209057 | 0.4570493 | 0.3809771 | -0.4206295 | 0.408342 | 0.6317577 | 0.7925659 | 11.58086 | 9.946383 | 2.001698 | 10.50592 | 16.42444 | 22.65514 | 1.84474 | 1.775891 | 1.189459 | 1.800356 | 2.013134 | 2.181683
575 | 0.309415 | 0.294523 | 0.162167 | 0.297017 | 0.365964 | 0.432856 | 2.156522 | 0.451 | 0.463 | 0.568 | 0.454 | 0.448 | 0.451 | 1.57932 | 1.464345 | 0.6572332 | 1.50602 | 1.880467 | 2.209389 | 0.4569944 | 0.3814084 | -0.4197164 | 0.4094705 | 0.63152 | 0.7927161 | 11.59973 | 9.972287 | 2.008846 | 10.54798 | 16.44519 | 22.70137 | 1.845491 | 1.777046 | 1.19052 | 1.802156 | 2.013769 | 2.182795
574.5 | 0.309485 | 0.294552 | 0.162168 | 0.29707 | 0.366046 | 0.432893 | 2.158399 | 0.451 | 0.463 | 0.568 | 0.454 | 0.448 | 0.451 | 1.579677 | 1.46449 | 0.6572372 | 1.506289 | 1.880888 | 2.209578 | 0.4572206 | 0.3815068 | -0.4197103 | 0.4096489 | 0.6317441 | 0.7928016 | 11.62519 | 9.99162 | 2.012369 | 10.57012 | 16.48122 | 22.74479 | 1.846503 | 1.777907 | 1.191042 | 1.803101 | 2.014871 | 2.183838
574 | 0.309477 | 0.294634 | 0.162209 | 0.297212 | 0.366111 | 0.433103 | 2.160279 | 0.451 | 0.463 | 0.568 | 0.454 | 0.448 | 0.451 | 1.579636 | 1.464897 | 0.6574034 | 1.507009 | 1.881222 | 2.21065 | 0.4571947 | 0.3817852 | -0.4194575 | 0.4101268 | 0.6319216 | 0.7932865 | 11.64485 | 10.01461 | 2.016896 | 10.59867 | 16.51581 | 22.80655 | 1.847283 | 1.778928 | 1.191711 | 1.804317 | 2.015928 | 2.185319
573.5 | 0.309488 | 0.294646 | 0.162206 | 0.297239 | 0.366271 | 0.433212 | 2.162162 | 0.451 | 0.463 | 0.568 | 0.454 | 0.448 | 0.451 | 1.579693 | 1.464957 | 0.6573912 | 1.507146 | 1.882044 | 2.211206 | 0.4572303 | 0.3818259 | -0.419476 | 0.4102176 | 0.6323586 | 0.7935382 | 11.66599 | 10.0329 | 2.020339 | 10.61908 | 16.55908 | 22.85783 | 1.848121 | 1.77974 | 1.192219 | 1.805185 | 2.017247 | 2.186547
573 | 0.309583 | 0.294663 | 0.162219 | 0.297335 | 0.366133 | 0.433423 | 2.164049 | 0.451 | 0.463 | 0.568 | 0.454 | 0.448 | 0.451 | 1.580178 | 1.465042 | 0.6574439 | 1.507633 | 1.881335 | 2.212283 | 0.4575372 | 0.3818836 | -0.4193958 | 0.4105406 | 0.6319817 | 0.7940251 | 11.69354 | 10.05157 | 2.024191 | 10.6445 | 16.57549 | 22.92005 | 1.849211 | 1.780568 | 1.192787 | 1.806264 | 2.017747 | 2.188033
572.5 | 0.309642 | 0.294687 | 0.162265 | 0.29743 | 0.366156 | 0.433266 | 2.165939 | 0.451 | 0.463 | 0.568 | 0.454 | 0.448 | 0.451 | 1.580479 | 1.465161 | 0.6576303 | 1.508114 | 1.881453375 | 2.211482 | 0.4577278 | 0.381965 | -0.4191123 | 0.41086 | 0.6320445 | 0.7936628 | 11.71844 | 10.07078 | 2.028879 | 10.66991 | 16.60655 | 22.94347 | 1.850195 | 1.781418 | 1.193477 | 1.807341 | 2.018691 | 2.188592
572 | 0.309716 | 0.294729 | 0.162259 | 0.297439 | 0.366365 | 0.433478 | 2.167832 | 0.451 | 0.463 | 0.568 | 0.454 | 0.448 | 0.451 | 1.580856 | 1.46537 | 0.657606 | 1.50816 | 1.882527 | 2.212564 | 0.4579667 | 0.3821075 | -0.4191493 | 0.4108903 | 0.6326152 | 0.794152 | 11.74454 | 10.09127 | 2.032277 | 10.68922 | 16.65459 | 23.0061 | 1.851224 | 1.782323 | 1.193976 | 1.808159 | 2.020149 | 2.190084
571.5 | 0.309728 | 0.294844 | 0.162399 | 0.297597 | 0.36641 | 0.433362 | 2.169729 | 0.451 | 0.463 | 0.568 | 0.454 | 0.448 | 0.451 | 1.580918 | 1.465941 | 0.6581734 | 1.508961 | 1.882759 | 2.211972 | 0.4580055 | 0.3824977 | -0.4182868 | 0.4114213 | 0.632738 | 0.7938844 | 11.76601 | 10.11682 | 2.039349 | 10.71931 | 16.68784 | 23.03404 | 1.85207 | 1.78345 | 1.195014 | 1.80943 | 2.021157 | 2.190749
571 | 0.30978 | 0.295011 | 0.162383 | 0.297748 | 0.366549 | 0.433521 | 2.171629 | 0.451 | 0.463 | 0.568 | 0.454 | 0.448 | 0.451 | 1.581183 | 1.466772 | 0.6581086 | 1.509727 | 1.883473 | 2.212783 | 0.4581733 | 0.3830639 | -0.4183854 | 0.4119286 | 0.6331173 | 0.7942512 | 11.79059 | 10.14603 | 2.04252 | 10.74899 | 16.72977 | 23.09133 | 1.853036 | 1.784736 | 1.195478 | 1.810681 | 2.022425 | 2.19211
570.5 | 0.309715 | 0.294966 | 0.162443 | 0.297797 | 0.366587 | 0.433634 | 2.173532 | 0.451 | 0.463 | 0.568 | 0.454 | 0.448 | 0.451 | 1.580851 | 1.466548 | 0.6583517 | 1.509975 | 1.883668 | 2.21336 | 0.4579635 | 0.3829114 | -0.4180159 | 0.4120932 | 0.633221 | 0.7945118 | 11.80631 | 10.16072 | 2.047614 | 10.77139 | 16.76258 | 23.14389 | 1.853653 | 1.785382 | 1.196223 | 1.811623 | 2.023416 | 2.193356
570 | 0.309814 | 0.295081 | 0.162442 | 0.297919 | 0.366719 | 0.433836 | 2.175439 | 0.451 | 0.463 | 0.568 | 0.454 | 0.448 | 0.451 | 1.581357 | 1.46712 | 0.6583477 | 1.510594 | 1.884346 | 2.214391 | 0.4582831 | 0.3833012 | -0.4180221 | 0.4125027 | 0.633581 | 0.7949776 | 11.83459 | 10.1865 | 2.051182 | 10.79914 | 16.80409 | 23.20611 | 1.854763 | 1.786513 | 1.196743 | 1.812789 | 2.024668 | 2.194829
569.5 | 0.309905 | 0.295216 | 0.16241 | 0.29804 | 0.366947 | 0.43381 | 2.177349 | 0.451 | 0.463 | 0.568 | 0.454 | 0.448 | 0.451 | 1.581821 | 1.467791 | 0.658218 | 1.511207 | 1.885518 | 2.214259 | 0.4585768 | 0.3837585 | -0.4182191 | 0.4129088 | 0.6342025 | 0.7949176 | 11.86235 | 10.21373 | 2.053976 | 10.8269 | 16.85455 | 23.24409 | 1.855849 | 1.787706 | 1.197151 | 1.813953 | 2.026186 | 2.195726
569 | 0.309894 | 0.295248 | 0.162432 | 0.298175 | 0.366775 | 0.433953 | 2.179262 | 0.451 | 0.463 | 0.568 | 0.454 | 0.448 | 0.451 | 1.581765 | 1.46795 | 0.6583072 | 1.511892 | 1.884634 | 2.214988 | 0.4585413 | 0.3838669 | -0.4180837 | 0.4133617 | 0.6337337 | 0.7952472 | 11.88236 | 10.23391 | 2.058145 | 10.85576 | 16.86836 | 23.30031 | 1.856631 | 1.788588 | 1.197758 | 1.815161 | 2.026601 | 2.197053
568.5 | 0.309921 | 0.295241 | 0.162596 | 0.298291 | 0.366778 | 0.433886 | 2.181179 | 0.451 | 0.463 | 0.568 | 0.454 | 0.448 | 0.451 | 1.581903 | 1.467915 | 0.6589718 | 1.51248 | 1.884649 | 2.214647 | 0.4586284 | 0.3838432 | -0.4170745 | 0.4137506 | 0.6337418 | 0.7950928 | 11.90535 | 10.25143 | 2.065932 | 10.88333 | 16.89832 | 23.33411 | 1.857529 | 1.789353 | 1.198889 | 1.816312 | 2.0275 | 2.197849
568 | 0.309955 | 0.295317 | 0.162575 | 0.298479 | 0.366913 | 0.434001 | 2.183099 | 0.451 | 0.463 | 0.568 | 0.454 | 0.448 | 0.451 | 1.582076 | 1.468293 | 0.6588867 | 1.513433 | 1.885343 | 2.215233 | 0.4587381 | 0.3841006 | -0.4172037 | 0.4143807 | 0.6341098 | 0.7953578 | 11.92893 | 10.27477 | 2.069037 | 10.91624 | 16.94055 | 23.3876 | 1.858448 | 1.790371 | 1.199339 | 1.817684 | 2.028766 | 2.199107
567.5 | 0.310038 | 0.29533 | 0.16275 | 0.298559 | 0.367105 | 0.433912 | 2.185022 | 0.451 | 0.463 | 0.568 | 0.454 | 0.448 | 0.451 | 1.5825 | 1.468358 | 0.659596 | 1.513839 | 1.88633 | 2.214779 | 0.4590058 | 0.3841446 | -0.4161278 | 0.4146487 | 0.634633 | 0.7951527 | 11.95636 | 10.29379 | 2.077149 | 10.94135 | 16.98818 | 23.41922 | 1.859515 | 1.791199 | 1.200513 | 1.818728 | 2.03019 | 2.19985
567 | 0.310045 | 0.295546 | 0.162657 | 0.298854 | 0.366865 | 0.434188 | 2.186949 | 0.451 | 0.463 | 0.568 | 0.454 | 0.448 | 0.451 | 1.582536 | 1.469432 | 0.659219 | 1.515335 | 1.885096 | 2.216188 | 0.4590284 | 0.3848757 | -0.4166994 | 0.4156363 | 0.633979 | 0.7957886 | 11.978 | 10.32705 | 2.078436 | 10.98233 | 16.99591 | 23.4904 | 1.860356 | 1.792644 | 1.200699 | 1.820428 | 2.030421 | 2.20152
566.5 | 0.310068 | 0.295611 | 0.16271 | 0.298607 | 0.367051 | 0.434218 | 2.188879 | 0.451 | 0.463 | 0.568 | 0.454 | 0.448 | 0.451 | 1.582653 | 1.469755 | 0.6594338 | 1.514082 | 1.886052 | 2.216341 | 0.4591026 | 0.3850957 | -0.4163736 | 0.4148094 | 0.6344859 | 0.7958577 | 12.00093 | 10.34983 | 2.083464 | 10.98354 | 17.04319 | 23.53514 | 1.861246 | 1.793632 | 1.201425 | 1.820479 | 2.031832 | 2.202567
566 | 0.310139 | 0.295711 | 0.162718 | 0.298956 | 0.367239 | 0.434483 | 2.190813 | 0.451 | 0.463 | 0.568 | 0.454 | 0.448 | 0.451 | 1.583015 | 1.470252 | 0.6594663 | 1.515852 | 1.887018 | 2.217694 | 0.4593316 | 0.3854339 | -0.4163245 | 0.4159775 | 0.6349979 | 0.7964678 | 12.02765 | 10.37514 | 2.087352 | 11.02869 | 17.09081 | 23.60552 | 1.862281 | 1.794728 | 1.201985 | 1.822347 | 2.03325 | 2.204212
565.5 | 0.310185 | 0.295584 | 0.162768 | 0.298796 | 0.36724 | 0.43444 | 2.19275 | 0.451 | 0.463 | 0.568 | 0.454 | 0.448 | 0.451 | 1.58325 | 1.469621 | 0.6596689 | 1.515041 | 1.887023 | 2.217474 | 0.4594799 | 0.3850043 | -0.4160172 | 0.4154422 | 0.6350007 | 0.7963688 | 12.0525 | 10.38457 | 2.09233 | 11.03638 | 17.12114 | 23.6426 | 1.863242 | 1.795135 | 1.202701 | 1.822664 | 2.034151 | 2.205077
565 | 0.310218 | 0.295734 | 0.162844 | 0.298915 | 0.367221 | 0.434386 | 2.19469 | 0.451 | 0.463 | 0.568 | 0.454 | 0.448 | 0.451 | 1.583419 | 1.470366 | 0.6599769 | 1.515644 | 1.886926 | 2.217199 | 0.4595862 | 0.3855117 | -0.4155504 | 0.4158404 | 0.6349489 | 0.7962445 | 12.07641 | 10.41352 | 2.097993 | 11.06473 | 17.14968 | 23.67858 | 1.864166 | 1.796385 | 1.203514 | 1.823834 | 2.034998 | 2.205916
564.5 | 0.310314 | 0.295744 | 0.162861 | 0.299054 | 0.367453 | 0.43454 | 2.196634 | 0.451 | 0.463 | 0.568 | 0.454 | 0.448 | 0.451 | 1.583909 | 1.470416 | 0.6600458 | 1.516349 | 1.888118 | 2.217985 | 0.4598957 | 0.3855455 | -0.415446 | 0.4163053 | 0.6355805 | 0.796599 | 12.10531 | 10.43268 | 2.10215 | 11.09465 | 17.20179 | 23.73737 | 1.86528 | 1.797211 | 1.204109 | 1.825065 | 2.036542 | 2.207284
564 | 0.310378 | 0.295895 | 0.162885 | 0.299115 | 0.367396 | 0.434475 | 2.198582 | 0.451 | 0.463 | 0.568 | 0.454 | 0.448 | 0.451 | 1.584235 | 1.471167 | 0.6601431 | 1.516658 | 1.887825 | 2.217653 | 0.4601019 | 0.3860559 | -0.4152987 | 0.4165092 | 0.6354254 | 0.7964494 | 12.13178 | 10.46186 | 2.106499 | 11.11887 | 17.22696 | 23.77236 | 1.866299 | 1.798466 | 1.204732 | 1.82606 | 2.037287 | 2.208097
563.5 | 0.310332 | 0.29606 | 0.162916 | 0.299223 | 0.367349 | 0.434667 | 2.200532 | 0.451 | 0.463 | 0.568 | 0.454 | 0.448 | 0.451 | 1.584001 | 1.471987 | 0.6602687 | 1.517206 | 1.887583 | 2.218633 | 0.4599537 | 0.3866134 | -0.4151084 | 0.4168702 | 0.6352974 | 0.7968912 | 12.14972 | 10.49213 | 2.111042 | 11.14665 | 17.25313 | 23.83562 | 1.866988 | 1.799765 | 1.205381 | 1.8272 | 2.03806 | 2.209564
563 | 0.310404 | 0.296012 | 0.163029 | 0.299537 | 0.367472 | 0.434658 | 2.202487 | 0.451 | 0.463 | 0.568 | 0.454 | 0.448 | 0.451 | 1.584368 | 1.471749 | 0.6607267 | 1.518798 | 1.8882155 | 2.218587 | 0.4601856 | 0.3864513 | -0.414415 | 0.4179191 | 0.6356322 | 0.7968705 | 12.17696 | 10.50737 | 2.117728 | 11.18991 | 17.29536 | 23.87699 | 1.868034 | 1.800419 | 1.206334 | 1.82897 | 2.039306 | 2.210522
562.5 | 0.310429 | 0.296151 | 0.163021 | 0.299607 | 0.367603 | 0.434863 | 2.204444 | 0.451 | 0.463 | 0.568 | 0.454 | 0.448 | 0.451 | 1.584496 | 1.47244 | 0.6606943 | 1.519153 | 1.888889 | 2.219633 | 0.4602662 | 0.3869207 | -0.4144641 | 0.4181527 | 0.6359886 | 0.797342 | 12.20058 | 10.53594 | 2.121287 | 11.21505 | 17.33848 | 23.94202 | 1.868939 | 1.801641 | 1.20684 | 1.829997 | 2.040576 | 2.212026
562 | 0.310465 | 0.296209 | 0.162974 | 0.299628 | 0.367671 | 0.434939 | 2.206406 | 0.451 | 0.463 | 0.568 | 0.454 | 0.448 | 0.451 | 1.584679 | 1.472728 | 0.6605038 | 1.519259 | 1.889238 | 2.220021 | 0.4603821 | 0.3871165 | -0.4147524 | 0.4182228 | 0.6361736 | 0.7975168 | 12.22513 | 10.55883 | 2.123838 | 11.23659 | 17.37577 | 23.99302 | 1.869879 | 1.802619 | 1.207203 | 1.830875 | 2.041672 | 2.213203
561.5 | 0.310494 | 0.296279 | 0.163142 | 0.299726 | 0.367747 | 0.434768 | 2.20837 | 0.451 | 0.463 | 0.568 | 0.454 | 0.448 | 0.451 | 1.584827 | 1.473076 | 0.6611847 | 1.519756 | 1.889629 | 2.219148 | 0.4604755 | 0.3873528 | -0.4137221 | 0.4185498 | 0.6363803 | 0.7971235 | 12.2492 | 10.58265 | 2.132011 | 11.26397 | 17.41393 | 24.01688 | 1.870798 | 1.803635 | 1.208363 | 1.831989 | 2.042792 | 2.213753
561 | 0.310559 | 0.296299 | 0.163089 | 0.299702 | 0.367776 | 0.434992 | 2.210339 | 0.451 | 0.463 | 0.568 | 0.454 | 0.448 | 0.451 | 1.585159 | 1.473176 | 0.6609699 | 1.519634 | 1.889778 | 2.220292 | 0.4606849 | 0.3874203 | -0.414047 | 0.4184698 | 0.6364591 | 0.7976386 | 12.27619 | 10.60295 | 2.134425 | 11.28225 | 17.44773 | 24.08451 | 1.871828 | 1.804499 | 1.208705 | 1.832732 | 2.043783 | 2.21531
560.5 | 0.310572 | 0.29634 | 0.163167 | 0.299793 | 0.367771 | 0.434977 | 2.21231 | 0.451 | 0.463 | 0.568 | 0.454 | 0.448 | 0.451 | 1.585226 | 1.473379 | 0.661286 | 1.520096 | 1.889752 | 2.220215 | 0.4607267 | 0.3875587 | -0.4135689 | 0.4187733 | 0.6364455 | 0.7976041 | 12.29913 | 10.62481 | 2.140281 | 11.30926 | 17.4784 | 24.12583 | 1.872702 | 1.805429 | 1.209533 | 1.833828 | 2.04468 | 2.216259
560 | 0.310649 | 0.296464 | 0.163123 | 0.29992 | 0.367887 | 0.435171 | 2.214286 | 0.451 | 0.463 | 0.568 | 0.454 | 0.448 | 0.451 | 1.585619 | 1.473996 | 0.6611077 | 1.52074 | 1.890348 | 2.221205 | 0.4609746 | 0.3879771 | -0.4138386 | 0.4191969 | 0.6367609 | 0.79805 | 12.32721 | 10.65271 | 2.142948 | 11.33906 | 17.52067 | 24.1905 | 1.87377 | 1.806612 | 1.20991 | 1.835035 | 2.045916 | 2.217743
559.5 | 0.310682 | 0.296515 | 0.163182 | 0.300121 | 0.367994 | 0.435197 | 2.216265 | 0.451 | 0.463 | 0.568 | 0.454 | 0.448 | 0.451 | 1.585787 | 1.47425 | 0.6613468 | 1.521759 | 1.890898 | 2.221338 | 0.4610809 | 0.3881491 | -0.413477 | 0.4198668 | 0.6370517 | 0.7981098 | 12.35188 | 10.67543 | 2.148333 | 11.37457 | 17.56221 | 24.23665 | 1.874706 | 1.807575 | 1.210669 | 1.83647 | 2.047127 | 2.2188
559 | 0.310674 | 0.29666 | 0.163207 | 0.300176 | 0.368048 | 0.435352 | 2.218247 | 0.451 | 0.463 | 0.568 | 0.454 | 0.448 | 0.451 | 1.585746 | 1.47497 | 0.6614481 | 1.522038 | 1.891175 | 2.222129 | 0.4610551 | 0.388638 | -0.4133238 | 0.4200501 | 0.6371984 | 0.7984659 | 12.37335 | 10.70499 | 2.152838 | 11.3991 | 17.59881 | 24.29732 | 1.87552 | 1.808825 | 1.211303 | 1.837459 | 2.048193 | 2.220187
558.5 | 0.31074 | 0.296751 | 0.163314 | 0.300072 | 0.368219 | 0.435334 | 2.220233 | 0.451 | 0.463 | 0.568 | 0.454 | 0.448 | 0.451 | 1.586083 | 1.475423 | 0.6618817 | 1.52151 | 1.892054 | 2.222037 | 0.4612675 | 0.3889447 | -0.4126684 | 0.4197036 | 0.6376629 | 0.7984245 | 12.40078 | 10.73075 | 2.159523 | 11.41161 | 17.64672 | 24.33883 | 1.876559 | 1.809912 | 1.212242 | 1.837963 | 2.049585 | 2.221135
558 | 0.310779 | 0.296863 | 0.16332 | 0.300464 | 0.368063 | 0.435244 | 2.222222 | 0.451 | 0.463 | 0.568 | 0.454 | 0.448 | 0.451 | 1.586282 | 1.47598 | 0.6619061 | 1.523498 | 1.891252 | 2.221578 | 0.461393 | 0.389322 | -0.4126316 | 0.4210091 | 0.6372392 | 0.7982178 | 12.42613 | 10.7581 | 2.163554 | 11.46196 | 17.66338 | 24.37239 | 1.877517 | 1.811065 | 1.212808 | 1.839987 | 2.050069 | 2.2219
557.5 | 0.310827 | 0.296823 | 0.163458 | 0.300619 | 0.368336 | 0.43555 | 2.224215 | 0.451 | 0.463 | 0.568 | 0.454 | 0.448 | 0.451 | 1.586527 | 1.475781 | 0.6624653 | 1.524284 | 1.892655 | 2.22314 | 0.4615475 | 0.3891873 | -0.411787 | 0.4215248 | 0.6379806 | 0.7989206 | 12.45227 | 10.77451 | 2.171101 | 11.49438 | 17.72134 | 24.45047 | 1.878504 | 1.811754 | 1.213864 | 1.841286 | 2.051749 | 2.223678
557 | 0.310826 | 0.296975 | 0.163367 | 0.30072 | 0.368302 | 0.435606 | 2.226212 | 0.451 | 0.463 | 0.568 | 0.454 | 0.448 | 0.451 | 1.586522 | 1.476537 | 0.6620965 | 1.524796 | 1.89248 | 2.223426 | 0.4615442 | 0.3896992 | -0.4123439 | 0.4218607 | 0.6378883 | 0.7990491 | 12.47456 | 10.80492 | 2.172579 | 11.52276 | 17.74989 | 24.50069 | 1.879344 | 1.813032 | 1.21407 | 1.842422 | 2.052575 | 2.224818
556.5 | 0.310903 | 0.297033 | 0.163447 | 0.300776 | 0.368547 | 0.435567 | 2.228212 | 0.451 | 0.463 | 0.568 | 0.454 | 0.448 | 0.451 | 1.586915 | 1.476825 | 0.6624208 | 1.52508 | 1.893739 | 2.223227 | 0.4617919 | 0.3898945 | -0.4118543 | 0.4220469 | 0.6385533 | 0.7989596 | 12.50318 | 10.82857 | 2.178617 | 11.54778 | 17.80547 | 24.54034 | 1.880421 | 1.814023 | 1.214913 | 1.843421 | 2.054179 | 2.225718
556 | 0.310975 | 0.296914 | 0.163544 | 0.300849 | 0.368451 | 0.435754 | 2.230216 | 0.451 | 0.463 | 0.568 | 0.454 | 0.448 | 0.451 | 1.587283 | 1.476233 | 0.6628139 | 1.52545 | 1.893246 | 2.224181 | 0.4620235 | 0.3894938 | -0.411261 | 0.4222896 | 0.6382928 | 0.7993888 | 12.53148 | 10.83936 | 2.185129 | 11.57417 | 17.82822 | 24.60561 | 1.881484 | 1.814475 | 1.21582 | 1.844474 | 2.054835 | 2.227196
555.5 | 0.310897 | 0.29702 | 0.163532 | 0.300929 | 0.36843 | 0.435967 | 2.232223 | 0.451 | 0.463 | 0.568 | 0.454 | 0.448 | 0.451 | 1.586884 | 1.47676 | 0.6627653 | 1.525856 | 1.893138 | 2.225268 | 0.4617726 | 0.3898507 | -0.4113344 | 0.4225555 | 0.6382358 | 0.7998775 | 12.54775 | 10.86664 | 2.188743 | 11.60118 | 17.85829 | 24.67403 | 1.882095 | 1.815615 | 1.216322 | 1.845549 | 2.055701 | 2.228743
555 | 0.310986 | 0.297268 | 0.163594 | 0.30108 | 0.368592 | 0.435853 | 2.234234 | 0.451 | 0.463 | 0.568 | 0.454 | 0.448 | 0.451 | 1.587339 | 1.477993 | 0.6630165 | 1.526621 | 1.8939705 | 2.224686 | 0.4620589 | 0.3906853 | -0.4109554 | 0.4230571 | 0.6386754 | 0.799616 | 12.57757 | 10.90442 | 2.194351 | 11.63376 | 17.90622 | 24.70558 | 1.883212 | 1.817191 | 1.217101 | 1.846843 | 2.057079 | 2.229455
554.5 | 0.311043 | 0.297315 | 0.163449 | 0.301226 | 0.368671 | 0.435953 | 2.236249 | 0.451 | 0.463 | 0.568 | 0.454 | 0.448 | 0.451 | 1.58763 | 1.478227 | 0.6624289 | 1.527362 | 1.894376 | 2.225197 | 0.4622421 | 0.3908434 | -0.4118421 | 0.4235419 | 0.6388897 | 0.7998454 | 12.60488 | 10.92754 | 2.194415 | 11.66606 | 17.94621 | 24.76151 | 1.884233 | 1.818154 | 1.21711 | 1.848124 | 2.058227 | 2.230716
554 | 0.311104 | 0.297331 | 0.163686 | 0.301206 | 0.368747 | 0.435869 | 2.238267 | 0.451 | 0.463 | 0.568 | 0.454 | 0.448 | 0.451 | 1.587941 | 1.478307 | 0.6633894 | 1.52726 | 1.894767 | 2.224768 | 0.4624382 | 0.3908973 | -0.4103931 | 0.4234755 | 0.6390958 | 0.7996527 | 12.6326 | 10.94846 | 2.204758 | 11.68557 | 17.98604 | 24.79667 | 1.885268 | 1.819023 | 1.218541 | 1.848896 | 2.059368 | 2.231507
553.5 | 0.311137 | 0.297356 | 0.163664 | 0.30122 | 0.368905 | 0.435977 | 2.240289 | 0.451 | 0.463 | 0.568 | 0.454 | 0.448 | 0.451 | 1.588109 | 1.478431 | 0.6633002 | 1.527331 | 1.895579 | 2.225319 | 0.4625443 | 0.3909813 | -0.4105276 | 0.423522 | 0.6395242 | 0.7999005 | 12.65811 | 10.97009 | 2.208149 | 11.70778 | 18.03399 | 24.8538 | 1.88622 | 1.819921 | 1.21901 | 1.849774 | 2.060739 | 2.232792
553 | 0.311262 | 0.297439 | 0.163716 | 0.301587 | 0.36898 | 0.43614 | 2.242315 | 0.451 | 0.463 | 0.568 | 0.454 | 0.448 | 0.451 | 1.588748 | 1.478844 | 0.663511 | 1.529192 | 1.895964 | 2.226151 | 0.462946 | 0.3912604 | -0.4102099 | 0.4247396 | 0.6397275 | 0.8002743 | 12.69121 | 10.99607 | 2.21355 | 11.75756 | 18.07396 | 24.91739 | 1.887451 | 1.820998 | 1.219754 | 1.851737 | 2.06188 | 2.234218
552.5 | 0.311317 | 0.297709 | 0.163826 | 0.301563 | 0.368987 | 0.436157 | 2.244344 | 0.451 | 0.463 | 0.568 | 0.454 | 0.448 | 0.451 | 1.589028 | 1.480186 | 0.6639568 | 1.529071 | 1.896 | 2.226238 | 0.4631227 | 0.3921678 | -0.4095382 | 0.4246601 | 0.6397465 | 0.8003132 | 12.71868 | 11.03599 | 2.220539 | 11.77698 | 18.10738 | 24.96445 | 1.888472 | 1.822648 | 1.220716 | 1.852501 | 2.062832 | 2.235273
552 | 0.311303 | 0.297809 | 0.16373 | 0.301878 | 0.368989 | 0.436214 | 2.246377 | 0.451 | 0.463 | 0.568 | 0.454 | 0.448 | 0.451 | 1.588957 | 1.480683 | 0.6635677 | 1.530668 | 1.89601 | 2.226529 | 0.4630777 | 0.3925036 | -0.4101244 | 0.4257041 | 0.6397519 | 0.8004439 | 12.74059 | 11.06342 | 2.221957 | 11.82298 | 18.14039 | 25.01624 | 1.889284 | 1.82378 | 1.220911 | 1.854308 | 2.063772 | 2.236431
551.5 | 0.311367 | 0.297802 | 0.163853 | 0.30174 | 0.369104 | 0.436267 | 2.248413 | 0.451 | 0.463 | 0.568 | 0.454 | 0.448 | 0.451 | 1.589283 | 1.480648 | 0.6640662 | 1.529968 | 1.896601 | 2.2268 | 0.4632833 | 0.3924801 | -0.4093734 | 0.4252468 | 0.6400635 | 0.8005654 | 12.76895 | 11.08297 | 2.229334 | 11.8336 | 18.18463 | 25.06771 | 1.890335 | 1.824585 | 1.221923 | 1.854724 | 2.065029 | 2.23758
551 | 0.3113 | 0.297778 | 0.163723 | 0.302119 | 0.369288 | 0.436395 | 2.250454 | 0.451 | 0.463 | 0.568 | 0.454 | 0.448 | 0.451 | 1.588941 | 1.480529 | 0.6635393 | 1.53189 | 1.897547 | 2.227453 | 0.463068 | 0.3923995 | -0.4101671 | 0.4265021 | 0.6405619 | 0.8008588 | 12.78663 | 11.10131 | 2.229839 | 11.88489 | 18.23581 | 25.12796 | 1.890989 | 1.825339 | 1.221992 | 1.85673 | 2.06648 | 2.238924
550.5 | 0.311421 | 0.297938 | 0.163905 | 0.301936 | 0.369194 | 0.436341 | 2.252498 | 0.451 | 0.463 | 0.568 | 0.454 | 0.448 | 0.451 | 1.589559 | 1.481325 | 0.664277 | 1.530962 | 1.897064 | 2.227177 | 0.4634567 | 0.3929367 | -0.4090561 | 0.4258962 | 0.6403073 | 0.800735 | 12.81982 | 11.13343 | 2.238861 | 11.89207 | 18.25966 | 25.1674 | 1.892215 | 1.826658 | 1.223226 | 1.857011 | 2.067156 | 2.239802
550 | 0.311491 | 0.298075 | 0.163976 | 0.30227 | 0.36929 | 0.436544 | 2.254545 | 0.451 | 0.463 | 0.568 | 0.454 | 0.448 | 0.451 | 1.589916 | 1.482006 | 0.6645647 | 1.532655 | 1.897557 | 2.228213 | 0.4636814 | 0.3933964 | -0.408623 | 0.4270018 | 0.6405673 | 0.8012001 | 12.84892 | 11.16395 | 2.244877 | 11.94007 | 18.30239 | 25.23664 | 1.893288 | 1.827908 | 1.224047 | 1.858882 | 2.068364 | 2.241341
549.5 | 0.311544 | 0.298115 | 0.163863 | 0.302373 | 0.369383 | 0.436286 | 2.256597 | 0.451 | 0.463 | 0.568 | 0.454 | 0.448 | 0.451 | 1.590187 | 1.482205 | 0.6641067 | 1.533178 | 1.898035 | 2.226897 | 0.4638516 | 0.3935306 | -0.4093124 | 0.4273425 | 0.6408191 | 0.800609 | 12.87669 | 11.18727 | 2.245866 | 11.96997 | 18.34494 | 25.25272 | 1.89431 | 1.828863 | 1.224182 | 1.860044 | 2.069565 | 2.241698
549 | 0.311542 | 0.298041 | 0.164011 | 0.302328 | 0.369589 | 0.436385 | 2.258652 | 0.451 | 0.463 | 0.568 | 0.454 | 0.448 | 0.451 | 1.590177 | 1.481837 | 0.6647066 | 1.532949 | 1.899093 | 2.227402 | 0.4638451 | 0.3932823 | -0.4084096 | 0.4271936 | 0.6413767 | 0.8008359 | 12.89999 | 11.2021 | 2.254024 | 11.98821 | 18.39888 | 25.31022 | 1.895166 | 1.829468 | 1.225292 | 1.860752 | 2.071085 | 2.242973
548.5 | 0.311564 | 0.298173 | 0.164171 | 0.302468 | 0.369456 | 0.436572 | 2.260711 | 0.451 | 0.463 | 0.568 | 0.454 | 0.448 | 0.451 | 1.590289 | 1.482493 | 0.665355 | 1.533659 | 1.89841 | 2.228356 | 0.4639157 | 0.3937251 | -0.4074345 | 0.4276566 | 0.6410167 | 0.8012643 | 12.92535 | 11.23247 | 2.262544 | 12.0212 | 18.41917 | 25.37812 | 1.896097 | 1.830707 | 1.226448 | 1.862031 | 2.071656 | 2.244475
548 | 0.311641 | 0.29829 | 0.164081 | 0.302634 | 0.369727 | 0.436875 | 2.262774 | 0.451 | 0.463 | 0.568 | 0.454 | 0.448 | 0.451 | 1.590682 | 1.483075 | 0.66499025 | 1.534501 | 1.899803 | 2.229903 | 0.4641629 | 0.3941174 | -0.4079829 | 0.4282053 | 0.64175 | 0.8019581 | 12.95535 | 11.26181 | 2.26419 | 12.05637 | 18.47988 | 25.45975 | 1.897196 | 1.831901 | 1.226671 | 1.863392 | 2.07336 | 2.246278
547.5 | 0.311653 | 0.29835 | 0.164242 | 0.302903 | 0.369633 | 0.436941 | 2.26484 | 0.451 | 0.463 | 0.568 | 0.454 | 0.448 | 0.451 | 1.590743 | 1.483373 | 0.6656428 | 1.535865 | 1.89932 | 2.23024 | 0.4642014 | 0.3943186 | -0.4070022 | 0.4290937 | 0.6414957 | 0.8021091 | 12.98002 | 11.28693 | 2.272781 | 12.09988 | 18.50424 | 25.51398 | 1.898099 | 1.832922 | 1.227833 | 1.865071 | 2.074043 | 2.247473
547 | 0.311699 | 0.298521 | 0.1642 | 0.302949 | 0.369889 | 0.437036 | 2.26691 | 0.451 | 0.463 | 0.568 | 0.454 | 0.448 | 0.451 | 1.590978 | 1.484223 | 0.6654725 | 1.536098 | 1.900635 | 2.230725 | 0.4643489 | 0.3948915 | -0.4072579 | 0.4292456 | 0.642188 | 0.8023265 | 13.0076 | 11.32054 | 2.275773 | 12.1257 | 18.56377 | 25.57176 | 1.899106 | 1.834285 | 1.228237 | 1.866065 | 2.075709 | 2.248745
546.5 | 0.31176 | 0.298528 | 0.164275 | 0.302977 | 0.369738 | 0.436929 | 2.268984 | 0.451 | 0.463 | 0.568 | 0.454 | 0.448 | 0.451 | 1.591289 | 1.484258 | 0.6657765 | 1.53624 | 1.899859 | 2.230179 | 0.4645446 | 0.394915 | -0.4068013 | 0.429338 | 0.6417797 | 0.8020817 | 13.03651 | 11.3418 | 2.282023 | 12.15014 | 18.58257 | 25.60603 | 1.900161 | 1.835145 | 1.22908 | 1.867004 | 2.076235 | 2.249498
546 | 0.311812 | 0.298611 | 0.164309 | 0.303239 | 0.370016 | 0.437123 | 2.271062 | 0.451 | 0.463 | 0.568 | 0.454 | 0.448 | 0.451 | 1.591555 | 1.484671 | 0.6659143 | 1.537569 | 1.901288 | 2.231169 | 0.4647114 | 0.395193 | -0.4065943 | 0.4302024 | 0.6425313 | 0.8025256 | 13.06476 | 11.3689 | 2.287151 | 12.19346 | 18.64463 | 25.67574 | 1.901189 | 1.836241 | 1.229769 | 1.868666 | 2.077966 | 2.251027
545.5 | 0.311825 | 0.298599 | 0.164397 | 0.303302 | 0.370018 | 0.43722 | 2.273144 | 0.451 | 0.463 | 0.568 | 0.454 | 0.448 | 0.451 | 1.591621 | 1.484611 | 0.6662709 | 1.537888 | 1.901298 | 2.231664 | 0.4647531 | 0.3951528 | -0.4060589 | 0.4304101 | 0.6425367 | 0.8027475 | 13.08981 | 11.38883 | 2.2938 | 12.2209 | 18.67902 | 25.73425 | 1.9021 | 1.837045 | 1.230662 | 1.869717 | 2.078924 | 2.252308
545 | 0.311905 | 0.298918 | 0.164335 | 0.303565 | 0.37 | 0.437266 | 2.275229 | 0.451 | 0.463 | 0.568 | 0.454 | 0.448 | 0.451 | 1.59203 | 1.486197 | 0.6660197 | 1.539222 | 1.901205 | 2.231899 | 0.4650096 | 0.3962205 | -0.4064361 | 0.4312769 | 0.6424881 | 0.8028527 | 13.12057 | 11.43413 | 2.296278 | 12.26458 | 18.71149 | 25.78691 | 1.903216 | 1.838869 | 1.230995 | 1.871385 | 2.079826 | 2.25346
544.5 | 0.311958 | 0.298892 | 0.164479 | 0.303531 | 0.370225 | 0.437376 | 2.277319 | 0.451 | 0.463 | 0.568 | 0.454 | 0.448 | 0.451 | 1.5923 | 1.486068 | 0.6666033 | 1.539049 | 1.902361 | 2.23246 | 0.4651795 | 0.3961336 | -0.4055602 | 0.4311649 | 0.643096 | 0.8031042 | 13.14914 | 11.45315 | 2.304531 | 12.28436 | 18.76868 | 25.84729 | 1.904252 | 1.839633 | 1.232099 | 1.872139 | 2.081414 | 2.254778
544 | 0.311989 | 0.298999 | 0.16454 | 0.303792 | 0.370251 | 0.437325 | 2.279412 | 0.451 | 0.463 | 0.568 | 0.454 | 0.448 | 0.451 | 1.592458 | 1.4866 | 0.6668505 | 1.540373 | 1.902495 | 2.2322 | 0.4652789 | 0.3964915 | -0.4051894 | 0.4320244 | 0.6431662 | 0.8029876 | 13.17594 | 11.48243 | 2.310482 | 12.32813 | 18.80584 | 25.88879 | 1.905221 | 1.840808 | 1.232894 | 1.873805 | 2.082443 | 2.255682
543.5 | 0.312074 | 0.29913 | 0.164511 | 0.303908 | 0.370341 | 0.437386 | 2.281509 | 0.451 | 0.463 | 0.568 | 0.454 | 0.448 | 0.451 | 1.592892 | 1.487251 | 0.666733 | 1.540961 | 1.902958 | 2.232511 | 0.4655513 | 0.3969295 | -0.4053657 | 0.4324061 | 0.6434093 | 0.8031271 | 13.20739 | 11.51365 | 2.313919 | 12.36026 | 18.84961 | 25.94368 | 1.906357 | 1.842058 | 1.233352 | 1.875024 | 2.083654 | 2.256877
543 | 0.312115 | 0.29927 | 0.164471 | 0.303864 | 0.370373 | 0.437591 | 2.28361 | 0.451 | 0.463 | 0.568 | 0.454 | 0.448 | 0.451 | 1.593101 | 1.487947 | 0.6665708 | 1.540738 | 1.903122 | 2.233558 | 0.4656827 | 0.3973974 | -0.4056088 | 0.4322613 | 0.6434957 | 0.8035957 | 13.2352 | 11.54566 | 2.317055 | 12.37944 | 18.88761 | 26.01585 | 1.90736 | 1.843337 | 1.23377 | 1.875751 | 2.084703 | 2.258445
542.5 | 0.312176 | 0.299461 | 0.164493 | 0.304022 | 0.370453 | 0.43755 | 2.285714 | 0.451 | 0.463 | 0.568 | 0.454 | 0.448 | 0.451 | 1.593413 | 1.488897 | 0.66666 | 1.541539 | 1.903533 | 2.233348 | 0.4658781 | 0.3980354 | -0.4054751 | 0.4327812 | 0.6437117 | 0.803502 | 13.26479 | 11.58172 | 2.321949 | 12.41517 | 18.93062 | 26.05894 | 1.908425 | 1.844774 | 1.234421 | 1.877103 | 2.085889 | 2.25938
542 | 0.312236 | 0.299484 | 0.164642 | 0.304162 | 0.370616 | 0.437501 | 2.287823 | 0.451 | 0.463 | 0.568 | 0.454 | 0.448 | 0.451 | 1.593719 | 1.489011 | 0.6672639 | 1.542249 | 1.904371 | 2.233098 | 0.4660703 | 0.3981122 | -0.4045697 | 0.4332416 | 0.6441516 | 0.80339 | 13.29439 | 11.60488 | 2.330451 | 12.44955 | 18.98225 | 26.1012 | 1.909489 | 1.845696 | 1.235549 | 1.878401 | 2.08731 | 2.260295
541.5 | 0.312254 | 0.299511 | 0.164667 | 0.304399 | 0.370736 | 0.437547 | 2.289935 | 0.451 | 0.463 | 0.568 | 0.454 | 0.448 | 0.451 | 1.593811 | 1.489145 | 0.6673652 | 1.54345 | 1.904987 | 2.233333 | 0.4661279 | 0.3982024 | -0.4044179 | 0.4340205 | 0.6444753 | 0.8034951 | 13.32048 | 11.62842 | 2.335466 | 12.492 | 19.02964 | 26.15492 | 1.910425 | 1.846631 | 1.236213 | 1.88 | 2.088611 | 2.261457
541 | 0.312273 | 0.299613 | 0.164822 | 0.304341 | 0.370703 | 0.437742 | 2.292052 | 0.451 | 0.463 | 0.568 | 0.454 | 0.448 | 0.451 | 1.593908 | 1.489653 | 0.6679934 | 1.543156 | 1.904818 | 2.234328 | 0.4661888 | 0.3985429 | -0.403477 | 0.4338299 | 0.6443863 | 0.8039407 | 13.34674 | 11.65786 | 2.344192 | 12.51033 | 19.06144 | 26.22665 | 1.911366 | 1.847799 | 1.237366 | 1.88069 | 2.089483 | 2.263006
540.5 | 0.312339 | 0.299657 | 0.164803 | 0.304458 | 0.370764 | 0.437741 | 2.294172 | 0.451 | 0.463 | 0.568 | 0.454 | 0.448 | 0.451 | 1.594245 | 1.489871 | 0.6679164 | 1.54375 | 1.905131 | 2.234323 | 0.4664001 | 0.3986897 | -0.4035923 | 0.4342143 | 0.6445508 | 0.8039384 | 13.3771 | 11.68287 | 2.34799 | 12.54312 | 19.10301 | 26.27508 | 1.912452 | 1.848789 | 1.237867 | 1.881921 | 2.090622 | 2.26405
540 | 0.312402 | 0.299712 | 0.164834 | 0.304812 | 0.370926 | 0.437843 | 2.296296 | 0.451 | 0.463 | 0.568 | 0.454 | 0.448 | 0.451 | 1.594566 | 1.490145 | 0.668042 | 1.545545 | 1.905964 | 2.234844 | 0.4666018 | 0.3988733 | -0.4034042 | 0.4353763 | 0.6449877 | 0.8041714 | 13.40729 | 11.70881 | 2.353225 | 12.5956 | 19.15513 | 26.33603 | 1.91353 | 1.849815 | 1.238557 | 1.883886 | 2.092046 | 2.265362
539.5 | 0.312444 | 0.299678 | 0.16492 | 0.304895 | 0.370837 | 0.438011 | 2.298424 | 0.451 | 0.463 | 0.568 | 0.454 | 0.448 | 0.451 | 1.594781 | 1.489976 | 0.6683906 | 1.545965 | 1.905506 | 2.235701 | 0.4667362 | 0.3987598 | -0.4028826 | 0.4356486 | 0.6447477 | 0.804555 | 13.43577 | 11.72786 | 2.360049 | 12.62583 | 19.18144 | 26.40511 | 1.914545 | 1.850567 | 1.239454 | 1.885016 | 2.092764 | 2.266846
539 | 0.312447 | 0.299941 | 0.164929 | 0.304885 | 0.371054 | 0.437927 | 2.300557 | 0.451 | 0.463 | 0.568 | 0.454 | 0.448 | 0.451 | 1.594796 | 1.491283 | 0.668427 | 1.545915 | 1.906621 | 2.235273 | 0.4667458 | 0.399637 | -0.402828 | 0.4356158 | 0.6453327 | 0.8043632 | 13.46096 | 11.77026 | 2.364688 | 12.64844 | 19.23954 | 26.44398 | 1.915442 | 1.852237 | 1.240062 | 1.885859 | 2.094347 | 2.26768
538.5 | 0.312451 | 0.300011 | 0.16502 | 0.305107 | 0.371135 | 0.438012 | 2.302693 | 0.451 | 0.463 | 0.568 | 0.454 | 0.448 | 0.451 | 1.594816 | 1.491631 | 0.6687958 | 1.54704 | 1.907037 | 2.235706 | 0.4667586 | 0.3998704 | -0.4022764 | 0.4363436 | 0.645551 | 0.8045573 | 13.48632 | 11.79764 | 2.371696 | 12.6904 | 19.2837 | 26.5034 | 1.916343 | 1.853313 | 1.24098 | 1.887421 | 2.095548 | 2.268952
538 | 0.312561 | 0.30015 | 0.165023 | 0.30529 | 0.371334 | 0.438123 | 2.304833 | 0.451 | 0.463 | 0.568 | 0.454 | 0.448 | 0.451 | 1.595378 | 1.492322 | 0.668808 | 1.547968 | 1.90806 | 2.236273 | 0.4671106 | 0.4003336 | -0.4022583 | 0.4369433 | 0.646087 | 0.8048107 | 13.52091 | 11.83053 | 2.376193 | 12.72925 | 19.34028 | 26.56614 | 1.917571 | 1.854603 | 1.241568 | 1.888864 | 2.097083 | 2.270294
537.5 | 0.312651 | 0.300123 | 0.16498 | 0.305407 | 0.371299 | 0.438284 | 2.306977 | 0.451 | 0.463 | 0.568 | 0.454 | 0.448 | 0.451 | 1.595837 | 1.492188 | 0.6686337 | 1.548561 | 1.90788 | 2.237095 | 0.4673985 | 0.4002436 | -0.4025189 | 0.4373264 | 0.6459927 | 0.8051781 | 13.55388 | 11.85042 | 2.379376 | 12.76272 | 19.37263 | 26.63515 | 1.918739 | 1.855382 | 1.241983 | 1.890105 | 2.09796 | 2.271767
537 | 0.312696 | 0.300183 | 0.165092 | 0.305498 | 0.371385 | 0.438375 | 2.309125 | 0.451 | 0.463 | 0.568 | 0.454 | 0.448 | 0.451 | 1.596067 | 1.492487 | 0.6690876 | 1.549023 | 1.908322 | 2.237559 | 0.4675424 | 0.4004435 | -0.4018402 | 0.4376243 | 0.6462243 | 0.8053857 | 13.58304 | 11.87724 | 2.387046 | 12.79412 | 19.41772 | 26.69586 | 1.91977 | 1.856431 | 1.242983 | 1.891266 | 2.099179 | 2.27306
536.5 | 0.312737 | 0.300073 | 0.16514 | 0.305536 | 0.371358 | 0.438417 | 2.311277 | 0.451 | 0.463 | 0.568 | 0.454 | 0.448 | 0.451 | 1.596276 | 1.49194 | 0.6692822 | 1.549216 | 1.908183 | 2.237774 | 0.4676736 | 0.400077 | -0.4015495 | 0.4377487 | 0.6461516 | 0.8054815 | 13.61194 | 11.89067 | 2.392888 | 12.82117 | 19.4511 | 26.75077 | 1.920791 | 1.856956 | 1.243743 | 1.892265 | 2.100081 | 2.274228
536 | 0.312795 | 0.300363 | 0.165153 | 0.305669 | 0.371476 | 0.438413 | 2.313433 | 0.451 | 0.463 | 0.568 | 0.454 | 0.448 | 0.451 | 1.596572 | 1.493381 | 0.6693349 | 1.54989 | 1.908789625 | 2.237753 | 0.467859 | 0.401043 | -0.4014708 | 0.4381839 | 0.6464693 | 0.8054724 | 13.64241 | 11.9359 | 2.397732 | 12.85629 | 19.49979 | 26.80021 | 1.921864 | 1.858719 | 1.244372 | 1.893559 | 2.101394 | 2.275278
535.5 | 0.312837 | 0.300434 | 0.165255 | 0.305765 | 0.371498 | 0.438569 | 2.315593 | 0.451 | 0.463 | 0.568 | 0.454 | 0.448 | 0.451 | 1.596787 | 1.493734 | 0.6697483 | 1.550377 | 1.908903 | 2.23855 | 0.4679933 | 0.4012794 | -0.4008534 | 0.4384979 | 0.6465286 | 0.8058281 | 13.67156 | 11.96386 | 2.40518 | 12.8884 | 19.53853 | 26.86939 | 1.92289 | 1.859807 | 1.245337 | 1.89474 | 2.102437 | 2.276745
535 | 0.312818 | 0.300622 | 0.165249 | 0.305928 | 0.371534 | 0.438714 | 2.317757 | 0.451 | 0.463 | 0.568 | 0.454 | 0.448 | 0.451 | 1.59669 | 1.494669 | 0.6697239 | 1.551203 | 1.909088 | 2.23929 | 0.4679325 | 0.4019049 | -0.4008897 | 0.4390309 | 0.6466255 | 0.8061587 | 13.69547 | 12.00124 | 2.409503 | 12.92627 | 19.57887 | 26.93744 | 1.92373 | 1.861258 | 1.245896 | 1.896131 | 2.103521 | 2.278186
534.5 | 0.312908 | 0.300596 | 0.165289 | 0.306095 | 0.371587 | 0.438702 | 2.319925 | 0.451 | 0.463 | 0.568 | 0.454 | 0.448 | 0.451 | 1.597149 | 1.49454 | 0.6698861 | 1.55205 | 1.90936 | 2.239228 | 0.4682202 | 0.4018184 | -0.4006477 | 0.4395766 | 0.6467681 | 0.8061313 | 13.729 | 12.02162 | 2.415182 | 12.96461 | 19.62111 | 26.98639 | 1.924907 | 1.862047 | 1.24663 | 1.897535 | 2.104655 | 2.27922
534 | 0.312955 | 0.300716 | 0.165502 | 0.306214 | 0.371755 | 0.438927 | 2.322097 | 0.451 | 0.463 | 0.568 | 0.454 | 0.448 | 0.451 | 1.597389 | 1.495137 | 0.6707493 | 1.552653 | 1.910223 | 2.240377 | 0.4683704 | 0.4022176 | -0.3993598 | 0.4399653 | 0.6472201 | 0.8066441 | 13.75885 | 12.05376 | 2.425947 | 12.999 | 19.67565 | 27.06469 | 1.925952 | 1.863291 | 1.248017 | 1.898792 | 2.106116 | 2.280871
533.5 | 0.312976 | 0.300709 | 0.165296 | 0.306348 | 0.371882 | 0.439057 | 2.324274 | 0.451 | 0.463 | 0.568 | 0.454 | 0.448 | 0.451 | 1.597496 | 1.495102 | 0.6699144 | 1.553333 | 1.910876 | 2.24104 | 0.4684375 | 0.4021943 | -0.4006053 | 0.4404028 | 0.6475617 | 0.8069402 | 13.7865 | 12.0758 | 2.42445 | 13.03478 | 19.72602 | 27.13151 | 1.926919 | 1.864142 | 1.247824 | 1.900098 | 2.107463 | 2.282278
533 | 0.313082 | 0.300889 | 0.165533 | 0.30651 | 0.372094 | 0.43909 | 2.326454 | 0.451 | 0.463 | 0.568 | 0.454 | 0.448 | 0.451 | 1.598037 | 1.495997 | 0.6708749 | 1.554154 | 1.911965 | 2.241209 | 0.4687761 | 0.4027927 | -0.3991725 | 0.4409315 | 0.6481316 | 0.8070154 | 13.82174 | 12.11296 | 2.435971 | 13.07306 | 19.78559 | 27.18652 | 1.928149 | 1.865574 | 1.249304 | 1.901491 | 2.109052 | 2.283434
532.5 | 0.313178 | 0.300936 | 0.165515 | 0.306609 | 0.372178 | 0.439218 | 2.328638 | 0.451 | 0.463 | 0.568 | 0.454 | 0.448 | 0.451 | 1.598527 | 1.49623 | 0.670802 | 1.554656 | 1.912397 | 2.241862 | 0.4690827 | 0.4029489 | -0.3992813 | 0.4412544 | 0.6483573 | 0.8073068 | 13.8562 | 12.13951 | 2.440017 | 13.10608 | 19.83171 | 27.25348 | 1.92935 | 1.866596 | 1.249822 | 1.902691 | 2.11028 | 2.284838
532 | 0.313182 | 0.300975 | 0.165536 | 0.306727 | 0.372242 | 0.439203 | 2.330827 | 0.451 | 0.463 | 0.568 | 0.454 | 0.448 | 0.451 | 1.598548 | 1.496424 | 0.6708871 | 1.555255 | 1.912726 | 2.241786 | 0.4690955 | 0.4030785 | -0.3991544 | 0.4416392 | 0.6485293 | 0.8072727 | 13.88261 | 12.16549 | 2.445226 | 13.14084 | 19.87584 | 27.30287 | 1.930269 | 1.867594 | 1.250489 | 1.903951 | 2.111453 | 2.285873
531.5 | 0.313147 | 0.301086 | 0.165524 | 0.306788 | 0.372232 | 0.439165 | 2.33302 | 0.451 | 0.463 | 0.568 | 0.454 | 0.448 | 0.451 | 1.598369 | 1.496976 | 0.6708385 | 1.555564 | 1.91267425 | 2.241592 | 0.4689837 | 0.4034472 | -0.3992269 | 0.4418381 | 0.6485024 | 0.8071862 | 13.90564 | 12.19738 | 2.449474 | 13.17081 | 19.91218 | 27.34953 | 1.931069 | 1.868816 | 1.251031 | 1.905036 | 2.112417 | 2.286849
531 | 0.313226 | 0.301168 | 0.165617 | 0.306921 | 0.372317 | 0.439364 | 2.335217 | 0.451 | 0.463 | 0.568 | 0.454 | 0.448 | 0.451 | 1.598772 | 1.497384 | 0.6712154 | 1.556238 | 1.913111 | 2.242607 | 0.4692359 | 0.4037195 | -0.3986652 | 0.4422715 | 0.6487307 | 0.8076392 | 13.93887 | 12.22702 | 2.456847 | 13.20707 | 19.95881 | 27.4259 | 1.932221 | 1.869951 | 1.251972 | 1.906346 | 2.113653 | 2.288444
530.5 | 0.313258 | 0.301248 | 0.165634 | 0.307208 | 0.372214 | 0.439669 | 2.337418 | 0.451 | 0.463 | 0.568 | 0.454 | 0.448 | 0.451 | 1.598936 | 1.497782 | 0.6712843 | 1.557693 | 1.912582 | 2.244164 | 0.4693381 | 0.4039851 | -0.3985626 | 0.4432062 | 0.648454 | 0.8083331 | 13.96801 | 12.25659 | 2.461986 | 13.25673 | 19.98539 | 27.51578 | 1.93323 | 1.87108 | 1.252626 | 1.908135 | 2.114356 | 2.290316
530 | 0.313333 | 0.301335 | 0.165687 | 0.307269 | 0.372416 | 0.439648 | 2.339623 | 0.451 | 0.463 | 0.568 | 0.454 | 0.448 | 0.451 | 1.599318 | 1.498214 | 0.6714991 | 1.558003 | 1.91362 | 2.244057 | 0.4695775 | 0.4042739 | -0.3982426 | 0.4434047 | 0.6489966 | 0.8082854 | 14.00108 | 12.28682 | 2.468212 | 13.28703 | 20.04485 | 27.56509 | 1.934374 | 1.872233 | 1.253417 | 1.909225 | 2.115927 | 2.291342
529.5 | 0.313448 | 0.30148 | 0.165702 | 0.307311 | 0.372547 | 0.439824 | 2.341832 | 0.451 | 0.463 | 0.568 | 0.454 | 0.448 | 0.451 | 1.599905 | 1.498935 | 0.6715599 | 1.558216 | 1.914293 | 2.244955 | 0.4699444 | 0.4047549 | -0.3981521 | 0.4435414 | 0.6493483 | 0.8086856 | 14.03783 | 12.32188 | 2.473323 | 13.31578 | 20.09686 | 27.63929 | 1.935642 | 1.873567 | 1.254066 | 1.910256 | 2.117298 | 2.292882
529 | 0.313473 | 0.301555 | 0.165776 | 0.307604 | 0.372562 | 0.439705 | 2.344045 | 0.451 | 0.463 | 0.568 | 0.454 | 0.448 | 0.451 | 1.600033 | 1.499308 | 0.6718598 | 1.559701 | 1.91437 | 2.244348 | 0.4700242 | 0.4050037 | -0.3977056 | 0.4444944 | 0.6493885 | 0.808415 | 14.06662 | 12.35133 | 2.480215 | 13.36641 | 20.13649 | 27.67658 | 1.936634 | 1.874686 | 1.254938 | 1.91207 | 2.118341 | 2.293655
528.5 | 0.313483 | 0.30157 | 0.165852 | 0.307577 | 0.372887 | 0.439881 | 2.346263 | 0.451 | 0.463 | 0.568 | 0.454 | 0.448 | 0.451 | 1.600084 | 1.499383 | 0.6721678 | 1.559564 | 1.91604 | 2.245246 | 0.4700561 | 0.4050534 | -0.3972473 | 0.4444066 | 0.6502605 | 0.8088152 | 14.09415 | 12.37594 | 2.487189 | 13.38937 | 20.20982 | 27.75117 | 1.93758 | 1.875619 | 1.255819 | 1.91289 | 2.120267 | 2.295199
528 | 0.313511 | 0.301729 | 0.165998 | 0.307654 | 0.372786 | 0.440094 | 2.348485 | 0.451 | 0.463 | 0.568 | 0.454 | 0.448 | 0.451 | 1.600227 | 1.500173 | 0.6727595 | 1.559955 | 1.915521 | 2.246333 | 0.4701454 | 0.4055805 | -0.3963674 | 0.4446569 | 0.6499896 | 0.8092993 | 14.12338 | 12.41247 | 2.496291 | 13.42145 | 20.23715 | 27.83069 | 1.938584 | 1.877001 | 1.256967 | 1.914035 | 2.120984 | 2.296841
527.5 | 0.313632 | 0.30181 | 0.165833 | 0.307797 | 0.372973 | 0.439974 | 2.350711 | 0.451 | 0.463 | 0.568 | 0.454 | 0.448 | 0.451 | 1.600844 | 1.500576 | 0.6720908 | 1.56068 | 1.916482 | 2.245721 | 0.4705313 | 0.4058489 | -0.3973619 | 0.4451216 | 0.6504911 | 0.8090266 | 14.16109 | 12.44269 | 2.496056 | 13.45941 | 20.29588 | 27.86827 | 1.939877 | 1.878143 | 1.256937 | 1.915387 | 2.122521 | 2.297616
527 | 0.313655 | 0.301835 | 0.165996 | 0.307955 | 0.373098 | 0.440244 | 2.352941 | 0.451 | 0.463 | 0.568 | 0.454 | 0.448 | 0.451 | 1.600962 | 1.5007 | 0.6727514 | 1.561481 | 1.917124 | 2.247099 | 0.4706046 | 0.4059318 | -0.3963794 | 0.4456348 | 0.6508262 | 0.8096401 | 14.19006 | 12.46838 | 2.505713 | 13.49881 | 20.34804 | 27.95546 | 1.940868 | 1.879111 | 1.258151 | 1.916787 | 2.123883 | 2.299411
526.5 | 0.313745 | 0.302051 | 0.166016 | 0.307923 | 0.373204 | 0.440182 | 2.355176 | 0.451 | 0.463 | 0.568 | 0.454 | 0.448 | 0.451 | 1.601421 | 1.501774 | 0.6728325 | 1.561319 | 1.917669 | 2.246783 | 0.4708915 | 0.4066471 | -0.3962589 | 0.4455309 | 0.6511103 | 0.8094992 | 14.22518 | 12.50996 | 2.51108 | 13.52165 | 20.39829 | 28.00069 | 1.942068 | 1.880676 | 1.258824 | 1.917597 | 2.125193 | 2.300341
526 | 0.313765 | 0.302265 | 0.166047 | 0.307921 | 0.373152 | 0.440256 | 2.357414 | 0.451 | 0.463 | 0.568 | 0.454 | 0.448 | 0.451 | 1.601523 | 1.502838 | 0.6729581 | 1.561309 | 1.917402 | 2.24716 | 0.4709553 | 0.4073554 | -0.3960722 | 0.4455244 | 0.6509709 | 0.8096673 | 14.25406 | 12.55152 | 2.516795 | 13.5472 | 20.4314 | 28.06338 | 1.943053 | 1.882236 | 1.25954 | 1.918502 | 2.126055 | 2.301627
525.5 | 0.313788 | 0.302158 | 0.166051 | 0.308212 | 0.373353 | 0.440289 | 2.359657 | 0.451 | 0.463 | 0.568 | 0.454 | 0.448 | 0.451 | 1.601641 | 1.502306 | 0.6729743 | 1.562784 | 1.918434 | 2.247329 | 0.4710286 | 0.4070013 | -0.3960481 | 0.446469 | 0.6515094 | 0.8097423 | 14.28329 | 12.56651 | 2.521709 | 13.59865 | 20.49235 | 28.12103 | 1.944048 | 1.882798 | 1.260154 | 1.920322 | 2.127639 | 2.302808
525 | 0.313864 | 0.302395 | 0.166272 | 0.308543 | 0.373471 | 0.440533 | 2.361905 | 0.451 | 0.463 | 0.568 | 0.454 | 0.448 | 0.451 | 1.602029 | 1.503484 | 0.67387 | 1.564463 | 1.919041 | 2.248574 | 0.4712707 | 0.4077854 | -0.3947181 | 0.4475423 | 0.6518254 | 0.8102963 | 14.31744 | 12.61022 | 2.533244 | 13.65385 | 20.54438 | 28.20585 | 1.945209 | 1.884433 | 1.261593 | 1.922267 | 2.128988 | 2.304543
524.5 | 0.313918 | 0.302298 | 0.166362 | 0.308532 | 0.373438 | 0.440482 | 2.364156 | 0.451 | 0.463 | 0.568 | 0.454 | 0.448 | 0.451 | 1.602304 | 1.503002 | 0.6742347 | 1.564407 | 1.918871 | 2.248314 | 0.4714428 | 0.4074645 | -0.394177 | 0.4475067 | 0.6517371 | 0.8101806 | 14.34969 | 12.62617 | 2.540824 | 13.67892 | 20.57994 | 28.25311 | 1.946304 | 1.885028 | 1.262536 | 1.923149 | 2.129909 | 2.305508
524 | 0.314008 | 0.302302 | 0.166376 | 0.308737 | 0.373665 | 0.4406 | 2.366412 | 0.451 | 0.463 | 0.568 | 0.454 | 0.448 | 0.451 | 1.602764 | 1.503022 | 0.6742915 | 1.565446 | 1.920038 | 2.248916 | 0.4717294 | 0.4074778 | -0.3940928 | 0.4481709 | 0.6523448 | 0.8104484 | 14.38533 | 12.65061 | 2.546104 | 13.72325 | 20.6443 | 28.32222 | 1.947511 | 1.88594 | 1.263191 | 1.924705 | 2.131572 | 2.306916
523.5 | 0.313977 | 0.302505 | 0.166374 | 0.308712 | 0.373736 | 0.440824 | 2.368672 | 0.451 | 0.463 | 0.568 | 0.454 | 0.448 | 0.451 | 1.602605 | 1.504031 | 0.6742834 | 1.565319 | 1.920402 | 2.25006 | 0.4716307 | 0.4081491 | -0.3941048 | 0.4480899 | 0.6525347 | 0.8109567 | 14.40997 | 12.69182 | 2.550909 | 13.74725 | 20.69162 | 28.40521 | 1.948345 | 1.887474 | 1.263787 | 1.925546 | 2.132793 | 2.308604
523 | 0.314138 | 0.302788 | 0.166497 | 0.308878 | 0.373844 | 0.440786 | 2.370937 | 0.451 | 0.463 | 0.568 | 0.454 | 0.448 | 0.451 | 1.603427 | 1.505438 | 0.6747819 | 1.566161 | 1.920957 | 2.249866 | 0.4721434 | 0.4090841 | -0.3933658 | 0.4486275 | 0.6528237 | 0.8108705 | 14.45235 | 12.7399 | 2.559569 | 13.78837 | 20.74318 | 28.45464 | 1.949776 | 1.889259 | 1.264858 | 1.926984 | 2.13412 | 2.309608
522.5 | 0.314114 | 0.30287 | 0.166527 | 0.308987 | 0.373891 | 0.440757 | 2.373206 | 0.451 | 0.463 | 0.568 | 0.454 | 0.448 | 0.451 | 1.603305 | 1.505846 | 0.6749034 | 1.566714 | 1.921199 | 2.249718 | 0.4720669 | 0.4093549 | -0.3931856 | 0.4489803 | 0.6529494 | 0.8108047 | 14.47781 | 12.77121 | 2.565394 | 13.82452 | 20.78813 | 28.50538 | 1.950634 | 1.890419 | 1.265577 | 1.928246 | 2.135275 | 2.310637
522 | 0.314213 | 0.302827 | 0.166614 | 0.309226 | 0.374097 | 0.44106 | 2.375479 | 0.451 | 0.463 | 0.568 | 0.454 | 0.448 | 0.451 | 1.60381 | 1.505632 | 0.675256 | 1.567926 | 1.922257 | 2.251264 | 0.4723821 | 0.4092129 | -0.3926633 | 0.4497535 | 0.6535002 | 0.8114919 | 14.51471 | 12.79205 | 2.572997 | 13.87245 | 20.85093 | 28.59929 | 1.951875 | 1.89119 | 1.266514 | 1.929916 | 2.136886 | 2.312538
521.5 | 0.314255 | 0.302914 | 0.166723 | 0.309319 | 0.374171 | 0.440793 | 2.377756 | 0.451 | 0.463 | 0.568 | 0.454 | 0.448 | 0.451 | 1.604024 | 1.506065 | 0.6756978 | 1.568397 | 1.922638 | 2.249901 | 0.4725157 | 0.4095002 | -0.3920094 | 0.4500542 | 0.653698 | 0.8108863 | 14.54644 | 12.82396 | 2.581308 | 13.90743 | 20.8992 | 28.61948 | 1.952941 | 1.892368 | 1.267535 | 1.931131 | 2.138122 | 2.312946
521 | 0.314258 | 0.3031 | 0.166551 | 0.309493 | 0.374228 | 0.440984 | 2.380038 | 0.451 | 0.463 | 0.568 | 0.454 | 0.448 | 0.451 | 1.60404 | 1.50699 | 0.6750007 | 1.569279 | 1.92293 | 2.250876 | 0.4725253 | 0.410114 | -0.3930415 | 0.4506166 | 0.6538503 | 0.8113196 | 14.57465 | 12.86437 | 2.580931 | 13.94982 | 20.94571 | 28.69929 | 1.953887 | 1.893857 | 1.267489 | 1.932601 | 2.13931 | 2.314556
520.5 | 0.314292 | 0.303192 | 0.166715 | 0.309579 | 0.374323 | 0.441164 | 2.382325 | 0.451 | 0.463 | 0.568 | 0.454 | 0.448 | 0.451 | 1.604213 | 1.507447 | 0.6756654 | 1.569716 | 1.923419 | 2.251795 | 0.4726335 | 0.4104175 | -0.3920573 | 0.4508944 | 0.6541041 | 0.8117277 | 14.60583 | 12.89692 | 2.590987 | 13.9844 | 20.99663 | 28.77793 | 1.954931 | 1.895054 | 1.268722 | 1.933797 | 2.140609 | 2.31614
520 | 0.314311 | 0.303338 | 0.166792 | 0.309783 | 0.374381 | 0.441342 | 2.384615 | 0.451 | 0.463 | 0.568 | 0.454 | 0.448 | 0.451 | 1.60431 | 1.508173 | 0.6759774 | 1.57075 | 1.923717 | 2.252704 | 0.4726939 | 0.410899 | -0.3915956 | 0.4515532 | 0.6542591 | 0.8121311 | 14.6357 | 12.93418 | 2.598371 | 14.02978 | 21.04354 | 28.85657 | 1.95593 | 1.896421 | 1.269624 | 1.935364 | 2.141804 | 2.317721
519.5 | 0.314426 | 0.303386 | 0.166891 | 0.309897 | 0.374579 | 0.441428 | 2.38691 | 0.451 | 0.463 | 0.568 | 0.454 | 0.448 | 0.451 | 1.604897 | 1.508412 | 0.6763787 | 1.571328 | 1.924734 | 2.253142 | 0.4730597 | 0.4110572 | -0.3910022 | 0.4519211 | 0.6547878 | 0.8123259 | 14.67462 | 12.96319 | 2.606466 | 14.06714 | 21.10638 | 28.92342 | 1.957229 | 1.897483 | 1.270612 | 1.936652 | 2.143401 | 2.319062
519 | 0.314466 | 0.303444 | 0.166862 | 0.310035 | 0.374721 | 0.441549 | 2.38921 | 0.451 | 0.463 | 0.568 | 0.454 | 0.448 | 0.451 | 1.605101 | 1.5087 | 0.6762611 | 1.572028 | 1.925464 | 2.25376 | 0.4731869 | 0.4112483 | -0.391176 | 0.4523663 | 0.6551668 | 0.8126 | 14.70664 | 12.99315 | 2.610583 | 14.10682 | 21.1631 | 28.99506 | 1.958296 | 1.898579 | 1.271114 | 1.938016 | 2.14484 | 2.320497
518.5 | 0.314535 | 0.303514 | 0.166944 | 0.310102 | 0.374831 | 0.44159 | 2.391514 | 0.451 | 0.463 | 0.568 | 0.454 | 0.448 | 0.451 | 1.605454 | 1.509048 | 0.6765935 | 1.572367 | 1.926029 | 2.253969 | 0.4734063 | 0.411479 | -0.3906847 | 0.4525824 | 0.6554603 | 0.8126928 | 14.74149 | 13.02423 | 2.618192 | 14.14015 | 21.21639 | 29.0564 | 1.959455 | 1.899713 | 1.272039 | 1.939159 | 2.146189 | 2.321723
518 | 0.314651 | 0.303626 | 0.16701 | 0.310172 | 0.374815 | 0.441767 | 2.393822 | 0.451 | 0.463 | 0.568 | 0.454 | 0.448 | 0.451 | 1.606046 | 1.509605 | 0.676861 | 1.572722 | 1.925947 | 2.254873 | 0.4737751 | 0.4118479 | -0.3902894 | 0.4528081 | 0.6554176 | 0.8130936 | 14.78086 | 13.05902 | 2.625323 | 14.17385 | 21.25555 | 29.13587 | 1.960762 | 1.90098 | 1.272904 | 1.940314 | 2.147178 | 2.323309
517.5 | 0.314714 | 0.303702 | 0.167108 | 0.310186 | 0.374892 | 0.4418 | 2.396135 | 0.451 | 0.463 | 0.568 | 0.454 | 0.448 | 0.451 | 1.606367 | 1.509983 | 0.6772581 | 1.572793 | 1.926342375 | 2.255041 | 0.4739753 | 0.4120982 | -0.3897028 | 0.4528532 | 0.6556231 | 0.8131683 | 14.81536 | 13.09081 | 2.633487 | 14.20254 | 21.3054 | 29.19656 | 1.961906 | 1.902136 | 1.273892 | 1.941295 | 2.148436 | 2.324518
517 | 0.314716 | 0.303921 | 0.167059 | 0.310577 | 0.375019 | 0.442015 | 2.398453 | 0.451 | 0.463 | 0.568 | 0.454 | 0.448 | 0.451 | 1.606377 | 1.511072 | 0.6770595 | 1.574776 | 1.926995 | 2.256139 | 0.4739816 | 0.4128191 | -0.3899961 | 0.454113 | 0.6559618 | 0.8136548 | 14.84422 | 13.13507 | 2.637036 | 14.26592 | 21.36109 | 29.28154 | 1.96286 | 1.903742 | 1.274321 | 1.943457 | 2.149839 | 2.326208
516.5 | 0.314762 | 0.303951 | 0.167182 | 0.310697 | 0.374971 | 0.441923 | 2.400774 | 0.451 | 0.463 | 0.568 | 0.454 | 0.448 | 0.451 | 1.606612 | 1.511221 | 0.677558 | 1.575384 | 1.926748 | 2.255669 | 0.4741278 | 0.4129178 | -0.3892601 | 0.4544993 | 0.6558338 | 0.8134466 | 14.87733 | 13.16311 | 2.646036 | 14.3046 | 21.39699 | 29.32604 | 1.963954 | 1.904757 | 1.275407 | 1.944773 | 2.150741 | 2.327091
516 | 0.314785 | 0.304122 | 0.16708 | 0.310796 | 0.37517 | 0.442083 | 2.403101 | 0.451 | 0.463 | 0.568 | 0.454 | 0.448 | 0.451 | 1.60673 | 1.512071 | 0.6771446 | 1.575886 | 1.927771 | 2.256486 | 0.4742008 | 0.4134802 | -0.3898704 | 0.4548179 | 0.6563643 | 0.8138086 | 14.90835 | 13.20348 | 2.647932 | 14.34147 | 21.46124 | 29.40419 | 1.964977 | 1.906216 | 1.275636 | 1.946025 | 2.152354 | 2.32864
515.5 | 0.314839 | 0.304112 | 0.167239 | 0.310867 | 0.375194 | 0.442206 | 2.405432 | 0.451 | 0.463 | 0.568 | 0.454 | 0.448 | 0.451 | 1.607005 | 1.512021 | 0.677789 | 1.576246 | 1.927894 | 2.257114 | 0.4743724 | 0.4134473 | -0.3889192 | 0.4550463 | 0.6564283 | 0.8140868 | 14.94241 | 13.22823 | 2.658123 | 14.37587 | 21.50564 | 29.47765 | 1.966098 | 1.907109 | 1.276861 | 1.947191 | 2.153466 | 2.330093
515 | 0.31491 | 0.304366 | 0.167321 | 0.310903 | 0.375172 | 0.442213 | 2.407767 | 0.451 | 0.463 | 0.568 | 0.454 | 0.448 | 0.451 | 1.607368 | 1.513284 | 0.6781214 | 1.576429 | 1.927781125 | 2.257149 | 0.4745979 | 0.4142822 | -0.388429 | 0.4551621 | 0.6563697 | 0.8141026 | 14.97819 | 13.27608 | 2.6659 | 14.40714 | 21.54489 | 29.53585 | 1.967274 | 1.908831 | 1.277794 | 1.948249 | 2.154448 | 2.331242
514.5 | 0.314919 | 0.304452 | 0.167366 | 0.311137 | 0.375331 | 0.442363 | 2.410107 | 0.451 | 0.463 | 0.568 | 0.454 | 0.448 | 0.451 | 1.607414 | 1.513712 | 0.6783038 | 1.577615 | 1.928598 | 2.257915 | 0.4746264 | 0.4145647 | -0.3881601 | 0.4559144 | 0.6567934 | 0.8144418 | 15.00818 | 13.30941 | 2.672521 | 14.45689 | 21.60509 | 29.61336 | 1.968258 | 1.910028 | 1.278587 | 1.949929 | 2.155952 | 2.33277
514 | 0.314988 | 0.304371 | 0.167382 | 0.311486 | 0.375413 | 0.442351 | 2.412451 | 0.451 | 0.463 | 0.568 | 0.454 | 0.448 | 0.451 | 1.607766 | 1.513309 | 0.6783686 | 1.579385 | 1.929019 | 2.257854 | 0.4748455 | 0.4142986 | -0.3880645 | 0.4570355 | 0.6570118 | 0.8144147 | 15.04398 | 13.32823 | 2.678235 | 14.51754 | 21.6566 | 29.6694 | 1.969431 | 1.910703 | 1.27927 | 1.951971 | 2.157236 | 2.333873
513.5 | 0.314969 | 0.304485 | 0.167422 | 0.311498 | 0.375413 | 0.44238 | 2.4148 | 0.451 | 0.463 | 0.568 | 0.454 | 0.448 | 0.451 | 1.607669 | 1.513876 | 0.6785307 | 1.579446 | 1.929019 | 2.258002 | 0.4747852 | 0.4146731 | -0.3878255 | 0.457074 | 0.6570118 | 0.8144802 | 15.07147 | 13.3642 | 2.684735 | 14.54695 | 21.6988 | 29.7311 | 1.97033 | 1.911991 | 1.280045 | 1.952958 | 2.158286 | 2.335085
513 | 0.31512 | 0.304676 | 0.167486 | 0.311597 | 0.375578 | 0.44244 | 2.417154 | 0.451 | 0.463 | 0.568 | 0.454 | 0.448 | 0.451 | 1.60844 | 1.514825 | 0.6787901 | 1.579948 | 1.929867 | 2.258308 | 0.4752645 | 0.4153002 | -0.3874433 | 0.4573918 | 0.6574513 | 0.8146158 | 15.11535 | 13.40707 | 2.692028 | 14.58459 | 21.76023 | 29.79717 | 1.971762 | 1.913522 | 1.280914 | 1.95422 | 2.159812 | 2.336381
512.5 | 0.315151 | 0.304734 | 0.167621 | 0.311683 | 0.375565 | 0.442346 | 2.419512 | 0.451 | 0.463 | 0.568 | 0.454 | 0.448 | 0.451 | 1.608598 | 1.515114 | 0.6793372 | 1.580384 | 1.929801 | 2.257828 | 0.4753629 | 0.4154905 | -0.3866376 | 0.4576678 | 0.6574166 | 0.8144034 | 15.14783 | 13.43836 | 2.701634 | 14.62113 | 21.8012 | 29.84265 | 1.972821 | 1.914637 | 1.282055 | 1.955443 | 2.160828 | 2.337272
512 | 0.315168 | 0.304915 | 0.167536 | 0.31203 | 0.375827 | 0.442663 | 2.421875 | 0.451 | 0.463 | 0.568 | 0.454 | 0.448 | 0.451 | 1.608685 | 1.516014 | 0.6789927 | 1.582143 | 1.931147 | 2.259446 | 0.4754168 | 0.4160843 | -0.3871449 | 0.4587804 | 0.658114 | 0.8151197 | 15.17907 | 13.48061 | 2.704168 | 14.68233 | 21.87429 | 29.94384 | 1.973837 | 1.916141 | 1.282355 | 1.957486 | 2.162636 | 2.339251
511.5 | 0.315304 | 0.304732 | 0.16769 | 0.312047 | 0.37583 | 0.44268 | 2.424242 | 0.451 | 0.463 | 0.568 | 0.454 | 0.448 | 0.451 | 1.609379 | 1.515104 | 0.6796169 | 1.58223 | 1.931162 | 2.259533 | 0.4758482 | 0.415484 | -0.3862261 | 0.4588349 | 0.658122 | 0.8151581 | 15.22189 | 13.49077 | 2.714441 | 14.71265 | 21.91743 | 30.00471 | 1.975228 | 1.916502 | 1.283572 | 1.958496 | 2.163702 | 2.340439
511 | 0.315331 | 0.305082 | 0.167775 | 0.31238 | 0.375803 | 0.442786 | 2.426614 | 0.451 | 0.463 | 0.568 | 0.454 | 0.448 | 0.451 | 1.609517 | 1.516844 | 0.6799614 | 1.583918 | 1.931023 | 2.260074 | 0.4759339 | 0.4166318 | -0.3857193 | 0.4599015 | 0.6580501 | 0.8153976 | 15.25431 | 13.54826 | 2.722513 | 14.77294 | 21.95719 | 30.07786 | 1.976278 | 1.91854 | 1.284525 | 1.9605 | 2.164682 | 2.341864
510.5 | 0.315396 | 0.305055 | 0.167804 | 0.312473 | 0.375913 | 0.442851 | 2.428991 | 0.451 | 0.463 | 0.568 | 0.454 | 0.448 | 0.451 | 1.609848 | 1.51671 | 0.6800789 | 1.58439 | 1.931589 | 2.260406 | 0.47614 | 0.4165433 | -0.3855465 | 0.4601992 | 0.6583428 | 0.8155443 | 15.2905 | 13.57241 | 2.728792 | 14.81071 | 22.0131 | 30.14565 | 1.97745 | 1.919394 | 1.285265 | 1.961751 | 2.166059 | 2.343183
510 | 0.315445 | 0.30508 | 0.167653 | 0.312152 | 0.376051 | 0.442798 | 2.431373 | 0.451 | 0.463 | 0.568 | 0.454 | 0.448 | 0.451 | 1.610098 | 1.516834 | 0.6794669 | 1.582762 | 1.932298 | 2.260135 | 0.4762953 | 0.4166253 | -0.3864467 | 0.4591714 | 0.6587099 | 0.8154247 | 15.32526 | 13.60126 | 2.729227 | 14.80929 | 22.07248 | 30.19756 | 1.978572 | 1.920414 | 1.285316 | 1.961704 | 2.167518 | 2.344191
509.5 | 0.315548 | 0.30509 | 0.167773 | 0.312194 | 0.376243 | 0.442782 | 2.433759 | 0.451 | 0.463 | 0.568 | 0.454 | 0.448 | 0.451 | 1.610624 | 1.516884 | 0.67995325 | 1.582975 | 1.933284 | 2.260054 | 0.4766218 | 0.4166581 | -0.3857312 | 0.4593059 | 0.6592203 | 0.8153885 | 15.36538 | 13.62886 | 2.738502 | 14.84236 | 22.13841 | 30.25467 | 1.979866 | 1.921387 | 1.286407 | 1.962799 | 2.169135 | 2.345298
509 | 0.315539 | 0.305281 | 0.167783 | 0.312477 | 0.376423 | 0.442755 | 2.436149 | 0.451 | 0.463 | 0.568 | 0.454 | 0.448 | 0.451 | 1.610578 | 1.517833 | 0.6799938 | 1.58441 | 1.934209 | 2.259916 | 0.4765933 | 0.4172839 | -0.3856716 | 0.460212 | 0.6596986 | 0.8153275 | 15.39471 | 13.67275 | 2.744212 | 14.89851 | 22.20316 | 30.31044 | 1.98081 | 1.922932 | 1.287077 | 1.964652 | 2.170719 | 2.346379
508.5 | 0.315619 | 0.305264 | 0.167901 | 0.31269 | 0.376209 | 0.442862 | 2.438545 | 0.451 | 0.463 | 0.568 | 0.454 | 0.448 | 0.451 | 1.610987 | 1.517749 | 0.680472 | 1.58549 | 1.93311 | 2.260462 | 0.4768468 | 0.4172282 | -0.3849686 | 0.4608934 | 0.6591299 | 0.8155692 | 15.43282 | 13.69813 | 2.75348 | 14.94818 | 22.22155 | 30.38476 | 1.982035 | 1.923824 | 1.288162 | 1.966288 | 2.171169 | 2.347815
508 | 0.315689 | 0.305465 | 0.168041 | 0.312575 | 0.37653 | 0.443034 | 2.440945 | 0.451 | 0.463 | 0.568 | 0.454 | 0.448 | 0.451 | 1.611344 | 1.518748 | 0.6810394 | 1.584907 | 1.934759 | 2.26134 | 0.4770685 | 0.4178865 | -0.3841351 | 0.4605256 | 0.6599828 | 0.8159575 | 15.47007 | 13.74319 | 2.763506 | 14.96661 | 22.30333 | 30.46826 | 1.98323 | 1.925404 | 1.289333 | 1.966893 | 2.173164 | 2.349427
507.5 | 0.31573 | 0.305374 | 0.16799 | 0.312855 | 0.376511 | 0.443026 | 2.44335 | 0.451 | 0.463 | 0.568 | 0.454 | 0.448 | 0.451 | 1.611553 | 1.518296 | 0.6808327 | 1.586326 | 1.934661 | 2.261299 | 0.4771984 | 0.4175885 | -0.3844387 | 0.4614209 | 0.6599323 | 0.8159394 | 15.5046 | 13.76208 | 2.767274 | 15.02299 | 22.34504 | 30.52722 | 1.984336 | 1.926065 | 1.289772 | 1.968743 | 2.174179 | 2.350563
507 | 0.315753 | 0.305662 | 0.168148 | 0.312969 | 0.376707 | 0.443228 | 2.445759 | 0.451 | 0.463 | 0.568 | 0.454 | 0.448 | 0.451 | 1.611671 | 1.519728 | 0.6814731 | 1.586904 | 1.935669 | 2.26233 | 0.4772712 | 0.4185312 | -0.3834986 | 0.4617853 | 0.6604528 | 0.8163953 | 15.53746 | 13.81526 | 2.777953 | 15.06361 | 22.41246 | 30.61536 | 1.985386 | 1.927923 | 1.291015 | 1.970073 | 2.175817 | 2.352257
506.5 | 0.315743 | 0.305778 | 0.168239 | 0.313074 | 0.376687 | 0.44333 | 2.448174 | 0.451 | 0.463 | 0.568 | 0.454 | 0.448 | 0.451 | 1.611619 | 1.520304 | 0.6818419 | 1.587437 | 1.935566 | 2.262851 | 0.4772396 | 0.4189106 | -0.3829575 | 0.4621207 | 0.6603997 | 0.8166254 | 15.56716 | 13.85306 | 2.786453 | 15.10349 | 22.45434 | 30.68996 | 1.986334 | 1.929241 | 1.292001 | 1.971375 | 2.176833 | 2.353689
506 | 0.315885 | 0.305844 | 0.168214 | 0.313347 | 0.376781 | 0.443411 | 2.450593 | 0.451 | 0.463 | 0.568 | 0.454 | 0.448 | 0.451 | 1.612344 | 1.520633 | 0.6817405 | 1.588821 | 1.936049 | 2.263264 | 0.4776892 | 0.4191264 | -0.3831061 | 0.4629923 | 0.6606492 | 0.8168081 | 15.61198 | 13.88644 | 2.791133 | 15.15976 | 22.50997 | 30.76188 | 1.987762 | 1.930402 | 1.292543 | 1.973209 | 2.17818 | 2.355067
505.5 | 0.315986 | 0.305999 | 0.168366 | 0.313354 | 0.376998 | 0.443326 | 2.453017 | 0.451 | 0.463 | 0.568 | 0.454 | 0.448 | 0.451 | 1.61286 | 1.521403 | 0.6823566 | 1.588857 | 1.937164 | 2.26283 | 0.4780089 | 0.4196331 | -0.3822029 | 0.4630147 | 0.661225 | 0.8166164 | 15.65288 | 13.92803 | 2.801714 | 15.19044 | 22.58051 | 30.81094 | 1.989063 | 1.931846 | 1.293767 | 1.974207 | 2.179884 | 2.356005
505 | 0.316044 | 0.305999 | 0.168369 | 0.313401 | 0.377043 | 0.443589 | 2.455446 | 0.451 | 0.463 | 0.568 | 0.454 | 0.448 | 0.451 | 1.613156 | 1.521403 | 0.6823687 | 1.589095 | 1.937395 | 2.264173 | 0.4781924 | 0.4196331 | -0.3821851 | 0.4631646 | 0.6613443 | 0.8172094 | 15.68965 | 13.95562 | 2.807365 | 15.22511 | 22.63065 | 30.90863 | 1.99023 | 1.932802 | 1.294419 | 1.975332 | 2.181093 | 2.35787
504.5 | 0.316094 | 0.306076 | 0.168382 | 0.313501 | 0.377292 | 0.443701 | 2.457879 | 0.451 | 0.463 | 0.568 | 0.454 | 0.448 | 0.451 | 1.613411 | 1.521786 | 0.6824214 | 1.589602 | 1.938675 | 2.264744 | 0.4783506 | 0.4198847 | -0.3821079 | 0.4634837 | 0.6620045 | 0.8174619 | 15.72574 | 13.99034 | 2.813367 | 15.26504 | 22.70549 | 30.98556 | 1.991374 | 1.934003 | 1.29511 | 1.976626 | 2.182894 | 2.359336
504 | 0.316116 | 0.306289 | 0.168634 | 0.313855 | 0.377334 | 0.443746 | 2.460317 | 0.451 | 0.463 | 0.568 | 0.454 | 0.448 | 0.451 | 1.613523 | 1.522845 | 0.6834427 | 1.591397 | 1.93889 | 2.264974 | 0.4784202 | 0.4205804 | -0.3806124 | 0.4646122 | 0.6621158 | 0.8175633 | 15.75915 | 14.03763 | 2.827395 | 15.3299 | 22.75563 | 31.05337 | 1.992431 | 1.935635 | 1.296721 | 1.978722 | 2.184098 | 2.360626
503.5 | 0.316147 | 0.306424 | 0.168552 | 0.313986 | 0.377343 | 0.443799 | 2.462761 | 0.451 | 0.463 | 0.568 | 0.454 | 0.448 | 0.451 | 1.613682 | 1.523516 | 0.6831104 | 1.592061 | 1.938937 | 2.265245 | 0.4785183 | 0.421021 | -0.3810988 | 0.4650295 | 0.6621397 | 0.8176827 | 15.79356 | 14.07792 | 2.830259 | 15.37319 | 22.80193 | 31.12251 | 1.993517 | 1.937022 | 1.29705 | 1.980118 | 2.185209 | 2.361939
503 | 0.316168 | 0.306584 | 0.168618 | 0.314124 | 0.377531 | 0.444105 | 2.465209 | 0.451 | 0.463 | 0.568 | 0.454 | 0.448 | 0.451 | 1.613789 | 1.524312 | 0.6833779 | 1.592761 | 1.939903 | 2.266806 | 0.4785847 | 0.421543 | -0.3807073 | 0.4654689 | 0.6626378 | 0.818372 | 15.82708 | 14.12066 | 2.83811 | 15.41731 | 22.87006 | 31.22743 | 1.994574 | 1.938491 | 1.297948 | 1.981537 | 2.186839 | 2.363927
502.5 | 0.316308 | 0.306736 | 0.168627 | 0.314369 | 0.377559 | 0.444148 | 2.467662 | 0.451 | 0.463 | 0.568 | 0.454 | 0.448 | 0.451 | 1.614503 | 1.525068 | 0.6834144 | 1.594003 | 1.940046 | 2.267026 | 0.4790274 | 0.4220387 | -0.3806539 | 0.4662486 | 0.6627119 | 0.8184688 | 15.87264 | 14.16281 | 2.844064 | 15.47211 | 22.91899 | 31.29567 | 1.996008 | 1.939936 | 1.298628 | 1.983295 | 2.188008 | 2.365217
502 | 0.316321 | 0.306741 | 0.168808 | 0.314442 | 0.377662 | 0.444331 | 2.47012 | 0.451 | 0.463 | 0.568 | 0.454 | 0.448 | 0.451 | 1.61457 | 1.525092 | 0.6841479 | 1.594373 | 1.940576 | 2.26796 | 0.4790685 | 0.422055 | -0.3795811 | 0.4664808 | 0.6629847 | 0.8188808 | 15.90558 | 14.1915 | 2.855854 | 15.51015 | 22.9772 | 31.38389 | 1.997043 | 1.940917 | 1.299972 | 1.984513 | 2.189396 | 2.366882
501.5 | 0.316416 | 0.306794 | 0.168955 | 0.314513 | 0.377599 | 0.444451 | 2.472582 | 0.451 | 0.463 | 0.568 | 0.454 | 0.448 | 0.451 | 1.615055 | 1.525356 | 0.6847437 | 1.594733 | 1.940252 | 2.268573 | 0.4793688 | 0.4222278 | -0.3787107 | 0.4667065 | 0.6628179 | 0.8191508 | 15.94689 | 14.22472 | 2.866537 | 15.54811 | 23.01536 | 31.46349 | 1.998338 | 1.942053 | 1.301186 | 1.985726 | 2.190304 | 2.368382
501 | 0.316444 | 0.306917 | 0.168913 | 0.314745 | 0.377901 | 0.444372 | 2.47505 | 0.451 | 0.463 | 0.568 | 0.454 | 0.448 | 0.451 | 1.615198 | 1.525967 | 0.6845735 | 1.59591 | 1.941804 | 2.268169 | 0.4794573 | 0.4226286 | -0.3789593 | 0.4674439 | 0.6636173 | 0.818973 | 15.98156 | 14.26456 | 2.870834 | 15.60215 | 23.09823 | 31.51511 | 1.999424 | 1.943411 | 1.301673 | 1.98745 | 2.192273 | 2.369353
500.5 | 0.316472 | 0.306999 | 0.168901 | 0.314935 | 0.378026 | 0.444251 | 2.477522 | 0.451 | 0.463 | 0.568 | 0.454 | 0.448 | 0.451 | 1.61534 | 1.526375 | 0.6845248 | 1.596873 | 1.942446 | 2.267552 | 0.4795457 | 0.4228957 | -0.3790304 | 0.4680474 | 0.6639481 | 0.8187007 | 16.01634 | 14.30072 | 2.876164 | 15.65222 | 23.15971 | 31.56092 | 2.000511 | 1.944641 | 1.302277 | 1.989042 | 2.193731 | 2.370213
500 | 0.316549 | 0.307114 | 0.168945 | 0.315017 | 0.377878 | 0.444522 | 2.48 | 0.451 | 0.463 | 0.568 | 0.454 | 0.448 | 0.451 | 1.615733 | 1.526947 | 0.6847032 | 1.597289 | 1.941686 | 2.268935 | 0.479789 | 0.4232703 | -0.3787699 | 0.4683077 | 0.6635565 | 0.8193105 | 16.0562 | 14.34007 | 2.883421 | 15.69171 | 23.18789 | 31.66266 | 2.001754 | 1.945977 | 1.303098 | 1.990296 | 2.194397 | 2.372121
499.5 | 0.316523 | 0.307118 | 0.169087 | 0.315251 | 0.378068 | 0.444547 | 2.482482 | 0.451 | 0.463 | 0.568 | 0.454 | 0.448 | 0.451 | 1.615601 | 1.526967 | 0.6852787 | 1.598475 | 1.942662 | 2.269063 | 0.4797069 | 0.4232833 | -0.3779297 | 0.4690503 | 0.6640592 | 0.8193668 | 16.08572 | 14.36917 | 2.894055 | 15.74651 | 23.2577 | 31.72965 | 2.002673 | 1.946964 | 1.304298 | 1.992031 | 2.196047 | 2.373375
499 | 0.316652 | 0.307362 | 0.16909 | 0.315272 | 0.378168 | 0.444605 | 2.48497 | 0.451 | 0.463 | 0.568 | 0.454 | 0.448 | 0.451 | 1.616259 | 1.52818 | 0.6852908 | 1.598582 | 1.94317575 | 2.269359 | 0.4801143 | 0.4240775 | -0.377912 | 0.4691169 | 0.6643236 | 0.8194972 | 16.13111 | 14.42086 | 2.899961 | 15.78018 | 23.31667 | 31.80157 | 2.004085 | 1.948713 | 1.304962 | 1.993095 | 2.197438 | 2.374718
498.5 | 0.316736 | 0.307517 | 0.169095 | 0.315396 | 0.378133 | 0.444723 | 2.487462 | 0.451 | 0.463 | 0.568 | 0.454 | 0.448 | 0.451 | 1.616688 | 1.528951 | 0.6853111 | 1.599211 | 1.942996 | 2.269961 | 0.4803796 | 0.4245816 | -0.3778824 | 0.4695101 | 0.6642311 | 0.8197626 | 16.17206 | 14.46438 | 2.905953 | 15.82429 | 23.35914 | 31.88231 | 2.005355 | 1.950181 | 1.305636 | 1.994486 | 2.198438 | 2.376224
498 | 0.316813 | 0.307574 | 0.16926 | 0.315533 | 0.378012 | 0.445059 | 2.48996 | 0.451 | 0.463 | 0.568 | 0.454 | 0.448 | 0.451 | 1.617081 | 1.529234 | 0.6859798 | 1.599905 | 1.942374 | 2.271676 | 0.4806227 | 0.424767 | -0.3769071 | 0.4699444 | 0.663911 | 0.8205178 | 16.21243 | 14.49882 | 2.917476 | 15.86986 | 23.39109 | 31.99465 | 2.006606 | 1.951341 | 1.306929 | 1.995921 | 2.199189 | 2.378315
497.5 | 0.316812 | 0.30756 | 0.169214 | 0.315705 | 0.378274 | 0.445185 | 2.492462 | 0.451 | 0.463 | 0.568 | 0.454 | 0.448 | 0.451 | 1.617076 | 1.529164 | 0.6857934 | 1.600777 | 1.94372 | 2.272319 | 0.4806195 | 0.4247214 | -0.3771789 | 0.4704893 | 0.6646039 | 0.8208009 | 16.24494 | 14.52665 | 2.921755 | 15.91912 | 23.47063 | 32.07715 | 2.007611 | 1.952277 | 1.307407 | 1.997468 | 2.201057 | 2.379847
497 | 0.316902 | 0.307822 | 0.169319 | 0.315837 | 0.378543 | 0.445087 | 2.49497 | 0.451 | 0.463 | 0.568 | 0.454 | 0.448 | 0.451 | 1.617535 | 1.530467 | 0.6862189 | 1.601447 | 1.945103 | 2.271819 | 0.4809035 | 0.425573 | -0.3765586 | 0.4709074 | 0.6653148 | 0.8205807 | 16.28689 | 14.58071 | 2.931271 | 15.96451 | 23.55134 | 32.12758 | 2.008906 | 1.95409 | 1.308471 | 1.99889 | 2.202946 | 2.380781
496.5 | 0.316929 | 0.307859 | 0.169359 | 0.315993 | 0.378538 | 0.445139 | 2.497482 | 0.451 | 0.463 | 0.568 | 0.454 | 0.448 | 0.451 | 1.617673 | 1.530651 | 0.686381 | 1.602238 | 1.945077 | 2.272084 | 0.4809887 | 0.4256931 | -0.3763224 | 0.4714012 | 0.6653015 | 0.8206976 | 16.32249 | 14.6136 | 2.938566 | 16.01248 | 23.59818 | 32.19984 | 2.010002 | 1.955192 | 1.309284 | 2.00039 | 2.204041 | 2.382119
496 | 0.316981 | 0.30812 | 0.169411 | 0.316089 | 0.378543 | 0.445267 | 2.5 | 0.451 | 0.463 | 0.568 | 0.454 | 0.448 | 0.451 | 1.617938 | 1.531949 | 0.6865918 | 1.602724 | 1.945103 | 2.272738 | 0.4811528 | 0.4265406 | -0.3760154 | 0.4717049 | 0.6653148 | 0.8209851 | 16.36078 | 14.66792 | 2.946302 | 16.05453 | 23.6464 | 32.28335 | 2.01118 | 1.957006 | 1.310145 | 2.001702 | 2.205166 | 2.383662
495.5 | 0.31706 | 0.308159 | 0.169415 | 0.316203 | 0.378736 | 0.445364 | 2.502523 | 0.451 | 0.463 | 0.568 | 0.454 | 0.448 | 0.451 | 1.618342 | 1.532143 | 0.686608 | 1.603302 | 1.946094 | 2.273233 | 0.481402 | 0.4266671 | -0.3759918 | 0.4720655 | 0.6658245 | 0.8212029 | 16.40199 | 14.70126 | 2.95239 | 16.09856 | 23.71832 | 32.36263 | 2.012446 | 1.958117 | 1.310821 | 2.003073 | 2.206841 | 2.385124
495 | 0.317141 | 0.308214 | 0.16958 | 0.316295 | 0.37886 | 0.445485 | 2.505051 | 0.451 | 0.463 | 0.568 | 0.454 | 0.448 | 0.451 | 1.618755 | 1.532416 | 0.6872767 | 1.603769 | 1.946732 | 2.27385 | 0.4816574 | 0.4268456 | -0.3750183 | 0.4723564 | 0.6661518 | 0.8214745 | 16.44354 | 14.73623 | 2.964123 | 16.14048 | 23.78182 | 32.44567 | 2.013719 | 1.95928 | 1.312121 | 2.004376 | 2.208316 | 2.386652
494.5 | 0.3172 | 0.308339 | 0.169499 | 0.316502 | 0.37876 | 0.44552 | 2.507583 | 0.451 | 0.463 | 0.568 | 0.454 | 0.448 | 0.451 | 1.619056 | 1.533038 | 0.6869484 | 1.604819 | 1.946218 | 2.274029 | 0.4818435 | 0.4272511 | -0.3754961 | 0.4730107 | 0.665887837 | 0.8215531 | 16.48294 | 14.77802 | 2.967283 | 16.19432 | 23.81736 | 32.51642 | 2.014924 | 1.960668 | 1.312471 | 2.006045 | 2.209141 | 2.387953
494 | 0.317249 | 0.308568 | 0.169635 | 0.316633 | 0.378949 | 0.445709 | 2.510121 | 0.451 | 0.463 | 0.568 | 0.454 | 0.448 | 0.451 | 1.619306 | 1.534176 | 0.6874996 | 1.605483 | 1.947189 | 2.274994 | 0.4819979 | 0.4279935 | -0.374694 | 0.4734245 | 0.6663867 | 0.8219772 | 16.52143 | 14.82996 | 2.978066 | 16.24055 | 23.88942 | 32.60993 | 2.016099 | 1.962388 | 1.313662 | 2.007475 | 2.21081 | 2.389667
493.5 | 0.317383 | 0.308583 | 0.169692 | 0.316832 | 0.379078 | 0.445783 | 2.512665 | 0.451 | 0.463 | 0.568 | 0.454 | 0.448 | 0.451 | 1.61999 | 1.534251 | 0.6877306 | 1.606492 | 1.947852 | 2.275371 | 0.4824202 | 0.4280421 | -0.3743581 | 0.4740528 | 0.6667271 | 0.8221433 | 16.56891 | 14.86147 | 2.98611 | 16.29394 | 23.95415 | 32.68689 | 2.017546 | 1.96343 | 1.314548 | 2.009123 | 2.212306 | 2.391076
493 | 0.317337 | 0.308745 | 0.169826 | 0.317088 | 0.379374 | 0.445942 | 2.515213 | 0.451 | 0.463 | 0.568 | 0.454 | 0.448 | 0.451 | 1.619756 | 1.535056 | 0.6882737 | 1.60779 | 1.949373 | 2.276183 | 0.4822753 | 0.4285669 | -0.3735687 | 0.4748605 | 0.6675076 | 0.8224999 | 16.59772 | 14.90727 | 2.996897 | 16.3534 | 24.04027 | 32.7766 | 2.018423 | 1.964941 | 1.315734 | 2.010953 | 2.214292 | 2.392715
492.5 | 0.317433 | 0.308979 | 0.169885 | 0.317201 | 0.37941 | 0.445997 | 2.517766 | 0.451 | 0.463 | 0.568 | 0.454 | 0.448 | 0.451 | 1.620246 | 1.53622 | 0.6885128 | 1.608363 | 1.949558 | 2.276464 | 0.4825777 | 0.4293246 | -0.3732214 | 0.4752168 | 0.6676025 | 0.8226232 | 16.64151 | 14.9602 | 3.005072 | 16.3983 | 24.09368 | 32.85128 | 2.019752 | 1.966683 | 1.31663 | 2.012332 | 2.21552 | 2.394077
492 | 0.317505 | 0.309165 | 0.169888 | 0.317328 | 0.379688 | 0.445997 | 2.520325 | 0.451 | 0.463 | 0.568 | 0.454 | 0.448 | 0.451 | 1.620613 | 1.537144 | 0.688525 | 1.609007 | 1.950986 | 2.276464 | 0.4828045 | 0.4299264 | -0.3732037 | 0.4756171 | 0.6683349 | 0.8226232 | 16.68291 | 15.00868 | 3.01129 | 16.44481 | 24.17806 | 32.91809 | 2.021008 | 1.968274 | 1.31731 | 2.013758 | 2.217458 | 2.395293
491.5 | 0.317571 | 0.309273 | 0.169929 | 0.31737 | 0.379744 | 0.446151 | 2.522889 | 0.451 | 0.463 | 0.568 | 0.454 | 0.448 | 0.451 | 1.62095 | 1.537681 | 0.6886911 | 1.60922 | 1.951274 | 2.27725 | 0.4830124 | 0.4302756 | -0.3729624 | 0.4757494 | 0.6684824 | 0.8229684 | 16.72382 | 15.04974 | 3.018876 | 16.48265 | 24.23443 | 33.00788 | 2.022246 | 1.969619 | 1.318139 | 2.014915 | 2.218749 | 2.396925
491 | 0.317682 | 0.30934 | 0.17019 | 0.317881 | 0.379998 | 0.446326 | 2.525458 | 0.451 | 0.463 | 0.568 | 0.454 | 0.448 | 0.451 | 1.621517 | 1.538014 | 0.6897489 | 1.611811 | 1.952579 | 2.278143 | 0.4833619 | 0.4304923 | -0.3714276 | 0.4773582 | 0.6691511 | 0.8233606 | 16.76962 | 15.08694 | 3.034327 | 16.56946 | 24.31631 | 33.10109 | 2.023629 | 1.970835 | 1.319823 | 2.017563 | 2.220621 | 2.398615
490.5 | 0.317673 | 0.309469 | 0.170137 | 0.317731 | 0.380088 | 0.446245 | 2.528033 | 0.451 | 0.463 | 0.568 | 0.454 | 0.448 | 0.451 | 1.621471 | 1.538656 | 0.6895341 | 1.61105 | 1.953041 | 2.277729 | 0.4833335 | 0.4309092 | -0.3717391 | 0.4768862 | 0.6693879 | 0.8231791 | 16.80287 | 15.13033 | 3.038623 | 16.5876 | 24.37745 | 33.15657 | 2.024631 | 1.972251 | 1.32029 | 2.018115 | 2.222015 | 2.39962
490 | 0.317738 | 0.309637 | 0.170299 | 0.318037 | 0.380255 | 0.446668 | 2.530612 | 0.451 | 0.463 | 0.568 | 0.454 | 0.448 | 0.451 | 1.621802 | 1.539491 | 0.6901907 | 1.612602 | 1.9539 | 2.279889 | 0.4835381 | 0.4314519 | -0.3707874 | 0.4778488 | 0.6698272 | 0.8241266 | 16.84407 | 15.17769 | 3.050629 | 16.6535 | 24.4487 | 33.28729 | 2.025871 | 1.973792 | 1.321592 | 2.020116 | 2.223637 | 2.401981
489.5 | 0.317777 | 0.30976 | 0.170271 | 0.318204 | 0.380296 | 0.446832 | 2.533197 | 0.451 | 0.463 | 0.568 | 0.454 | 0.448 | 0.451 | 1.622001 | 1.540103 | 0.6900772 | 1.613448 | 1.95411025 | 2.280726 | 0.4836608 | 0.4318491 | -0.3709518 | 0.4783738 | 0.669935 | 0.8244937 | 16.88264 | 15.22079 | 3.055859 | 16.70507 | 24.50395 | 33.37983 | 2.02703 | 1.975192 | 1.322158 | 2.021678 | 2.224892 | 2.403649
489 | 0.317908 | 0.309942 | 0.170423 | 0.318272 | 0.380334 | 0.446973 | 2.535787 | 0.451 | 0.463 | 0.568 | 0.454 | 0.448 | 0.451 | 1.62267 | 1.541008 | 0.6906932 | 1.613793 | 1.954306 | 2.281445 | 0.484073 | 0.4324364 | -0.3700595 | 0.4785875 | 0.6700349 | 0.8248092 | 16.93114 | 15.26986 | 3.067581 | 16.7464 | 24.55899 | 33.46924 | 2.028484 | 1.976782 | 1.323424 | 2.022928 | 2.226141 | 2.405257
488.5 | 0.317887 | 0.310034 | 0.170476 | 0.318417 | 0.380359 | 0.446995 | 2.538383 | 0.451 | 0.463 | 0.568 | 0.454 | 0.448 | 0.451 | 1.622563 | 1.541465 | 0.690908 | 1.614528 | 1.954434 | 2.281558 | 0.4840069 | 0.4327332 | -0.3697486 | 0.479043 | 0.6701006 | 0.8248584 | 16.96357 | 15.31022 | 3.075776 | 16.79599 | 24.61253 | 33.54109 | 2.029455 | 1.978087 | 1.324307 | 2.024424 | 2.227353 | 2.406547
488 | 0.317944 | 0.310278 | 0.170565 | 0.318796 | 0.3807 | 0.446983 | 2.540984 | 0.451 | 0.463 | 0.568 | 0.454 | 0.448 | 0.451 | 1.622854 | 1.542678 | 0.6912687 | 1.61645 | 1.956186 | 2.281496 | 0.4841862 | 0.4335199 | -0.3692267 | 0.4802325 | 0.6709967 | 0.8248315 | 17.00445 | 15.36577 | 3.085301 | 16.87052 | 24.70723 | 33.60805 | 2.030676 | 1.979879 | 1.325331 | 2.026666 | 2.229493 | 2.407747
487.5 | 0.318009 | 0.310402 | 0.170575 | 0.318854 | 0.38075 | 0.447069 | 2.54359 | 0.451 | 0.463 | 0.568 | 0.454 | 0.448 | 0.451 | 1.623186 | 1.543295 | 0.6913092 | 1.616744 | 1.956443 | 2.281935 | 0.4843907 | 0.4339195 | -0.369168 | 0.4804144 | 0.6711281 | 0.8250239 | 17.04631 | 15.40962 | 3.091996 | 16.91129 | 24.76444 | 33.68998 | 2.031925 | 1.98129 | 1.326049 | 2.027889 | 2.230782 | 2.409213
487 | 0.318105 | 0.310437 | 0.170586 | 0.319129 | 0.380924 | 0.447442 | 2.546201 | 0.451 | 0.463 | 0.568 | 0.454 | 0.448 | 0.451 | 1.623676 | 1.543469 | 0.6913538 | 1.618139 | 1.957337 | 2.283839 | 0.4846925 | 0.4340322 | -0.3691035 | 0.4812765 | 0.671585 | 0.8258579 | 17.09165 | 15.44476 | 3.098747 | 16.97528 | 24.83801 | 33.81555 | 2.033274 | 1.982418 | 1.326773 | 2.029805 | 2.232437 | 2.411455
486.5 | 0.318247 | 0.310702 | 0.170622 | 0.319159 | 0.380921 | 0.447429 | 2.548818 | 0.451 | 0.463 | 0.568 | 0.454 | 0.448 | 0.451 | 1.6244 | 1.544786 | 0.6914997 | 1.618291 | 1.957322 | 2.283773 | 0.4851388 | 0.4348855 | -0.3688925 | 0.4813705 | 0.6715771 | 0.8258288 | 17.14209 | 15.50295 | 3.106431 | 17.01339 | 24.88869 | 33.88313 | 2.034773 | 1.984283 | 1.327594 | 2.030943 | 2.233575 | 2.412659
486 | 0.318213 | 0.310821 | 0.170744 | 0.319384 | 0.381192 | 0.447492 | 2.55144 | 0.451 | 0.463 | 0.568 | 0.454 | 0.448 | 0.451 | 1.624227 | 1.545378 | 0.6919942 | 1.619432 | 1.95871425 | 2.284094 | 0.4850319 | 0.4352684 | -0.3681777 | 0.4820753 | 0.6722883 | 0.8259696 | 17.17371 | 15.54677 | 3.117279 | 17.07246 | 24.97543 | 33.96244 | 2.035711 | 1.985684 | 1.328752 | 2.032703 | 2.235518 | 2.414069
485.5 | 0.318313 | 0.310945 | 0.170751 | 0.319556 | 0.381005 | 0.447488 | 2.554068 | 0.451 | 0.463 | 0.568 | 0.454 | 0.448 | 0.451 | 1.624737 | 1.545994 | 0.6920225 | 1.620304 | 1.957753 | 2.284074 | 0.4853461 | 0.4356673 | -0.3681368 | 0.4826136 | 0.6717976 | 0.8259607 | 17.21992 | 15.59124 | 3.123959 | 17.12607 | 25.00235 | 34.03183 | 2.037079 | 1.987102 | 1.329463 | 2.034297 | 2.236121 | 2.415301
485 | 0.31835 | 0.311068 | 0.1708 | 0.319764 | 0.381209 | 0.44778 | 2.556701 | 0.451 | 0.463 | 0.568 | 0.454 | 0.448 | 0.451 | 1.624926 | 1.546606 | 0.6922211 | 1.621358 | 1.958802 | 2.285564 | 0.4854624 | 0.4360628 | -0.3678498 | 0.4832643 | 0.6723329 | 0.826613 | 17.25946 | 15.63577 | 3.132201 | 17.18375 | 25.08077 | 34.14655 | 2.038247 | 1.988519 | 1.330339 | 2.036008 | 2.237872 | 2.417334
484.5 | 0.318429 | 0.311113 | 0.170798 | 0.319861 | 0.381335 | 0.447712 | 2.55934 | 0.451 | 0.463 | 0.568 | 0.454 | 0.448 | 0.451 | 1.625329 | 1.54683 | 0.692213 | 1.62185 | 1.959449 | 2.285217 | 0.4857105 | 0.4362074 | -0.3678615 | 0.4835676 | 0.6726633 | 0.8264611 | 17.30368 | 15.67259 | 3.138595 | 17.22968 | 25.14918 | 34.20667 | 2.039551 | 1.989689 | 1.331018 | 2.037367 | 2.239396 | 2.418398
484 | 0.318447 | 0.311306 | 0.171012 | 0.32012 | 0.381461 | 0.447911 | 2.561983 | 0.451 | 0.463 | 0.568 | 0.454 | 0.448 | 0.451 | 1.625421 | 1.547789 | 0.6930803 | 1.623164 | 1.960096 | 2.286233 | 0.485767 | 0.4368276 | -0.3666094 | 0.484377 | 0.6729937 | 0.8269055 | 17.34141 | 15.72448 | 3.15297 | 17.29327 | 25.21782 | 34.30786 | 2.040662 | 1.991334 | 1.332539 | 2.039244 | 2.240923 | 2.420184
483.5 | 0.318445 | 0.311396 | 0.171012 | 0.320203 | 0.381469 | 0.447964 | 2.564633 | 0.451 | 0.463 | 0.568 | 0.454 | 0.448 | 0.451 | 1.625411 | 1.548237 | 0.6930803 | 1.623584 | 1.960138 | 2.286504 | 0.4857607 | 0.4371167 | -0.3666094 | 0.4846363 | 0.6730147 | 0.8270238 | 17.37708 | 15.76613 | 3.159494 | 17.33805 | 25.27106 | 34.38699 | 2.041711 | 1.992651 | 1.333228 | 2.040563 | 2.242105 | 2.421578
483 | 0.318547 | 0.311453 | 0.171046 | 0.320398 | 0.381669 | 0.448067 | 2.567288 | 0.451 | 0.463 | 0.568 | 0.454 | 0.448 | 0.451 | 1.625932 | 1.54852 | 0.6932181 | 1.624573 | 1.961165 | 2.287029 | 0.486081 | 0.4372997 | -0.3664106 | 0.4852451 | 0.6735388 | 0.8272537 | 17.42423 | 15.80457 | 3.167298 | 17.39513 | 25.34997 | 34.47407 | 2.043094 | 1.993865 | 1.33405 | 2.042241 | 2.243853 | 2.42311
482.5 | 0.318595 | 0.311571 | 0.171194 | 0.320499 | 0.381617 | 0.448031 | 2.569948 | 0.451 | 0.463 | 0.568 | 0.454 | 0.448 | 0.451 | 1.626177 | 1.549107 | 0.6938179 | 1.625085 | 1.960898 | 2.286846 | 0.4862317 | 0.4376785 | -0.3655457 | 0.4855603 | 0.6734026 | 0.8271734 | 17.46563 | 15.84935 | 3.179361 | 17.44219 | 25.39562 | 34.54001 | 2.044307 | 1.995275 | 1.335319 | 2.043621 | 2.244862 | 2.424268
482 | 0.318691 | 0.311859 | 0.171159 | 0.320772 | 0.381821 | 0.448205 | 2.572614 | 0.451 | 0.463 | 0.568 | 0.454 | 0.448 | 0.451 | 1.626667 | 1.550539 | 0.6936761 | 1.626469 | 1.961946 | 2.287734 | 0.486533 | 0.4386024 | -0.3657502 | 0.4864117 | 0.673937 | 0.8275617 | 17.51243 | 15.91162 | 3.184658 | 17.50819 | 25.47555 | 34.63859 | 2.045675 | 1.997233 | 1.335875 | 2.045551 | 2.246627 | 2.425996
481.5 | 0.318724 | 0.311922 | 0.171257 | 0.321026 | 0.381954 | 0.448282 | 2.575286 | 0.451 | 0.463 | 0.568 | 0.454 | 0.448 | 0.451 | 1.626835 | 1.550852 | 0.6940733 | 1.627757 | 1.96263 | 2.288127 | 0.4866365 | 0.4388044 | -0.3651778 | 0.4872032 | 0.6742853 | 0.8277335 | 17.55246 | 15.95113 | 3.194931 | 17.57236 | 25.54627 | 34.7225 | 2.046843 | 1.998471 | 1.336951 | 2.047423 | 2.248184 | 2.427464
481 | 0.318861 | 0.312114 | 0.171224 | 0.321142 | 0.382231 | 0.4482 | 2.577963 | 0.451 | 0.463 | 0.568 | 0.454 | 0.448 | 0.451 | 1.627534 | 1.551807 | 0.6939395 | 1.628346 | 1.964053 | 2.287708 | 0.4870662 | 0.4394198 | -0.3653705 | 0.4875645 | 0.6750102 | 0.8275505 | 17.60409 | 16.00399 | 3.200343 | 17.62164 | 25.63655 | 34.78199 | 2.048346 | 2.000125 | 1.337516 | 2.048857 | 2.250168 | 2.428503
480.5 | 0.318851 | 0.312185 | 0.171315 | 0.321268 | 0.382248 | 0.448631 | 2.580645 | 0.451 | 0.463 | 0.568 | 0.454 | 0.448 | 0.451 | 1.627483 | 1.55216 | 0.6943083 | 1.628984 | 1.96414 | 2.289908 | 0.4870349 | 0.4396472 | -0.3648391 | 0.4879568 | 0.6750547 | 0.8285117 | 17.63964 | 16.04462 | 3.210416 | 17.67219 | 25.69222 | 34.92148 | 2.04938 | 2.001393 | 1.338568 | 2.050325 | 2.251388 | 2.430934
480 | 0.318914 | 0.312442 | 0.171365 | 0.321481 | 0.382548 | 0.448662 | 2.583333 | 0.451 | 0.463 | 0.568 | 0.454 | 0.448 | 0.451 | 1.627805 | 1.553437 | 0.694511 | 1.630064 | 1.965682 | 2.290066 | 0.4872324 | 0.4404701 | -0.3645473 | 0.4886196 | 0.6758392 | 0.8285808 | 17.68339 | 16.10454 | 3.218986 | 17.73252 | 25.7862 | 34.99911 | 2.050649 | 2.003259 | 1.33946 | 2.052072 | 2.253444 | 2.432284
479.5 | 0.318953 | 0.312528 | 0.171437 | 0.321686 | 0.382647 | 0.448652 | 2.586027 | 0.451 | 0.463 | 0.568 | 0.454 | 0.448 | 0.451 | 1.628004 | 1.553865 | 0.6948028 | 1.631104 | 1.966191 | 2.290015 | 0.4873547 | 0.4407453 | -0.3641273 | 0.489257 | 0.676098 | 0.8285585 | 17.72463 | 16.14703 | 3.228414 | 17.79219 | 25.85338 | 35.07058 | 2.051844 | 2.004579 | 1.34044 | 2.053796 | 2.254911 | 2.433525
479 | 0.319012 | 0.312698 | 0.17166 | 0.321715 | 0.382859 | 0.448964 | 2.588727 | 0.451 | 0.463 | 0.568 | 0.454 | 0.448 | 0.451 | 1.628305 | 1.55471 | 0.6957065 | 1.631251 | 1.96728 | 2.291608 | 0.4875397 | 0.4412891 | -0.3628273 | 0.4893472 | 0.6766519 | 0.8292537 | 17.76822 | 16.19837 | 3.243579 | 17.83257 | 25.9361 | 35.19273 | 2.053104 | 2.00617 | 1.342011 | 2.05496 | 2.256712 | 2.435641
478.5 | 0.319132 | 0.313028 | 0.17169 | 0.32176 | 0.382893 | 0.449062 | 2.591432 | 0.451 | 0.463 | 0.568 | 0.454 | 0.448 | 0.451 | 1.628918 | 1.556351 | 0.6958281 | 1.631479 | 1.967455 | 2.292108 | 0.4879158 | 0.4423439 | -0.3626526 | 0.489487 | 0.6767407 | 0.8294719 | 17.81877 | 16.26651 | 3.251498 | 17.87485 | 25.99495 | 35.28171 | 2.054563 | 2.008277 | 1.342829 | 2.056178 | 2.257991 | 2.437179
478 | 0.319192 | 0.313104 | 0.171803 | 0.322426 | 0.383224 | 0.448999 | 2.594142 | 0.451 | 0.463 | 0.568 | 0.454 | 0.448 | 0.451 | 1.629224 | 1.556729 | 0.6962861 | 1.634856 | 1.969155 | 2.291786 | 0.4881038 | 0.4425867 | -0.3619946 | 0.4915548 | 0.6776048 | 0.8293316 | 17.86278 | 16.30848 | 3.262594 | 17.9865 | 26.09442 | 35.34564 | 2.05583 | 2.009571 | 1.343974 | 2.059381 | 2.260148 | 2.438282
477.5 | 0.319379 | 0.313216 | 0.171951 | 0.322382 | 0.38318 | 0.449205 | 2.596859 | 0.451 | 0.463 | 0.568 | 0.454 | 0.448 | 0.451 | 1.630178 | 1.557286 | 0.6968859 | 1.634633 | 1.968929375 | 2.292838 | 0.4886895 | 0.4429443 | -0.3611336 | 0.4914183 | 0.6774899 | 0.8297903 | 17.92119 | 16.35434 | 3.275066 | 18.01927 | 26.14309 | 35.45221 | 2.057509 | 2.010982 | 1.345256 | 2.060318 | 2.261201 | 2.440118
477 | 0.31939 | 0.313597 | 0.171999 | 0.322836 | 0.383451 | 0.449188 | 2.599581 | 0.451 | 0.463 | 0.568 | 0.454 | 0.448 | 0.451 | 1.630235 | 1.55918 | 0.6970805 | 1.636935 | 1.970322 | 2.292751 | 0.4887239 | 0.44416 | -0.3608544 | 0.4928256 | 0.6781969 | 0.8297525 | 17.96002 | 16.42854 | 3.283768 | 18.10796 | 26.23499 | 35.52389 | 2.058622 | 2.01326 | 1.346149 | 2.062849 | 2.263186 | 2.44135
476.5 | 0.319422 | 0.313914 | 0.171996 | 0.322838 | 0.383799 | 0.449399 | 2.602308 | 0.451 | 0.463 | 0.568 | 0.454 | 0.448 | 0.451 | 1.630398 | 1.560756 | 0.6970683 | 1.636945 | 1.97211 | 2.293828 | 0.4888241 | 0.4451703 | -0.3608719 | 0.4928318 | 0.6791041 | 0.8302221 | 18.00134 | 16.49634 | 3.290548 | 18.1462 | 26.33782 | 35.63193 | 2.059805 | 2.015333 | 1.346843 | 2.063937 | 2.2654 | 2.443205
476 | 0.319532 | 0.313865 | 0.172165 | 0.322967 | 0.383842 | 0.449416 | 2.605042 | 0.451 | 0.463 | 0.568 | 0.454 | 0.448 | 0.451 | 1.630959 | 1.560512 | 0.6977532 | 1.637599 | 1.972331 | 2.293915 | 0.4891684 | 0.4450142 | -0.3598898 | 0.4932313 | 0.6792161 | 0.8302599 | 18.0516 | 16.52585 | 3.303948 | 18.19888 | 26.3991 | 35.70953 | 2.061242 | 2.016234 | 1.348212 | 2.065433 | 2.266717 | 2.444534
475.5 | 0.319599 | 0.314009 | 0.172154 | 0.323223 | 0.383793 | 0.449308 | 2.607781 | 0.451 | 0.463 | 0.568 | 0.454 | 0.448 | 0.451 | 1.631301 | 1.561228 | 0.6977086 | 1.638897 | 1.972079 | 2.293364 | 0.4893781 | 0.4454729 | -0.3599537 | 0.4940236 | 0.6790884 | 0.8300196 | 18.09717 | 16.57583 | 3.310477 | 18.2661 | 26.44789 | 35.76747 | 2.062541 | 2.017757 | 1.348878 | 2.067338 | 2.267763 | 2.445525
475 | 0.319726 | 0.314261 | 0.172236 | 0.323609 | 0.383938 | 0.449599 | 2.610526 | 0.451 | 0.463 | 0.568 | 0.454 | 0.448 | 0.451 | 1.63195 | 1.562481 | 0.698041 | 1.640854 | 1.972824 | 2.294849 | 0.4897753 | 0.4462751 | -0.3594775 | 0.4952171 | 0.6794662 | 0.830667 | 18.14971 | 16.63741 | 3.320611 | 18.34832 | 26.52363 | 35.88925 | 2.064037 | 2.019628 | 1.349909 | 2.06966 | 2.269385 | 2.447604
474.5 | 0.319762 | 0.314393 | 0.172267 | 0.323656 | 0.384098 | 0.449601 | 2.613277 | 0.451 | 0.463 | 0.568 | 0.454 | 0.448 | 0.451 | 1.632133 | 1.563138 | 0.6981666 | 1.641093 | 1.973646 | 2.294859 | 0.4898879 | 0.4466951 | -0.3592975 | 0.4953623 | 0.6798828 | 0.8306715 | 18.19207 | 16.6865 | 3.328811 | 18.39235 | 26.60172 | 35.96525 | 2.06524 | 2.021116 | 1.350742 | 2.070901 | 2.271054 | 2.448898
474 | 0.319852 | 0.314863 | 0.172499 | 0.32376 | 0.384198 | 0.449932 | 2.616034 | 0.451 | 0.463 | 0.568 | 0.454 | 0.448 | 0.451 | 1.632593 | 1.565474 | 0.6991069 | 1.64162 | 1.97416 | 2.296549 | 0.4901694 | 0.4481889 | -0.3579517 | 0.4956836 | 0.6801431 | 0.8314074 | 18.24074 | 16.77176 | 3.344828 | 18.44302 | 26.67175 | 36.09425 | 2.06662 | 2.023693 | 1.352364 | 2.072326 | 2.272547 | 2.451091
473.5 | 0.319877 | 0.314954 | 0.17239 | 0.324027 | 0.384456 | 0.449863 | 2.618796 | 0.451 | 0.463 | 0.568 | 0.454 | 0.448 | 0.451 | 1.63272 | 1.565927 | 0.6986651 | 1.642974 | 1.975486 | 2.296197 | 0.4902475 | 0.4484779 | -0.3585838 | 0.496508 | 0.6808144 | 0.8312541 | 18.28214 | 16.81691 | 3.347661 | 18.51249 | 26.76402 | 36.15942 | 2.067792 | 2.025054 | 1.35265 | 2.074274 | 2.27451 | 2.452197
473 | 0.319964 | 0.31508 | 0.172388 | 0.324227 | 0.38451 | 0.45008 | 2.621564 | 0.451 | 0.463 | 0.568 | 0.454 | 0.448 | 0.451 | 1.633164 | 1.566553 | 0.698657 | 1.643988 | 1.975763 | 2.297304 | 0.4905195 | 0.4488778 | -0.3585954 | 0.497125 | 0.6809549 | 0.8317363 | 18.33078 | 16.86597 | 3.354665 | 18.57455 | 26.82817 | 36.27088 | 2.069165 | 2.026529 | 1.353357 | 2.076011 | 2.275872 | 2.454085
472.5 | 0.320025 | 0.315134 | 0.172516 | 0.324355 | 0.384651 | 0.450174 | 2.624339 | 0.451 | 0.463 | 0.568 | 0.454 | 0.448 | 0.451 | 1.633476 | 1.566822 | 0.6991758 | 1.644637 | 1.976488 | 2.297784 | 0.4907101 | 0.4490492 | -0.3578531 | 0.4975197 | 0.6813215 | 0.8319451 | 18.3766 | 16.90748 | 3.366762 | 18.62859 | 26.9047 | 36.36287 | 2.070457 | 2.027775 | 1.354575 | 2.077519 | 2.277493 | 2.455639
472 | 0.320097 | 0.315529 | 0.172563 | 0.324592 | 0.384986 | 0.450442 | 2.627119 | 0.451 | 0.463 | 0.568 | 0.454 | 0.448 | 0.451 | 1.633843 | 1.568786 | 0.6993662 | 1.645839 | 1.978209 | 2.299152 | 0.490935 | 0.4503019 | -0.3575807 | 0.4982501 | 0.682192 | 0.8325403 | 18.42384 | 16.98582 | 3.375738 | 18.69536 | 27.00871 | 36.48335 | 2.071787 | 2.03012 | 1.355477 | 2.079378 | 2.279691 | 2.457671
471.5 | 0.320105 | 0.315583 | 0.172609 | 0.324741 | 0.384881 | 0.450467 | 2.629905 | 0.451 | 0.463 | 0.568 | 0.454 | 0.448 | 0.451 | 1.633884 | 1.569054 | 0.6995527 | 1.646594 | 1.97767 | 2.299279 | 0.49096 | 0.450473 | -0.3573142 | 0.4987091 | 0.6819193 | 0.8325958 | 18.46386 | 17.02769 | 3.384705 | 18.75224 | 27.05126 | 36.56482 | 2.072911 | 2.03137 | 1.356376 | 2.080958 | 2.280588 | 2.459042
471 | 0.320117 | 0.315589 | 0.1727 | 0.324869 | 0.385076 | 0.450556 | 2.632696 | 0.451 | 0.463 | 0.568 | 0.454 | 0.448 | 0.451 | 1.633945 | 1.569084 | 0.6999215 | 1.647243 | 1.978672 | 2.299734 | 0.4909975 | 0.450492 | -0.3567871 | 0.4991031 | 0.6824258 | 0.8327933 | 18.50447 | 17.06451 | 3.395472 | 18.80689 | 27.1362 | 36.65698 | 2.07405 | 2.032467 | 1.357454 | 2.082472 | 2.282376 | 2.46059
470.5 | 0.320252 | 0.315761 | 0.172762 | 0.325015 | 0.385025 | 0.450418 | 2.635494 | 0.451 | 0.463 | 0.568 | 0.454 | 0.448 | 0.451 | 1.634634 | 1.569939 | 0.7001728 | 1.647984 | 1.97841 | 2.299029 | 0.4914192 | 0.4510369 | -0.3564282 | 0.4995524 | 0.6822933 | 0.832487 | 18.55946 | 17.11945 | 3.405137 | 18.86383 | 27.18671 | 36.71243 | 2.075589 | 2.034101 | 1.358419 | 2.084047 | 2.283438 | 2.46152
470 | 0.320276 | 0.315874 | 0.172887 | 0.325377 | 0.385226 | 0.450563 | 2.638298 | 0.451 | 0.463 | 0.568 | 0.454 | 0.448 | 0.451 | 1.634757 | 1.570501 | 0.7006794 | 1.649819 | 1.979443 | 2.299769 | 0.4914941 | 0.4513947 | -0.3557049 | 0.5006656 | 0.6828153 | 0.8328089 | 18.60176 | 17.16817 | 3.417325 | 18.94612 | 27.27303 | 36.81428 | 2.07677 | 2.035546 | 1.359633 | 2.086316 | 2.285248 | 2.463225
469.5 | 0.32038 | 0.316105 | 0.172782 | 0.325553 | 0.385401 | 0.450695 | 2.641108 | 0.451 | 0.463 | 0.568 | 0.454 | 0.448 | 0.451 | 1.635288 | 1.571649 | 0.7002538 | 1.650711 | 1.980342 | 2.300443 | 0.4918188 | 0.4521257 | -0.3563124 | 0.5012064 | 0.6832694 | 0.8331018 | 18.65351 | 17.22993 | 3.420449 | 19.00704 | 27.35599 | 36.91435 | 2.078213 | 2.037375 | 1.359943 | 2.087991 | 2.286984 | 2.464897
469 | 0.32044 | 0.31623 | 0.173035 | 0.325728 | 0.385519 | 0.450995 | 2.643923 | 0.451 | 0.463 | 0.568 | 0.454 | 0.448 | 0.451 | 1.635594 | 1.572271 | 0.7012792 | 1.651599 | 1.980948 | 2.301974 | 0.492006 | 0.4525211 | -0.3548492 | 0.5017438 | 0.6835756 | 0.8337672 | 18.7003 | 17.28035 | 3.437792 | 19.06807 | 27.43114 | 37.04236 | 2.079516 | 2.038863 | 1.361664 | 2.089665 | 2.288553 | 2.467031
468.5 | 0.320534 | 0.316453 | 0.173051 | 0.325845 | 0.38563 | 0.451066 | 2.646745 | 0.451 | 0.463 | 0.568 | 0.454 | 0.448 | 0.451 | 1.636074 | 1.57338 | 0.701344 | 1.652192 | 1.981518 | 2.302337 | 0.4922993 | 0.453226 | -0.3547568 | 0.5021029 | 0.6838634 | 0.8339246 | 18.75124 | 17.34168 | 3.445771 | 19.12252 | 27.50556 | 37.13316 | 2.08093 | 2.04067 | 1.362453 | 2.091155 | 2.290103 | 2.468542
468 | 0.32059 | 0.316685 | 0.173031 | 0.326069 | 0.385755 | 0.451098 | 2.649573 | 0.451 | 0.463 | 0.568 | 0.454 | 0.448 | 0.451 | 1.63636 | 1.574533 | 0.701263 | 1.653328 | 1.982161 | 2.3025 | 0.492474 | 0.4539588 | -0.3548723 | 0.5027901 | 0.6841875 | 0.8339956 | 18.79789 | 17.40425 | 3.452339 | 19.18976 | 27.58223 | 37.21783 | 2.082223 | 2.042508 | 1.363102 | 2.092991 | 2.291698 | 2.469948
467.5 | 0.320581 | 0.316732 | 0.17305 | 0.326233 | 0.385824 | 0.451107 | 2.652406 | 0.451 | 0.463 | 0.568 | 0.454 | 0.448 | 0.451 | 1.636314 | 1.574767 | 0.70134 | 1.654159 | 1.982515 | 2.302546 | 0.4924459 | 0.4541072 | -0.3547625 | 0.503293 | 0.6843664 | 0.8340155 | 18.83707 | 17.44668 | 3.460488 | 19.25018 | 27.65115 | 37.29897 | 2.083307 | 2.043752 | 1.363906 | 2.094637 | 2.293128 | 2.471293
467 | 0.320754 | 0.317166 | 0.173397 | 0.326546 | 0.386046 | 0.451399 | 2.655246 | 0.451 | 0.463 | 0.568 | 0.454 | 0.448 | 0.451 | 1.637197 | 1.576925 | 0.7027463 | 1.655746 | 1.983656 | 2.304037 | 0.4929854 | 0.4554766 | -0.3527593 | 0.5042519 | 0.6849416 | 0.8346626 | 18.8978 | 17.532 | 3.481823 | 19.32846 | 27.74229 | 37.42729 | 2.084985 | 2.046246 | 1.366003 | 2.096763 | 2.295015 | 2.473416
466.5 | 0.320808 | 0.317269 | 0.173337 | 0.32661 | 0.386214 | 0.4515 | 2.658092 | 0.451 | 0.463 | 0.568 | 0.454 | 0.448 | 0.451 | 1.637472 | 1.577437 | 0.7025031 | 1.656071 | 1.984519 | 2.304552 | 0.4931538 | 0.4558013 | -0.3531054 | 0.5044479 | 0.6853767 | 0.8348863 | 18.94471 | 17.58102 | 3.486877 | 19.37751 | 27.826 | 37.52435 | 2.086277 | 2.047675 | 1.366498 | 2.098092 | 2.296744 | 2.475018
466 | 0.320906 | 0.31753 | 0.17345 | 0.326806 | 0.386577 | 0.451563 | 2.660944 | 0.451 | 0.463 | 0.568 | 0.454 | 0.448 | 0.451 | 1.637973 | 1.578734 | 0.7029611 | 1.657065 | 1.986384 | 2.304874 | 0.4934592 | 0.4566236 | -0.3524537 | 0.5050478 | 0.6863161 | 0.8350259 | 18.99699 | 17.64777 | 3.498921 | 19.44243 | 27.93818 | 37.61541 | 2.087715 | 2.049616 | 1.367677 | 2.099847 | 2.299056 | 2.476518
465.5 | 0.320928 | 0.317635 | 0.173623 | 0.326858 | 0.386726 | 0.451695 | 2.663802 | 0.451 | 0.463 | 0.568 | 0.454 | 0.448 | 0.451 | 1.638085 | 1.579257 | 0.7036622 | 1.657328 | 1.98715 | 2.305547 | 0.4935278 | 0.4569542 | -0.3514568 | 0.5052069 | 0.6867015 | 0.8353181 | 19.04043 | 17.6974 | 3.513439 | 19.49042 | 28.01982 | 37.7183 | 2.088907 | 2.051055 | 1.369094 | 2.101141 | 2.300734 | 2.47821
465 | 0.321072 | 0.318056 | 0.173605 | 0.327344 | 0.386748 | 0.451912 | 2.666667 | 0.451 | 0.463 | 0.568 | 0.454 | 0.448 | 0.451 | 1.63882 | 1.58135 | 0.7035893 | 1.659793 | 1.987263 | 2.306655 | 0.4939764 | 0.4582787 | -0.3515605 | 0.5066927 | 0.6867584 | 0.8357984 | 19.09853 | 17.78252 | 3.520269 | 19.59048 | 28.08331 | 37.83579 | 2.090499 | 2.053517 | 1.369758 | 2.103833 | 2.302036 | 2.480137
464.5 | 0.321136 | 0.318093 | 0.173874 | 0.327596 | 0.386844 | 0.452007 | 2.669537 | 0.451 | 0.463 | 0.568 | 0.454 | 0.448 | 0.451 | 1.639147 | 1.581534 | 0.7046795 | 1.66107 | 1.987756 | 2.30714 | 0.4941757 | 0.458395 | -0.3500122 | 0.5074623 | 0.6870066 | 0.8360086 | 19.1473 | 17.82497 | 3.538793 | 19.66292 | 28.15777 | 37.93323 | 2.091832 | 2.054742 | 1.371557 | 2.105775 | 2.30356 | 2.481732
464 | 0.321157 | 0.318292 | 0.173881 | 0.327596 | 0.387303 | 0.452016 | 2.672414 | 0.451 | 0.463 | 0.568 | 0.454 | 0.448 | 0.451 | 1.639254 | 1.582523 | 0.7047079 | 1.66107 | 1.990115 | 2.307186 | 0.4942411 | 0.4590205 | -0.349972 | 0.5074623 | 0.6881924 | 0.8360285 | 19.19109 | 17.88576 | 3.54671 | 19.70532 | 28.28549 | 38.01654 | 2.093028 | 2.056491 | 1.372323 | 2.106909 | 2.306168 | 2.483094
463.5 | 0.321317 | 0.318441 | 0.173955 | 0.327709 | 0.387271 | 0.452198 | 2.675297 | 0.451 | 0.463 | 0.568 | 0.454 | 0.448 | 0.451 | 1.64007 | 1.583264 | 0.7050078 | 1.661643 | 1.989951 | 2.308115 | 0.4947391 | 0.4594885 | -0.3495465 | 0.5078071 | 0.6881098 | 0.8364311 | 19.25169 | 17.94116 | 3.557392 | 19.76148 | 28.34187 | 38.12929 | 2.094678 | 2.058082 | 1.373355 | 2.108409 | 2.307316 | 2.484933
463 | 0.321284 | 0.318848 | 0.174027 | 0.32805 | 0.387605 | 0.45227 | 2.678186 | 0.451 | 0.463 | 0.568 | 0.454 | 0.448 | 0.451 | 1.639902 | 1.585287 | 0.7052996 | 1.663372 | 1.991667 | 2.308482 | 0.4946364 | 0.4607658 | -0.3491326 | 0.5088471 | 0.6889719 | 0.8365903 | 19.28933 | 18.02592 | 3.568031 | 19.84543 | 28.45213 | 38.22386 | 2.095701 | 2.060508 | 1.374381 | 2.110645 | 2.309557 | 2.486472
462.5 | 0.321391 | 0.31897 | 0.174063 | 0.32825 | 0.387643 | 0.452413 | 2.681081 | 0.451 | 0.463 | 0.568 | 0.454 | 0.448 | 0.451 | 1.640448 | 1.585894 | 0.7054455 | 1.664387 | 1.991862 | 2.309212 | 0.4949694 | 0.4611483 | -0.3489258 | 0.5094566 | 0.6890699 | 0.8369065 | 19.34394 | 18.07874 | 3.577229 | 19.91262 | 28.51927 | 38.33078 | 2.097182 | 2.062016 | 1.375266 | 2.112429 | 2.310918 | 2.488209
462 | 0.321513 | 0.319213 | 0.174139 | 0.328455 | 0.387806 | 0.452732 | 2.683983 | 0.451 | 0.463 | 0.568 | 0.454 | 0.448 | 0.451 | 1.641071 | 1.587102 | 0.7057535 | 1.665426 | 1.9927 | 2.31084 | 0.4953489 | 0.4619098 | -0.3484893 | 0.510081 | 0.6894903 | 0.8376113 | 19.40055 | 18.14551 | 3.588108 | 19.98067 | 28.60507 | 38.46798 | 2.098715 | 2.063917 | 1.37631 | 2.114231 | 2.312655 | 2.490433
461.5 | 0.321602 | 0.319324 | 0.174235 | 0.328739 | 0.387775 | 0.452837 | 2.686891 | 0.451 | 0.463 | 0.568 | 0.454 | 0.448 | 0.451 | 1.641525 | 1.587654 | 0.7061426 | 1.666866 | 1.99254 | 2.311376 | 0.4956257 | 0.4622575 | -0.3479381 | 0.5109452 | 0.6894104 | 0.8378432 | 19.45338 | 18.1975 | 3.599853 | 20.05863 | 28.66251 | 38.56926 | 2.100142 | 2.065394 | 1.377435 | 2.116291 | 2.313815 | 2.492071
461 | 0.321616 | 0.319603 | 0.174185 | 0.32886 | 0.388048 | 0.452983 | 2.689805 | 0.451 | 0.463 | 0.568 | 0.454 | 0.448 | 0.451 | 1.641597 | 1.589041 | 0.7059399 | 1.66748 | 1.993943 | 2.312122 | 0.4956693 | 0.4631309 | -0.3482252 | 0.5113132 | 0.6901141 | 0.8381656 | 19.4973 | 18.26888 | 3.605595 | 20.11697 | 28.76518 | 38.6779 | 2.101327 | 2.067416 | 1.377984 | 2.117828 | 2.315884 | 2.493824
460.5 | 0.321661 | 0.319787 | 0.174277 | 0.329016 | 0.38825 | 0.453062 | 2.692725 | 0.451 | 0.463 | 0.568 | 0.454 | 0.448 | 0.451 | 1.641826 | 1.589956 | 0.7063128 | 1.668271 | 1.994981 | 2.312525 | 0.4958092 | 0.4637064 | -0.3476971 | 0.5117875 | 0.6906345 | 0.83834 | 19.54513 | 18.32966 | 3.617247 | 20.17981 | 28.8577 | 38.77546 | 2.102614 | 2.069134 | 1.379096 | 2.11948 | 2.317744 | 2.495395
460 | 0.321762 | 0.319852 | 0.174315 | 0.32952 | 0.388538 | 0.453068 | 2.695652 | 0.451 | 0.463 | 0.568 | 0.454 | 0.448 | 0.451 | 1.642342 | 1.590279 | 0.7064668 | 1.670826 | 1.996461 | 2.312556 | 0.4961231 | 0.4639096 | -0.3474791 | 0.5133182 | 0.6913761 | 0.8383532 | 19.59994 | 18.377 | 3.626696 | 20.28571 | 28.96339 | 38.86083 | 2.104087 | 2.070468 | 1.379996 | 2.122255 | 2.319863 | 2.496767
459.5 | 0.321806 | 0.320034 | 0.174287 | 0.329629 | 0.388339 | 0.453272 | 2.698585 | 0.451 | 0.463 | 0.568 | 0.454 | 0.448 | 0.451 | 1.642566 | 1.591184 | 0.7063533 | 1.671379 | 1.995438 | 2.313597 | 0.4962599 | 0.4644785 | -0.3476397 | 0.5136489 | 0.6908637 | 0.8388034 | 19.64799 | 18.43798 | 3.633426 | 20.34333 | 28.99673 | 38.98052 | 2.105375 | 2.072184 | 1.380636 | 2.12376 | 2.32053 | 2.498687
459 | 0.321983 | 0.320152 | 0.174445 | 0.329849 | 0.388635 | 0.453409 | 2.701525 | 0.451 | 0.463 | 0.568 | 0.454 | 0.448 | 0.451 | 1.64347 | 1.591771 | 0.7069936 | 1.672494 | 1.996959 | 2.314296 | 0.4968097 | 0.4648471 | -0.3467336 | 0.5143161 | 0.6916257 | 0.8391056 | 19.71249 | 18.4918 | 3.647951 | 20.4149 | 29.10425 | 39.08911 | 2.107101 | 2.073694 | 1.382013 | 2.125626 | 2.322679 | 2.500426
458.5 | 0.321985 | 0.320359 | 0.174491 | 0.330032 | 0.388606 | 0.453446 | 2.704471 | 0.451 | 0.463 | 0.568 | 0.454 | 0.448 | 0.451 | 1.64348 | 1.5928 | 0.7071801 | 1.673422 | 1.99681 | 2.314485 | 0.4968159 | 0.4654935 | -0.3464699 | 0.5148707 | 0.6915511 | 0.8391872 | 19.75575 | 18.55612 | 3.65784 | 20.48216 | 29.16341 | 39.18081 | 2.108256 | 2.075496 | 1.382949 | 2.127374 | 2.323858 | 2.501891
458 | 0.322096 | 0.320613 | 0.174458 | 0.330238 | 0.388923 | 0.4536 | 2.707424 | 0.451 | 0.463 | 0.568 | 0.454 | 0.448 | 0.451 | 1.644047 | 1.594063 | 0.7070463 | 1.674467 | 1.998439 | 2.315271 | 0.4971606 | 0.466286 | -0.3466591 | 0.5154947 | 0.6923665 | 0.8395267 | 19.81256 | 18.62616 | 3.664445 | 20.55254 | 29.27482 | 39.29308 | 2.10977 | 2.077451 | 1.383573 | 2.1292 | 2.326074 | 2.503681
457.5 | 0.322112 | 0.320711 | 0.174625 | 0.33036 | 0.388948 | 0.453526 | 2.710383 | 0.451 | 0.463 | 0.568 | 0.454 | 0.448 | 0.451 | 1.644128 | 1.59455 | 0.7077232 | 1.675085 | 1.998567625 | 2.314893 | 0.4972103 | 0.4665917 | -0.3457023 | 0.5158641 | 0.6924307 | 0.8393636 | 19.85786 | 18.67831 | 3.679493 | 20.61271 | 29.34262 | 39.36616 | 2.110975 | 2.078904 | 1.384991 | 2.130756 | 2.32742 | 2.504845
457 | 0.322209 | 0.320936 | 0.174638 | 0.330527 | 0.388893 | 0.453664 | 2.713348 | 0.451 | 0.463 | 0.568 | 0.454 | 0.448 | 0.451 | 1.644623 | 1.595669 | 0.7077758 | 1.675932 | 1.998285 | 2.315598 | 0.4975114 | 0.467293 | -0.3456278 | 0.5163695 | 0.6922893 | 0.8396678 | 19.91333 | 18.74548 | 3.688098 | 20.67873 | 29.39854 | 39.47637 | 2.112448 | 2.08077 | 1.3858 | 2.13246 | 2.328528 | 2.506596
456.5 | 0.322379 | 0.320987 | 0.1748 | 0.330814 | 0.388909 | 0.453975 | 2.71632 | 0.451 | 0.463 | 0.568 | 0.454 | 0.448 | 0.451 | 1.645491 | 1.595922 | 0.7084324 | 1.677387 | 1.998367 | 2.317185 | 0.4980388 | 0.4674519 | -0.3447006 | 0.5172374 | 0.6923305 | 0.8403531 | 19.97804 | 18.79253 | 3.703042 | 20.76006 | 29.4654 | 39.61715 | 2.114162 | 2.082075 | 1.387202 | 2.134554 | 2.329851 | 2.508828
456 | 0.322381 | 0.321354 | 0.174866 | 0.330987 | 0.389282 | 0.453945 | 2.719298 | 0.451 | 0.463 | 0.568 | 0.454 | 0.448 | 0.451 | 1.645501 | 1.597747 | 0.7086999 | 1.678264 | 2.000284 | 2.317032 | 0.498045 | 0.4685946 | -0.3443231 | 0.5177602 | 0.6932891 | 0.840287 | 20.02212 | 18.87686 | 3.71397 | 20.82737 | 29.58673 | 39.69883 | 2.115327 | 2.084407 | 1.388224 | 2.136282 | 2.332245 | 2.51012
455.5 | 0.322567 | 0.321435 | 0.174897 | 0.330993 | 0.389261 | 0.454137 | 2.722283 | 0.451 | 0.463 | 0.568 | 0.454 | 0.448 | 0.451 | 1.646451 | 1.59815 | 0.7088255 | 1.678295 | 2.000176 | 2.318012 | 0.4986218 | 0.4688466 | -0.3441459 | 0.5177783 | 0.6932351 | 0.8407099 | 20.08926 | 18.92786 | 3.723448 | 20.87388 | 29.64852 | 39.8197 | 2.117098 | 2.085813 | 1.389109 | 2.137474 | 2.333462 | 2.512028
455 | 0.322652 | 0.322001 | 0.174998 | 0.331203 | 0.389466 | 0.454212 | 2.725275 | 0.451 | 0.463 | 0.568 | 0.454 | 0.448 | 0.451 | 1.646884 | 1.600964 | 0.7092349 | 1.67936 | 2.001229 | 2.318395 | 0.4988853 | 0.4706059 | -0.3435686 | 0.5184126 | 0.6937616 | 0.840875 | 20.14405 | 19.03635 | 3.735947 | 20.94633 | 29.74502 | 39.92044 | 2.11854 | 2.088795 | 1.390273 | 2.139326 | 2.335359 | 2.513615
454.5 | 0.322805 | 0.322099 | 0.17511 | 0.331495 | 0.389704 | 0.454194 | 2.728273 | 0.451 | 0.463 | 0.568 | 0.454 | 0.448 | 0.451 | 1.647665 | 1.601451 | 0.7096888 | 1.68084 | 2.00245225 | 2.318303 | 0.4993594 | 0.4709102 | -0.3429288 | 0.5192938 | 0.6943726 | 0.8408354 | 20.20755 | 19.08987 | 3.748966 | 21.02948 | 29.84695 | 40.00515 | 2.120208 | 2.090262 | 1.391483 | 2.141446 | 2.337357 | 2.514948
454 | 0.322904 | 0.322207 | 0.175303 | 0.331811 | 0.389921 | 0.454399 | 2.731278 | 0.451 | 0.463 | 0.568 | 0.454 | 0.448 | 0.451 | 1.648171 | 1.601988 | 0.710471 | 1.682443 | 2.003567 | 2.319349 | 0.499666 | 0.4712455 | -0.3418272 | 0.5202466 | 0.6949292 | 0.8412866 | 20.26451 | 19.14477 | 3.765515 | 21.11602 | 29.94605 | 40.12952 | 2.1217 | 2.091763 | 1.393016 | 2.143646 | 2.339294 | 2.5169
453.5 | 0.323016 | 0.322468 | 0.175409 | 0.332123 | 0.390083 | 0.454633 | 2.734289 | 0.451 | 0.463 | 0.568 | 0.454 | 0.448 | 0.451 | 1.648742 | 1.603286 | 0.7109006 | 1.684025 | 2.0044 | 2.320544 | 0.5000128 | 0.4720552 | -0.3412227 | 0.5211865 | 0.6953446 | 0.8418015 | 20.32331 | 19.21811 | 3.778388 | 21.20243 | 30.03706 | 40.25949 | 2.123238 | 2.093764 | 1.394205 | 2.145835 | 2.34107 | 2.518936
453 | 0.323196 | 0.32292 | 0.17551 | 0.33221 | 0.390304 | 0.454779 | 2.737307 | 0.451 | 0.463 | 0.568 | 0.454 | 0.448 | 0.451 | 1.649661 | 1.605533 | 0.7113099 | 1.684466 | 2.005535 | 2.321289 | 0.5005699 | 0.4734559 | -0.3406471 | 0.5214484 | 0.695911 | 0.8421226 | 20.3909 | 19.31459 | 3.791095 | 21.26039 | 30.13752 | 40.37433 | 2.125001 | 2.096387 | 1.395376 | 2.147301 | 2.343025 | 2.52073
452.5 | 0.323265 | 0.323038 | 0.175636 | 0.332446 | 0.390647 | 0.45481 | 2.740331 | 0.451 | 0.463 | 0.568 | 0.454 | 0.448 | 0.451 | 1.650013 | 1.60612 | 0.7118205 | 1.685662 | 2.007298 | 2.321447 | 0.5007834 | 0.4738212 | -0.3399294 | 0.5221586 | 0.6967894 | 0.8421907 | 20.44472 | 19.37145 | 3.804935 | 21.33769 | 30.25727 | 40.46912 | 2.126402 | 2.097928 | 1.396648 | 2.14925 | 2.345349 | 2.522208
452 | 0.323412 | 0.32336 | 0.175823 | 0.332665 | 0.390983 | 0.455062 | 2.743363 | 0.451 | 0.463 | 0.568 | 0.454 | 0.448 | 0.451 | 1.650764 | 1.607721 | 0.7125784 | 1.686773 | 2.009024 | 2.322733 | 0.501238 | 0.4748175 | -0.3388653 | 0.5228171 | 0.6976492 | 0.8427446 | 20.50861 | 19.45305 | 3.821482 | 21.41311 | 30.37644 | 40.60366 | 2.128061 | 2.100134 | 1.398163 | 2.151146 | 2.347655 | 2.524302
451.5 | 0.323527 | 0.323528 | 0.175993 | 0.332922 | 0.391142 | 0.455144 | 2.746401 | 0.451 | 0.463 | 0.568 | 0.454 | 0.448 | 0.451 | 1.651351 | 1.608556 | 0.7132674 | 1.688076 | 2.009841 | 2.323152 | 0.5015935 | 0.4753369 | -0.3378989 | 0.5235893 | 0.6980557 | 0.8429248 | 20.56868 | 19.51642 | 3.837361 | 21.49373 | 30.46852 | 40.70831 | 2.129618 | 2.101842 | 1.399614 | 2.153168 | 2.349432 | 2.525927
451 | 0.323717 | 0.323878 | 0.175863 | 0.333179 | 0.391409 | 0.455398 | 2.749446 | 0.451 | 0.463 | 0.568 | 0.454 | 0.448 | 0.451 | 1.65232 | 1.610296 | 0.7127405 | 1.689379 | 2.011213 | 2.324448 | 0.5021806 | 0.4764182 | -0.3386378 | 0.524361 | 0.6987381 | 0.8434827 | 20.63853 | 19.60207 | 3.840194 | 21.57468 | 30.57782 | 40.84417 | 2.131423 | 2.104144 | 1.399872 | 2.155193 | 2.351536 | 2.528032
450.5 | 0.323757 | 0.324001 | 0.176034 | 0.333384 | 0.391624 | 0.45538 | 2.752497 | 0.451 | 0.463 | 0.568 | 0.454 | 0.448 | 0.451 | 1.652525 | 1.610908 | 0.7134336 | 1.690418 | 2.012318 | 2.324356 | 0.5023042 | 0.4767979 | -0.337666 | 0.5249761 | 0.6992873 | 0.8434432 | 20.68948 | 19.66053 | 3.856212 | 21.64922 | 30.67941 | 40.93165 | 2.132738 | 2.105711 | 1.401329 | 2.157052 | 2.353487 | 2.529384
450 | 0.323275 | 0.322922 | 0.175358 | 0.332256 | 0.39047 | 0.45458 | 2.755556 | 0.451 | 0.463 | 0.568 | 0.454 | 0.448 | 0.451 | 1.650064 | 1.605543 | 0.7106939 | 1.684699 | 2.006388 | 2.320273 | 0.5008143 | 0.4734621 | -0.3415135 | 0.5215869 | 0.6963362 | 0.8416849 | 20.67379 | 19.57322 | 3.83516 | 21.55078 | 30.56668 | 40.87865 | 2.132333 | 2.103369 | 1.399413 | 2.154595 | 2.351322 | 2.528565
449.5 | 0.323314 | 0.323193 | 0.175624 | 0.332471 | 0.390509 | 0.454644 | 2.758621 | 0.451 | 0.463 | 0.568 | 0.454 | 0.448 | 0.451 | 1.650263 | 1.60689 | 0.7117719 | 1.685789 | 2.006589 | 2.3206 | 0.500935 | 0.4743009 | -0.3399978 | 0.5222338 | 0.6964361 | 0.8418257 | 20.72481 | 19.64973 | 3.855367 | 21.62671 | 30.64084 | 40.98118 | 2.133647 | 2.105422 | 1.401253 | 2.156491 | 2.352747 | 2.530149
449 | 0.32343 | 0.323466 | 0.175518 | 0.332592 | 0.390812 | 0.455011 | 2.761693 | 0.451 | 0.463 | 0.568 | 0.454 | 0.448 | 0.451 | 1.650856 | 1.608248 | 0.7113423 | 1.686403 | 2.008146 | 2.322473 | 0.5012937 | 0.4751453 | -0.3406015 | 0.5225976 | 0.6972117 | 0.8426326 | 20.7859 | 19.7268 | 3.859295 | 21.69068 | 30.7568 | 41.13884 | 2.135218 | 2.107483 | 1.401609 | 2.158084 | 2.354969 | 2.532579
448.5 | 0.323489 | 0.323794 | 0.175706 | 0.332785 | 0.391015 | 0.455026 | 2.764771 | 0.451 | 0.463 | 0.568 | 0.454 | 0.448 | 0.451 | 1.651157 | 1.609879 | 0.7121042 | 1.687381 | 2.009189 | 2.32255 | 0.5014761 | 0.4761588 | -0.339531 | 0.5231777 | 0.697731 | 0.8426655 | 20.83987 | 19.81092 | 3.876195 | 21.76431 | 30.85744 | 41.23333 | 2.136603 | 2.109727 | 1.403141 | 2.159913 | 2.356894 | 2.534032
448 | 0.323554 | 0.323771 | 0.175931 | 0.333151 | 0.391017 | 0.455175 | 2.767857 | 0.451 | 0.463 | 0.568 | 0.454 | 0.448 | 0.451 | 1.651488 | 1.609764 | 0.7130161 | 1.689237 | 2.009199 | 2.32331 | 0.501677 | 0.4760877 | -0.3382512 | 0.524277 | 0.6977361 | 0.8429929 | 20.89481 | 19.85235 | 3.894808 | 21.86092 | 30.92668 | 41.35249 | 2.138009 | 2.110829 | 1.404823 | 2.162306 | 2.358215 | 2.535861
447.5 | 0.32377 | 0.324033 | 0.175974 | 0.333538 | 0.391372 | 0.455341 | 2.77095 | 0.451 | 0.463 | 0.568 | 0.454 | 0.448 | 0.451 | 1.652591 | 1.611067 | 0.7131904 | 1.691199 | 2.011023 | 2.324157 | 0.5023444 | 0.4768966 | -0.3380069 | 0.5254379 | 0.6986436 | 0.8433576 | 20.9695 | 19.92895 | 3.905425 | 21.96073 | 31.05213 | 41.47519 | 2.139917 | 2.112862 | 1.405779 | 2.16477 | 2.360602 | 2.53774
447 | 0.323854 | 0.324325 | 0.176154 | 0.33374 | 0.39163 | 0.45559 | 2.774049 | 0.451 | 0.463 | 0.568 | 0.454 | 0.448 | 0.451 | 1.65302 | 1.612519 | 0.7139199 | 1.692224 | 2.012349 | 2.325428 | 0.5026038 | 0.4777974 | -0.3369845 | 0.5260434 | 0.6993026 | 0.8439043 | 21.02734 | 20.00957 | 3.922178 | 22.03656 | 31.16268 | 41.6135 | 2.141392 | 2.114996 | 1.407284 | 2.166636 | 2.362701 | 2.539853
446.5 | 0.323994 | 0.324641 | 0.17621 | 0.33413 | 0.39186 | 0.455645 | 2.777156 | 0.451 | 0.463 | 0.568 | 0.454 | 0.448 | 0.451 | 1.653734 | 1.61409 | 0.7141469 | 1.694201 | 2.013530625 | 2.325709 | 0.503036 | 0.4787712 | -0.3366666 | 0.5272113 | 0.6998897 | 0.844025 | 21.09269 | 20.09351 | 3.933467 | 22.13759 | 31.26921 | 41.71682 | 2.143053 | 2.11721 | 1.408296 | 2.169115 | 2.364717 | 2.541428
446 | 0.324086 | 0.324822 | 0.176537 | 0.334645 | 0.392318 | 0.45591 | 2.780269 | 0.451 | 0.463 | 0.568 | 0.454 | 0.448 | 0.451 | 1.654204 | 1.61499 | 0.7154721 | 1.696812 | 2.015884 | 2.327062 | 0.5033199 | 0.4793286 | -0.3348126 | 0.5287514 | 0.7010578 | 0.8446064 | 21.15202 | 20.16105 | 3.956937 | 22.2557 | 31.41266 | 41.85906 | 2.144559 | 2.118987 | 1.410392 | 2.172002 | 2.367425 | 2.543591
445.5 | 0.324233 | 0.325024 | 0.176661 | 0.33471 | 0.392624 | 0.456021 | 2.783389 | 0.451 | 0.463 | 0.568 | 0.454 | 0.448 | 0.451 | 1.654954 | 1.615994 | 0.7159747 | 1.697142 | 2.017456 | 2.327628 | 0.5037734 | 0.4799503 | -0.3341105 | 0.5289456 | 0.7018375 | 0.8448498 | 21.21876 | 20.23147 | 3.971397 | 22.31435 | 31.53234 | 41.9735 | 2.146248 | 2.120835 | 1.411679 | 2.173432 | 2.369677 | 2.545328
445 | 0.324385 | 0.325536 | 0.176931 | 0.335422 | 0.392834 | 0.456215 | 2.786517 | 0.451 | 0.463 | 0.568 | 0.454 | 0.448 | 0.451 | 1.65573 | 1.61854 | 0.7170689 | 1.700752 | 2.018535 | 2.328618 | 0.5042421 | 0.4815243 | -0.3325833 | 0.5310706 | 0.7023722 | 0.8452752 | 21.28641 | 20.34089 | 3.992502 | 22.45977 | 31.63706 | 42.10368 | 2.147957 | 2.123697 | 1.41355 | 2.176964 | 2.371641 | 2.547299
444.5 | 0.324471 | 0.325676 | 0.177012 | 0.335668 | 0.392952 | 0.45633 | 2.789651 | 0.451 | 0.463 | 0.568 | 0.454 | 0.448 | 0.451 | 1.656169 | 1.619236 | 0.7173972 | 1.701999 | 2.01914175 | 2.329205 | 0.5045071 | 0.4819543 | -0.3321256 | 0.5318037 | 0.7026725 | 0.8455272 | 21.34564 | 20.40422 | 4.005154 | 22.54336 | 31.72733 | 42.21973 | 2.14945 | 2.125348 | 1.414669 | 2.178987 | 2.373331 | 2.549053
444 | 0.324547 | 0.326046 | 0.177231 | 0.336118 | 0.393422 | 0.456781 | 2.792793 | 0.451 | 0.463 | 0.568 | 0.454 | 0.448 | 0.451 | 1.656557 | 1.621075 | 0.7182848 | 1.704281 | 2.021557 | 2.331507 | 0.5047413 | 0.4830897 | -0.3308891 | 0.5331434 | 0.7038679 | 0.846515 | 21.40377 | 20.4967 | 4.024119 | 22.65478 | 31.87494 | 42.39855 | 2.150912 | 2.127752 | 1.416341 | 2.181675 | 2.376087 | 2.551748
443.5 | 0.324591 | 0.326238 | 0.177441 | 0.336564 | 0.393664 | 0.456898 | 2.795941 | 0.451 | 0.463 | 0.568 | 0.454 | 0.448 | 0.451 | 1.656782 | 1.62203 | 0.7191359 | 1.706543 | 2.0228 | 2.332105 | 0.5048769 | 0.4836784 | -0.3297049 | 0.5344694 | 0.7044828 | 0.8467711 | 21.45787 | 20.56714 | 4.042761 | 22.76619 | 31.98616 | 42.51598 | 2.15227 | 2.129578 | 1.417978 | 2.184352 | 2.378157 | 2.553513
443 | 0.32477 | 0.326664 | 0.177774 | 0.337199 | 0.394116 | 0.457235 | 2.799097 | 0.451 | 0.463 | 0.568 | 0.454 | 0.448 | 0.451 | 1.657695 | 1.624148 | 0.7204855 | 1.709762 | 2.025123 | 2.333825 | 0.5054282 | 0.4849834 | -0.32783 | 0.5363544 | 0.7056304 | 0.8475085 | 21.53006 | 20.66746 | 4.067114 | 22.90379 | 32.13207 | 42.67489 | 2.154077 | 2.13217 | 1.420109 | 2.187645 | 2.380864 | 2.555896
442.5 | 0.324808 | 0.326799 | 0.177898 | 0.337628 | 0.394317 | 0.457474 | 2.80226 | 0.451 | 0.463 | 0.568 | 0.454 | 0.448 | 0.451 | 1.657889 | 1.624819 | 0.720988 | 1.711938 | 2.026156 | 2.335045 | 0.5055452 | 0.4853966 | -0.3271328 | 0.5376258 | 0.7061402 | 0.848031 | 21.5838 | 20.73132 | 4.081999 | 23.01403 | 32.23758 | 42.81611 | 2.15542 | 2.133815 | 1.421406 | 2.190273 | 2.382817 | 2.558007
442 | 0.324907 | 0.327084 | 0.177992 | 0.338084 | 0.394647 | 0.457686 | 2.80543 | 0.451 | 0.463 | 0.568 | 0.454 | 0.448 | 0.451 | 1.658394 | 1.626236 | 0.721369 | 1.71425 | 2.027851 | 2.336127 | 0.50585 | 0.4862683 | -0.3266045 | 0.5389755 | 0.7069768 | 0.8484943 | 21.64584 | 20.81451 | 4.095564 | 23.12848 | 32.36466 | 42.95282 | 2.156968 | 2.135952 | 1.422586 | 2.19299 | 2.385161 | 2.560047
441.5 | 0.324929 | 0.327271 | 0.178161 | 0.338553 | 0.394787 | 0.45805 | 2.808607 | 0.451 | 0.463 | 0.568 | 0.454 | 0.448 | 0.451 | 1.658507 | 1.627166 | 0.7220539 | 1.716628 | 2.028571 | 2.337985 | 0.5059177 | 0.4868398 | -0.3256555 | 0.5403618 | 0.7073315 | 0.8492893 | 21.69784 | 20.88554 | 4.112645 | 23.24525 | 32.46103 | 43.11866 | 2.158262 | 2.137772 | 1.424067 | 2.195753 | 2.386935 | 2.562514
441 | 0.324996 | 0.327431 | 0.178357 | 0.33894 | 0.395115 | 0.458344 | 2.811791 | 0.451 | 0.463 | 0.568 | 0.454 | 0.448 | 0.451 | 1.658849 | 1.627961 | 0.7228483 | 1.71859 | 2.030256 | 2.339485 | 0.5061238 | 0.4873286 | -0.3245559 | 0.5415042 | 0.7081619 | 0.849931 | 21.75604 | 20.9534 | 4.13105 | 23.35128 | 32.58876 | 43.27199 | 2.159708 | 2.139506 | 1.425657 | 2.198253 | 2.38928 | 2.564789
440.5 | 0.325038 | 0.32768 | 0.1785 | 0.339284 | 0.395357 | 0.458354 | 2.814983 | 0.451 | 0.463 | 0.568 | 0.454 | 0.448 | 0.451 | 1.659063 | 1.629199 | 0.7234278 | 1.720334 | 2.0315 | 2.339536 | 0.5062531 | 0.4880888 | -0.3237545 | 0.5425186 | 0.7087742 | 0.8499528 | 21.81109 | 21.03294 | 4.147076 | 23.45186 | 32.70281 | 43.37217 | 2.161073 | 2.141534 | 1.427038 | 2.200616 | 2.391367 | 2.566273
440 | 0.325041 | 0.327921 | 0.178574 | 0.339621 | 0.395773 | 0.458625 | 2.818182 | 0.451 | 0.463 | 0.568 | 0.454 | 0.448 | 0.451 | 1.659078 | 1.630398 | 0.7237277 | 1.722043 | 2.033637 | 2.34092 | 0.5062623 | 0.488824 | -0.32334 | 0.5435114 | 0.7098259 | 0.8505439 | 21.86109 | 21.11179 | 4.159953 | 23.5519 | 32.84619 | 43.52222 | 2.16231 | 2.143538 | 1.428144 | 2.202959 | 2.393984 | 2.568489
439.5 | 0.325088 | 0.328151 | 0.178675 | 0.339736 | 0.395786 | 0.458622 | 2.821388 | 0.451 | 0.463 | 0.568 | 0.454 | 0.448 | 0.451 | 1.659318 | 1.631541 | 0.7241371 | 1.722626 | 2.033704 | 2.340904 | 0.5064069 | 0.4895251 | -0.3227746 | 0.54385 | 0.7098587 | 0.8505373 | 21.9172 | 21.18955 | 4.174141 | 23.62151 | 32.92313 | 43.62073 | 2.163696 | 2.145509 | 1.429361 | 2.204585 | 2.395385 | 2.569941
439 | 0.32505 | 0.328228 | 0.178815 | 0.339867 | 0.395999 | 0.45905 | 2.824601 | 0.451 | 0.463 | 0.568 | 0.454 | 0.448 | 0.451 | 1.659124 | 1.631924 | 0.7247045 | 1.72329 | 2.034798 | 2.343089 | 0.50629 | 0.4897597 | -0.3219914 | 0.5442355 | 0.7103968 | 0.8514701 | 21.96202 | 21.24781 | 4.190214 | 23.69361 | 33.03369 | 43.80179 | 2.164801 | 2.146983 | 1.430734 | 2.206266 | 2.397393 | 2.572604
438.5 | 0.325205 | 0.328295 | 0.178777 | 0.340042 | 0.39602 | 0.458986 | 2.827822 | 0.451 | 0.463 | 0.568 | 0.454 | 0.448 | 0.451 | 1.659916 | 1.632257 | 0.7245504 | 1.724178 | 2.034906 | 2.342762 | 0.5067667 | 0.4899639 | -0.3222039 | 0.5447503 | 0.7104498 | 0.8513307 | 22.03313 | 21.30499 | 4.19799 | 23.77214 | 33.11258 | 43.8895 | 2.166552 | 2.148426 | 1.431398 | 2.208091 | 2.398823 | 2.573891
438 | 0.32523 | 0.328345 | 0.179043 | 0.340485 | 0.395917 | 0.459202 | 2.83105 | 0.451 | 0.463 | 0.568 | 0.454 | 0.448 | 0.451 | 1.660043 | 1.632506 | 0.7256285 | 1.726424 | 2.034377 | 2.343865 | 0.5068436 | 0.4901161 | -0.3207171 | 0.5460522 | 0.7101897 | 0.8518012 | 22.08686 | 21.36017 | 4.22011 | 23.88856 | 33.17096 | 44.03117 | 2.167871 | 2.149815 | 1.43328 | 2.21079 | 2.39988 | 2.575966
437.5 | 0.325278 | 0.328402 | 0.179014 | 0.340642 | 0.396118 | 0.459374 | 2.834286 | 0.451 | 0.463 | 0.568 | 0.454 | 0.448 | 0.451 | 1.660288 | 1.632789 | 0.725511 | 1.72722 | 2.03541 | 2.344743 | 0.5069912 | 0.4902897 | -0.3208791 | 0.5465132 | 0.7106972 | 0.8521757 | 22.1439 | 21.41645 | 4.228392 | 23.96528 | 33.28059 | 44.16494 | 2.16927 | 2.15123 | 1.433982 | 2.212563 | 2.40186 | 2.57792
437 | 0.32529 | 0.328499 | 0.178998 | 0.340641 | 0.396094 | 0.45937 | 2.837529 | 0.451 | 0.463 | 0.568 | 0.454 | 0.448 | 0.451 | 1.660349 | 1.633271 | 0.7254461 | 1.727215 | 2.035287 | 2.344722 | 0.5070281 | 0.490585 | -0.3209685 | 0.5465102 | 0.7106366 | 0.852167 | 22.19624 | 21.47817 | 4.237316 | 24.02001 | 33.35275 | 44.26529 | 2.17055 | 2.152778 | 1.434738 | 2.213825 | 2.403161 | 2.579383
436.5 | 0.325213 | 0.328547 | 0.178829 | 0.340898 | 0.39612 | 0.459391 | 2.840779 | 0.451 | 0.463 | 0.568 | 0.454 | 0.448 | 0.451 | 1.659956 | 1.63351 | 0.7247612 | 1.728518 | 2.03542 | 2.344829 | 0.5067913 | 0.4907312 | -0.3219131 | 0.5472644 | 0.7107023 | 0.8522127 | 22.23659 | 21.53369 | 4.239013 | 24.11142 | 33.43359 | 44.37081 | 2.171536 | 2.154168 | 1.434882 | 2.215928 | 2.404616 | 2.580919
436 | 0.325301 | 0.328458 | 0.178964 | 0.34102 | 0.396142 | 0.459646 | 2.844037 | 0.451 | 0.463 | 0.568 | 0.454 | 0.448 | 0.451 | 1.660406 | 1.633068 | 0.7253083 | 1.729137 | 2.035533 | 2.346131 | 0.5070619 | 0.4904602 | -0.3211584 | 0.5476222 | 0.7107578 | 0.8527676 | 22.29969 | 21.57142 | 4.255158 | 24.18405 | 33.51404 | 44.52203 | 2.173075 | 2.155111 | 1.436246 | 2.217595 | 2.406061 | 2.583115
435.5 | 0.325403 | 0.328502 | 0.178967 | 0.341042 | 0.396148 | 0.459848 | 2.847302 | 0.451 | 0.463 | 0.568 | 0.454 | 0.448 | 0.451 | 1.660926 | 1.633286 | 0.7253205 | 1.729248 | 2.035564 | 2.347162 | 0.5073754 | 0.4905942 | -0.3211417 | 0.5476867 | 0.710773 | 0.853207 | 22.36494 | 21.62677 | 4.265078 | 24.24274 | 33.59206 | 44.66355 | 2.174663 | 2.156492 | 1.437083 | 2.218939 | 2.40746 | 2.585165
435 | 0.325456 | 0.328594 | 0.179057 | 0.341228 | 0.396148 | 0.459796 | 2.850575 | 0.451 | 0.463 | 0.568 | 0.454 | 0.448 | 0.451 | 1.661197 | 1.633744 | 0.7256852 | 1.730191 | 2.035564 | 2.346897 | 0.5075382 | 0.4908742 | -0.3206389 | 0.548232 | 0.710773 | 0.8530939 | 22.42368 | 21.68866 | 4.279189 | 24.32501 | 33.66932 | 44.75616 | 2.176089 | 2.158034 | 1.43827 | 2.22082 | 2.408844 | 2.586504
434.5 | 0.325439 | 0.328809 | 0.17916 | 0.341234 | 0.396357 | 0.459935 | 2.853855 | 0.451 | 0.463 | 0.568 | 0.454 | 0.448 | 0.451 | 1.66111 | 1.634813 | 0.7261027 | 1.730222 | 2.036638 | 2.347606 | 0.507486 | 0.4915283 | -0.3200638 | 0.5482496 | 0.7113004 | 0.8533961 | 22.47297 | 21.76706 | 4.293979 | 24.38189 | 33.78248 | 44.88635 | 2.177284 | 2.159981 | 1.439511 | 2.222117 | 2.410865 | 2.588383
434 | 0.325562 | 0.32873 | 0.179082 | 0.341243 | 0.396424 | 0.460057 | 2.857143 | 0.451 | 0.463 | 0.568 | 0.454 | 0.448 | 0.451 | 1.661738 | 1.63442 | 0.7257866 | 1.730267 | 2.03698225 | 2.348229 | 0.5078639 | 0.491288 | -0.3204993 | 0.5482759 | 0.7114694 | 0.8536614 | 22.54182 | 21.80677 | 4.300132 | 24.43939 | 33.87181 | 45.0137 | 2.17895 | 2.160965 | 1.440026 | 2.223426 | 2.412457 | 2.590217
433.5 | 0.325582 | 0.328818 | 0.179133 | 0.34147 | 0.39656 | 0.459977 | 2.860438 | 0.451 | 0.463 | 0.568 | 0.454 | 0.448 | 0.451 | 1.66184 | 1.634858 | 0.72599325 | 1.731418 | 2.037681 | 2.347821 | 0.5079253 | 0.4915557 | -0.3202146 | 0.5489409 | 0.7118124 | 0.8534875 | 22.59662 | 21.8688 | 4.312512 | 24.5284 | 33.97329 | 45.10191 | 2.180273 | 2.162501 | 1.441062 | 2.225447 | 2.414262 | 2.591485
433 | 0.325632 | 0.328911 | 0.179328 | 0.341752 | 0.39657 | 0.460255 | 2.863741 | 0.451 | 0.463 | 0.568 | 0.454 | 0.448 | 0.451 | 1.662095 | 1.63532 | 0.7267835 | 1.732848 | 2.037732 | 2.349239 | 0.5080789 | 0.4918385 | -0.3191266 | 0.5497664 | 0.7118376 | 0.8540917 | 22.65579 | 21.93174 | 4.331893 | 24.6257 | 34.05351 | 45.26079 | 2.181699 | 2.164055 | 1.442678 | 2.227651 | 2.415686 | 2.593764
432.5 | 0.325623 | 0.328981 | 0.179216 | 0.341763 | 0.396552 | 0.46033 | 2.867052 | 0.451 | 0.463 | 0.568 | 0.454 | 0.448 | 0.451 | 1.662049 | 1.635668 | 0.7263296 | 1.732904 | 2.03764 | 2.349622 | 0.5080512 | 0.4920513 | -0.3197513 | 0.5497986 | 0.7117923 | 0.8542546 | 22.70695 | 21.99183 | 4.336493 | 24.68426 | 34.1292 | 45.38029 | 2.18293 | 2.165536 | 1.443061 | 2.228974 | 2.417027 | 2.595475
432 | 0.325744 | 0.329081 | 0.179271 | 0.34209 | 0.396716 | 0.46019 | 2.87037 | 0.451 | 0.463 | 0.568 | 0.454 | 0.448 | 0.451 | 1.662667 | 1.636165 | 0.7265525 | 1.734562 | 2.038483 | 2.348908 | 0.5084228 | 0.4923552 | -0.3194445 | 0.550755 | 0.7122057 | 0.8539504 | 22.77646 | 22.05617 | 4.349205 | 24.7888 | 34.23654 | 45.45773 | 2.184598 | 2.167118 | 1.444117 | 2.23133 | 2.418925 | 2.596581
431.5 | 0.325874 | 0.329243 | 0.179216 | 0.342002 | 0.396767 | 0.460489 | 2.873696 | 0.451 | 0.463 | 0.568 | 0.454 | 0.448 | 0.451 | 1.66333 | 1.636971 | 0.7263296 | 1.734116 | 2.038745 | 2.350434 | 0.5088218 | 0.4928473 | -0.3197513 | 0.5504977 | 0.7123343 | 0.8545999 | 22.8475 | 22.12909 | 4.356616 | 24.8335 | 34.32476 | 45.62237 | 2.1863 | 2.168907 | 1.444732 | 2.232336 | 2.420482 | 2.598929
431 | 0.325922 | 0.329192 | 0.179483 | 0.342088 | 0.396734 | 0.460787 | 2.87703 | 0.451 | 0.463 | 0.568 | 0.454 | 0.448 | 0.451 | 1.663575 | 1.636717 | 0.7274117 | 1.734552 | 2.038575 | 2.351955 | 0.5089691 | 0.4926924 | -0.3182626 | 0.5507491 | 0.7122511 | 0.8552469 | 22.90729 | 22.17359 | 4.379751 | 24.90368 | 34.39872 | 45.78749 | 2.187729 | 2.169996 | 1.446646 | 2.233911 | 2.421785 | 2.601278
430.5 | 0.325996 | 0.329218 | 0.179524 | 0.342172 | 0.396858 | 0.460817 | 2.880372 | 0.451 | 0.463 | 0.568 | 0.454 | 0.448 | 0.451 | 1.663953 | 1.636846 | 0.7275779 | 1.734978 | 2.039212 | 2.352108 | 0.5091961 | 0.4927714 | -0.3180342 | 0.5509946 | 0.7125636 | 0.855312 | 22.97096 | 22.22864 | 4.391937 | 24.97382 | 34.50023 | 45.89989 | 2.189247 | 2.171342 | 1.447651 | 2.235482 | 2.42357 | 2.602873
430 | 0.326045 | 0.329425 | 0.179446 | 0.342382 | 0.396803 | 0.460909 | 2.883721 | 0.451 | 0.463 | 0.568 | 0.454 | 0.448 | 0.451 | 1.664203 | 1.637875 | 0.7272618 | 1.736043 | 2.03893 | 2.352578 | 0.5093464 | 0.4934 | -0.3184688 | 0.5516082 | 0.712425 | 0.8555116 | 23.03133 | 22.30839 | 4.398332 | 25.06266 | 34.57092 | 46.02506 | 2.190684 | 2.173287 | 1.448178 | 2.237468 | 2.42481 | 2.604645
429.5 | 0.326174 | 0.329495 | 0.179637 | 0.34238 | 0.39676 | 0.461092 | 2.887078 | 0.451 | 0.463 | 0.568 | 0.454 | 0.448 | 0.451 | 1.664862 | 1.638224 | 0.7280359 | 1.736033 | 2.03870875 | 2.353512 | 0.509742 | 0.4936124 | -0.317405 | 0.5516023 | 0.7123166 | 0.8559086 | 23.10326 | 22.36986 | 4.417968 | 25.12076 | 34.64395 | 46.16893 | 2.192393 | 2.174783 | 1.449792 | 2.238763 | 2.42609 | 2.606678
429 | 0.326281 | 0.329592 | 0.179855 | 0.342386 | 0.396949 | 0.461269 | 2.890443 | 0.451 | 0.463 | 0.568 | 0.454 | 0.448 | 0.451 | 1.665408 | 1.638706 | 0.7289194 | 1.736063 | 2.03968 | 2.354415 | 0.5100699 | 0.4939068 | -0.3161921 | 0.5516199 | 0.7127929 | 0.8562924 | 23.17234 | 22.43524 | 4.439027 | 25.18023 | 34.75784 | 46.31214 | 2.19403 | 2.17637 | 1.451516 | 2.240087 | 2.428081 | 2.608697
428.5 | 0.326475 | 0.32976 | 0.179699 | 0.34269 | 0.397081 | 0.461166 | 2.893816 | 0.451 | 0.463 | 0.568 | 0.454 | 0.448 | 0.451 | 1.666398 | 1.639541 | 0.7282871 | 1.737604 | 2.040358 | 2.353889 | 0.5106643 | 0.4944164 | -0.3170599 | 0.5525074 | 0.7131254 | 0.856069 | 23.25408 | 22.51056 | 4.441677 | 25.28387 | 34.86218 | 46.39956 | 2.195962 | 2.178194 | 1.451733 | 2.242389 | 2.429901 | 2.609928
428 | 0.326616 | 0.32994 | 0.179867 | 0.343048 | 0.397372 | 0.461528 | 2.897196 | 0.451 | 0.463 | 0.568 | 0.454 | 0.448 | 0.451 | 1.667118 | 1.640436 | 0.728968 | 1.73942 | 2.041853 | 2.355737 | 0.5110961 | 0.4949621 | -0.3161254 | 0.5535515 | 0.7138579 | 0.8568537 | 23.32858 | 22.58783 | 4.460389 | 25.39595 | 34.99492 | 46.58107 | 2.197719 | 2.180061 | 1.45326 | 2.24487 | 2.432211 | 2.612476
427.5 | 0.326707 | 0.329909 | 0.180001 | 0.343207 | 0.397442 | 0.461559 | 2.900585 | 0.451 | 0.463 | 0.568 | 0.454 | 0.448 | 0.451 | 1.667582 | 1.640282 | 0.7295111 | 1.740226 | 2.042213 | 2.355895 | 0.5113747 | 0.4948681 | -0.3153807 | 0.5540149 | 0.7140341 | 0.8569209 | 23.39621 | 22.63644 | 4.477493 | 25.479 | 35.08918 | 46.69637 | 2.19931 | 2.181233 | 1.454651 | 2.246703 | 2.433847 | 2.614091
427 | 0.326901 | 0.330216 | 0.180083 | 0.343331 | 0.397652 | 0.461824 | 2.903981 | 0.451 | 0.463 | 0.568 | 0.454 | 0.448 | 0.451 | 1.668572 | 1.641808 | 0.7298434 | 1.740855 | 2.043292 | 2.357248 | 0.5119683 | 0.4957982 | -0.3149253 | 0.5543761 | 0.7145623 | 0.8574948 | 23.4789 | 22.73173 | 4.492075 | 25.55716 | 35.20859 | 46.85956 | 2.20125 | 2.183525 | 1.455834 | 2.248424 | 2.435915 | 2.616372
426.5 | 0.327067 | 0.330377 | 0.180377 | 0.343514 | 0.397834 | 0.461969 | 2.907386 | 0.451 | 0.463 | 0.568 | 0.454 | 0.448 | 0.451 | 1.66942 | 1.642609 | 0.731035 | 1.741782 | 2.044227 | 2.357988 | 0.512476 | 0.4962857 | -0.313294 | 0.554909 | 0.7150199 | 0.8578088 | 23.55789 | 22.80728 | 4.517328 | 25.64443 | 35.3235 | 46.99899 | 2.203099 | 2.185337 | 1.457875 | 2.250341 | 2.4379 | 2.618316
426 | 0.327279 | 0.33067 | 0.18056 | 0.343872 | 0.398095 | 0.462192 | 2.910798 | 0.451 | 0.463 | 0.568 | 0.454 | 0.448 | 0.451 | 1.670502 | 1.644066 | 0.7317766 | 1.743598 | 2.045569 | 2.359126 | 0.513124 | 0.4971722 | -0.31228 | 0.5559506 | 0.7156757 | 0.8582914 | 23.64384 | 22.90142 | 4.53713 | 25.75827 | 35.45294 | 47.15487 | 2.205106 | 2.187588 | 1.45947 | 2.252834 | 2.440131 | 2.620485
425.5 | 0.327463 | 0.330909 | 0.180933 | 0.344072 | 0.398211 | 0.462434 | 2.914219 | 0.451 | 0.463 | 0.568 | 0.454 | 0.448 | 0.451 | 1.671441 | 1.645254 | 0.7332883 | 1.744612 | 2.046165 | 2.360362 | 0.513686 | 0.4978947 | -0.3102163 | 0.5565321 | 0.7159671 | 0.8588148 | 23.7261 | 22.98847 | 4.566608 | 25.84889 | 35.55702 | 47.31527 | 2.207022 | 2.189664 | 1.461835 | 2.254813 | 2.441919 | 2.62271
425 | 0.32768 | 0.331209 | 0.180964 | 0.344504 | 0.398791 | 0.462552 | 2.917647 | 0.451 | 0.463 | 0.568 | 0.454 | 0.448 | 0.451 | 1.672548 | 1.646745 | 0.733414 | 1.746802 | 2.049145 | 2.360964 | 0.5143485 | 0.4988009 | -0.310045 | 0.5577868 | 0.7174225 | 0.85907 | 23.81348 | 23.08439 | 4.578928 | 25.97485 | 35.74463 | 47.45087 | 2.209051 | 2.191945 | 1.46282 | 2.257555 | 2.445134 | 2.624587
424.5 | 0.327669 | 0.331313 | 0.181137 | 0.344905 | 0.398972 | 0.462667 | 2.921084 | 0.451 | 0.463 | 0.568 | 0.454 | 0.448 | 0.451 | 1.672492 | 1.647262 | 0.7341151 | 1.748835 | 2.050074875 | 2.361551 | 0.5143149 | 0.4991148 | -0.3090895 | 0.5589501 | 0.7178763 | 0.8593185 | 23.86801 | 23.15334 | 4.598501 | 26.09672 | 35.86142 | 47.58637 | 2.210314 | 2.19358 | 1.464381 | 2.260198 | 2.447129 | 2.626459
424 | 0.327735 | 0.331356 | 0.18128 | 0.345069 | 0.399554 | 0.462963 | 2.924528 | 0.451 | 0.463 | 0.568 | 0.454 | 0.448 | 0.451 | 1.672829 | 1.647476 | 0.7346946 | 1.749667 | 2.053065 | 2.363062 | 0.5145163 | 0.4992446 | -0.3083003 | 0.5594255 | 0.719334 | 0.8599581 | 23.93398 | 23.214 | 4.616634 | 26.18319 | 36.05099 | 47.75972 | 2.21184 | 2.195015 | 1.465822 | 2.262068 | 2.450357 | 2.628848
423.5 | 0.327764 | 0.331493 | 0.181388 | 0.345211 | 0.399467 | 0.46291 | 2.927981 | 0.451 | 0.463 | 0.568 | 0.454 | 0.448 | 0.451 | 1.672977 | 1.648157 | 0.7351324 | 1.750387 | 2.052618 | 2.362791 | 0.5146048 | 0.4996579 | -0.3077047 | 0.5598369 | 0.7191162 | 0.8598436 | 23.99477 | 23.28809 | 4.633057 | 26.26665 | 36.12043 | 47.8616 | 2.213243 | 2.196764 | 1.467124 | 2.263868 | 2.451536 | 2.630249
423 | 0.327791 | 0.331749 | 0.181544 | 0.345497 | 0.39965 | 0.463224 | 2.931442 | 0.451 | 0.463 | 0.568 | 0.454 | 0.448 | 0.451 | 1.673115 | 1.64943 | 0.7357646 | 1.751837 | 2.053559 | 2.364394 | 0.5146872 | 0.5004299 | -0.3068451 | 0.5606651 | 0.7195742 | 0.8605217 | 24.05549 | 23.37925 | 4.652007 | 26.37243 | 36.23906 | 48.03992 | 2.214642 | 2.198911 | 1.468622 | 2.266144 | 2.453546 | 2.632695
422.5 | 0.327801 | 0.331793 | 0.18139 | 0.345456 | 0.399879 | 0.463363 | 2.934911 | 0.451 | 0.463 | 0.568 | 0.454 | 0.448 | 0.451 | 1.673166 | 1.649649 | 0.7351405 | 1.751629 | 2.054735 | 2.365103 | 0.5147177 | 0.5005625 | -0.3076937 | 0.5605464 | 0.7201471 | 0.8608217 | 24.11393 | 23.44083 | 4.655117 | 26.42861 | 36.36652 | 48.1826 | 2.215986 | 2.200358 | 1.468868 | 2.26735 | 2.455701 | 2.634648
422 | 0.327824 | 0.331772 | 0.181516 | 0.345769 | 0.400011 | 0.46368 | 2.938389 | 0.451 | 0.463 | 0.568 | 0.454 | 0.448 | 0.451 | 1.673283 | 1.649545 | 0.7356511 | 1.753216 | 2.055414 | 2.366721 | 0.5147878 | 0.5004992 | -0.3069993 | 0.561452 | 0.7204771 | 0.8615056 | 24.1745 | 23.49344 | 4.672639 | 26.5393 | 36.47682 | 48.36295 | 2.217376 | 2.201591 | 1.470248 | 2.26972 | 2.457561 | 2.63711
421.5 | 0.328002 | 0.331943 | 0.18159 | 0.346107 | 0.40028 | 0.463541 | 2.941874 | 0.451 | 0.463 | 0.568 | 0.454 | 0.448 | 0.451 | 1.674192 | 1.650395 | 0.735951 | 1.75493 | 2.056796 | 2.366012 | 0.5153307 | 0.5010145 | -0.3065917 | 0.5624291 | 0.7211494 | 0.8612058 | 24.25821 | 23.57349 | 4.687551 | 26.65434 | 36.6126 | 48.44869 | 2.219293 | 2.203464 | 1.47142 | 2.272176 | 2.459844 | 2.638278
421 | 0.328028 | 0.332257 | 0.182024 | 0.346329 | 0.400436 | 0.463914 | 2.945368 | 0.451 | 0.463 | 0.568 | 0.454 | 0.448 | 0.451 | 1.674325 | 1.651956 | 0.7377099 | 1.756056 | 2.057597 | 2.367916 | 0.5154099 | 0.50196 | -0.3042046 | 0.5630703 | 0.721539 | 0.8620102 | 24.31972 | 23.67424 | 4.721179 | 26.75197 | 36.72823 | 48.64203 | 2.220699 | 2.205815 | 1.474051 | 2.274254 | 2.461784 | 2.640906
420.5 | 0.32805 | 0.332303 | 0.18199 | 0.346463 | 0.400463 | 0.464071 | 2.94887 | 0.451 | 0.463 | 0.568 | 0.454 | 0.448 | 0.451 | 1.674437 | 1.652185 | 0.7375721 | 1.756735 | 2.057736 | 2.368717 | 0.515477 | 0.5020985 | -0.3043914 | 0.5634571 | 0.7216065 | 0.8623485 | 24.38086 | 23.73715 | 4.730645 | 26.83639 | 36.82059 | 48.79078 | 2.222093 | 2.207279 | 1.47479 | 2.276046 | 2.463331 | 2.642923
420 | 0.328056 | 0.332519 | 0.182121 | 0.346813 | 0.400777 | 0.464388 | 2.952381 | 0.451 | 0.463 | 0.568 | 0.454 | 0.448 | 0.451 | 1.674468 | 1.653259 | 0.7381031 | 1.75851 | 2.05935 | 2.370335 | 0.5154953 | 0.5027483 | -0.3036718 | 0.5644668 | 0.7223902 | 0.8630314 | 24.43984 | 23.82464 | 4.748745 | 26.9547 | 36.96621 | 48.97386 | 2.223436 | 2.20931 | 1.476198 | 2.27855 | 2.465763 | 2.645398
419.5 | 0.328113 | 0.332686 | 0.182183 | 0.34718 | 0.400859 | 0.464386 | 2.9559 | 0.451 | 0.463 | 0.568 | 0.454 | 0.448 | 0.451 | 1.674759 | 1.654089 | 0.7383543 | 1.760371 | 2.059771 | 2.370325 | 0.515669 | 0.5032504 | -0.3033314 | 0.5655245 | 0.7225948 | 0.8630271 | 24.50665 | 23.90546 | 4.763313 | 27.0762 | 37.06955 | 49.09025 | 2.224954 | 2.211181 | 1.477329 | 2.281114 | 2.467484 | 2.646969
419 | 0.328159 | 0.332682 | 0.18219 | 0.347221 | 0.400997 | 0.46468 | 2.959427 | 0.451 | 0.463 | 0.568 | 0.454 | 0.448 | 0.451 | 1.674993 | 1.654069 | 0.7383827 | 1.760579 | 2.06048 | 2.371826 | 0.5158092 | 0.5032383 | -0.303293 | 0.5656426 | 0.722939 | 0.86366 | 24.57206 | 23.96197 | 4.775055 | 27.14727 | 37.18366 | 49.2698 | 2.226437 | 2.212487 | 1.478239 | 2.282609 | 2.469381 | 2.649386
418.5 | 0.328218 | 0.332689 | 0.182155 | 0.347394 | 0.401044 | 0.464698 | 2.962963 | 0.451 | 0.463 | 0.568 | 0.454 | 0.448 | 0.451 | 1.675295 | 1.654104 | 0.7382409 | 1.761456 | 2.060721625 | 2.371918 | 0.515989 | 0.5032594 | -0.3034851 | 0.5661407 | 0.7230562 | 0.8636987 | 24.63966 | 24.02028 | 4.784633 | 27.2393 | 37.2813 | 49.39143 | 2.227967 | 2.213831 | 1.478979 | 2.284541 | 2.471 | 2.651019
418 | 0.328339 | 0.332805 | 0.18232 | 0.347545 | 0.400896 | 0.46467 | 2.966507 | 0.451 | 0.463 | 0.568 | 0.454 | 0.448 | 0.451 | 1.675912 | 1.654681 | 0.7389096 | 1.762222 | 2.059961 | 2.371775 | 0.5163576 | 0.503608 | -0.3025797 | 0.5665753 | 0.7226871 | 0.8636384 | 24.71686 | 24.09457 | 4.804779 | 27.32825 | 37.34297 | 49.5037 | 2.22971 | 2.215541 | 1.480534 | 2.286404 | 2.472021 | 2.652525
417.5 | 0.328323 | 0.332791 | 0.182497 | 0.347512 | 0.401227 | 0.465042 | 2.97006 | 0.451 | 0.463 | 0.568 | 0.454 | 0.448 | 0.451 | 1.67583 | 1.654611 | 0.7396269 | 1.762054 | 2.061662 | 2.373673 | 0.5163089 | 0.5035659 | -0.3016094 | 0.5664803 | 0.7235124 | 0.8644387 | 24.77368 | 24.15028 | 4.82565 | 27.38854 | 37.49431 | 49.70182 | 2.23099 | 2.216821 | 1.482139 | 2.287664 | 2.474522 | 2.655175
417 | 0.328412 | 0.332703 | 0.182384 | 0.347691 | 0.401266 | 0.465143 | 2.973621 | 0.451 | 0.463 | 0.568 | 0.454 | 0.448 | 0.451 | 1.676285 | 1.654173 | 0.739169 | 1.762962 | 2.061862 | 2.374189 | 0.5165799 | 0.5033015 | -0.3022288 | 0.5669953 | 0.7236096 | 0.8646559 | 24.84659 | 24.19543 | 4.831241 | 27.48255 | 37.59158 | 49.84273 | 2.23263 | 2.217856 | 1.482568 | 2.289625 | 2.476125 | 2.657054
416.5 | 0.328421 | 0.332725 | 0.182512 | 0.348019 | 0.401149 | 0.465216 | 2.977191 | 0.451 | 0.463 | 0.568 | 0.454 | 0.448 | 0.451 | 1.676331 | 1.654283 | 0.7396877 | 1.764625 | 2.061261 | 2.374561 | 0.5166073 | 0.5033676 | -0.3015272 | 0.5679382 | 0.723318 | 0.8648128 | 24.90765 | 24.25677 | 4.849648 | 27.60058 | 37.65992 | 49.97815 | 2.234 | 2.21926 | 1.483978 | 2.292079 | 2.47725 | 2.658857
416 | 0.328613 | 0.332905 | 0.182515 | 0.348239 | 0.401362 | 0.465549 | 2.980769 | 0.451 | 0.463 | 0.568 | 0.454 | 0.448 | 0.451 | 1.677311 | 1.655178 | 0.7396999 | 1.76574 | 2.062356 | 2.376261 | 0.5171917 | 0.5039084 | -0.3015107 | 0.5685701 | 0.7238488 | 0.8655283 | 24.99676 | 24.34143 | 4.861472 | 27.70196 | 37.7906 | 50.17011 | 2.235996 | 2.221194 | 1.484882 | 2.294181 | 2.479396 | 2.661407
415.5 | 0.328697 | 0.332831 | 0.182622 | 0.348322 | 0.401303 | 0.465673 | 2.984356 | 0.451 | 0.463 | 0.568 | 0.454 | 0.448 | 0.451 | 1.677739 | 1.65481 | 0.7401335 | 1.766161 | 2.062052 | 2.376894 | 0.5174473 | 0.5036861 | -0.3009247 | 0.5688085 | 0.7237018 | 0.8657946 | 25.06977 | 24.3892 | 4.878895 | 27.78191 | 37.87047 | 50.31772 | 2.237626 | 2.222283 | 1.486211 | 2.295834 | 2.480705 | 2.663362
415 | 0.328718 | 0.332987 | 0.182713 | 0.348647 | 0.401516 | 0.465649 | 2.987952 | 0.451 | 0.463 | 0.568 | 0.454 | 0.448 | 0.451 | 1.677847 | 1.655585 | 0.7405023 | 1.767809 | 2.063147 | 2.376772 | 0.5175112 | 0.5041547 | -0.3004265 | 0.5697411 | 0.7242325 | 0.8657431 | 25.13343 | 24.47093 | 4.895534 | 27.90088 | 38.00209 | 50.43385 | 2.239046 | 2.224142 | 1.487476 | 2.298288 | 2.482858 | 2.664898
414.5 | 0.328879 | 0.33299 | 0.182595 | 0.3488 | 0.401398 | 0.465803 | 2.991556 | 0.451 | 0.463 | 0.568 | 0.454 | 0.448 | 0.451 | 1.678668 | 1.6556 | 0.7400241 | 1.768585 | 2.062541 | 2.377558 | 0.5180009 | 0.5041637 | -0.3010725 | 0.5701798 | 0.7239385 | 0.8660738 | 25.21878 | 24.53044 | 4.901015 | 27.99279 | 38.07144 | 50.58904 | 2.240944 | 2.225494 | 1.487892 | 2.300179 | 2.48399 | 2.666945
414 | 0.328972 | 0.333101 | 0.182762 | 0.348933 | 0.401782 | 0.466056 | 2.995169 | 0.451 | 0.463 | 0.568 | 0.454 | 0.448 | 0.451 | 1.679143 | 1.656152 | 0.7407009 | 1.769259 | 2.064514 | 2.378849 | 0.5182836 | 0.504497 | -0.3001583 | 0.570561 | 0.7248947 | 0.8666168 | 25.29403 | 24.60612 | 4.921851 | 28.08185 | 38.23651 | 50.76641 | 2.242614 | 2.227208 | 1.489471 | 2.302006 | 2.486678 | 2.66928
413.5 | 0.329074 | 0.333102 | 0.182726 | 0.349108 | 0.401671 | 0.466143 | 2.998791 | 0.451 | 0.463 | 0.568 | 0.454 | 0.448 | 0.451 | 1.679664 | 1.656157 | 0.740555 | 1.770147 | 2.063943 | 2.379293 | 0.5185936 | 0.5045 | -0.3003553 | 0.5710624 | 0.7246184 | 0.8668034 | 25.37097 | 24.66582 | 4.931818 | 28.17805 | 38.30786 | 50.90826 | 2.244317 | 2.228558 | 1.490225 | 2.303975 | 2.487837 | 2.671143
413 | 0.329093 | 0.333358 | 0.18295 | 0.349282 | 0.401819 | 0.466483 | 3.002421 | 0.451 | 0.463 | 0.568 | 0.454 | 0.448 | 0.451 | 1.679761 | 1.65743 | 0.7414629 | 1.771029 | 2.064704 | 2.381029 | 0.5186514 | 0.5052682 | -0.2991302 | 0.5715607 | 0.7249868 | 0.8675325 | 25.43537 | 24.76359 | 4.955895 | 28.27448 | 38.42898 | 51.10607 | 2.24574 | 2.230763 | 1.49204 | 2.305943 | 2.489801 | 2.673733
412.5 | 0.329214 | 0.333333 | 0.183027 | 0.349304 | 0.401981 | 0.466642 | 3.006061 | 0.451 | 0.463 | 0.568 | 0.454 | 0.448 | 0.451 | 1.680378 | 1.657306 | 0.7417749 | 1.771141 | 2.065536 | 2.38184 | 0.519019 | 0.5051932 | -0.2987094 | 0.5716237 | 0.7253899 | 0.8678733 | 25.51582 | 24.81994 | 4.972099 | 28.34664 | 38.55326 | 51.26497 | 2.247514 | 2.232031 | 1.493258 | 2.307413 | 2.491812 | 2.675809
412 | 0.329409 | 0.33362 | 0.183191 | 0.349634 | 0.402382 | 0.466648 | 3.009709 | 0.451 | 0.463 | 0.568 | 0.454 | 0.448 | 0.451 | 1.681374 | 1.658733 | 0.7424396 | 1.772814 | 2.067597 | 2.381871 | 0.5196111 | 0.5060539 | -0.2978138 | 0.572568 | 0.726387 | 0.8678862 | 25.6081 | 24.92308 | 4.99311 | 28.4692 | 38.72404 | 51.39079 | 2.249543 | 2.234346 | 1.494833 | 2.309903 | 2.494567 | 2.67745
411.5 | 0.329672 | 0.333804 | 0.183263 | 0.349874 | 0.402619 | 0.467036 | 3.013366 | 0.451 | 0.463 | 0.568 | 0.454 | 0.448 | 0.451 | 1.682716 | 1.659648 | 0.7427314 | 1.774031 | 2.068815 | 2.383851 | 0.5204092 | 0.5066053 | -0.2974208 | 0.5732542 | 0.7269758 | 0.8687173 | 25.71138 | 25.01125 | 5.009187 | 28.57761 | 38.86394 | 51.60146 | 2.251808 | 2.23632 | 1.496035 | 2.312099 | 2.496817 | 2.680189
411 | 0.329899 | 0.334137 | 0.183679 | 0.350342 | 0.402905 | 0.467346 | 3.017032 | 0.451 | 0.463 | 0.568 | 0.454 | 0.448 | 0.451 | 1.683875 | 1.661303 | 0.7444174 | 1.776404 | 2.070284 | 2.385433 | 0.5210975 | 0.5076023 | -0.2951534 | 0.5745909 | 0.7276859 | 0.8693809 | 25.80948 | 25.12219 | 5.044205 | 28.72388 | 39.01393 | 51.79578 | 2.253953 | 2.238795 | 1.498643 | 2.315052 | 2.499222 | 2.682709
410.5 | 0.330052 | 0.334207 | 0.183878 | 0.350377 | 0.403329 | 0.467648 | 3.020706 | 0.451 | 0.463 | 0.568 | 0.454 | 0.448 | 0.451 | 1.684656 | 1.661651 | 0.7452239 | 1.776581 | 2.072463 | 2.386975 | 0.5215612 | 0.5078118 | -0.2940706 | 0.5746908 | 0.7287377 | 0.8700268 | 25.8964 | 25.19398 | 5.067463 | 28.79965 | 39.19138 | 51.98916 | 2.255848 | 2.240393 | 1.500367 | 2.316577 | 2.50206 | 2.68521
410 | 0.329319 | 0.332568 | 0.182443 | 0.350756 | 0.400781 | 0.466679 | 3.02439 | 0.451 | 0.463 | 0.568 | 0.454 | 0.448 | 0.451 | 1.680914 | 1.653502 | 0.7394081 | 1.778503 | 2.05937 | 2.382029 | 0.5193379 | 0.5028956 | -0.3019053 | 0.5757719 | 0.7224002 | 0.8679526 | 25.84442 | 25.00836 | 5.000852 | 28.93242 | 38.79221 | 51.90028 | 2.254715 | 2.236255 | 1.495413 | 2.319243 | 2.495664 | 2.684061
409.5 | 0.32949 | 0.332764 | 0.182485 | 0.350845 | 0.401103 | 0.466623 | 3.028083 | 0.451 | 0.463 | 0.568 | 0.454 | 0.448 | 0.451 | 1.681787 | 1.654477 | 0.7395783 | 1.778954 | 2.061025 | 2.381743 | 0.519857 | 0.5034848 | -0.3016751 | 0.5760256 | 0.7232033 | 0.8678326 | 25.93448 | 25.09903 | 5.01538 | 29.01784 | 38.94951 | 52.01462 | 2.256677 | 2.238279 | 1.496497 | 2.320953 | 2.49819 | 2.685538
409 | 0.329675 | 0.332818 | 0.182533 | 0.350926 | 0.401166 | 0.467045 | 3.031785 | 0.451 | 0.463 | 0.568 | 0.454 | 0.448 | 0.451 | 1.682731 | 1.654745 | 0.7397728 | 1.779365 | 2.061349 | 2.383897 | 0.5204183 | 0.5036471 | -0.3014121 | 0.5762565 | 0.7233604 | 0.8687366 | 26.02713 | 25.1686 | 5.030296 | 29.10226 | 39.05706 | 52.23622 | 2.25869 | 2.239828 | 1.497609 | 2.322639 | 2.499913 | 2.688394
408.5 | 0.329776 | 0.332764 | 0.182612 | 0.350991 | 0.401231 | 0.467111 | 3.035496 | 0.451 | 0.463 | 0.568 | 0.454 | 0.448 | 0.451 | 1.683247 | 1.654477 | 0.740093 | 1.779694 | 2.061683 | 2.384234 | 0.5207246 | 0.5034848 | -0.3009794 | 0.5764417 | 0.7235224 | 0.8688779 | 26.10688 | 25.22206 | 5.046983 | 29.18436 | 39.16542 | 52.37897 | 2.260418 | 2.241017 | 1.498849 | 2.324275 | 2.501645 | 2.690229
408 | 0.329763 | 0.333166 | 0.182812 | 0.351234 | 0.401571 | 0.467232 | 3.039216 | 0.451 | 0.463 | 0.568 | 0.454 | 0.448 | 0.451 | 1.683181 | 1.656475 | 0.7409036 | 1.780927 | 2.06343 | 2.384852 | 0.5206852 | 0.5046921 | -0.2998848 | 0.5771338 | 0.7243694 | 0.8691369 | 26.16884 | 25.34504 | 5.070449 | 29.29646 | 39.32804 | 52.53464 | 2.261758 | 2.243744 | 1.500588 | 2.326504 | 2.504238 | 2.692226
407.5 | 0.329956 | 0.333416 | 0.183019 | 0.351421 | 0.401662 | 0.467573 | 3.042945 | 0.451 | 0.463 | 0.568 | 0.454 | 0.448 | 0.451 | 1.684166 | 1.657718 | 0.7417425 | 1.781875 | 2.063897 | 2.386592 | 0.5212703 | 0.5054422 | -0.2987531 | 0.577666 | 0.724596 | 0.8698665 | 26.26381 | 25.44542 | 5.094417 | 29.39967 | 39.44248 | 52.74054 | 2.263807 | 2.245962 | 1.502359 | 2.32855 | 2.506058 | 2.69486
407 | 0.33009 | 0.333537 | 0.183196 | 0.351249 | 0.402052 | 0.467538 | 3.046683 | 0.451 | 0.463 | 0.568 | 0.454 | 0.448 | 0.451 | 1.68485 | 1.65832 | 0.7424598 | 1.781003 | 2.065901125 | 2.386413 | 0.5216763 | 0.5058051 | -0.2977865 | 0.5771765 | 0.7255665 | 0.8697916 | 26.34977 | 25.5265 | 5.116824 | 29.44311 | 39.61627 | 52.86229 | 2.265657 | 2.247749 | 1.504008 | 2.32941 | 2.508814 | 2.696413
406.5 | 0.330228 | 0.333751 | 0.18326 | 0.351375 | 0.402225 | 0.467619 | 3.050431 | 0.451 | 0.463 | 0.568 | 0.454 | 0.448 | 0.451 | 1.685554 | 1.659384 | 0.7427192 | 1.781642 | 2.06679 | 2.386827 | 0.5220943 | 0.5064465 | -0.2974372 | 0.5775351 | 0.7259967 | 0.8699648 | 26.43672 | 25.62218 | 5.133004 | 29.53676 | 39.74797 | 53.01077 | 2.267524 | 2.249852 | 1.505195 | 2.33126 | 2.510896 | 2.698305
406 | 0.330235 | 0.333794 | 0.183413 | 0.351631 | 0.402349 | 0.468088 | 3.054187 | 0.451 | 0.463 | 0.568 | 0.454 | 0.448 | 0.451 | 1.68559 | 1.659598 | 0.7433393 | 1.78294 | 2.067427 | 2.389221 | 0.5221155 | 0.5065753 | -0.2966027 | 0.5782634 | 0.7263049 | 0.8709673 | 26.503 | 25.69195 | 5.15425 | 29.65272 | 39.87051 | 53.24807 | 2.268944 | 2.251382 | 1.506751 | 2.333545 | 2.512829 | 2.70132
405.5 | 0.330333 | 0.334064 | 0.183618 | 0.351729 | 0.402455 | 0.468439 | 3.057953 | 0.451 | 0.463 | 0.568 | 0.454 | 0.448 | 0.451 | 1.68609 | 1.66094 | 0.7441701 | 1.783436 | 2.067972 | 2.391012 | 0.5224122 | 0.5073838 | -0.2954856 | 0.5785421 | 0.7265684 | 0.8717169 | 26.58417 | 25.79703 | 5.178526 | 29.74246 | 39.98996 | 53.45955 | 2.270679 | 2.253681 | 1.508522 | 2.335308 | 2.514709 | 2.703998
405 | 0.330417 | 0.33422 | 0.183781 | 0.351748 | 0.402835 | 0.468593 | 3.061728 | 0.451 | 0.463 | 0.568 | 0.454 | 0.448 | 0.451 | 1.686519 | 1.661716 | 0.7448307 | 1.783533 | 2.069924 | 2.391798 | 0.5226665 | 0.5078507 | -0.2945983 | 0.5785961 | 0.7275121 | 0.8720456 | 26.66341 | 25.88492 | 5.200541 | 29.81917 | 40.1645 | 53.62687 | 2.272369 | 2.255598 | 1.510122 | 2.336813 | 2.517448 | 2.706111
404.5 | 0.330501 | 0.3344 | 0.18406 | 0.351914 | 0.402991 | 0.468355 | 3.065513 | 0.451 | 0.463 | 0.568 | 0.454 | 0.448 | 0.451 | 1.686947 | 1.662611 | 0.7459615 | 1.784375 | 2.070726 | 2.390584 | 0.5229207 | 0.5083891 | -0.2930813 | 0.5790679 | 0.7278993 | 0.8715375 | 26.74296 | 25.97691 | 5.229247 | 29.92115 | 40.29504 | 53.70493 | 2.274062 | 2.257599 | 1.512202 | 2.338808 | 2.519492 | 2.707095
404 | 0.330683 | 0.33448 | 0.18422 | 0.35211 | 0.403191 | 0.468639 | 3.069307 | 0.451 | 0.463 | 0.568 | 0.454 | 0.448 | 0.451 | 1.687876 | 1.663009 | 0.7466099 | 1.785368 | 2.071754 | 2.392033 | 0.5234712 | 0.5086283 | -0.2922124 | 0.5796247 | 0.7283955 | 0.8721437 | 26.83873 | 26.05371 | 5.251316 | 30.02868 | 40.43495 | 53.90326 | 2.276096 | 2.259266 | 1.513795 | 2.340907 | 2.521676 | 2.709591
403.5 | 0.330798 | 0.334712 | 0.184249 | 0.35203 | 0.403495 | 0.468913 | 3.07311 | 0.451 | 0.463 | 0.568 | 0.454 | 0.448 | 0.451 | 1.688463 | 1.664162 | 0.7467275 | 1.784963 | 2.073316 | 2.393432 | 0.5238189 | 0.5093217 | -0.292055 | 0.5793975 | 0.7291492 | 0.8727282 | 26.924 | 26.15457 | 5.265996 | 30.08947 | 40.59637 | 54.10014 | 2.277901 | 2.261449 | 1.514852 | 2.34209 | 2.524189 | 2.712062
403 | 0.330953 | 0.33485 | 0.184251 | 0.352236 | 0.403648 | 0.469418 | 3.076923 | 0.451 | 0.463 | 0.568 | 0.454 | 0.448 | 0.451 | 1.689255 | 1.664848 | 0.7467356 | 1.786007 | 2.074102 | 2.396009 | 0.5242873 | 0.5097339 | -0.2920441 | 0.5799825 | 0.7295283 | 0.8738046 | 27.01615 | 26.24113 | 5.279186 | 30.1995 | 40.72804 | 54.35135 | 2.279848 | 2.263318 | 1.515799 | 2.344228 | 2.526233 | 2.715205
402.5 | 0.330983 | 0.334994 | 0.184607 | 0.352518 | 0.403688 | 0.469571 | 3.080745 | 0.451 | 0.463 | 0.568 | 0.454 | 0.448 | 0.451 | 1.689408 | 1.665564 | 0.7481784 | 1.787437 | 2.074308 | 2.39679 | 0.524378 | 0.5101639 | -0.2901139 | 0.5807828 | 0.7296274 | 0.8741305 | 27.08822 | 26.329 | 5.312781 | 30.32307 | 40.83738 | 54.52199 | 2.281367 | 2.265211 | 1.518205 | 2.346623 | 2.527927 | 2.717333
402 | 0.331187 | 0.335087 | 0.184697 | 0.352497 | 0.404041 | 0.46967 | 3.084577 | 0.451 | 0.463 | 0.568 | 0.454 | 0.448 | 0.451 | 1.690449 | 1.666027 | 0.7485431 | 1.787331 | 2.076121 | 2.397296 | 0.5249941 | 0.5104415 | -0.2896265 | 0.5807232 | 0.7305014 | 0.8743413 | 27.18913 | 26.40919 | 5.331199 | 30.39492 | 41.01066 | 54.68075 | 2.283489 | 2.266933 | 1.519519 | 2.348012 | 2.530604 | 2.719309
401.5 | 0.331222 | 0.335326 | 0.184942 | 0.352584 | 0.404268 | 0.469714 | 3.088418 | 0.451 | 0.463 | 0.568 | 0.454 | 0.448 | 0.451 | 1.690628 | 1.667215 | 0.7495361 | 1.787772 | 2.077288 | 2.39752 | 0.5250998 | 0.5111544 | -0.2883008 | 0.58097 | 0.7310631 | 0.874435 | 27.26266 | 26.51279 | 5.358674 | 30.48572 | 41.15908 | 54.8273 | 2.285031 | 2.269153 | 1.521473 | 2.349763 | 2.53289 | 2.721129
401 | 0.331361 | 0.335428 | 0.185096 | 0.352922 | 0.404448 | 0.469971 | 3.092269 | 0.451 | 0.463 | 0.568 | 0.454 | 0.448 | 0.451 | 1.691337 | 1.667722 | 0.7501602 | 1.789486 | 2.078213 | 2.398832 | 0.5255194 | 0.5114586 | -0.2874685 | 0.5819282 | 0.7315083 | 0.874982 | 27.35363 | 26.59512 | 5.380996 | 30.62041 | 41.29853 | 55.02427 | 2.286935 | 2.270913 | 1.523055 | 2.352354 | 2.535033 | 2.72357
400.5 | 0.331427 | 0.335527 | 0.185168 | 0.353054 | 0.404705 | 0.470332 | 3.09613 | 0.451 | 0.463 | 0.568 | 0.454 | 0.448 | 0.451 | 1.691674 | 1.668214 | 0.750452 | 1.790155 | 2.079533 | 2.400675 | 0.5257185 | 0.5117537 | -0.2870796 | 0.5823021 | 0.7321435 | 0.8757498 | 27.4329 | 26.6773 | 5.398638 | 30.71988 | 41.45435 | 55.24652 | 2.28859 | 2.272665 | 1.524302 | 2.354262 | 2.537421 | 2.726316
400 | 0.331422 | 0.335709 | 0.185101 | 0.352918 | 0.404918 | 0.470745 | 3.1 | 0.451 | 0.463 | 0.568 | 0.454 | 0.448 | 0.451 | 1.691648 | 1.669119 | 0.7501805 | 1.789465 | 2.080628 | 2.402783 | 0.5257035 | 0.512296 | -0.2874415 | 0.5819168 | 0.7326697 | 0.8766275 | 27.50069 | 26.77306 | 5.408227 | 30.77301 | 41.6018 | 55.48203 | 2.290002 | 2.274702 | 1.524979 | 2.35528 | 2.539674 | 2.729217
399.5 | 0.331425 | 0.335824 | 0.185016 | 0.353066 | 0.404945 | 0.470802 | 3.10388 | 0.451 | 0.463 | 0.568 | 0.454 | 0.448 | 0.451 | 1.691664 | 1.669691 | 0.749836 | 1.790216 | 2.080766 | 2.403074 | 0.5257125 | 0.5126385 | -0.2879008 | 0.5823361 | 0.7327363 | 0.8767486 | 27.57007 | 26.85851 | 5.416794 | 30.87596 | 41.71157 | 55.63447 | 2.291445 | 2.276515 | 1.525582 | 2.357247 | 2.541348 | 2.73109
399 | 0.331502 | 0.33583 | 0.185085 | 0.353456 | 0.405107 | 0.471055 | 3.107769 | 0.451 | 0.463 | 0.568 | 0.454 | 0.448 | 0.451 | 1.692057 | 1.669721 | 0.7501156 | 1.792193 | 2.081599 | 2.404365 | 0.5259448 | 0.5126563 | -0.2875279 | 0.5834401 | 0.7331363 | 0.8772858 | 27.65206 | 26.92683 | 5.43443 | 31.02182 | 41.84964 | 55.83395 | 2.293147 | 2.277961 | 1.526822 | 2.360026 | 2.543448 | 2.733535
398.5 | 0.331575 | 0.336046 | 0.185089 | 0.353093 | 0.405093 | 0.47106 | 3.111669 | 0.451 | 0.463 | 0.568 | 0.454 | 0.448 | 0.451 | 1.692429 | 1.670795 | 0.7501318 | 1.790353 | 2.081527 | 2.404391 | 0.526165 | 0.5132993 | -0.2875063 | 0.5824126 | 0.7331017 | 0.8772964 | 27.7337 | 27.02918 | 5.448311 | 31.03587 | 41.95182 | 55.97534 | 2.294838 | 2.280123 | 1.527796 | 2.360293 | 2.545 | 2.735264
398 | 0.331709 | 0.335972 | 0.185251 | 0.35356 | 0.405194 | 0.471592 | 3.115578 | 0.451 | 0.463 | 0.568 | 0.454 | 0.448 | 0.451 | 1.693113 | 1.670427 | 0.7507884 | 1.792721 | 2.082046 | 2.407106 | 0.526569 | 0.5130791 | -0.2866314 | 0.5837343 | 0.733351 | 0.8784252 | 27.8259 | 27.0852 | 5.471574 | 31.19625 | 42.07827 | 56.24289 | 2.296743 | 2.281303 | 1.529425 | 2.363337 | 2.546915 | 2.738526
397.5 | 0.331879 | 0.33628 | 0.185442 | 0.353655 | 0.405442 | 0.471429 | 3.119497 | 0.451 | 0.463 | 0.568 | 0.454 | 0.448 | 0.451 | 1.693981 | 1.671958 | 0.7515625 | 1.793202 | 2.08332 | 2.406274 | 0.5270814 | 0.5139954 | -0.2856009 | 0.584003 | 0.7339629 | 0.8780795 | 27.92455 | 27.20319 | 5.496665 | 31.29159 | 42.23584 | 56.3455 | 2.298775 | 2.283784 | 1.531175 | 2.36514 | 2.549296 | 2.739774
397 | 0.33195 | 0.336351 | 0.185649 | 0.353846 | 0.40586 | 0.471844 | 3.123426 | 0.451 | 0.463 | 0.568 | 0.454 | 0.448 | 0.451 | 1.694343 | 1.672311 | 0.7524014 | 1.794171 | 2.085468125 | 2.408392 | 0.5272953 | 0.5142065 | -0.2844853 | 0.5845429 | 0.7349934 | 0.8789594 | 28.00691 | 27.28327 | 5.522828 | 31.40435 | 42.42965 | 56.58702 | 2.300469 | 2.285463 | 1.532994 | 2.367268 | 2.552216 | 2.742706
396.5 | 0.332105 | 0.336537 | 0.185997 | 0.353978 | 0.405757 | 0.471971 | 3.127364 | 0.451 | 0.463 | 0.568 | 0.454 | 0.448 | 0.451 | 1.695135 | 1.673236 | 0.7538118 | 1.79484 | 2.084939 | 2.40904 | 0.5277622 | 0.5147594 | -0.2826126 | 0.5849159 | 0.7347395 | 0.8792285 | 28.10382 | 27.38239 | 5.557543 | 31.5071 | 42.51514 | 56.76036 | 2.302456 | 2.287535 | 1.535397 | 2.369202 | 2.5535 | 2.744804
396 | 0.332317 | 0.336763 | 0.186221 | 0.354502 | 0.405962 | 0.472228 | 3.131313 | 0.451 | 0.463 | 0.568 | 0.454 | 0.448 | 0.451 | 1.696217 | 1.674359 | 0.7547196 | 1.797497 | 2.085992 | 2.410352 | 0.5284003 | 0.5154307 | -0.281409 | 0.5863951 | 0.7352446 | 0.8797729 | 28.21082 | 27.48846 | 5.585014 | 31.6803 | 42.66565 | 56.96578 | 2.304644 | 2.289748 | 1.537291 | 2.372451 | 2.555757 | 2.747284
395.5 | 0.332367 | 0.336527 | 0.186331 | 0.354751 | 0.406079 | 0.472568 | 3.135272 | 0.451 | 0.463 | 0.568 | 0.454 | 0.448 | 0.451 | 1.696472 | 1.673186 | 0.7551654 | 1.798759 | 2.086593 | 2.412088 | 0.5285508 | 0.5147296 | -0.2808184 | 0.5870972 | 0.7355328 | 0.8804926 | 28.2907 | 27.51939 | 5.605761 | 31.80509 | 42.79826 | 57.19217 | 2.306274 | 2.290391 | 1.538717 | 2.374784 | 2.557741 | 2.750009
395 | 0.332543 | 0.336922 | 0.186379 | 0.35484 | 0.40631 | 0.472884 | 3.139241 | 0.451 | 0.463 | 0.568 | 0.454 | 0.448 | 0.451 | 1.69737 | 1.67515 | 0.75536 | 1.799211 | 2.08778 | 2.413701 | 0.5290801 | 0.5159027 | -0.2805609 | 0.5873481 | 0.7361015 | 0.8811611 | 28.39242 | 27.65391 | 5.622858 | 31.90166 | 42.9555 | 57.41376 | 2.308344 | 2.293185 | 1.539888 | 2.376585 | 2.560087 | 2.752669
394.5 | 0.332692 | 0.336965 | 0.186512 | 0.35489 | 0.406543 | 0.473103 | 3.143219 | 0.451 | 0.463 | 0.568 | 0.454 | 0.448 | 0.451 | 1.698131 | 1.675364 | 0.755899 | 1.799464 | 2.088978 | 2.414818 | 0.5295281 | 0.5160303 | -0.2798475 | 0.587489 | 0.7366748 | 0.8816241 | 28.48995 | 27.73113 | 5.645168 | 31.99159 | 43.11386 | 57.61271 | 2.310324 | 2.294784 | 1.541414 | 2.378258 | 2.562443 | 2.755051
394 | 0.332792 | 0.337023 | 0.186662 | 0.355092 | 0.406704 | 0.47337 | 3.147208 | 0.451 | 0.463 | 0.568 | 0.454 | 0.448 | 0.451 | 1.698641 | 1.675652 | 0.7565069 | 1.800489 | 2.089805 | 2.416181 | 0.5298286 | 0.5162024 | -0.2790436 | 0.588058 | 0.7370707 | 0.8821883 | 28.57947 | 27.81113 | 5.668612 | 32.10936 | 43.2576 | 57.82424 | 2.312137 | 2.296438 | 1.543012 | 2.380444 | 2.564576 | 2.757576
393.5 | 0.332836 | 0.33714 | 0.186808 | 0.355286 | 0.40685 | 0.473428 | 3.151207 | 0.451 | 0.463 | 0.568 | 0.454 | 0.448 | 0.451 | 1.698866 | 1.676234 | 0.7570986 | 1.801472 | 2.090555 | 2.416477 | 0.5299608 | 0.5165495 | -0.2782618 | 0.5886042 | 0.7374296 | 0.8823108 | 28.65973 | 27.90122 | 5.69192 | 32.22619 | 43.39874 | 57.98549 | 2.313758 | 2.298295 | 1.544595 | 2.382606 | 2.566666 | 2.759496
393 | 0.333026 | 0.337728 | 0.187075 | 0.355188 | 0.407242 | 0.474017 | 3.155216 | 0.451 | 0.463 | 0.568 | 0.454 | 0.448 | 0.451 | 1.699836 | 1.679157 | 0.7581807 | 1.800975 | 2.092569 | 2.419484 | 0.5305315 | 0.5182921 | -0.2768335 | 0.5883283 | 0.7383927 | 0.8835542 | 28.76551 | 28.06991 | 5.722736 | 32.29043 | 43.59313 | 58.27787 | 2.315891 | 2.301761 | 1.546682 | 2.383792 | 2.569535 | 2.762968
392.5 | 0.333209 | 0.337518 | 0.187171 | 0.355578 | 0.407301 | 0.47403 | 3.159236 | 0.451 | 0.463 | 0.568 | 0.454 | 0.448 | 0.451 | 1.70077 | 1.678113 | 0.7585698 | 1.802953 | 2.092873 | 2.41955 | 0.5310809 | 0.5176701 | -0.2763205 | 0.5894257 | 0.7385375 | 0.8835816 | 28.87055 | 28.10649 | 5.743216 | 32.44388 | 43.71693 | 58.42965 | 2.318002 | 2.302511 | 1.548064 | 2.38662 | 2.571357 | 2.764766
392 | 0.333369 | 0.337915 | 0.187415 | 0.355808 | 0.407721 | 0.474107 | 3.163265 | 0.451 | 0.463 | 0.568 | 0.454 | 0.448 | 0.451 | 1.701586 | 1.680087 | 0.7595587 | 1.804119 | 2.095031 | 2.419943 | 0.531561 | 0.5188456 | -0.2750177 | 0.5900724 | 0.7395682 | 0.883744 | 28.97205 | 28.24456 | 5.772898 | 32.56879 | 43.91896 | 58.59783 | 2.320036 | 2.305333 | 1.55006 | 2.388913 | 2.574323 | 2.766753
391.5 | 0.33343 | 0.33821 | 0.187518 | 0.356024 | 0.407848 | 0.474632 | 3.167305 | 0.451 | 0.463 | 0.568 | 0.454 | 0.448 | 0.451 | 1.701898 | 1.681554 | 0.7599761 | 1.805214 | 2.09568325 | 2.422623 | 0.5317439 | 0.5197183 | -0.2744683 | 0.5906793 | 0.7398796 | 0.8848507 | 29.05673 | 28.36621 | 5.794017 | 32.69169 | 44.05864 | 58.87778 | 2.32173 | 2.307812 | 1.551476 | 2.391164 | 2.576367 | 2.770052
391 | 0.333551 | 0.338444 | 0.18785 | 0.356171 | 0.408102 | 0.475057 | 3.171355 | 0.451 | 0.463 | 0.568 | 0.454 | 0.448 | 0.451 | 1.702515 | 1.682717 | 0.7613217 | 1.80596 | 2.096988 | 2.424792 | 0.5321067 | 0.5204099 | -0.2726993 | 0.5910921 | 0.7405022 | 0.8857458 | 29.15224 | 28.47817 | 5.829432 | 32.80242 | 44.22643 | 59.13422 | 2.323635 | 2.310085 | 1.553841 | 2.393186 | 2.578817 | 2.773063
390.5 | 0.333683 | 0.338506 | 0.187977 | 0.356392 | 0.40835 | 0.475118 | 3.175416 | 0.451 | 0.463 | 0.568 | 0.454 | 0.448 | 0.451 | 1.703189 | 1.683026 | 0.7618364 | 1.80708 | 2.098263 | 2.425103 | 0.5325024 | 0.5205931 | -0.2720235 | 0.5917124 | 0.7411097 | 0.8858742 | 29.25008 | 28.56161 | 5.852275 | 32.9273 | 44.39367 | 59.30097 | 2.325583 | 2.311776 | 1.555361 | 2.395461 | 2.581251 | 2.775016
390 | 0.333813 | 0.338509 | 0.188126 | 0.356579 | 0.408496 | 0.475443 | 3.179487 | 0.451 | 0.463 | 0.568 | 0.454 | 0.448 | 0.451 | 1.703853 | 1.68304 | 0.7624402 | 1.808028 | 2.099013 | 2.426762 | 0.5328919 | 0.5206019 | -0.2712312 | 0.5922369 | 0.7414672 | 0.886558 | 29.34798 | 28.6354 | 5.876595 | 33.04643 | 44.5394 | 59.53449 | 2.327526 | 2.313267 | 1.556974 | 2.397624 | 2.583367 | 2.777744
389.5 | 0.333869 | 0.338793 | 0.188166 | 0.356811 | 0.408549 | 0.475613 | 3.183569 | 0.451 | 0.463 | 0.568 | 0.454 | 0.448 | 0.451 | 1.704138 | 1.684452 | 0.7626023 | 1.809205 | 2.099285 | 2.42763 | 0.5330597 | 0.5214406 | -0.2710186 | 0.5928873 | 0.7415969 | 0.8869155 | 29.43325 | 28.75716 | 5.894198 | 33.17446 | 44.66541 | 59.73013 | 2.329215 | 2.315722 | 1.558139 | 2.399943 | 2.585192 | 2.780023
389 | 0.333903 | 0.3387 | 0.188273 | 0.357118 | 0.409041 | 0.476139 | 3.187661 | 0.451 | 0.463 | 0.568 | 0.454 | 0.448 | 0.451 | 1.704312 | 1.68399 | 0.763036 | 1.810761 | 2.101813 | 2.430315 | 0.5331615 | 0.521166 | -0.2704501 | 0.5937474 | 0.7428005 | 0.8880208 | 29.51497 | 28.8153 | 5.916082 | 33.31705 | 44.88823 | 60.0163 | 2.33083 | 2.316892 | 1.559583 | 2.402518 | 2.58841 | 2.783347
388.5 | 0.334094 | 0.33887 | 0.188368 | 0.357411 | 0.409182 | 0.476268 | 3.191763 | 0.451 | 0.463 | 0.568 | 0.454 | 0.448 | 0.451 | 1.705287 | 1.684835 | 0.763421 | 1.812247 | 2.102538 | 2.430973 | 0.5337334 | 0.5216678 | -0.2699456 | 0.5945675 | 0.7431451 | 0.8882917 | 29.62485 | 28.91853 | 5.937308 | 33.4577 | 45.03488 | 60.20349 | 2.332996 | 2.318964 | 1.56098 | 2.40505 | 2.590522 | 2.785514
388 | 0.334268 | 0.33887 | 0.188787 | 0.357425 | 0.409107 | 0.477036 | 3.195876 | 0.451 | 0.463 | 0.568 | 0.454 | 0.448 | 0.451 | 1.706175 | 1.684835 | 0.7651191 | 1.812318 | 2.102152 | 2.434893 | 0.534254 | 0.5216678 | -0.2677237 | 0.5946067 | 0.7429618 | 0.8899029 | 29.7322 | 28.99311 | 5.979131 | 33.54661 | 45.13447 | 60.55357 | 2.335107 | 2.320458 | 1.563722 | 2.406646 | 2.591953 | 2.789555
387.5 | 0.334418 | 0.339307 | 0.188672 | 0.357646 | 0.409511 | 0.47697 | 3.2 | 0.451 | 0.463 | 0.568 | 0.454 | 0.448 | 0.451 | 1.706941 | 1.687008 | 0.7646531 | 1.813439 | 2.104228 | 2.434556 | 0.5347027 | 0.5229566 | -0.2683331 | 0.5952248 | 0.7439488 | 0.8897646 | 29.83574 | 29.143 | 5.98727 | 33.67485 | 45.34044 | 60.69314 | 2.337137 | 2.323451 | 1.564254 | 2.408942 | 2.594905 | 2.791161
387 | 0.334551 | 0.339245 | 0.188871 | 0.357504 | 0.409576 | 0.477464 | 3.204134 | 0.451 | 0.463 | 0.568 | 0.454 | 0.448 | 0.451 | 1.70762 | 1.6867 | 0.7654596 | 1.812719 | 2.104562 | 2.437078 | 0.5351003 | 0.5227738 | -0.2672789 | 0.5948277 | 0.7441076 | 0.8907997 | 29.93668 | 29.20768 | 6.01542 | 33.73511 | 45.4721 | 60.97619 | 2.339111 | 2.324739 | 1.566089 | 2.410019 | 2.596787 | 2.79441
386.5 | 0.334629 | 0.33954 | 0.189034 | 0.357772 | 0.409876 | 0.477802 | 3.208279 | 0.451 | 0.463 | 0.568 | 0.454 | 0.448 | 0.451 | 1.708018 | 1.688166 | 0.7661202 | 1.814077 | 2.106104 | 2.438803 | 0.5353334 | 0.523643 | -0.2664162 | 0.595577 | 0.7448398 | 0.8915074 | 30.02818 | 29.33425 | 6.041408 | 33.87318 | 45.65664 | 61.22064 | 2.340897 | 2.327254 | 1.567778 | 2.412482 | 2.599417 | 2.797206
386 | 0.334811 | 0.339888 | 0.189155 | 0.358125 | 0.410337 | 0.478206 | 3.212435 | 0.451 | 0.463 | 0.568 | 0.454 | 0.448 | 0.451 | 1.708947 | 1.689897 | 0.7666106 | 1.815867 | 2.108473 | 2.440865 | 0.5358772 | 0.5246674 | -0.2657763 | 0.5965632 | 0.7459639 | 0.8923526 | 30.13879 | 29.47061 | 6.064826 | 34.02804 | 45.87803 | 61.48319 | 2.343049 | 2.329954 | 1.569295 | 2.415234 | 2.602563 | 2.8002
385.5 | 0.334915 | 0.340302 | 0.189562 | 0.358221 | 0.410352 | 0.478363 | 3.216602 | 0.451 | 0.463 | 0.568 | 0.454 | 0.448 | 0.451 | 1.709477 | 1.691955 | 0.7682601 | 1.816354 | 2.10855 | 2.441667 | 0.5361877 | 0.5258847 | -0.263627 | 0.5968312 | 0.7460004 | 0.8926808 | 30.23579 | 29.61913 | 6.106764 | 34.13466 | 46.00048 | 61.68326 | 2.344932 | 2.332884 | 1.572001 | 2.417124 | 2.604297 | 2.802476
385 | 0.335148 | 0.340278 | 0.189743 | 0.358688 | 0.410818 | 0.478955 | 3.220779 | 0.451 | 0.463 | 0.568 | 0.454 | 0.448 | 0.451 | 1.710667 | 1.691836 | 0.7689936 | 1.818722 | 2.110944 | 2.444688 | 0.5368832 | 0.5258142 | -0.2626726 | 0.598134 | 0.7471354 | 0.8939176 | 30.35657 | 29.69192 | 6.134334 | 34.31267 | 46.22484 | 61.99675 | 2.347271 | 2.334316 | 1.573772 | 2.420269 | 2.607467 | 2.806029
384.5 | 0.335242 | 0.340405 | 0.189874 | 0.358814 | 0.410899 | 0.47943 | 3.224967 | 0.451 | 0.463 | 0.568 | 0.454 | 0.448 | 0.451 | 1.711147 | 1.692467 | 0.7695246 | 1.819361 | 2.11136 | 2.447113 | 0.5371636 | 0.5261873 | -0.2619824 | 0.5984853 | 0.7473325 | 0.8949089 | 30.45265 | 29.79142 | 6.158794 | 34.42614 | 46.36342 | 62.28144 | 2.349126 | 2.336269 | 1.575339 | 2.422267 | 2.609419 | 2.809245
384 | 0.335373 | 0.340793 | 0.190129 | 0.359206 | 0.411254 | 0.479386 | 3.229167 | 0.451 | 0.463 | 0.568 | 0.454 | 0.448 | 0.451 | 1.711815 | 1.694396 | 0.770558 | 1.821348 | 2.113185 | 2.446888 | 0.5375543 | 0.5273265 | -0.2606403 | 0.5995772 | 0.7481961 | 0.8948171 | 30.55587 | 29.93718 | 6.191439 | 34.59131 | 46.56459 | 62.43228 | 2.351114 | 2.339121 | 1.577422 | 2.425168 | 2.612245 | 2.810945
383.5 | 0.335466 | 0.340778 | 0.190096 | 0.359398 | 0.411405 | 0.479913 | 3.233377 | 0.451 | 0.463 | 0.568 | 0.454 | 0.448 | 0.451 | 1.71229 | 1.694322 | 0.7704243 | 1.822322 | 2.113961 | 2.449578 | 0.5378316 | 0.5272825 | -0.2608139 | 0.6001115 | 0.7485632 | 0.8959158 | 30.65259 | 30.01265 | 6.20544 | 34.71865 | 46.72038 | 62.73288 | 2.352972 | 2.340594 | 1.578313 | 2.427396 | 2.614427 | 2.814322
383 | 0.335571 | 0.340965 | 0.190315 | 0.359831 | 0.411489 | 0.480314 | 3.237598 | 0.451 | 0.463 | 0.568 | 0.454 | 0.448 | 0.451 | 1.712826 | 1.695251 | 0.7713118 | 1.824518 | 2.114392 | 2.451625 | 0.5381445 | 0.5278311 | -0.2596625 | 0.6013156 | 0.7487674 | 0.896751 | 30.75192 | 30.1241 | 6.235996 | 34.89329 | 46.86158 | 63.00193 | 2.354876 | 2.342764 | 1.580252 | 2.430443 | 2.6164 | 2.817335
382.5 | 0.335693 | 0.341095 | 0.190396 | 0.359783 | 0.411939 | 0.480425 | 3.24183 | 0.451 | 0.463 | 0.568 | 0.454 | 0.448 | 0.451 | 1.713449 | 1.695898 | 0.7716401 | 1.824274 | 2.116704 | 2.452191 | 0.538508 | 0.5282123 | -0.259237 | 0.6011822 | 0.7498604 | 0.8969821 | 30.85479 | 30.22594 | 6.257633 | 34.97524 | 47.08699 | 63.19595 | 2.356843 | 2.344741 | 1.581621 | 2.431869 | 2.619541 | 2.819501
382 | 0.335733 | 0.341185 | 0.190668 | 0.36021 | 0.412078 | 0.481101 | 3.246073 | 0.451 | 0.463 | 0.568 | 0.454 | 0.448 | 0.451 | 1.713653 | 1.696345 | 0.7727425 | 1.826439 | 2.117419 | 2.455642 | 0.5386272 | 0.5284761 | -0.2578094 | 0.6023683 | 0.7501977 | 0.8983882 | 30.94299 | 30.32111 | 6.291964 | 35.15014 | 47.2422 | 63.53993 | 2.358525 | 2.346585 | 1.583786 | 2.434904 | 2.621697 | 2.82333
381.5 | 0.335983 | 0.341269 | 0.190794 | 0.36035 | 0.412342 | 0.481376 | 3.250328 | 0.451 | 0.463 | 0.568 | 0.454 | 0.448 | 0.451 | 1.714929 | 1.696763 | 0.7732531 | 1.827149 | 2.118775 | 2.457046 | 0.5393715 | 0.5287223 | -0.2571488 | 0.6027569 | 0.7508382 | 0.8989596 | 31.07037 | 30.41562 | 6.316808 | 35.26974 | 47.42682 | 63.77944 | 2.360949 | 2.348411 | 1.585347 | 2.436972 | 2.624255 | 2.825987
381 | 0.336125 | 0.341472 | 0.190767 | 0.360538 | 0.412344 | 0.481671 | 3.254593 | 0.451 | 0.463 | 0.568 | 0.454 | 0.448 | 0.451 | 1.715654 | 1.697772 | 0.7731437 | 1.828102 | 2.118785 | 2.458551 | 0.5397941 | 0.5293169 | -0.2572903 | 0.6032785 | 0.750843 | 0.8995723 | 31.17831 | 30.53179 | 6.331606 | 35.39928 | 47.55185 | 64.02535 | 2.362997 | 2.350651 | 1.586275 | 2.439207 | 2.625983 | 2.828707
380.5 | 0.336375 | 0.341888 | 0.191075 | 0.360811 | 0.412753 | 0.482302 | 3.25887 | 0.451 | 0.463 | 0.568 | 0.454 | 0.448 | 0.451 | 1.71693 | 1.699841 | 0.774392 | 1.829487 | 2.120887 | 2.461772 | 0.5405376 | 0.5305345 | -0.2556771 | 0.6040354 | 0.7518344 | 0.9008814 | 31.30682 | 30.68672 | 6.368773 | 35.54615 | 47.77153 | 64.36203 | 2.365428 | 2.353627 | 1.588598 | 2.441733 | 2.62901 | 2.832419
380 | 0.336476 | 0.341985 | 0.191388 | 0.361099 | 0.412912 | 0.482708 | 3.263158 | 0.451 | 0.463 | 0.568 | 0.454 | 0.448 | 0.451 | 1.717445 | 1.700323 | 0.7756605 | 1.830947 | 2.121704 | 2.463844 | 0.5408378 | 0.5308181 | -0.2540403 | 0.6048333 | 0.7522196 | 0.9017229 | 31.40812 | 30.78499 | 6.406481 | 35.69667 | 47.93423 | 64.6402 | 2.367339 | 2.355509 | 1.590944 | 2.444314 | 2.631246 | 2.835474
379.5 | 0.336552 | 0.342275 | 0.191502 | 0.361407 | 0.413466 | 0.483264 | 3.267457 | 0.451 | 0.463 | 0.568 | 0.454 | 0.448 | 0.451 | 1.717833 | 1.701765 | 0.7761225 | 1.832509 | 2.124551 | 2.466682 | 0.5410636 | 0.5316658 | -0.2534449 | 0.6056859 | 0.7535604 | 0.9028741 | 31.50516 | 30.91853 | 6.431028 | 35.85187 | 48.18968 | 64.96004 | 2.369166 | 2.358059 | 1.592466 | 2.446966 | 2.634744 | 2.838975
379 | 0.336688 | 0.342723 | 0.1918 | 0.361667 | 0.413762 | 0.4836 | 3.271768 | 0.451 | 0.463 | 0.568 | 0.454 | 0.448 | 0.451 | 1.718527 | 1.703992 | 0.7773303 | 1.833827 | 2.126072 | 2.468397 | 0.5414677 | 0.5329738 | -0.2518899 | 0.606405 | 0.754276 | 0.9035691 | 31.61388 | 31.08137 | 6.468091 | 35.99827 | 48.38612 | 65.22215 | 2.371207 | 2.361158 | 1.594755 | 2.44946 | 2.637425 | 2.841834
378.5 | 0.336953 | 0.342885 | 0.192013 | 0.361899 | 0.41391 | 0.48387 | 3.27609 | 0.451 | 0.463 | 0.568 | 0.454 | 0.448 | 0.451 | 1.71988 | 1.704798 | 0.7781935 | 1.835003 | 2.126832 | 2.469775 | 0.5422544 | 0.5334464 | -0.25078 | 0.6070463 | 0.7546336 | 0.9041272 | 31.74737 | 31.19301 | 6.499603 | 36.13976 | 48.54875 | 65.46762 | 2.373706 | 2.363275 | 1.596694 | 2.451864 | 2.639639 | 2.844505
378 | 0.337103 | 0.343089 | 0.192275 | 0.362236 | 0.41436 | 0.484756 | 3.280423 | 0.451 | 0.463 | 0.568 | 0.454 | 0.448 | 0.451 | 1.720645 | 1.705812 | 0.7792554 | 1.836712 | 2.129144 | 2.474298 | 0.5426995 | 0.5340411 | -0.2494165 | 0.607977 | 0.7557202 | 0.9059566 | 31.85976 | 31.31281 | 6.534606 | 36.30295 | 48.78317 | 65.88154 | 2.375804 | 2.365541 | 1.598839 | 2.454627 | 2.64282 | 2.84899
377.5 | 0.337122 | 0.343187 | 0.192504 | 0.362619 | 0.414562 | 0.485081 | 3.284768 | 0.451 | 0.463 | 0.568 | 0.454 | 0.448 | 0.451 | 1.720742 | 1.706299 | 0.7801835 | 1.838654 | 2.130182 | 2.475957 | 0.5427559 | 0.5343267 | -0.2482262 | 0.6090338 | 0.7562076 | 0.9066269 | 31.94782 | 31.41375 | 6.567543 | 36.47619 | 48.96019 | 66.14477 | 2.377444 | 2.367445 | 1.60085 | 2.45755 | 2.645214 | 2.851832
377 | 0.337294 | 0.343593 | 0.192672 | 0.362782 | 0.414752 | 0.485709 | 3.289125 | 0.451 | 0.463 | 0.568 | 0.454 | 0.448 | 0.451 | 1.72162 | 1.708318 | 0.7808643 | 1.839481 | 2.131159 | 2.479162 | 0.5432659 | 0.5355091 | -0.2473538 | 0.6094832 | 0.7566658 | 0.9079206 | 32.06531 | 31.5717 | 6.596474 | 36.6059 | 49.13515 | 66.49217 | 2.379627 | 2.370416 | 1.60261 | 2.459732 | 2.647574 | 2.855569
376.5 | 0.337317 | 0.343659 | 0.192693 | 0.363258 | 0.414858 | 0.48597 | 3.293493 | 0.451 | 0.463 | 0.568 | 0.454 | 0.448 | 0.451 | 1.721738 | 1.708646 | 0.7809494 | 1.841894 | 2.131703 | 2.480494 | 0.5433341 | 0.5357011 | -0.2472449 | 0.6107944 | 0.7569214 | 0.9084579 | 32.15492 | 31.66777 | 6.615448 | 36.79957 | 49.29092 | 66.74057 | 2.381288 | 2.372217 | 1.603762 | 2.462979 | 2.64967 | 2.858232
376 | 0.337634 | 0.343701 | 0.192744 | 0.363506 | 0.414747 | 0.486656 | 3.297872 | 0.451 | 0.463 | 0.568 | 0.454 | 0.448 | 0.451 | 1.723356 | 1.708855 | 0.7811561 | 1.843152 | 2.131133 | 2.483996 | 0.5442734 | 0.5358233 | -0.2469802 | 0.6114769 | 0.7566538 | 0.9098685 | 32.30112 | 31.75981 | 6.636565 | 36.9479 | 49.39566 | 67.10724 | 2.38399 | 2.373939 | 1.60504 | 2.465457 | 2.651076 | 2.86215
375.5 | 0.337789 | 0.34388 | 0.192938 | 0.36373 | 0.415045 | 0.48698 | 3.302264 | 0.451 | 0.463 | 0.568 | 0.454 | 0.448 | 0.451 | 1.724147 | 1.709745 | 0.7819424 | 1.844287 | 2.132664 | 2.48565 | 0.5447324 | 0.536344 | -0.2459742 | 0.6120929 | 0.757372 | 0.910534 | 32.41694 | 31.87763 | 6.667653 | 37.09204 | 49.59849 | 67.3757 | 2.386124 | 2.376137 | 1.606916 | 2.467858 | 2.653793 | 2.865008
375 | 0.337982 | 0.34386 | 0.193176 | 0.363836 | 0.415357 | 0.487471 | 3.306667 | 0.451 | 0.463 | 0.568 | 0.454 | 0.448 | 0.451 | 1.725132 | 1.709645 | 0.782907 | 1.844825 | 2.134267 | 2.488156 | 0.5453036 | 0.5362859 | -0.2447414 | 0.6123843 | 0.7581235 | 0.9115418 | 32.5406 | 31.95897 | 6.701949 | 37.21269 | 49.80564 | 67.69178 | 2.388396 | 2.377652 | 1.608979 | 2.469862 | 2.65656 | 2.868362
374.5 | 0.338103 | 0.344117 | 0.193454 | 0.36419 | 0.415357 | 0.48803 | 3.311081 | 0.451 | 0.463 | 0.568 | 0.454 | 0.448 | 0.451 | 1.72575 | 1.710923 | 0.7840336 | 1.84662 | 2.134267 | 2.491009 | 0.5456616 | 0.537033 | -0.2433034 | 0.6133568 | 0.7581235 | 0.9126879 | 32.65091 | 32.09228 | 6.739212 | 37.38477 | 49.93872 | 68.02841 | 2.390418 | 2.380127 | 1.61121 | 2.472713 | 2.658333 | 2.871922
374 | 0.338256 | 0.344359 | 0.193402 | 0.364697 | 0.415756 | 0.488684 | 3.315508 | 0.451 | 0.463 | 0.568 | 0.454 | 0.448 | 0.451 | 1.726531 | 1.712126 | 0.7838229 | 1.849191 | 2.136318 | 2.494347 | 0.546114 | 0.537736 | -0.2435722 | 0.614748 | 0.7590836 | 0.914027 | 32.76791 | 32.22342 | 6.753611 | 37.58923 | 50.16858 | 68.39336 | 2.392556 | 2.382555 | 1.61207 | 2.476087 | 2.661387 | 2.875766
373.5 | 0.338611 | 0.344464 | 0.193666 | 0.364928 | 0.415982 | 0.488888 | 3.319946 | 0.451 | 0.463 | 0.568 | 0.454 | 0.448 | 0.451 | 1.728343 | 1.712648 | 0.7848928 | 1.850362 | 2.137479 | 2.495388 | 0.5471629 | 0.5380408 | -0.2422081 | 0.6153812 | 0.7596271 | 0.9144444 | 32.9247 | 32.32946 | 6.790205 | 37.7377 | 50.3577 | 68.63387 | 2.395413 | 2.384513 | 1.61425 | 2.478528 | 2.663891 | 2.87829
373 | 0.33884 | 0.345076 | 0.19419 | 0.365471 | 0.416642 | 0.489591 | 3.324397 | 0.451 | 0.463 | 0.568 | 0.454 | 0.448 | 0.451 | 1.729511 | 1.715691 | 0.7870165 | 1.853115 | 2.14087 | 2.498977 | 0.547839 | 0.5398159 | -0.239506 | 0.616868 | 0.7612124 | 0.9158813 | 33.0577 | 32.53148 | 6.845314 | 37.95163 | 50.65314 | 69.01605 | 2.397829 | 2.388229 | 1.617515 | 2.482033 | 2.66779 | 2.882289
372.5 | 0.339089 | 0.345455 | 0.194388 | 0.365712 | 0.417066 | 0.490224 | 3.328859 | 0.451 | 0.463 | 0.568 | 0.454 | 0.448 | 0.451 | 1.730782 | 1.717575 | 0.787819 | 1.854337 | 2.143049 | 2.502208 | 0.5485736 | 0.5409136 | -0.2384869 | 0.6175273 | 0.7622296 | 0.9171734 | 33.19524 | 32.69057 | 6.877707 | 38.10379 | 50.89264 | 69.38051 | 2.400319 | 2.391143 | 1.619425 | 2.484517 | 2.670938 | 2.886087
372 | 0.339227 | 0.34604 | 0.194898 | 0.366001 | 0.417869 | 0.490867 | 3.333333 | 0.451 | 0.463 | 0.568 | 0.454 | 0.448 | 0.451 | 1.731487 | 1.720484 | 0.7898859 | 1.855802 | 2.147175 | 2.50549 | 0.5489805 | 0.5426056 | -0.2358668 | 0.6183172 | 0.7641531 | 0.9184842 | 33.31163 | 32.88961 | 6.932442 | 38.2667 | 51.22623 | 69.74976 | 2.40242 | 2.394775 | 1.622638 | 2.487169 | 2.675304 | 2.889919
371.5 | 0.339521 | 0.346173 | 0.19497 | 0.3666 | 0.418425 | 0.491707 | 3.33782 | 0.451 | 0.463 | 0.568 | 0.454 | 0.448 | 0.451 | 1.732987 | 1.721145 | 0.7901777 | 1.85884 | 2.150032 | 2.509777 | 0.5498468 | 0.5429899 | -0.2354974 | 0.6199524 | 0.7654827 | 0.920194 | 33.45928 | 33.00356 | 6.956252 | 38.49547 | 51.50099 | 70.17721 | 2.405078 | 2.396846 | 1.624029 | 2.490878 | 2.678884 | 2.894336
371 | 0.339595 | 0.346661 | 0.195552 | 0.366855 | 0.418852 | 0.492073 | 3.342318 | 0.451 | 0.463 | 0.568 | 0.454 | 0.448 | 0.451 | 1.733365 | 1.723572 | 0.7925365 | 1.860133 | 2.152226125 | 2.511645 | 0.5500647 | 0.5443986 | -0.2325168 | 0.6206478 | 0.7665027 | 0.9209381 | 33.56415 | 33.18594 | 7.016718 | 38.65301 | 51.74535 | 70.47128 | 2.40696 | 2.400151 | 1.627547 | 2.493422 | 2.682056 | 2.897364
370.5 | 0.339705 | 0.346689 | 0.195745 | 0.367163 | 0.419128 | 0.492793 | 3.346829 | 0.451 | 0.463 | 0.568 | 0.454 | 0.448 | 0.451 | 1.733927 | 1.723711 | 0.7933186 | 1.861694 | 2.153644 | 2.51532 | 0.5503886 | 0.5444794 | -0.2315303 | 0.621487 | 0.7671614 | 0.9224002 | 33.67661 | 33.28095 | 7.049564 | 38.82252 | 51.95351 | 70.86855 | 2.408974 | 2.401867 | 1.629448 | 2.496151 | 2.684749 | 2.901439
370 | 0.338703 | 0.343572 | 0.192451 | 0.368902 | 0.414745 | 0.493081 | 3.351351 | 0.451 | 0.463 | 0.568 | 0.454 | 0.448 | 0.451 | 1.728812 | 1.708213 | 0.7799687 | 1.870512 | 2.131123 | 2.51679 | 0.5474346 | 0.535448 | -0.2485015 | 0.6262121 | 0.756649 | 0.9229844 | 33.56878 | 32.7736 | 6.83273 | 39.29713 | 51.01018 | 71.1433 | 2.407043 | 2.39266 | 1.616771 | 2.503746 | 2.672478 | 2.904247
369.5 | 0.339054 | 0.343922 | 0.193153 | 0.369444 | 0.415382 | 0.493483 | 3.355886 | 0.451 | 0.463 | 0.568 | 0.454 | 0.448 | 0.451 | 1.730604 | 1.709953 | 0.7828137 | 1.87326 | 2.134396 | 2.518842 | 0.5484704 | 0.5364661 | -0.2448605 | 0.6276803 | 0.7581837 | 0.9237994 | 33.72949 | 32.92934 | 6.901307 | 39.51943 | 51.30556 | 71.45234 | 2.409919 | 2.395498 | 1.620813 | 2.507279 | 2.676339 | 2.907395
369 | 0.339211 | 0.344437 | 0.193663 | 0.369816 | 0.416019 | 0.494242 | 3.360434 | 0.451 | 0.463 | 0.568 | 0.454 | 0.448 | 0.451 | 1.731405 | 1.712514 | 0.7848807 | 1.875146 | 2.137669 | 2.522716 | 0.5489333 | 0.5379625 | -0.2422236 | 0.6286867 | 0.759716 | 0.9253362 | 33.85229 | 33.1176 | 6.956614 | 39.70644 | 51.6026 | 71.86666 | 2.412109 | 2.398914 | 1.62405 | 2.51024 | 2.680204 | 2.911601
368.5 | 0.339483 | 0.344993 | 0.193926 | 0.36994 | 0.416245 | 0.494975 | 3.364993 | 0.451 | 0.463 | 0.568 | 0.454 | 0.448 | 0.451 | 1.732793 | 1.715278 | 0.7859466 | 1.875775 | 2.13883 | 2.526458 | 0.5497348 | 0.5395754 | -0.2408665 | 0.6290219 | 0.7602591 | 0.9268182 | 33.99868 | 33.31483 | 6.994464 | 39.84097 | 51.79896 | 72.27573 | 2.414713 | 2.402478 | 1.626255 | 2.512364 | 2.68275 | 2.915735
368 | 0.339706 | 0.345197 | 0.194005 | 0.370073 | 0.416773 | 0.495855 | 3.369565 | 0.451 | 0.463 | 0.568 | 0.454 | 0.448 | 0.451 | 1.733932 | 1.716293 | 0.7862667 | 1.876449 | 2.141543 | 2.530949 | 0.5503915 | 0.5401665 | -0.2404592 | 0.6293814 | 0.7615268 | 0.9285945 | 34.13593 | 33.44494 | 7.019199 | 39.97804 | 52.07167 | 72.73018 | 2.417146 | 2.40482 | 1.627691 | 2.514522 | 2.686274 | 2.920308
367.5 | 0.339894 | 0.34559 | 0.194426 | 0.370713 | 0.417218 | 0.496536 | 3.37415 | 0.451 | 0.463 | 0.568 | 0.454 | 0.448 | 0.451 | 1.734891 | 1.718247 | 0.787973 | 1.879695 | 2.14383 | 2.534425 | 0.5509448 | 0.5413044 | -0.2382915 | 0.6311093 | 0.7625939 | 0.929967 | 34.26678 | 33.61241 | 7.068892 | 40.22567 | 52.32502 | 73.12868 | 2.419459 | 2.407825 | 1.630564 | 2.518406 | 2.689536 | 2.9243
367 | 0.34027 | 0.346099 | 0.194828 | 0.370864 | 0.418049 | 0.497705 | 3.378747 | 0.451 | 0.463 | 0.568 | 0.454 | 0.448 | 0.451 | 1.736811 | 1.720777 | 0.7896022 | 1.88046 | 2.1481 | 2.540392 | 0.5520504 | 0.5427761 | -0.236226 | 0.6315165 | 0.7645837 | 0.9323185 | 34.43627 | 33.80342 | 7.117508 | 40.36821 | 52.6769 | 73.67375 | 2.422446 | 2.411238 | 1.63336 | 2.520635 | 2.694046 | 2.929734
366.5 | 0.340403 | 0.346478 | 0.195261 | 0.371338 | 0.418426 | 0.498409 | 3.383356 | 0.451 | 0.463 | 0.568 | 0.454 | 0.448 | 0.451 | 1.737489 | 1.722662 | 0.7913571 | 1.882864 | 2.150037 | 2.543986 | 0.5524412 | 0.5438706 | -0.234006 | 0.6327938 | 0.7654851 | 0.933732 | 34.55729 | 33.96999 | 7.1687 | 40.58197 | 52.91604 | 74.08405 | 2.424571 | 2.414203 | 1.636289 | 2.523965 | 2.697099 | 2.933805
366 | 0.340554 | 0.346736 | 0.19549 | 0.371507 | 0.418886 | 0.499165 | 3.387978 | 0.451 | 0.463 | 0.568 | 0.454 | 0.448 | 0.451 | 1.73826 | 1.723944 | 0.7922852 | 1.883721 | 2.152401 | 2.547844 | 0.5528847 | 0.5446149 | -0.2328339 | 0.6332488 | 0.7665839 | 0.9352477 | 34.68253 | 34.11361 | 7.20517 | 40.72997 | 53.17745 | 74.51213 | 2.426765 | 2.416751 | 1.638367 | 2.526263 | 2.700423 | 2.938034
365.5 | 0.340747 | 0.346964 | 0.195813 | 0.371633 | 0.418949 | 0.500421 | 3.392613 | 0.451 | 0.463 | 0.568 | 0.454 | 0.448 | 0.451 | 1.739245 | 1.725078 | 0.7935942 | 1.884359 | 2.152725 | 2.554255 | 0.5534512 | 0.5452723 | -0.231183 | 0.6335879 | 0.7667343 | 0.9377607 | 34.81691 | 34.25201 | 7.248792 | 40.86919 | 53.33908 | 75.09261 | 2.429112 | 2.419199 | 1.640841 | 2.528419 | 2.702473 | 2.943739
365 | 0.341025 | 0.34735 | 0.196188 | 0.372164 | 0.419754 | 0.501133 | 3.39726 | 0.451 | 0.463 | 0.568 | 0.454 | 0.448 | 0.451 | 1.740664 | 1.726997 | 0.795114 | 1.887052 | 2.156861 | 2.55789 | 0.5542668 | 0.5463842 | -0.2292697 | 0.6350157 | 0.7686539 | 0.9391825 | 34.96936 | 34.42238 | 7.296532 | 41.09844 | 53.69106 | 75.51291 | 2.431767 | 2.422201 | 1.643536 | 2.531957 | 2.70692 | 2.947849
364.5 | 0.341239 | 0.347311 | 0.196409 | 0.372493 | 0.420036 | 0.502168 | 3.40192 | 0.451 | 0.463 | 0.568 | 0.454 | 0.448 | 0.451 | 1.741756 | 1.726803 | 0.7960097 | 1.88872 | 2.15831 | 2.563172 | 0.5548941 | 0.5462719 | -0.2281439 | 0.6358994 | 0.7693255 | 0.9412457 | 35.10938 | 34.50913 | 7.333057 | 41.28416 | 53.91082 | 76.03332 | 2.434197 | 2.423726 | 1.645589 | 2.534813 | 2.709686 | 2.952915
364 | 0.341458 | 0.348101 | 0.196978 | 0.372818 | 0.420398 | 0.503181 | 3.406593 | 0.451 | 0.463 | 0.568 | 0.454 | 0.448 | 0.451 | 1.742874 | 1.730731 | 0.7983158 | 1.890368 | 2.16017 | 2.568343 | 0.5555357 | 0.5485439 | -0.2252511 | 0.6367715 | 0.770187 | 0.9432609 | 35.25111 | 34.7616 | 7.395883 | 41.46993 | 54.15225 | 76.55025 | 2.43665 | 2.428147 | 1.649102 | 2.537659 | 2.712715 | 2.957922
363.5 | 0.341664 | 0.348078 | 0.197367 | 0.373264 | 0.421014 | 0.504 | 3.411279 | 0.451 | 0.463 | 0.568 | 0.454 | 0.448 | 0.451 | 1.743926 | 1.730617 | 0.7998923 | 1.892629 | 2.163335 | 2.572523 | 0.5561388 | 0.5484778 | -0.2232782 | 0.6379671 | 0.7716512 | 0.9448872 | 35.39081 | 34.85269 | 7.445564 | 41.68364 | 54.46058 | 77.01107 | 2.439061 | 2.429736 | 1.651864 | 2.540923 | 2.716568 | 2.962363
363 | 0.341856 | 0.348615 | 0.197616 | 0.373441 | 0.421725 | 0.505271 | 3.415978 | 0.451 | 0.463 | 0.568 | 0.454 | 0.448 | 0.451 | 1.744906 | 1.733287 | 0.8009015 | 1.893527 | 2.166989 | 2.579011 | 0.5567006 | 0.5500194 | -0.2220174 | 0.6384411 | 0.7733385 | 0.9474059 | 35.52827 | 35.05669 | 7.48494 | 41.83821 | 54.79531 | 77.61335 | 2.441426 | 2.433284 | 1.654044 | 2.543275 | 2.720733 | 2.968138
362.5 | 0.342034 | 0.3488 | 0.198157 | 0.374026 | 0.421982 | 0.505748 | 3.42069 | 0.451 | 0.463 | 0.568 | 0.454 | 0.448 | 0.451 | 1.745814 | 1.734206 | 0.803094 | 1.896493 | 2.168309 | 2.581445 | 0.5572211 | 0.5505499 | -0.2192835 | 0.6400064 | 0.7739477 | 0.9483495 | 35.66346 | 35.19079 | 7.546753 | 42.08525 | 55.01357 | 77.97462 | 2.443745 | 2.435607 | 1.657448 | 2.547021 | 2.723438 | 2.971586
362 | 0.342329 | 0.349222 | 0.198254 | 0.374182 | 0.422547 | 0.507608 | 3.425414 | 0.451 | 0.463 | 0.568 | 0.454 | 0.448 | 0.451 | 1.74732 | 1.736305 | 0.8034872 | 1.897284 | 2.171212 | 2.590939 | 0.5580832 | 0.5517591 | -0.2187941 | 0.6404234 | 0.7752858 | 0.9520205 | 35.82376 | 35.3735 | 7.575026 | 42.23679 | 55.31347 | 78.76635 | 2.446486 | 2.438763 | 1.658999 | 2.549311 | 2.727142 | 2.979101
361.5 | 0.342542 | 0.349826 | 0.198533 | 0.374731 | 0.423046 | 0.508373 | 3.430152 | 0.451 | 0.463 | 0.568 | 0.454 | 0.448 | 0.451 | 1.748407 | 1.739308 | 0.8046179 | 1.900068 | 2.173777 | 2.594844 | 0.5587052 | 0.5534871 | -0.2173878 | 0.6418895 | 0.776466 | 0.9535264 | 35.96764 | 35.59423 | 7.617389 | 42.47809 | 55.59767 | 79.22263 | 2.448939 | 2.442558 | 1.661313 | 2.552944 | 2.730638 | 2.983406
361 | 0.342673 | 0.350039 | 0.199198 | 0.374782 | 0.423433 | 0.50948 | 3.434903 | 0.451 | 0.463 | 0.568 | 0.454 | 0.448 | 0.451 | 1.749076 | 1.740367 | 0.807313 | 1.900326 | 2.175765 | 2.600494 | 0.5590876 | 0.5540958 | -0.2140438 | 0.6420256 | 0.7773804 | 0.9557016 | 36.09494 | 35.73637 | 7.689762 | 42.60743 | 55.85383 | 79.78859 | 2.451103 | 2.444993 | 1.665245 | 2.554885 | 2.733778 | 2.98872
360.5 | 0.342965 | 0.350128 | 0.19932 | 0.375333 | 0.423885 | 0.51042 | 3.439667 | 0.451 | 0.463 | 0.568 | 0.454 | 0.448 | 0.451 | 1.750566 | 1.740809 | 0.8078075 | 1.90312 | 2.178088 | 2.605292 | 0.5599394 | 0.5543501 | -0.2134315 | 0.6434947 | 0.7784473 | 0.9575449 | 36.25684 | 35.8538 | 7.720556 | 42.85142 | 56.12851 | 80.30559 | 2.453847 | 2.446999 | 1.66691 | 2.558535 | 2.737133 | 2.993549
360 | 0.343211 | 0.35046 | 0.19968 | 0.37563 | 0.424138 | 0.512043 | 3.444444 | 0.451 | 0.463 | 0.568 | 0.454 | 0.448 | 0.451 | 1.751822 | 1.74246 | 0.8092665 | 1.904626 | 2.179388 | 2.613576 | 0.5606564 | 0.5552978 | -0.211627 | 0.6442857 | 0.779044 | 0.9607196 | 36.4098 | 36.02168 | 7.770008 | 43.03857 | 56.35174 | 81.04175 | 2.456431 | 2.449858 | 1.669573 | 2.561324 | 2.73985 | 3.000386
359.5 | 0.34346 | 0.350647 | 0.199821 | 0.37561 | 0.424762 | 0.512856 | 3.449235 | 0.451 | 0.463 | 0.568 | 0.454 | 0.448 | 0.451 | 1.753093 | 1.74339 | 0.8098379 | 1.904525 | 2.182594 | 2.617726 | 0.5613816 | 0.5558313 | -0.2109211 | 0.6442325 | 0.7805141 | 0.9623061 | 36.56415 | 36.16051 | 7.802644 | 43.15378 | 56.675 | 81.5256 | 2.45903 | 2.452215 | 1.671323 | 2.563036 | 2.743771 | 3.004855
359 | 0.343813 | 0.351167 | 0.200585 | 0.376219 | 0.42522 | 0.514505 | 3.454039 | 0.451 | 0.463 | 0.568 | 0.454 | 0.448 | 0.451 | 1.754895 | 1.745975 | 0.8129343 | 1.907613 | 2.184947 | 2.626143 | 0.5624089 | 0.5573132 | -0.207105 | 0.6458525 | 0.7815918 | 0.9655162 | 36.74148 | 36.36893 | 7.88434 | 43.41451 | 56.9556 | 82.27942 | 2.462006 | 2.455741 | 1.675681 | 2.566899 | 2.747161 | 3.011777
358.5 | 0.343893 | 0.351309 | 0.20081 | 0.376588 | 0.425564 | 0.515427 | 3.458856 | 0.451 | 0.463 | 0.568 | 0.454 | 0.448 | 0.451 | 1.755303 | 1.746681 | 0.8138462 | 1.909484 | 2.186715 | 2.630849 | 0.5626415 | 0.5577174 | -0.2059839 | 0.6468329 | 0.7824004 | 0.9673067 | 36.86118 | 36.49995 | 7.924095 | 43.62113 | 57.20703 | 82.80507 | 2.464009 | 2.45795 | 1.677789 | 2.569947 | 2.750188 | 3.016576
358 | 0.34417 | 0.351703 | 0.201137 | 0.376855 | 0.425866 | 0.517007 | 3.463687 | 0.451 | 0.463 | 0.568 | 0.454 | 0.448 | 0.451 | 1.756717 | 1.74864 | 0.8151714 | 1.910837 | 2.188267 | 2.638914 | 0.5634467 | 0.5588383 | -0.2043568 | 0.6475416 | 0.7831098 | 0.9703674 | 37.02379 | 36.68412 | 7.972146 | 43.80511 | 57.44839 | 83.5464 | 2.466722 | 2.461045 | 1.680327 | 2.572653 | 2.753084 | 3.023305
357.5 | 0.3444 | 0.352183 | 0.201566 | 0.377026 | 0.426285 | 0.517865 | 3.468531 | 0.451 | 0.463 | 0.568 | 0.454 | 0.448 | 0.451 | 1.757891 | 1.751026 | 0.8169101 | 1.911705 | 2.19042 | 2.643293 | 0.5641147 | 0.5602022 | -0.2022262 | 0.6479953 | 0.7840932 | 0.9720256 | 37.17707 | 36.88729 | 8.0286 | 43.96761 | 57.72261 | 84.05856 | 2.469271 | 2.464445 | 1.683294 | 2.575035 | 2.756364 | 3.027928
357 | 0.344528 | 0.352344 | 0.201764 | 0.377514 | 0.426525 | 0.519716 | 3.473389 | 0.451 | 0.463 | 0.568 | 0.454 | 0.448 | 0.451 | 1.758544 | 1.751827 | 0.8177125 | 1.914179 | 2.191653 | 2.652741 | 0.5644863 | 0.5606592 | -0.2012444 | 0.6492888 | 0.7846561 | 0.9755935 | 37.30899 | 37.02451 | 8.06693 | 44.20506 | 57.94961 | 84.89785 | 2.471459 | 2.466734 | 1.685299 | 2.578505 | 2.759069 | 3.035458
356.5 | 0.344752 | 0.352446 | 0.202241 | 0.378027 | 0.427459 | 0.520872 | 3.478261 | 0.451 | 0.463 | 0.568 | 0.454 | 0.448 | 0.451 | 1.759688 | 1.752334 | 0.8196457 | 1.91678 | 2.196452 | 2.658642 | 0.5651363 | 0.5609487 | -0.1988831 | 0.6506467 | 0.7868435 | 0.9778153 | 37.46239 | 37.14994 | 8.127869 | 44.4497 | 58.36706 | 85.51531 | 2.473995 | 2.468821 | 1.688473 | 2.582065 | 2.764025 | 3.040962
356 | 0.344968 | 0.353059 | 0.202566 | 0.378546 | 0.42788 | 0.522595 | 3.483146 | 0.451 | 0.463 | 0.568 | 0.454 | 0.448 | 0.451 | 1.76079 | 1.755382 | 0.8209629 | 1.919412 | 2.198616 | 2.667436 | 0.5657626 | 0.5626864 | -0.1972773 | 0.6520187 | 0.7878279 | 0.9811178 | 37.61478 | 37.38407 | 8.176933 | 44.69713 | 58.64648 | 86.32397 | 2.476507 | 2.472701 | 1.691016 | 2.585651 | 2.767327 | 3.048126
355.5 | 0.345263 | 0.353009 | 0.202883 | 0.378466 | 0.428157 | 0.523735 | 3.488045 | 0.451 | 0.463 | 0.568 | 0.454 | 0.448 | 0.451 | 1.762296 | 1.755133 | 0.8222477 | 1.919006 | 2.200039 | 2.673255 | 0.5666174 | 0.5625448 | -0.1957137 | 0.6518074 | 0.788475 | 0.9832968 | 37.78521 | 37.47869 | 8.225635 | 44.804 | 58.88774 | 86.94506 | 2.479308 | 2.474264 | 1.693528 | 2.587195 | 2.770169 | 3.053594
355 | 0.345455 | 0.353681 | 0.203507 | 0.379047 | 0.428919 | 0.525888 | 3.492958 | 0.451 | 0.463 | 0.568 | 0.454 | 0.448 | 0.451 | 1.763276 | 1.758474 | 0.8247766 | 1.921952 | 2.203954 | 2.684244 | 0.5671734 | 0.5644466 | -0.1926427 | 0.6533413 | 0.7902532 | 0.9873992 | 37.93387 | 37.72757 | 8.299642 | 45.06836 | 59.26412 | 87.90847 | 2.481743 | 2.478362 | 1.697324 | 2.591003 | 2.774585 | 3.062018
354.5 | 0.345734 | 0.353504 | 0.203637 | 0.379262 | 0.428818 | 0.526905 | 3.497884 | 0.451 | 0.463 | 0.568 | 0.454 | 0.448 | 0.451 | 1.7647 | 1.757594 | 0.8253035 | 1.923042 | 2.203435 | 2.689435 | 0.5679807 | 0.5639461 | -0.1920041 | 0.6539084 | 0.7900177 | 0.9893312 | 38.10243 | 37.79621 | 8.333707 | 45.24686 | 59.40343 | 88.49792 | 2.484495 | 2.479488 | 1.699063 | 2.593565 | 2.776214 | 3.067138
354 | 0.345969 | 0.354139 | 0.204233 | 0.379937 | 0.429718 | 0.529212 | 3.502825 | 0.451 | 0.463 | 0.568 | 0.454 | 0.448 | 0.451 | 1.765899 | 1.760752 | 0.827719 | 1.926465 | 2.20806 | 2.701211 | 0.5686601 | 0.5657407 | -0.1890816 | 0.6556866 | 0.7921143 | 0.9937001 | 38.2621 | 38.03934 | 8.406257 | 45.53643 | 59.82167 | 89.52695 | 2.487094 | 2.483466 | 1.702749 | 2.597704 | 2.781087 | 3.076015
353.5 | 0.346266 | 0.353837 | 0.204446 | 0.38011 | 0.429894 | 0.530357 | 3.507779 | 0.451 | 0.463 | 0.568 | 0.454 | 0.448 | 0.451 | 1.767415 | 1.75925 | 0.8285822 | 1.927342 | 2.208964 | 2.707055 | 0.5695182 | 0.5648876 | -0.1880392 | 0.6561418 | 0.7925237 | 0.9958613 | 38.43632 | 38.08199 | 8.447647 | 45.70693 | 60.04017 | 90.1693 | 2.48992 | 2.484162 | 1.704841 | 2.600133 | 2.783623 | 3.081518
353 | 0.346564 | 0.354325 | 0.205119 | 0.380571 | 0.430473 | 0.532494 | 3.512748 | 0.451 | 0.463 | 0.568 | 0.454 | 0.448 | 0.451 | 1.768936 | 1.761676 | 0.83130975 | 1.929679 | 2.211939 | 2.717963 | 0.5703785 | 0.5662658 | -0.1847528 | 0.6573539 | 0.7938697 | 0.9998826 | 38.61165 | 38.29536 | 8.52746 | 45.94775 | 60.37267 | 91.1551 | 2.492755 | 2.487634 | 1.708854 | 2.603551 | 2.787469 | 3.089906
352.5 | 0.346772 | 0.354479 | 0.20545 | 0.38084 | 0.431004 | 0.533943 | 3.51773 | 0.451 | 0.463 | 0.568 | 0.454 | 0.448 | 0.451 | 1.769998 | 1.762442 | 0.8326512 | 1.931043 | 2.214667875 | 2.725359 | 0.5709785 | 0.5667004 | -0.1831404 | 0.6580605 | 0.7951024 | 1.0026 | 38.76776 | 38.43747 | 8.579291 | 46.14336 | 60.69352 | 91.91206 | 2.495271 | 2.489939 | 1.711445 | 2.606317 | 2.791165 | 3.096301
352 | 0.346965 | 0.355116 | 0.205982 | 0.381094 | 0.431352 | 0.536619 | 3.522727 | 0.451 | 0.463 | 0.568 | 0.454 | 0.448 | 0.451 | 1.770983 | 1.765609 | 0.8348073 | 1.932331 | 2.216456 | 2.739018 | 0.5715349 | 0.5684958 | -0.1805543 | 0.6587272 | 0.7959095 | 1.007599 | 38.92126 | 38.68541 | 8.648296 | 46.33628 | 60.9644 | 93.09957 | 2.497737 | 2.493945 | 1.714876 | 2.609037 | 2.794275 | 3.106254
351.5 | 0.347218 | 0.355281 | 0.2061 | 0.381327 | 0.432181 | 0.538002 | 3.527738 | 0.451 | 0.463 | 0.568 | 0.454 | 0.448 | 0.451 | 1.772275 | 1.76643 | 0.8352856 | 1.933513 | 2.220716 | 2.746077 | 0.5722638 | 0.5689603 | -0.1799816 | 0.6593384 | 0.7978296 | 1.010173 | 39.08902 | 38.8316 | 8.682857 | 46.52504 | 61.37319 | 93.84649 | 2.500424 | 2.496297 | 1.716586 | 2.61169 | 2.798947 | 3.112465
351 | 0.347676 | 0.355598 | 0.206862 | 0.381946 | 0.432314 | 0.540105 | 3.532764 | 0.451 | 0.463 | 0.568 | 0.454 | 0.448 | 0.451 | 1.774612 | 1.768006 | 0.8383738 | 1.936651 | 2.221399 | 2.756811 | 0.573582 | 0.5698521 | -0.1762912 | 0.6609603 | 0.7981373 | 1.014075 | 39.30394 | 39.01184 | 8.77212 | 46.80928 | 61.58605 | 94.85126 | 2.503854 | 2.499189 | 1.720981 | 2.61567 | 2.801371 | 3.120763
350.5 | 0.347877 | 0.355664 | 0.207278 | 0.382294 | 0.432884 | 0.54189 | 3.537803 | 0.451 | 0.463 | 0.568 | 0.454 | 0.448 | 0.451 | 1.775638 | 1.768334 | 0.8400598 | 1.938416 | 2.224328 | 2.765922 | 0.5741599 | 0.5700377 | -0.1742822 | 0.6618711 | 0.7994549 | 1.017374 | 39.46175 | 39.13774 | 8.832583 | 47.02851 | 61.92486 | 95.75185 | 2.506364 | 2.501203 | 1.723939 | 2.618727 | 2.805216 | 3.128144
350 | 0.348119 | 0.355959 | 0.207739 | 0.382825 | 0.433179 | 0.54422 | 3.542857 | 0.451 | 0.463 | 0.568 | 0.454 | 0.448 | 0.451 | 1.776873 | 1.7698 | 0.8419281 | 1.941108 | 2.225844 | 2.777815 | 0.5748553 | 0.5708668 | -0.1720606 | 0.6632591 | 0.8001361 | 1.021665 | 39.62965 | 39.31478 | 8.897281 | 47.29408 | 62.18658 | 96.85317 | 2.509025 | 2.504027 | 1.727087 | 2.622417 | 2.808175 | 3.137101
349.5 | 0.348397 | 0.356183 | 0.208099 | 0.382857 | 0.433565 | 0.545826 | 3.547926 | 0.451 | 0.463 | 0.568 | 0.454 | 0.448 | 0.451 | 1.778292 | 1.770914 | 0.8433871 | 1.941271 | 2.227827 | 2.786012 | 0.5756536 | 0.5714959 | -0.1703292 | 0.6633427 | 0.8010268 | 1.024611 | 39.80663 | 39.47699 | 8.953709 | 47.43743 | 62.47583 | 97.7046 | 2.511822 | 2.506606 | 1.729819 | 2.624402 | 2.811435 | 3.143973
349 | 0.348638 | 0.356765 | 0.208797 | 0.38355 | 0.433978 | 0.548545 | 3.553009 | 0.451 | 0.463 | 0.568 | 0.454 | 0.448 | 0.451 | 1.779523 | 1.773808 | 0.846216 | 1.944784 | 2.229949 | 2.79989 | 0.5763451 | 0.5731286 | -0.1669806 | 0.6651511 | 0.8019789 | 1.02958 | 39.97602 | 39.71967 | 9.03972 | 47.74583 | 62.7744 | 98.9634 | 2.51449 | 2.510449 | 1.733959 | 2.628657 | 2.814788 | 3.154051
348.5 | 0.348962 | 0.356822 | 0.209202 | 0.383455 | 0.434636 | 0.550499 | 3.558106 | 0.451 | 0.463 | 0.568 | 0.454 | 0.448 | 0.451 | 1.781176 | 1.774091 | 0.8478574 | 1.944303 | 2.233331 | 2.809864 | 0.577274 | 0.5732883 | -0.1650428 | 0.6649034 | 0.803494 | 1.033136 | 40.16536 | 39.84646 | 9.100881 | 47.85921 | 63.1457 | 99.9559 | 2.517462 | 2.51245 | 1.736884 | 2.630216 | 2.818941 | 3.161929
348 | 0.349325 | 0.357159 | 0.209835 | 0.384181 | 0.435292 | 0.553406 | 3.563218 | 0.451 | 0.463 | 0.568 | 0.454 | 0.448 | 0.451 | 1.783029 | 1.775767 | 0.8504228 | 1.947984 | 2.236701 | 2.824702 | 0.5783137 | 0.5742323 | -0.1620216 | 0.6667949 | 0.8050021 | 1.038403 | 40.3647 | 40.03656 | 9.182368 | 48.17876 | 63.51859 | 101.3048 | 2.52058 | 2.515441 | 1.740759 | 2.634595 | 2.823093 | 3.172543
347.5 | 0.349705 | 0.357112 | 0.210199 | 0.384428 | 0.435809 | 0.555198 | 3.568345 | 0.451 | 0.463 | 0.568 | 0.454 | 0.448 | 0.451 | 1.784969 | 1.775533 | 0.8518981 | 1.949236 | 2.239358 | 2.833849 | 0.5794009 | 0.5741007 | -0.1602884 | 0.6674376 | 0.8061892 | 1.041636 | 40.56906 | 40.14129 | 9.240788 | 48.37965 | 63.85292 | 102.2556 | 2.523764 | 2.517085 | 1.743521 | 2.637337 | 2.826801 | 3.179961
347 | 0.349889 | 0.357664 | 0.21088 | 0.384962 | 0.436319 | 0.558043 | 3.573487 | 0.451 | 0.463 | 0.568 | 0.454 | 0.448 | 0.451 | 1.785908 | 1.778278 | 0.854658 | 1.951944 | 2.241978 | 2.84837 | 0.5799269 | 0.5756453 | -0.1570539 | 0.6688257 | 0.8073587 | 1.046747 | 40.72889 | 40.3816 | 9.327584 | 48.65406 | 64.18703 | 103.6042 | 2.526246 | 2.520843 | 1.747601 | 2.641069 | 2.830491 | 3.190394
346.5 | 0.350082 | 0.35796 | 0.21122 | 0.38506 | 0.436766 | 0.560076 | 3.578644 | 0.451 | 0.463 | 0.568 | 0.454 | 0.448 | 0.451 | 1.786893 | 1.779749 | 0.856036 | 1.952441 | 2.244275 | 2.858747 | 0.5804784 | 0.5764725 | -0.1554429 | 0.6690803 | 0.8083827 | 1.050383 | 40.89159 | 40.56529 | 9.384712 | 48.81942 | 64.50437 | 104.6618 | 2.528765 | 2.523705 | 1.750271 | 2.64331 | 2.833983 | 3.198505
346 | 0.350422 | 0.358012 | 0.211915 | 0.385852 | 0.437768 | 0.563618 | 3.583815 | 0.451 | 0.463 | 0.568 | 0.454 | 0.448 | 0.451 | 1.788628 | 1.780008 | 0.8588527 | 1.956457 | 2.249424 | 2.876826 | 0.5814491 | 0.5766178 | -0.1521579 | 0.671135 | 0.8106742 | 1.056688 | 41.08956 | 40.69443 | 9.473894 | 49.16223 | 64.9881 | 106.2964 | 2.53182 | 2.525712 | 1.754414 | 2.647939 | 2.839281 | 3.210921
345.5 | 0.350704 | 0.35806 | 0.212207 | 0.385939 | 0.438225 | 0.565896 | 3.589001 | 0.451 | 0.463 | 0.568 | 0.454 | 0.448 | 0.451 | 1.790068 | 1.780246 | 0.8600361 | 1.956898 | 2.251772 | 2.888454 | 0.5822535 | 0.5767518 | -0.1507809 | 0.6713604 | 0.8117176 | 1.060721 | 41.27492 | 40.82325 | 9.527537 | 49.32687 | 65.31248 | 107.4677 | 2.534671 | 2.527708 | 1.756892 | 2.650153 | 2.842818 | 3.21973
345 | 0.351057 | 0.35827 | 0.212809 | 0.386507 | 0.438949 | 0.569184 | 3.594203 | 0.451 | 0.463 | 0.568 | 0.454 | 0.448 | 0.451 | 1.79187 | 1.781291 | 0.8624759 | 1.959778 | 2.255492 | 2.905236 | 0.5832596 | 0.5773381 | -0.1479481 | 0.6728311 | 0.8133683 | 1.066515 | 41.47802 | 40.9897 | 9.609463 | 49.61567 | 65.71854 | 109.0355 | 2.537783 | 2.530281 | 1.760657 | 2.654023 | 2.847226 | 3.23141
344.5 | 0.351396 | 0.358835 | 0.213477 | 0.386509 | 0.439247 | 0.571373 | 3.599419 | 0.451 | 0.463 | 0.568 | 0.454 | 0.448 | 0.451 | 1.7936 | 1.7841 | 0.8651832 | 1.959788 | 2.257024 | 2.916409 | 0.5842248 | 0.5789139 | -0.144814 | 0.6728363 | 0.814047 | 1.070353 | 41.67889 | 41.23853 | 9.697975 | 49.76031 | 65.99897 | 110.195 | 2.54085 | 2.534112 | 1.764697 | 2.655955 | 2.850259 | 3.239966
344 | 0.351798 | 0.358934 | 0.214294 | 0.386839 | 0.439932 | 0.574749 | 3.604651 | 0.451 | 0.463 | 0.568 | 0.454 | 0.448 | 0.451 | 1.795652 | 1.784592 | 0.8684943 | 1.961461 | 2.260543 | 2.933641 | 0.5853681 | 0.5791898 | -0.1409942 | 0.6736897 | 0.8156052 | 1.076244 | 41.89583 | 41.38132 | 9.800776 | 49.99032 | 66.39757 | 111.8254 | 2.54415 | 2.536303 | 1.769356 | 2.659019 | 2.854553 | 3.251885
343.5 | 0.352065 | 0.359323 | 0.214603 | 0.387669 | 0.440429 | 0.577539 | 3.609898 | 0.451 | 0.463 | 0.568 | 0.454 | 0.448 | 0.451 | 1.797015 | 1.786526 | 0.8697467 | 1.96567 | 2.263097 | 2.947882 | 0.5861268 | 0.580273 | -0.1395533 | 0.675833 | 0.8167343 | 1.081087 | 42.08169 | 41.59188 | 9.857696 | 50.35133 | 66.74155 | 113.2427 | 2.546967 | 2.539523 | 1.771919 | 2.663807 | 2.858243 | 3.262139
343 | 0.352473 | 0.359559 | 0.215563 | 0.387922 | 0.440697 | 0.581472 | 3.61516 | 0.451 | 0.463 | 0.568 | 0.454 | 0.448 | 0.451 | 1.799097 | 1.787699 | 0.8736374 | 1.966953 | 2.264474 | 2.967957 | 0.587285 | 0.5809295 | -0.1350899 | 0.6764854 | 0.8173426 | 1.087874 | 42.30234 | 41.76804 | 9.975106 | 50.56417 | 67.01776 | 115.1252 | 2.550299 | 2.542208 | 1.777172 | 2.666617 | 2.861195 | 3.275613
342.5 | 0.352836 | 0.359843 | 0.215933 | 0.388342 | 0.441933 | 0.583855 | 3.620438 | 0.451 | 0.463 | 0.568 | 0.454 | 0.448 | 0.451 | 1.80095 | 1.789111 | 0.8751369 | 1.969082 | 2.270825 | 2.98012 | 0.5883143 | 0.5817191 | -0.1333749 | 0.6775675 | 0.8201434 | 1.091964 | 42.51337 | 41.95628 | 10.03862 | 50.82178 | 67.59113 | 116.4099 | 2.553474 | 2.545067 | 1.779994 | 2.670007 | 2.867295 | 3.284713
342 | 0.353352 | 0.36003 | 0.21706 | 0.388994 | 0.442116 | 0.587937 | 3.625731 | 0.451 | 0.463 | 0.568 | 0.454 | 0.448 | 0.451 | 1.803584 | 1.790041 | 0.8797044 | 1.972388 | 2.271766 | 3.000956 | 0.5897757 | 0.5822386 | -0.1281693 | 0.679245 | 0.8205574 | 1.098931 | 42.76257 | 42.1228 | 10.17337 | 51.14179 | 67.84506 | 118.3887 | 2.557207 | 2.547589 | 1.785937 | 2.674201 | 2.869985 | 3.298584
341.5 | 0.353705 | 0.360393 | 0.217315 | 0.389084 | 0.443065 | 0.590548 | 3.63104 | 0.451 | 0.463 | 0.568 | 0.454 | 0.448 | 0.451 | 1.805386 | 1.791846 | 0.8807379 | 1.972844 | 2.276642 | 3.014283 | 0.5907742 | 0.5832464 | -0.1269952 | 0.6794764 | 0.8227016 | 1.103362 | 42.97362 | 42.33147 | 10.22717 | 51.31539 | 68.3363 | 119.7926 | 2.560357 | 2.550738 | 1.788294 | 2.676467 | 2.875166 | 3.30832
341 | 0.354003 | 0.36087 | 0.218292 | 0.389646 | 0.443625 | 0.595273 | 3.636364 | 0.451 | 0.463 | 0.568 | 0.454 | 0.448 | 0.451 | 1.806907 | 1.794218 | 0.8846975 | 1.975694 | 2.27952 | 3.0384 | 0.5916164 | 0.584569 | -0.1225095 | 0.6809197 | 0.8239647 | 1.111331 | 43.17239 | 42.56816 | 10.34962 | 51.61477 | 68.71021 | 122.0744 | 2.563312 | 2.554296 | 1.793623 | 2.680362 | 2.87909 | 3.323963
340.5 | 0.3544 | 0.360686 | 0.218915 | 0.390077 | 0.444162 | 0.597704 | 3.641703 | 0.451 | 0.463 | 0.568 | 0.454 | 0.448 | 0.451 | 1.808933 | 1.793303 | 0.8872224 | 1.977879 | 2.282279 | 3.050808 | 0.5927372 | 0.584059 | -0.1196596 | 0.6820253 | 0.8251744 | 1.115407 | 43.39644 | 42.64974 | 10.43937 | 51.88105 | 69.07908 | 123.4352 | 2.566632 | 2.555519 | 1.797498 | 2.683813 | 2.882947 | 3.333188
340 | 0.347359 | 0.379494 | 0.218352 | 0.393672 | 0.464415 | 0.614375 | 3.647059 | 0.451 | 0.463 | 0.568 | 0.454 | 0.448 | 0.451 | 1.772994 | 1.886815 | 0.8849407 | 1.996108 | 2.386347 | 3.135901 | 0.5726698 | 0.63489 | -0.1222347 | 0.6911992 | 0.8697636 | 1.142916 | 41.81193 | 47.35262 | 10.41631 | 52.99727 | 75.74477 | 130.8007 | 2.542875 | 2.623228 | 1.796505 | 2.698133 | 2.95011 | 3.381836
339.5 | 0.34772 | 0.379881 | 0.219039 | 0.394518 | 0.465176 | 0.617065 | 3.65243 | 0.451 | 0.463 | 0.568 | 0.454 | 0.448 | 0.451 | 1.774837 | 1.888739 | 0.887725 | 2.000397 | 2.390257 | 3.149631 | 0.5737085 | 0.6359093 | -0.1190933 | 0.6933459 | 0.8714009 | 1.147285 | 42.02239 | 47.58911 | 10.51286 | 53.38219 | 76.21721 | 132.3376 | 2.546069 | 2.626497 | 1.800654 | 2.703019 | 2.954699 | 3.391726
339 | 0.348187 | 0.380096 | 0.219931 | 0.394805 | 0.46587 | 0.622144 | 3.657817 | 0.451 | 0.463 | 0.568 | 0.454 | 0.448 | 0.451 | 1.777221 | 1.889808 | 0.8913401 | 2.001853 | 2.393823 | 3.175555 | 0.5750507 | 0.6364751 | -0.1150292 | 0.6940731 | 0.8728917 | 1.155483 | 42.25972 | 47.78364 | 10.62994 | 53.6177 | 76.67046 | 134.9222 | 2.549656 | 2.629177 | 1.805646 | 2.705995 | 2.959082 | 3.408167
338.5 | 0.348517 | 0.3803 | 0.220578 | 0.395072 | 0.466859 | 0.625296 | 3.66322 | 0.451 | 0.463 | 0.568 | 0.454 | 0.448 | 0.451 | 1.778905 | 1.890822 | 0.8939622 | 2.003206 | 2.398905 | 3.191644 | 0.575998 | 0.6370117 | -0.1120917 | 0.6947491 | 0.8750124 | 1.160536 | 42.46504 | 47.97636 | 10.72419 | 53.84898 | 77.22397 | 136.6957 | 2.552748 | 2.631824 | 1.809635 | 2.708909 | 2.964408 | 3.419312
338 | 0.348954 | 0.380556 | 0.221571 | 0.395784 | 0.467327 | 0.630917 | 3.668639 | 0.451 | 0.463 | 0.568 | 0.454 | 0.448 | 0.451 | 1.781135 | 1.892095 | 0.8979867 | 2.006817 | 2.40131 | 3.220335 | 0.5772511 | 0.6376846 | -0.1076 | 0.6965497 | 0.8760143 | 1.169485 | 42.69764 | 48.18321 | 10.853 | 54.20326 | 77.60797 | 139.5764 | 2.556236 | 2.634656 | 1.815045 | 2.713353 | 2.968087 | 3.437186
337.5 | 0.349368 | 0.38071 | 0.222485 | 0.396223 | 0.468427 | 0.634389 | 3.674074 | 0.451 | 0.463 | 0.568 | 0.454 | 0.448 | 0.451 | 1.783249 | 1.892861 | 0.901691 | 2.009043 | 2.406962 | 3.238056 | 0.5784368 | 0.6380892 | -0.1034834 | 0.6976583 | 0.8783654 | 1.174973 | 42.92592 | 48.36521 | 10.97517 | 54.48464 | 78.20495 | 141.5353 | 2.559646 | 2.63714 | 1.820132 | 2.716868 | 2.973778 | 3.449182
337 | 0.349915 | 0.381206 | 0.223294 | 0.396571 | 0.469315 | 0.639445 | 3.679525 | 0.451 | 0.463 | 0.568 | 0.454 | 0.448 | 0.451 | 1.786041 | 1.895327 | 0.9049697 | 2.010807 | 2.411525 | 3.263863 | 0.5800012 | 0.6393912 | -0.09985382 | 0.6985362 | 0.8802593 | 1.182912 | 43.18831 | 48.63531 | 11.08796 | 54.74247 | 78.73486 | 144.2273 | 2.563549 | 2.640815 | 1.82479 | 2.720076 | 2.978803 | 3.465468
336.5 | 0.350381 | 0.381799 | 0.224242 | 0.396626 | 0.470019 | 0.643097 | 3.684993 | 0.451 | 0.463 | 0.568 | 0.454 | 0.448 | 0.451 | 1.788419 | 1.898275 | 0.9088118 | 2.011086 | 2.415142 | 3.282504 | 0.5813321 | 0.6409455 | -0.09561728 | 0.6986749 | 0.8817582 | 1.188607 | 43.43221 | 48.93183 | 11.21556 | 54.92051 | 79.20611 | 146.3133 | 2.56716 | 2.644831 | 1.830018 | 2.722285 | 2.98325 | 3.477931
336 | 0.350836 | 0.382105 | 0.225474 | 0.39723 | 0.471 | 0.648897 | 3.690476 | 0.451 | 0.463 | 0.568 | 0.454 | 0.448 | 0.451 | 1.790742 | 1.899796 | 0.9138048 | 2.014149 | 2.420183 | 3.312108 | 0.5826298 | 0.6417467 | -0.09013826 | 0.7001966 | 0.8838432 | 1.197585 | 43.67477 | 49.15627 | 11.37291 | 55.25198 | 79.77398 | 149.408 | 2.570737 | 2.647858 | 1.836403 | 2.726384 | 2.988583 | 3.496178
335.5 | 0.35129 | 0.381878 | 0.226191 | 0.397816 | 0.472067 | 0.652709 | 3.695976 | 0.451 | 0.463 | 0.568 | 0.454 | 0.448 | 0.451 | 1.793059 | 1.898668 | 0.9167107 | 2.01712 | 2.425666 | 3.331566 | 0.5839231 | 0.6411524 | -0.08696333 | 0.7016707 | 0.886106 | 1.203442 | 43.9185 | 49.24433 | 11.4795 | 55.58041 | 80.37486 | 151.6195 | 2.574316 | 2.649043 | 1.84069 | 2.730426 | 2.994195 | 3.509044
335 | 0.351713 | 0.382523 | 0.227448 | 0.398383 | 0.472589 | 0.659013 | 3.701493 | 0.451 | 0.463 | 0.568 | 0.454 | 0.448 | 0.451 | 1.795218 | 1.901875 | 0.9218051 | 2.019995 | 2.428348 | 3.363743 | 0.5851265 | 0.64284 | -0.08142147 | 0.703095 | 0.8872112 | 1.213054 | 44.15584 | 49.55843 | 11.64212 | 55.90547 | 80.79334 | 155.0241 | 2.577787 | 2.653257 | 1.847175 | 2.73441 | 2.998085 | 3.528579
334.5 | 0.352228 | 0.382899 | 0.228369 | 0.39864 | 0.473282 | 0.662962 | 3.707025 | 0.451 | 0.463 | 0.568 | 0.454 | 0.448 | 0.451 | 1.797847 | 1.903744 | 0.9255377 | 2.021298 | 2.431909 | 3.383899 | 0.5865897 | 0.6438225 | -0.07738037 | 0.7037399 | 0.8886765 | 1.219029 | 44.41774 | 49.80446 | 11.77171 | 56.14509 | 81.27289 | 157.357 | 2.581601 | 2.656544 | 1.852294 | 2.737335 | 3.002524 | 3.541779
334 | 0.352762 | 0.383118 | 0.22915 | 0.399604 | 0.474716 | 0.668813 | 3.712575 | 0.451 | 0.463 | 0.568 | 0.454 | 0.448 | 0.451 | 1.800572 | 1.904833 | 0.928703 | 2.026186 | 2.439277 | 3.413764 | 0.5881046 | 0.6443943 | -0.0739663 | 0.7061552 | 0.8917018 | 1.227815 | 44.68601 | 50.01085 | 11.88787 | 56.586 | 82.01113 | 160.6266 | 2.58549 | 2.659292 | 1.856847 | 2.742693 | 3.009319 | 3.560036
333.5 | 0.353284 | 0.383799 | 0.229963 | 0.399773 | 0.475348 | 0.673139 | 3.718141 | 0.451 | 0.463 | 0.568 | 0.454 | 0.448 | 0.451 | 1.803237 | 1.908219 | 0.9319979 | 2.027043 | 2.442525 | 3.435845 | 0.5895832 | 0.6461702 | -0.07042468 | 0.706578 | 0.8930322 | 1.234263 | 44.95285 | 50.3394 | 12.0083 | 56.80382 | 82.47639 | 163.1995 | 2.589341 | 2.663649 | 1.861532 | 2.745329 | 3.013578 | 3.574207
333 | 0.353869 | 0.384041 | 0.231718 | 0.400606 | 0.476304 | 0.679975 | 3.723724 | 0.451 | 0.463 | 0.568 | 0.454 | 0.448 | 0.451 | 1.806223 | 1.909422 | 0.9391106 | 2.031267 | 2.447437 | 3.470737 | 0.5912378 | 0.6468006 | -0.06282199 | 0.7086595 | 0.8950414 | 1.244367 | 45.23739 | 50.55437 | 12.22893 | 57.21221 | 83.05733 | 167.0315 | 2.593429 | 2.666488 | 1.870024 | 2.75025 | 3.018871 | 3.595006
332.5 | 0.354465 | 0.384366 | 0.232708 | 0.401114 | 0.477568 | 0.684653 | 3.729323 | 0.451 | 0.463 | 0.568 | 0.454 | 0.448 | 0.451 | 1.809265 | 1.911038 | 0.9431229 | 2.033842 | 2.453932 | 3.494615 | 0.5929206 | 0.6476465 | -0.05855866 | 0.7099268 | 0.8976916 | 1.251223 | 45.52651 | 50.79239 | 12.37077 | 57.53004 | 83.75006 | 169.8473 | 2.597563 | 2.669621 | 1.875423 | 2.754062 | 3.025146 | 3.610062
332 | 0.355031 | 0.384634 | 0.233576 | 0.401857 | 0.478623 | 0.691667 | 3.73494 | 0.451 | 0.463 | 0.568 | 0.454 | 0.448 | 0.451 | 1.812154 | 1.91237 | 0.9466408 | 2.03761 | 2.459353 | 3.530416 | 0.5945161 | 0.6483435 | -0.0548356 | 0.7117774 | 0.8998983 | 1.261416 | 45.80969 | 51.01656 | 12.50079 | 57.91742 | 84.37406 | 173.8677 | 2.601593 | 2.672562 | 1.880331 | 2.758686 | 3.030765 | 3.631238
331.5 | 0.355474 | 0.385256 | 0.23467 | 0.402316 | 0.479536 | 0.69687 | 3.740573 | 0.451 | 0.463 | 0.568 | 0.454 | 0.448 | 0.451 | 1.814415 | 1.915463 | 0.9510745 | 2.039937 | 2.464044 | 3.556973 | 0.5957631 | 0.6499593 | -0.05016284 | 0.712919 | 0.901804 | 1.26891 | 46.06272 | 51.33621 | 12.65626 | 58.22505 | 84.95195 | 177.0261 | 2.605178 | 2.676739 | 1.886151 | 2.762342 | 3.035941 | 3.647618
331 | 0.356202 | 0.385638 | 0.236047 | 0.402755 | 0.480675 | 0.703997 | 3.746224 | 0.451 | 0.463 | 0.568 | 0.454 | 0.448 | 0.451 | 1.818131 | 1.917362 | 0.9566553 | 2.042163 | 2.469897 | 3.593351 | 0.597809 | 0.6509504 | -0.04431217 | 0.7140095 | 0.9041764 | 1.279085 | 46.39142 | 51.59358 | 12.84394 | 58.52861 | 85.61405 | 181.2118 | 2.609813 | 2.680087 | 1.893104 | 2.765936 | 3.041839 | 3.668991
330.5 | 0.35677 | 0.386226 | 0.236859 | 0.40341 | 0.481922 | 0.708595 | 3.751891 | 0.451 | 0.463 | 0.568 | 0.454 | 0.448 | 0.451 | 1.82103 | 1.920286 | 0.9599462 | 2.045484 | 2.476305 | 3.61682 | 0.5994023 | 0.6524739 | -0.04087808 | 0.7156345 | 0.9067674 | 1.285595 | 46.68041 | 51.90774 | 12.97162 | 58.89694 | 86.31943 | 184.1426 | 2.613868 | 2.684158 | 1.897792 | 2.770277 | 3.048085 | 3.683736
330 | 0.357371 | 0.386457 | 0.238692 | 0.404296 | 0.483423 | 0.716942 | 3.757576 | 0.451 | 0.463 | 0.568 | 0.454 | 0.448 | 0.451 | 1.824098 | 1.921434 | 0.967375 | 2.049977 | 2.484017 | 3.659425 | 0.6010854 | 0.6530719 | -0.03316909 | 0.7178284 | 0.9098771 | 1.297306 | 46.97985 | 52.12745 | 13.21311 | 59.33532 | 87.12137 | 189.078 | 2.61805 | 2.686994 | 1.906564 | 2.775418 | 3.05514 | 3.708175
329.5 | 0.357895 | 0.386967 | 0.239078 | 0.40462 | 0.484312 | 0.721883 | 3.763278 | 0.451 | 0.463 | 0.568 | 0.454 | 0.448 | 0.451 | 1.826772 | 1.92397 | 0.9689394 | 2.051619 | 2.488585 | 3.684644 | 0.6025506 | 0.6543907 | -0.03155325 | 0.7186295 | 0.9117144 | 1.304174 | 47.26083 | 52.42387 | 13.29614 | 59.61097 | 87.70768 | 192.2754 | 2.621956 | 2.690805 | 1.909552 | 2.778635 | 3.060268 | 3.723754
329 | 0.358558 | 0.387391 | 0.241155 | 0.405515 | 0.485252 | 0.730496 | 3.768997 | 0.451 | 0.463 | 0.568 | 0.454 | 0.448 | 0.451 | 1.830156 | 1.926078 | 0.9773571 | 2.056158 | 2.493415 | 3.728607 | 0.6044014 | 0.6554858 | -0.02290323 | 0.720839 | 0.9136534 | 1.316035 | 47.58039 | 52.69863 | 13.56932 | 60.0571 | 88.3163 | 197.4899 | 2.626377 | 2.694324 | 1.919285 | 2.78382 | 3.065563 | 3.748748
328.5 | 0.35931 | 0.38792 | 0.242124 | 0.405893 | 0.486286 | 0.736266 | 3.774734 | 0.451 | 0.463 | 0.568 | 0.454 | 0.448 | 0.451 | 1.833995 | 1.928708 | 0.9812842 | 2.058074 | 2.498729 | 3.758058 | 0.6064965 | 0.6568504 | -0.01889312 | 0.7217707 | 0.915782 | 1.323902 | 47.92574 | 53.00363 | 13.72026 | 60.35242 | 88.96328 | 201.2332 | 2.631129 | 2.698214 | 1.9246 | 2.787236 | 3.071162 | 3.766387
328 | 0.359964 | 0.388192 | 0.243944 | 0.406586 | 0.487637 | 0.744665 | 3.780488 | 0.451 | 0.463 | 0.568 | 0.454 | 0.448 | 0.451 | 1.837333 | 1.93006 | 0.9886604 | 2.061588 | 2.50567 | 3.800929 | 0.608315 | 0.6575513 | -0.01140442 | 0.7234766 | 0.9185564 | 1.335245 | 48.24712 | 53.23993 | 13.96979 | 60.74345 | 89.73122 | 206.4786 | 2.635529 | 2.701216 | 1.933292 | 2.791739 | 3.077768 | 3.790694
327.5 | 0.360578 | 0.388759 | 0.244917 | 0.406959 | 0.489011 | 0.750805 | 3.78626 | 0.451 | 0.463 | 0.568 | 0.454 | 0.448 | 0.451 | 1.840467 | 1.93288 | 0.9926038 | 2.063479 | 2.512731 | 3.832269 | 0.6100193 | 0.6590109 | -0.007423731 | 0.7243936 | 0.9213701 | 1.343457 | 48.55979 | 53.55874 | 14.12448 | 61.04091 | 90.51335 | 210.539 | 2.639789 | 2.705251 | 1.938622 | 2.795151 | 3.084453 | 3.809195
327 | 0.361289 | 0.389169 | 0.246643 | 0.408427 | 0.49092 | 0.760024 | 3.792049 | 0.451 | 0.463 | 0.568 | 0.454 | 0.448 | 0.451 | 1.844096 | 1.934918 | 0.9995989 | 2.070923 | 2.52254 | 3.879324 | 0.6119892 | 0.660065 | -0.0004011614 | 0.7279943 | 0.9252663 | 1.355661 | 48.90068 | 53.83603 | 14.3681 | 61.67025 | 91.5006 | 216.4014 | 2.64441 | 2.708746 | 1.946928 | 2.802328 | 3.09283 | 3.835438
326.5 | 0.362034 | 0.389808 | 0.248081 | 0.408964 | 0.491552 | 0.765881 | 3.797856 | 0.451 | 0.463 | 0.568 | 0.454 | 0.448 | 0.451 | 1.847899 | 1.938095 | 1.005427 | 2.073646 | 2.525787 | 3.90922 | 0.6140491 | 0.6617056 | 0.005412197 | 0.7293082 | 0.9265528 | 1.363338 | 49.25307 | 54.17852 | 14.58069 | 62.02205 | 92.01752 | 220.4231 | 2.649161 | 2.713044 | 1.95409 | 2.806316 | 3.097188 | 3.853136
326 | 0.362849 | 0.39049 | 0.249735 | 0.409706 | 0.493297 | 0.775414 | 3.803681 | 0.451 | 0.463 | 0.568 | 0.454 | 0.448 | 0.451 | 1.852059 | 1.941486 | 1.01213 | 2.077408 | 2.534754 | 3.957878 | 0.6162977 | 0.6634536 | 0.01205725 | 0.7311209 | 0.9300965 | 1.375708 | 49.62695 | 54.53517 | 14.82112 | 62.4384 | 92.95649 | 226.6381 | 2.654174 | 2.717498 | 1.962096 | 2.811014 | 3.10506 | 3.880014
325.5 | 0.363544 | 0.390574 | 0.250973 | 0.410458 | 0.494345 | 0.782006 | 3.809524 | 0.451 | 0.463 | 0.568 | 0.454 | 0.448 | 0.451 | 1.855606 | 1.941904 | 1.017148 | 2.081221 | 2.540139 | 3.991525 | 0.6182113 | 0.6636687 | 0.01700226 | 0.7329547 | 0.9322187 | 1.384173 | 49.97041 | 54.72638 | 15.01445 | 62.86049 | 93.6389 | 231.2167 | 2.658754 | 2.719876 | 1.968463 | 2.815752 | 3.110743 | 3.899463
325 | 0.364258 | 0.391001 | 0.252844 | 0.411414 | 0.496328 | 0.791871 | 3.815385 | 0.451 | 0.463 | 0.568 | 0.454 | 0.448 | 0.451 | 1.85925 | 1.944027 | 1.02473 | 2.086068 | 2.55032825 | 4.041878 | 0.6201734 | 0.6647614 | 0.02442959 | 0.7352811 | 0.9362221 | 1.396709 | 50.32136 | 55.01499 | 15.28607 | 63.34812 | 94.6823 | 237.8171 | 2.66341 | 2.723455 | 1.977306 | 2.821197 | 3.119372 | 3.926999
324.5 | 0.364874 | 0.391865 | 0.254324 | 0.412038 | 0.497059 | 0.798294 | 3.821263 | 0.451 | 0.463 | 0.568 | 0.454 | 0.448 | 0.451 | 1.862395 | 1.948322 | 1.030729 | 2.089232 | 2.554084 | 4.074663 | 0.6218631 | 0.6669686 | 0.03026594 | 0.7367967 | 0.9376938 | 1.404788 | 50.64742 | 55.42881 | 15.51324 | 63.73639 | 95.25427 | 242.4361 | 2.667714 | 2.728562 | 1.984612 | 2.82551 | 3.124073 | 3.945929
324 | 0.365817 | 0.392441 | 0.256473 | 0.413131 | 0.498982 | 0.809118 | 3.82716 | 0.451 | 0.463 | 0.568 | 0.454 | 0.448 | 0.451 | 1.867208 | 1.951186 | 1.039438 | 2.094774 | 2.563966 | 4.129911 | 0.6244442 | 0.6684375 | 0.03868029 | 0.7394458 | 0.9415551 | 1.418256 | 51.0668 | 55.76359 | 15.82525 | 64.27289 | 96.28923 | 249.8243 | 2.67322 | 2.732673 | 1.994517 | 2.831437 | 3.132524 | 3.975655
323.5 | 0.366636 | 0.392773 | 0.257805 | 0.413911 | 0.500245 | 0.816395 | 3.833076 | 0.451 | 0.463 | 0.568 | 0.454 | 0.448 | 0.451 | 1.871388 | 1.952837 | 1.044836 | 2.098729 | 2.570455 | 4.167054 | 0.6266805 | 0.6692831 | 0.04386038 | 0.7413321 | 0.9440831 | 1.427209 | 51.45441 | 56.03079 | 16.03952 | 64.7154 | 97.07668 | 255.125 | 2.678278 | 2.735941 | 2.001234 | 2.836298 | 3.138909 | 3.996578
323 | 0.367401 | 0.393327 | 0.259945 | 0.415228 | 0.502421 | 0.82758 | 3.839009 | 0.451 | 0.463 | 0.568 | 0.454 | 0.448 | 0.451 | 1.875293 | 1.955591 | 1.053509 | 2.105407 | 2.581636 | 4.224144 | 0.6287649 | 0.6706926 | 0.05212696 | 0.7445089 | 0.9484235 | 1.440817 | 51.82944 | 56.36305 | 16.35744 | 65.32968 | 98.22646 | 262.9758 | 2.683145 | 2.739988 | 2.011078 | 2.843005 | 3.148162 | 4.026975
322.5 | 0.368224 | 0.394096 | 0.261393 | 0.415931 | 0.503416 | 0.83492 | 3.844961 | 0.451 | 0.463 | 0.568 | 0.454 | 0.448 | 0.451 | 1.879494 | 1.959415 | 1.059378 | 2.108972 | 2.586749 | 4.261609 | 0.6310024 | 0.6726458 | 0.05768191 | 0.7462005 | 0.9504019 | 1.449647 | 52.22346 | 56.75925 | 16.59151 | 65.75449 | 98.92193 | 268.4919 | 2.68823 | 2.74479 | 2.018234 | 2.847616 | 3.15372 | 4.047928
322 | 0.369182 | 0.394785 | 0.263405 | 0.416956 | 0.505465 | 0.846021 | 3.850932 | 0.451 | 0.463 | 0.568 | 0.454 | 0.448 | 0.451 | 1.884384 | 1.96284 | 1.067532 | 2.114169 | 2.597278 | 4.318271 | 0.6336007 | 0.6743926 | 0.06534966 | 0.7486618 | 0.9544639 | 1.462855 | 52.65871 | 57.13491 | 16.90027 | 66.28435 | 100.0388 | 276.5359 | 2.693814 | 2.749321 | 2.027559 | 2.853335 | 3.162584 | 4.077912
321.5 | 0.370218 | 0.395178 | 0.2648 | 0.417984 | 0.506993 | 0.854149 | 3.856921 | 0.451 | 0.463 | 0.568 | 0.454 | 0.448 | 0.451 | 1.889671 | 1.964794 | 1.073186 | 2.119381 | 2.605129 | 4.359758 | 0.636403 | 0.6753876 | 0.07063172 | 0.7511243 | 0.9574823 | 1.472417 | 53.11951 | 57.42693 | 17.13292 | 66.81895 | 100.9578 | 282.7524 | 2.699688 | 2.752827 | 2.034501 | 2.859071 | 3.169823 | 4.100639
321 | 0.371185 | 0.39615 | 0.267498 | 0.418992 | 0.508517 | 0.865718 | 3.862928 | 0.451 | 0.463 | 0.568 | 0.454 | 0.448 | 0.451 | 1.894607 | 1.969627 | 1.08412 | 2.124492 | 2.61296 | 4.418809 | 0.6390116 | 0.6778442 | 0.08076898 | 0.7535329 | 0.9604837 | 1.48587 | 53.56384 | 57.8897 | 17.53833 | 67.35095 | 101.8823 | 291.3693 | 2.705316 | 2.758356 | 2.046431 | 2.864745 | 3.177055 | 4.13153
320.5 | 0.372184 | 0.396728 | 0.268797 | 0.419927 | 0.510267 | 0.873944 | 3.868955 | 0.451 | 0.463 | 0.568 | 0.454 | 0.448 | 0.451 | 1.899706 | 1.972501 | 1.089385 | 2.129233 | 2.621952 | 4.460796 | 0.6416993 | 0.6793022 | 0.08561334 | 0.755762 | 0.9639192 | 1.495327 | 54.02071 | 58.24004 | 17.76438 | 67.86312 | 102.9051 | 297.8599 | 2.711066 | 2.76252 | 2.052993 | 2.870176 | 3.184998 | 4.154349
320 | 0.373059 | 0.39739 | 0.271443 | 0.421368 | 0.51251 | 0.886937 | 3.875 | 0.451 | 0.463 | 0.568 | 0.454 | 0.448 | 0.451 | 1.904173 | 1.975792 | 1.100109 | 2.13654 | 2.633478 | 4.527115 | 0.6440476 | 0.6809694 | 0.09540906 | 0.7591877 | 0.9683053 | 1.510085 | 54.44475 | 58.61732 | 18.1725 | 68.54337 | 104.1364 | 307.7418 | 2.71637 | 2.766983 | 2.064684 | 2.877341 | 3.194484 | 4.188385
319.5 | 0.374086 | 0.397837 | 0.273025 | 0.42191 | 0.513911 | 0.89529 | 3.881064 | 0.451 | 0.463 | 0.568 | 0.454 | 0.448 | 0.451 | 1.909415 | 1.978015 | 1.10652 | 2.139288 | 2.640677 | 4.569751 | 0.6467967 | 0.6820936 | 0.1012203 | 0.7604731 | 0.9710352 | 1.519459 | 54.91641 | 58.93328 | 18.44253 | 68.93507 | 105.0345 | 314.5478 | 2.722234 | 2.770704 | 2.072312 | 2.881443 | 3.201349 | 4.211353
319 | 0.375053 | 0.398567 | 0.27556 | 0.423444 | 0.515886 | 0.908823 | 3.887147 | 0.451 | 0.463 | 0.568 | 0.454 | 0.448 | 0.451 | 1.91435 | 1.981644 | 1.116794 | 2.147066 | 2.650825 | 4.638826 | 0.6493783 | 0.6839269 | 0.1104623 | 0.7641024 | 0.9748709 | 1.534461 | 55.37387 | 59.33533 | 18.84553 | 69.6551 | 106.1754 | 325.1458 | 2.727886 | 2.775418 | 2.083541 | 2.888938 | 3.210007 | 4.246387
318.5 | 0.376082 | 0.39929 | 0.277269 | 0.42437 | 0.517696 | 0.91739 | 3.89325 | 0.451 | 0.463 | 0.568 | 0.454 | 0.448 | 0.451 | 1.919603 | 1.985239 | 1.12372 | 2.151762 | 2.660125 | 4.682554 | 0.6521182 | 0.6857392 | 0.116645 | 0.7662868 | 0.9783733 | 1.543844 | 55.85308 | 59.73791 | 19.13996 | 70.17991 | 107.2578 | 332.3457 | 2.733769 | 2.780113 | 2.091632 | 2.894364 | 3.218157 | 4.269701
318 | 0.377136 | 0.40021 | 0.280336 | 0.425903 | 0.520276 | 0.930491 | 3.899371 | 0.451 | 0.463 | 0.568 | 0.454 | 0.448 | 0.451 | 1.924982 | 1.989813 | 1.13615 | 2.159535 | 2.673382 | 4.749424 | 0.6549168 | 0.6880407 | 0.1276458 | 0.7698927 | 0.9833445 | 1.558023 | 56.34335 | 60.20238 | 19.62731 | 70.91032 | 108.6704 | 342.9818 | 2.739748 | 2.785502 | 2.104821 | 2.901866 | 3.228701 | 4.30346
317.5 | 0.378284 | 0.40092 | 0.281978 | 0.427127 | 0.521828 | 0.939903 | 3.905512 | 0.451 | 0.463 | 0.568 | 0.454 | 0.448 | 0.451 | 1.930842 | 1.993343 | 1.142805 | 2.165741 | 2.681357 | 4.797465 | 0.6579562 | 0.6898132 | 0.1334859 | 0.7727625 | 0.9863231 | 1.568088 | 56.86557 | 60.60661 | 19.9205 | 71.54329 | 109.6643 | 351.0585 | 2.746075 | 2.790166 | 2.112638 | 2.90832 | 3.236058 | 4.328574
317 | 0.379375 | 0.401614 | 0.284785 | 0.428565 | 0.524245 | 0.954069 | 3.911672 | 0.451 | 0.463 | 0.568 | 0.454 | 0.448 | 0.451 | 1.936411 | 1.996794 | 1.154181 | 2.173032 | 2.693777 | 4.869771 | 0.6608361 | 0.6915427 | 0.1433914 | 0.7761235 | 0.9909442 | 1.583047 | 57.37462 | 61.00862 | 20.38323 | 72.25322 | 111.032 | 362.8624 | 2.7522 | 2.794781 | 2.124801 | 2.915508 | 3.246101 | 4.36451
316.5 | 0.380569 | 0.402279 | 0.286585 | 0.42955 | 0.525865 | 0.963813 | 3.917852 | 0.451 | 0.463 | 0.568 | 0.454 | 0.448 | 0.451 | 1.942505 | 2.0001 | 1.161477 | 2.178027 | 2.702101 | 4.919507 | 0.6639785 | 0.6931971 | 0.1496921 | 0.7784193 | 0.9940296 | 1.593208 | 57.9189 | 61.40438 | 20.70698 | 72.81525 | 112.0725 | 371.4831 | 2.758704 | 2.799302 | 2.133188 | 2.921162 | 3.25368 | 4.390205
316 | 0.381724 | 0.403133 | 0.289529 | 0.431216 | 0.528293 | 0.978489 | 3.924051 | 0.451 | 0.463 | 0.568 | 0.454 | 0.448 | 0.451 | 1.948401 | 2.004346 | 1.173408 | 2.186474 | 2.714577 | 4.994416 | 0.6670088 | 0.6953178 | 0.1599124 | 0.7822902 | 0.9986361 | 1.608321 | 58.45554 | 61.86066 | 21.20154 | 73.61357 | 113.468 | 384.095 | 2.765072 | 2.804488 | 2.145813 | 2.929136 | 3.263761 | 4.427001
315.5 | 0.382984 | 0.403641 | 0.29145 | 0.432011 | 0.530229 | 0.988684 | 3.930269 | 0.451 | 0.463 | 0.568 | 0.454 | 0.448 | 0.451 | 1.954832 | 2.006872 | 1.181193 | 2.190505 | 2.724525 | 5.046454 | 0.6703042 | 0.6965771 | 0.1665254 | 0.7841322 | 1.002294 | 1.618686 | 59.02873 | 62.21339 | 21.55196 | 74.11962 | 114.6638 | 393.3845 | 2.771825 | 2.808478 | 2.154625 | 2.934157 | 3.272326 | 4.453529
315 | 0.384244 | 0.404833 | 0.294707 | 0.433912 | 0.532448 | 1.00412 | 3.936508 | 0.451 | 0.463 | 0.568 | 0.454 | 0.448 | 0.451 | 1.961263 | 2.012798 | 1.194394 | 2.200144 | 2.735927 | 5.125242 | 0.6735887 | 0.6995259 | 0.1776385 | 0.7885229 | 1.00647 | 1.634178 | 59.60655 | 62.78021 | 22.10635 | 75.01092 | 115.9929 | 407.0531 | 2.778584 | 2.814853 | 2.168349 | 2.942938 | 3.281768 | 4.491721
314.5 | 0.385351 | 0.40522 | 0.29675 | 0.435281 | 0.533972 | 1.01423 | 3.942766 | 0.451 | 0.463 | 0.568 | 0.454 | 0.448 | 0.451 | 1.966914 | 2.014722 | 1.202673 | 2.207086 | 2.743758 | 5.176846 | 0.6764656 | 0.7004814 | 0.1845469 | 0.7916729 | 1.009328 | 1.644196 | 60.14127 | 63.10045 | 22.48524 | 75.7252 | 117.029 | 416.6127 | 2.784794 | 2.818436 | 2.177581 | 2.949919 | 3.289072 | 4.517864
314 | 0.386719 | 0.406428 | 0.300049 | 0.436764 | 0.53708 | 1.02956 | 3.949045 | 0.451 | 0.463 | 0.568 | 0.454 | 0.448 | 0.451 | 1.973896 | 2.020728 | 1.216044 | 2.214605 | 2.759728 | 5.255093 | 0.6800093 | 0.703458 | 0.1956027 | 0.7950741 | 1.015132 | 1.659198 | 60.76208 | 63.67955 | 23.06123 | 76.48507 | 118.7727 | 430.6703 | 2.791953 | 2.82488 | 2.191395 | 2.957292 | 3.301256 | 4.555502
313.5 | 0.388117 | 0.407345 | 0.302183 | 0.43802 | 0.539118 | 1.04101 | 3.955343 | 0.451 | 0.463 | 0.568 | 0.454 | 0.448 | 0.451 | 1.981032 | 2.025288 | 1.224692 | 2.220974 | 2.7702 | 5.313537 | 0.6836178 | 0.7057117 | 0.2026897 | 0.7979457 | 1.01892 | 1.670258 | 61.39757 | 64.17143 | 23.46509 | 77.17117 | 120.0578 | 441.7084 | 2.799225 | 2.830319 | 2.200927 | 2.963902 | 3.31015 | 4.584415
313 | 0.389234 | 0.408471 | 0.305437 | 0.439918 | 0.542052 | 1.05772 | 3.961661 | 0.451 | 0.463 | 0.568 | 0.454 | 0.448 | 0.451 | 1.986733 | 2.030886 | 1.23788 | 2.230597 | 2.785276125 | 5.398828 | 0.6864917 | 0.7084722 | 0.2134004 | 0.8022695 | 1.024347 | 1.686182 | 61.94893 | 64.73301 | 24.04983 | 78.0903 | 121.7562 | 457.4606 | 2.805488 | 2.836491 | 2.214512 | 2.972688 | 3.321795 | 4.624752
312.5 | 0.390716 | 0.408884 | 0.307762 | 0.440981 | 0.544263 | 1.0691 | 3.968 | 0.451 | 0.463 | 0.568 | 0.454 | 0.448 | 0.451 | 1.994298 | 2.032939 | 1.247303 | 2.235987 | 2.796637 | 5.456914 | 0.6902919 | 0.7094828 | 0.2209836 | 0.8046829 | 1.028418 | 1.696883 | 62.62147 | 65.07171 | 24.49556 | 78.71944 | 123.1447 | 468.8539 | 2.813072 | 2.840194 | 2.224702 | 2.978657 | 3.331224 | 4.653282
312 | 0.391992 | 0.410062 | 0.311176 | 0.443151 | 0.546891 | 1.08617 | 3.974359 | 0.451 | 0.463 | 0.568 | 0.454 | 0.448 | 0.451 | 2.000811 | 2.038796 | 1.261139 | 2.24699 | 2.810141 | 5.544043 | 0.6935524 | 0.7123596 | 0.2320156 | 0.8095917 | 1.033235 | 1.712724 | 63.23334 | 65.65713 | 25.12235 | 79.75108 | 124.7356 | 485.4979 | 2.819918 | 2.846561 | 2.238799 | 2.988368 | 3.341932 | 4.694041
311.5 | 0.393451 | 0.410722 | 0.313859 | 0.44409 | 0.5491 | 1.09768 | 3.980738 | 0.451 | 0.463 | 0.568 | 0.454 | 0.448 | 0.451 | 2.008258 | 2.042078 | 1.272013 | 2.251751 | 2.821492 | 5.602792 | 0.6972675 | 0.7139678 | 0.2406007 | 0.8117084 | 1.037266 | 1.723265 | 63.9096 | 66.08028 | 25.63955 | 80.34673 | 126.1493 | 497.435 | 2.827428 | 2.851136 | 2.250234 | 2.993933 | 3.351361 | 4.722632
311 | 0.394976 | 0.411894 | 0.317079 | 0.446215 | 0.552196 | 1.11483 | 3.987138 | 0.451 | 0.463 | 0.568 | 0.454 | 0.448 | 0.451 | 2.016042 | 2.047905 | 1.285063 | 2.262526 | 2.8374 | 5.69033 | 0.701136 | 0.7168173 | 0.2508078 | 0.816482 | 1.042888 | 1.738768 | 64.61325 | 66.6718 | 26.25255 | 81.37853 | 127.9864 | 514.7513 | 2.835178 | 2.857495 | 2.263565 | 3.003499 | 3.363496 | 4.763206
310.5 | 0.396311 | 0.412768 | 0.319438 | 0.447549 | 0.554089 | 1.12706 | 3.993559 | 0.451 | 0.463 | 0.568 | 0.454 | 0.448 | 0.451 | 2.022856 | 2.05225 | 1.294624 | 2.26929 | 2.847127 | 5.752754 | 0.7045102 | 0.7189369 | 0.2582201 | 0.8194671 | 1.04631 | 1.749679 | 65.26044 | 67.17085 | 26.73051 | 82.12971 | 129.2807 | 527.8029 | 2.842251 | 2.862828 | 2.273798 | 3.010406 | 3.371968 | 4.793116
310 | 0.397753 | 0.414102 | 0.32349 | 0.449855 | 0.55753 | 1.14464 | 4 | 0.451 | 0.463 | 0.568 | 0.454 | 0.448 | 0.451 | 2.030216 | 2.058883 | 1.311046 | 2.280983 | 2.864808 | 5.842486 | 0.7081422 | 0.7221636 | 0.2708251 | 0.8246064 | 1.052501 | 1.765156 | 65.94843 | 67.82398 | 27.50145 | 83.24612 | 131.314 | 546.1543 | 2.849713 | 2.869762 | 2.290018 | 3.020585 | 3.385149 | 4.834247
309.5 | 0.399409 | 0.414858 | 0.325823 | 0.450785 | 0.559421 | 1.15772 | 4.006462 | 0.451 | 0.463 | 0.568 | 0.454 | 0.448 | 0.451 | 2.038669 | 2.062642 | 1.320501 | 2.285698 | 2.874525 | 5.909249 | 0.7122969 | 0.7239875 | 0.2780112 | 0.8266716 | 1.055887 | 1.776519 | 66.71374 | 68.29197 | 27.98978 | 83.86098 | 132.6338 | 560.5143 | 2.857945 | 2.874699 | 2.300117 | 3.026147 | 3.393623 | 4.865715
309 | 0.400949 | 0.416101 | 0.33013 | 0.453087 | 0.562972 | 1.17602 | 4.012945 | 0.451 | 0.463 | 0.568 | 0.454 | 0.448 | 0.451 | 2.046529 | 2.068822 | 1.337956 | 2.297371 | 2.892771 | 6.002656 | 0.7161452 | 0.7269793 | 0.2911434 | 0.8317653 | 1.062215 | 1.792202 | 67.44694 | 68.92434 | 28.82772 | 84.99405 | 134.758 | 580.2476 | 2.865765 | 2.881331 | 2.317142 | 3.036317 | 3.40713 | 4.907986
308.5 | 0.40243 | 0.416877 | 0.332537 | 0.45486 | 0.5652 | 1.18856 | 4.019449 | 0.451 | 0.463 | 0.568 | 0.454 | 0.448 | 0.451 | 2.054088 | 2.07268 | 1.347712 | 2.306361 | 2.90422 | 6.066663 | 0.7198321 | 0.7288425 | 0.298408 | 0.8356708 | 1.066165 | 1.802809 | 68.16655 | 69.40609 | 29.34452 | 85.93844 | 136.2674 | 594.6108 | 2.873378 | 2.886353 | 2.327457 | 3.044717 | 3.41663 | 4.938081
308 | 0.40402 | 0.417991 | 0.336479 | 0.456885 | 0.568786 | 1.20801 | 4.025974 | 0.451 | 0.463 | 0.568 | 0.454 | 0.448 | 0.451 | 2.062204 | 2.078219 | 1.363688 | 2.316628 | 2.922646 | 6.16594 | 0.7237754 | 0.7315112 | 0.3101926 | 0.8401128 | 1.072489 | 1.819041 | 68.92951 | 70.00426 | 30.14198 | 86.98706 | 138.4504 | 616.2268 | 2.881385 | 2.892552 | 2.343112 | 3.053962 | 3.430233 | 4.98236
307.5 | 0.405689 | 0.419075 | 0.339172 | 0.458175 | 0.571093 | 1.22149 | 4.03252 | 0.451 | 0.463 | 0.568 | 0.454 | 0.448 | 0.451 | 2.070723 | 2.083608 | 1.374602 | 2.323169 | 2.9345 | 6.234745 | 0.7278978 | 0.7341012 | 0.3181642 | 0.8429323 | 1.076537 | 1.830138 | 69.72638 | 70.59685 | 30.72607 | 87.76368 | 140.0301 | 632.1069 | 2.889677 | 2.898654 | 2.354381 | 3.060756 | 3.439976 | 5.014154
307 | 0.407477 | 0.420298 | 0.343595 | 0.460518 | 0.574443 | 1.24106 | 4.039088 | 0.451 | 0.463 | 0.568 | 0.454 | 0.448 | 0.451 | 2.079849 | 2.089689 | 1.392528 | 2.335049 | 2.951714 | 6.334634 | 0.7322955 | 0.7370152 | 0.3311205 | 0.8480331 | 1.082386 | 1.846032 | 70.57167 | 71.24099 | 31.63547 | 88.95263 | 142.1396 | 654.6508 | 2.898395 | 2.905243 | 2.371612 | 3.07107 | 3.452858 | 5.058275
306.5 | 0.4093 | 0.421033 | 0.346435 | 0.46215 | 0.576503 | 1.25431 | 4.045677 | 0.451 | 0.463 | 0.568 | 0.454 | 0.448 | 0.451 | 2.089154 | 2.093343 | 1.404038 | 2.343324 | 2.962299 | 6.402265 | 0.7367594 | 0.7387625 | 0.3393521 | 0.8515706 | 1.085966 | 1.856652 | 71.43704 | 71.72381 | 32.26561 | 89.87673 | 143.6283 | 670.8876 | 2.90724 | 2.910153 | 2.383334 | 3.079015 | 3.461864 | 5.089351
306 | 0.411175 | 0.422244 | 0.350762 | 0.464609 | 0.580388 | 1.2747 | 4.052288 | 0.451 | 0.463 | 0.568 | 0.454 | 0.448 | 0.451 | 2.098725 | 2.099364 | 1.421574 | 2.355793 | 2.982262 | 6.50634 | 0.7413299 | 0.7416346 | 0.3517648 | 0.8568773 | 1.092682 | 1.872777 | 72.32884 | 72.37293 | 33.18483 | 91.13279 | 146.0468 | 695.1428 | 2.916271 | 2.916715 | 2.400131 | 3.089717 | 3.476346 | 5.134741
305.5 | 0.412921 | 0.423556 | 0.353745 | 0.46616 | 0.582946 | 1.28815 | 4.05892 | 0.451 | 0.463 | 0.568 | 0.454 | 0.448 | 0.451 | 2.107637 | 2.105887 | 1.433664 | 2.363657 | 2.995406 | 6.574992 | 0.7455673 | 0.744737 | 0.3602332 | 0.86021 | 1.09708 | 1.883273 | 73.18338 | 73.06195 | 33.86223 | 92.04281 | 147.8197 | 712.2154 | 2.924847 | 2.923633 | 2.412286 | 3.097401 | 3.486848 | 5.165981
305 | 0.414698 | 0.424937 | 0.357973 | 0.468536 | 0.586679 | 1.30953 | 4.065574 | 0.451 | 0.463 | 0.568 | 0.454 | 0.448 | 0.451 | 2.116707 | 2.112754 | 1.450799 | 2.375705 | 3.014587 | 6.68412 | 0.7498615 | 0.7479922 | 0.3721145 | 0.8652941 | 1.103463 | 1.899735 | 74.05683 | 73.78047 | 34.7903 | 93.2886 | 150.2102 | 738.4688 | 2.933535 | 2.930794 | 2.428648 | 3.107829 | 3.500861 | 5.212944
304.5 | 0.41652 | 0.425921 | 0.360942 | 0.470391 | 0.58918 | 1.32299 | 4.07225 | 0.451 | 0.463 | 0.568 | 0.454 | 0.448 | 0.451 | 2.126007 | 2.117646 | 1.462832 | 2.38511 | 3.027438 | 6.752823 | 0.7542455 | 0.7503051 | 0.3803742 | 0.8692454 | 1.107717 | 1.909961 | 74.95456 | 74.36619 | 35.48604 | 94.33779 | 151.9915 | 756.2048 | 2.942385 | 2.936594 | 2.4407 | 3.116531 | 3.511194 | 5.243966
304 | 0.418442 | 0.427514 | 0.36572 | 0.472822 | 0.592904 | 1.34465 | 4.078947 | 0.451 | 0.463 | 0.568 | 0.454 | 0.448 | 0.451 | 2.135817 | 2.125566 | 1.482196 | 2.397437 | 3.046574 | 6.86338 | 0.7588493 | 0.7540383 | 0.3935249 | 0.8744001 | 1.114018 | 1.9262 | 75.89695 | 75.17017 | 36.5517 | 95.62919 | 154.4257 | 783.7405 | 2.95159 | 2.944499 | 2.458821 | 3.127142 | 3.525169 | 5.291065
303.5 | 0.420452 | 0.428348 | 0.369142 | 0.474163 | 0.595243 | 1.35944 | 4.085667 | 0.451 | 0.463 | 0.568 | 0.454 | 0.448 | 0.451 | 2.146077 | 2.129713 | 1.496065 | 2.404236 | 3.058592 | 6.938871 | 0.7636413 | 0.7559872 | 0.4028383 | 0.8772323 | 1.117955 | 1.937139 | 76.88053 | 75.71259 | 37.36172 | 96.48954 | 156.1598 | 803.7179 | 2.961107 | 2.949796 | 2.472332 | 3.134152 | 3.535023 | 5.324464
303 | 0.422376 | 0.429915 | 0.373581 | 0.477122 | 0.59979 | 1.3808 | 4.092409 | 0.451 | 0.463 | 0.568 | 0.454 | 0.448 | 0.451 | 2.155897 | 2.137504 | 1.514055 | 2.41924 | 3.081957 | 7.047897 | 0.7682069 | 0.7596388 | 0.4147917 | 0.8834533 | 1.125565 | 1.952729 | 77.84203 | 76.51947 | 38.39208 | 98.02028 | 159.0784 | 831.9117 | 2.970322 | 2.957624 | 2.489204 | 3.146509 | 3.551426 | 5.370557
302.5 | 0.424388 | 0.430984 | 0.377147 | 0.478867 | 0.602369 | 1.39596 | 4.099174 | 0.451 | 0.463 | 0.568 | 0.454 | 0.448 | 0.451 | 2.166167 | 2.142819 | 1.528508 | 2.428088 | 3.095209 | 7.125277 | 0.7729591 | 0.7621222 | 0.4242919 | 0.887104 | 1.129855 | 1.963649 | 78.8454 | 77.15491 | 39.25798 | 99.06526 | 160.9802 | 853.0925 | 2.979848 | 2.963745 | 2.503122 | 3.154862 | 3.561993 | 5.404419
302 | 0.426469 | 0.432665 | 0.381835 | 0.481488 | 0.606398 | 1.41837 | 4.10596 | 0.451 | 0.463 | 0.568 | 0.454 | 0.448 | 0.451 | 2.176789 | 2.151177 | 1.547507 | 2.441377 | 3.115911 | 7.239662 | 0.7778507 | 0.766015 | 0.4366455 | 0.8925624 | 1.136522 | 1.979575 | 79.8844 | 78.01564 | 40.37336 | 100.4846 | 163.6815 | 883.6212 | 2.989617 | 2.971977 | 2.520715 | 3.166102 | 3.576843 | 5.452134
301.5 | 0.428484 | 0.433574 | 0.38536 | 0.483249 | 0.609282 | 1.43358 | 4.112769 | 0.451 | 0.463 | 0.568 | 0.454 | 0.448 | 0.451 | 2.187074 | 2.155696 | 1.561794 | 2.450307 | 3.13073 | 7.317297 | 0.7825644 | 0.7681137 | 0.4458349 | 0.8962132 | 1.141266 | 1.990241 | 80.90875 | 78.60386 | 41.25874 | 101.5569 | 165.7907 | 905.6704 | 2.999155 | 2.977563 | 2.534422 | 3.174515 | 3.58831 | 5.485832
301 | 0.430724 | 0.435185 | 0.390516 | 0.485764 | 0.613316 | 1.45618 | 4.119601 | 0.451 | 0.463 | 0.568 | 0.454 | 0.448 | 0.451 | 2.198507 | 2.163706 | 1.58269 | 2.463059 | 3.151459 | 7.432653 | 0.7877785 | 0.7718225 | 0.4591258 | 0.901404 | 1.147865 | 2.005883 | 82.02875 | 79.45237 | 42.51107 | 102.958 | 168.5519 | 937.5578 | 3.00948 | 2.985566 | 2.553439 | 3.185407 | 3.603159 | 5.533495
300.5 | 0.432898 | 0.43636 | 0.393846 | 0.487981 | 0.61594 | 1.4709 | 4.126456 | 0.451 | 0.463 | 0.568 | 0.454 | 0.448 | 0.451 | 2.209604 | 2.169548 | 1.596186 | 2.4743 | 3.164942 | 7.507787 | 0.7928131 | 0.7745188 | 0.4676169 | 0.9059576 | 1.152135 | 2.015941 | 83.13485 | 80.14805 | 43.38317 | 104.2459 | 170.5634 | 959.7945 | 3.019575 | 2.99208 | 2.566435 | 3.195323 | 3.613861 | 5.566017
300 | 0.435109 | 0.437993 | 0.39908 | 0.490885 | 0.620616 | 1.49506 | 4.133333 | 0.451 | 0.463 | 0.568 | 0.454 | 0.448 | 0.451 | 2.220889 | 2.177667 | 1.617398 | 2.489025 | 3.188969 | 7.631104 | 0.7979075 | 0.7782542 | 0.4808188 | 0.911891 | 1.159698 | 2.032233 | 84.26642 | 81.01844 | 44.69251 | 105.8423 | 173.7406 | 994.8914 | 3.029798 | 3.000171 | 2.585584 | 3.207486 | 3.630574 | 5.616217
299.5 | 0.437417 | 0.439146 | 0.402525 | 0.492559 | 0.623211 | 1.50953 | 4.140234 | 0.451 | 0.463 | 0.568 | 0.454 | 0.448 | 0.451 | 2.232669 | 2.1834 | 1.63136 | 2.497513 | 3.202303 | 7.704962 | 0.8031979 | 0.7808832 | 0.4894141 | 0.9152954 | 1.16387 | 2.041865 | 85.44735 | 81.71772 | 45.61938 | 106.9215 | 175.7821 | 1017.632 | 3.040357 | 3.006624 | 2.598887 | 3.215632 | 3.641192 | 5.648039
299 | 0.439735 | 0.440968 | 0.408057 | 0.495351 | 0.627982 | 1.53378 | 4.147157 | 0.451 | 0.463 | 0.568 | 0.454 | 0.448 | 0.451 | 2.244501 | 2.192459 | 1.65378 | 2.51167 | 3.226818 | 7.82874 | 0.8084832 | 0.7850236 | 0.5030638 | 0.9209477 | 1.171497 | 2.057802 | 86.64442 | 82.67302 | 47.03884 | 108.4991 | 179.0812 | 1054.107 | 3.05095 | 3.015372 | 2.618871 | 3.227428 | 3.658158 | 5.697983
298.5 | 0.442097 | 0.44215 | 0.41181 | 0.497695 | 0.630876 | 1.5498 | 4.154104 | 0.451 | 0.463 | 0.568 | 0.454 | 0.448 | 0.451 | 2.256557 | 2.198335 | 1.668991 | 2.523555 | 3.241689 | 7.910509 | 0.8138403 | 0.7877004 | 0.512219 | 0.9256686 | 1.176094 | 2.068192 | 87.87137 | 83.3955 | 48.06871 | 109.8956 | 181.3415 | 1079.85 | 3.061694 | 3.021939 | 2.633089 | 3.237763 | 3.669647 | 5.732458
298 | 0.444392 | 0.443877 | 0.417391 | 0.500736 | 0.635386 | 1.57431 | 4.161074 | 0.451 | 0.463 | 0.568 | 0.454 | 0.448 | 0.451 | 2.268271 | 2.206922 | 1.691609 | 2.538974 | 3.264863 | 8.035613 | 0.819018 | 0.7915988 | 0.5256803 | 0.9317601 | 1.183218 | 2.083883 | 89.08424 | 84.33052 | 49.54627 | 111.6162 | 184.5613 | 1118.018 | 3.072205 | 3.030374 | 2.653095 | 3.250363 | 3.685829 | 5.782455
297.5 | 0.446741 | 0.445268 | 0.421249 | 0.502444 | 0.637994 | 1.59037 | 4.168067 | 0.451 | 0.463 | 0.568 | 0.454 | 0.448 | 0.451 | 2.280261 | 2.213838 | 1.707245 | 2.547635 | 3.278264 | 8.117587 | 0.82429 | 0.7947276 | 0.534881 | 0.9351653 | 1.187314 | 2.094033 | 90.33137 | 85.14537 | 50.63621 | 112.757 | 186.7056 | 1144.783 | 3.082902 | 3.037668 | 2.667567 | 3.258637 | 3.696488 | 5.816756
297 | 0.449135 | 0.446998 | 0.426935 | 0.505743 | 0.642793 | 1.61427 | 4.175084 | 0.451 | 0.463 | 0.568 | 0.454 | 0.448 | 0.451 | 2.292481 | 2.222439 | 1.730289 | 2.564362 | 3.302923 | 8.239578 | 0.8296345 | 0.7986054 | 0.5482887 | 0.9417097 | 1.194808 | 2.108949 | 91.60978 | 86.09745 | 52.18768 | 114.6276 | 190.1636 | 1183.424 | 3.093752 | 3.046124 | 2.687769 | 3.272068 | 3.713486 | 5.865231
296.5 | 0.45171 | 0.44821 | 0.43063 | 0.508105 | 0.646301 | 1.63057 | 4.182125 | 0.451 | 0.463 | 0.568 | 0.454 | 0.448 | 0.451 | 2.305624 | 2.228465 | 1.745265 | 2.576339 | 3.320948 | 8.322776 | 0.8353514 | 0.8013131 | 0.5569061 | 0.9463692 | 1.20025 | 2.118996 | 92.97602 | 86.85718 | 53.27415 | 116.0913 | 192.8938 | 1211.52 | 3.105223 | 3.052822 | 2.70165 | 3.282464 | 3.726744 | 5.899736
296 | 0.454127 | 0.450275 | 0.436636 | 0.510904 | 0.65087 | 1.65566 | 4.189189 | 0.451 | 0.463 | 0.568 | 0.454 | 0.448 | 0.451 | 2.317961 | 2.238732 | 1.769606 | 2.590531 | 3.344426 | 8.450841 | 0.8406879 | 0.8059098 | 0.5707568 | 0.9518628 | 1.207295 | 2.134266 | 94.29141 | 87.95576 | 54.95573 | 117.7708 | 196.2922 | 1253.314 | 3.116148 | 3.062429 | 2.722722 | 3.294271 | 3.743051 | 5.949972
295.5 | 0.456722 | 0.451433 | 0.440516 | 0.513013 | 0.654134 | 1.67302 | 4.196277 | 0.451 | 0.463 | 0.568 | 0.454 | 0.448 | 0.451 | 2.331206 | 2.24449 | 1.785331 | 2.601225 | 3.361197 | 8.53945 | 0.8463859 | 0.8084782 | 0.5796037 | 0.9559823 | 1.212297 | 2.144697 | 95.69513 | 88.70818 | 56.12621 | 119.1473 | 198.9374 | 1284.069 | 3.127681 | 3.068958 | 2.737105 | 3.303855 | 3.755598 | 5.986143
295 | 0.459324 | 0.453204 | 0.44635 | 0.516416 | 0.659077 | 1.69838 | 4.20339 | 0.451 | 0.463 | 0.568 | 0.454 | 0.448 | 0.451 | 2.344487 | 2.253295 | 1.808975 | 2.618479 | 3.386597 | 8.668893 | 0.8520668 | 0.8123936 | 0.5927603 | 0.9625938 | 1.219825 | 2.159741 | 97.11698 | 89.70889 | 57.81818 | 121.1428 | 202.6405 | 1327.782 | 3.139235 | 3.077577 | 2.757504 | 3.317603 | 3.772954 | 6.036451
294.5 | 0.46187 | 0.454695 | 0.450478 | 0.519041 | 0.661765 | 1.71494 | 4.210526 | 0.451 | 0.463 | 0.568 | 0.454 | 0.448 | 0.451 | 2.357483 | 2.260708 | 1.825705 | 2.631789 | 3.400409 | 8.753419 | 0.8575944 | 0.8156781 | 0.6019661 | 0.967664 | 1.223896 | 2.169444 | 98.53031 | 90.60701 | 59.09271 | 122.7934 | 204.9911 | 1358.402 | 3.150594 | 3.085251 | 2.772576 | 3.328846 | 3.783849 | 6.070955
294 | 0.464543 | 0.456669 | 0.456641 | 0.522077 | 0.666638 | 1.73943 | 4.217687 | 0.451 | 0.463 | 0.568 | 0.454 | 0.448 | 0.451 | 2.371126 | 2.270523 | 1.850682 | 2.647183 | 3.425448 | 8.878421 | 0.8633651 | 0.8200101 | 0.6155544 | 0.9734962 | 1.231232 | 2.183624 | 100.0134 | 91.70657 | 60.92738 | 124.657 | 208.7293 | 1402.233 | 3.162383 | 3.094569 | 2.79385 | 3.341406 | 3.800982 | 6.119346
293.5 | 0.467133 | 0.458182 | 0.460935 | 0.524194 | 0.670509 | 1.7571 | 4.224872 | 0.451 | 0.463 | 0.568 | 0.454 | 0.448 | 0.451 | 2.384346 | 2.278045 | 1.868085 | 2.657918 | 3.445339 | 8.968612 | 0.868925 | 0.8233177 | 0.6249139 | 0.977543 | 1.237022 | 2.193731 | 101.4766 | 92.63004 | 62.29031 | 126.0986 | 211.8805 | 1435.746 | 3.173887 | 3.10233 | 2.809345 | 3.351024 | 3.815248 | 6.155586
293 | 0.469859 | 0.45998 | 0.467005 | 0.527984 | 0.675348 | 1.78332 | 4.232082 | 0.451 | 0.463 | 0.568 | 0.454 | 0.448 | 0.451 | 2.39826 | 2.286985 | 1.892686 | 2.677135 | 3.470203 | 9.102445 | 0.8747436 | 0.8272343 | 0.6379969 | 0.9847471 | 1.244213 | 2.208543 | 103.0151 | 93.67737 | 64.16012 | 128.3656 | 215.684 | 1483.967 | 3.185849 | 3.111062 | 2.830195 | 3.365985 | 3.832256 | 6.206633
292.5 | 0.472728 | 0.46151 | 0.471479 | 0.530157 | 0.679107 | 1.79946 | 4.239316 | 0.451 | 0.463 | 0.568 | 0.454 | 0.448 | 0.451 | 2.412904 | 2.294592 | 1.910818 | 2.688153 | 3.489519 | 9.184827 | 0.8808311 | 0.830555 | 0.6475315 | 0.9888543 | 1.249764 | 2.217553 | 104.6338 | 94.62426 | 65.61911 | 129.8672 | 218.838 | 1516.12 | 3.198291 | 3.118894 | 2.846149 | 3.375786 | 3.846189 | 6.239983
292 | 0.475521 | 0.463811 | 0.477744 | 0.533597 | 0.683922 | 1.82693 | 4.246575 | 0.451 | 0.463 | 0.568 | 0.454 | 0.448 | 0.451 | 2.42716 | 2.306032 | 1.936209 | 2.705595 | 3.51426 | 9.32504 | 0.886722 | 0.8355284 | 0.6607319 | 0.995322 | 1.256829 | 2.232703 | 106.2367 | 95.89775 | 67.60551 | 132.0089 | 222.7129 | 1568.119 | 3.21047 | 3.129335 | 2.867448 | 3.389619 | 3.863104 | 6.292812
291.5 | 0.478342 | 0.4651 | 0.481941 | 0.536017 | 0.687157 | 1.8444 | 4.253859 | 0.451 | 0.463 | 0.568 | 0.454 | 0.448 | 0.451 | 2.441559 | 2.312441 | 1.953219 | 2.717866 | 3.530883 | 9.41421 | 0.8926369 | 0.8383037 | 0.6694786 | 0.999847 | 1.261548 | 2.24222 | 107.87 | 96.76261 | 69.03478 | 133.6664 | 225.5967 | 1603.74 | 3.22274 | 3.136367 | 2.882485 | 3.400209 | 3.875549 | 6.328248
291 | 0.481258 | 0.467304 | 0.488458 | 0.539464 | 0.692667 | 1.8701 | 4.261168 | 0.451 | 0.463 | 0.568 | 0.454 | 0.448 | 0.451 | 2.456443 | 2.323399 | 1.979631 | 2.735344 | 3.559195 | 9.545388 | 0.8987145 | 0.8430313 | 0.6829104 | 1.006257 | 1.269534 | 2.256058 | 109.5648 | 98.01782 | 71.15834 | 135.8568 | 230.0176 | 1654.416 | 3.235324 | 3.146489 | 2.9044 | 3.414053 | 3.894397 | 6.377657
290.5 | 0.484114 | 0.468577 | 0.493031 | 0.541905 | 0.696143 | 1.88763 | 4.268503 | 0.451 | 0.463 | 0.568 | 0.454 | 0.448 | 0.451 | 2.471021 | 2.329728 | 1.998164 | 2.747721 | 3.577056 | 9.634865 | 0.9046314 | 0.8457517 | 0.6922289 | 1.010772 | 1.27454 | 2.265388 | 111.251 | 98.89212 | 72.74674 | 137.5613 | 233.1324 | 1691.385 | 3.247701 | 3.153482 | 2.920474 | 3.424712 | 3.907515 | 6.412991
290 | 0.487075 | 0.47119 | 0.499415 | 0.545685 | 0.701565 | 1.91544 | 4.275862 | 0.451 | 0.463 | 0.568 | 0.454 | 0.448 | 0.451 | 2.486134 | 2.34272 | 2.024038 | 2.766887 | 3.604917 | 9.776813 | 0.9107291 | 0.8513127 | 0.7050943 | 1.017723 | 1.282299 | 2.280014 | 113.0047 | 100.3432 | 74.90046 | 139.9685 | 237.5953 | 1747.6 | 3.260425 | 3.164988 | 2.941854 | 3.439597 | 3.926083 | 6.465625
289.5 | 0.490095 | 0.472158 | 0.504141 | 0.547999 | 0.705104 | 1.93215 | 4.283247 | 0.451 | 0.463 | 0.568 | 0.454 | 0.448 | 0.451 | 2.501549 | 2.347533 | 2.043191 | 2.77862 | 3.623101 | 9.862105 | 0.9169102 | 0.8533649 | 0.7145129 | 1.021955 | 1.28733 | 2.2887 | 114.8059 | 101.1043 | 76.58862 | 141.6461 | 240.8281 | 1784.372 | 3.27334 | 3.170972 | 2.958292 | 3.449858 | 3.93937 | 6.499372
289 | 0.493022 | 0.474818 | 0.511136 | 0.552107 | 0.710648 | 1.9588 | 4.290657 | 0.451 | 0.463 | 0.568 | 0.454 | 0.448 | 0.451 | 2.516489 | 2.360758 | 2.071541 | 2.79945 | 3.651589 | 9.998132 | 0.9228648 | 0.8589828 | 0.7282926 | 1.029423 | 1.295162 | 2.302398 | 116.5837 | 102.6008 | 79.00136 | 144.2757 | 245.4773 | 1840.286 | 3.285939 | 3.182641 | 2.98132 | 3.465758 | 3.958247 | 6.549699
288.5 | 0.496107 | 0.476448 | 0.515446 | 0.554404 | 0.714286 | 1.97624 | 4.298094 | 0.451 | 0.463 | 0.568 | 0.454 | 0.448 | 0.451 | 2.532236 | 2.368862 | 2.089008 | 2.811097 | 3.670282 | 10.08715 | 0.9291026 | 0.8624098 | 0.7366894 | 1.033575 | 1.300269 | 2.311262 | 118.4568 | 103.6648 | 80.61801 | 145.9834 | 248.8574 | 1879.701 | 3.299058 | 3.190861 | 2.996457 | 3.475969 | 3.971803 | 6.58449
288 | 0.499243 | 0.478471 | 0.522468 | 0.558286 | 0.720291 | 2.00444 | 4.305556 | 0.451 | 0.463 | 0.568 | 0.454 | 0.448 | 0.451 | 2.548243 | 2.378921 | 2.117467 | 2.830781 | 3.701138 | 10.23109 | 0.9354039 | 0.8666469 | 0.7502206 | 1.040552 | 1.30864 | 2.325431 | 120.376 | 104.9103 | 83.11736 | 148.5494 | 253.9388 | 1940.448 | 3.312341 | 3.200402 | 3.019416 | 3.491144 | 3.991924 | 6.637057
287.5 | 0.502242 | 0.480208 | 0.527298 | 0.561038 | 0.723615 | 2.02247 | 4.313043 | 0.451 | 0.463 | 0.568 | 0.454 | 0.448 | 0.451 | 2.56355 | 2.387557 | 2.137042 | 2.844735 | 3.718218 | 10.32312 | 0.941393 | 0.8702706 | 0.7594227 | 1.04547 | 1.313245 | 2.334386 | 122.2507 | 106.0413 | 84.95597 | 150.5397 | 257.1801 | 1982.391 | 3.325162 | 3.208993 | 3.035977 | 3.502779 | 4.004602 | 6.672635
287 | 0.505341 | 0.482566 | 0.534282 | 0.565341 | 0.729553 | 2.04972 | 4.320557 | 0.451 | 0.463 | 0.568 | 0.454 | 0.448 | 0.451 | 2.579368 | 2.399281 | 2.165347 | 2.866553 | 3.74873 | 10.46221 | 0.9475444 | 0.875169 | 0.7725807 | 1.05311 | 1.321417 | 2.347769 | 124.1956 | 107.4587 | 87.52551 | 153.3909 | 262.33 | 2043.272 | 3.338309 | 3.219663 | 3.058677 | 3.519248 | 4.0245 | 6.723285
286.5 | 0.508545 | 0.484318 | 0.53885 | 0.567679 | 0.733535 | 2.06888 | 4.328098 | 0.451 | 0.463 | 0.568 | 0.454 | 0.448 | 0.451 | 2.595722 | 2.407991 | 2.18386 | 2.878408 | 3.769191 | 10.56 | 0.9538647 | 0.878793 | 0.7810941 | 1.057237 | 1.32686 | 2.357074 | 126.2148 | 108.6185 | 89.33957 | 155.2025 | 266.1279 | 2088.922 | 3.351796 | 3.228316 | 3.074404 | 3.529593 | 4.038988 | 6.760527
286 | 0.511767 | 0.48678 | 0.546335 | 0.571663 | 0.739065 | 2.09549 | 4.335664 | 0.451 | 0.463 | 0.568 | 0.454 | 0.448 | 0.451 | 2.612168 | 2.420232 | 2.214196 | 2.898608 | 3.797606 | 10.69583 | 0.9601804 | 0.8838635 | 0.7948892 | 1.064231 | 1.334371 | 2.369854 | 128.2666 | 110.1097 | 92.16018 | 157.9394 | 271.101 | 2150.503 | 3.365335 | 3.239339 | 3.098388 | 3.545052 | 4.057727 | 6.80981
285.5 | 0.514942 | 0.488447 | 0.55107 | 0.574415 | 0.742891 | 2.11305 | 4.343257 | 0.451 | 0.463 | 0.568 | 0.454 | 0.448 | 0.451 | 2.628374 | 2.428521 | 2.233386 | 2.912562 | 3.817266 | 10.78546 | 0.9663652 | 0.8872822 | 0.8035187 | 1.069033 | 1.339534 | 2.378199 | 130.3183 | 111.2538 | 94.09329 | 160.0227 | 274.8754 | 2194.362 | 3.378713 | 3.247721 | 3.11451 | 3.556685 | 4.071777 | 6.844269
285 | 0.518119 | 0.490805 | 0.558074 | 0.578714 | 0.748765 | 2.14131 | 4.350877 | 0.451 | 0.463 | 0.568 | 0.454 | 0.448 | 0.451 | 2.64459 | 2.440244 | 2.261772 | 2.93436 | 3.847449 | 10.9297 | 0.9725159 | 0.8920982 | 0.8161485 | 1.07649 | 1.34741 | 2.391484 | 132.3946 | 112.725 | 96.8392 | 162.9974 | 280.2201 | 2261.363 | 3.392092 | 3.258405 | 3.136988 | 3.5731 | 4.091427 | 6.895926
284.5 | 0.521279 | 0.492625 | 0.562799 | 0.581388 | 0.752487 | 2.1574 | 4.358524 | 0.451 | 0.463 | 0.568 | 0.454 | 0.448 | 0.451 | 2.660719 | 2.449293 | 2.280921 | 2.947919 | 3.866574 | 11.01183 | 0.9785964 | 0.8957995 | 0.8245794 | 1.081099 | 1.352369 | 2.39897 | 134.4859 | 113.9621 | 98.83242 | 165.0859 | 284.0086 | 2303.55 | 3.405408 | 3.267308 | 3.153006 | 3.584491 | 4.105186 | 6.927865
284 | 0.524671 | 0.494847 | 0.570407 | 0.585415 | 0.758475 | 2.18568 | 4.366197 | 0.451 | 0.463 | 0.568 | 0.454 | 0.448 | 0.451 | 2.678032 | 2.460341 | 2.311755 | 2.968338 | 3.897343 | 11.15618 | 0.9850824 | 0.9002999 | 0.838007 | 1.088002 | 1.360295 | 2.411993 | 136.722 | 115.3977 | 101.8803 | 167.9706 | 289.5635 | 2372.67 | 3.419476 | 3.27755 | 3.177039 | 3.600048 | 4.125114 | 6.97926
283.5 | 0.527831 | 0.496506 | 0.575001 | 0.588046 | 0.762482 | 2.20557 | 4.373898 | 0.451 | 0.463 | 0.568 | 0.454 | 0.448 | 0.451 | 2.694162 | 2.468589 | 2.330374 | 2.981678 | 3.917932 | 11.2577 | 0.9910871 | 0.9036468 | 0.8460287 | 1.092486 | 1.365564 | 2.421052 | 138.8624 | 116.5829 | 103.8935 | 170.0822 | 293.6642 | 2424.58 | 3.432781 | 3.285933 | 3.192619 | 3.611309 | 4.139642 | 7.017124
283 | 0.53108 | 0.499251 | 0.582605 | 0.591826 | 0.768298 | 2.2304 | 4.381625 | 0.451 | 0.463 | 0.568 | 0.454 | 0.448 | 0.451 | 2.710745 | 2.482237 | 2.361191 | 3.000845 | 3.947817 | 11.38444 | 0.9972236 | 0.9091602 | 0.8591663 | 1.098894 | 1.373163 | 2.432247 | 141.0743 | 118.2925 | 107.0367 | 172.8851 | 299.2158 | 2488.247 | 3.446371 | 3.297914 | 3.216498 | 3.626097 | 4.159069 | 7.062743
282.5 | 0.534513 | 0.500992 | 0.587358 | 0.594919 | 0.772514 | 2.2499 | 4.389381 | 0.451 | 0.463 | 0.568 | 0.454 | 0.448 | 0.451 | 2.728268 | 2.490893 | 2.380454 | 3.016528 | 3.96948 | 11.48397 | 1.003667 | 0.9126414 | 0.8672914 | 1.104106 | 1.378635 | 2.440952 | 143.4104 | 119.541 | 109.1758 | 175.3158 | 303.5804 | 2540.917 | 3.46055 | 3.306581 | 3.232448 | 3.638776 | 4.174154 | 7.099824
282 | 0.537818 | 0.503714 | 0.594995 | 0.599178 | 0.778242 | 2.27545 | 4.397163 | 0.451 | 0.463 | 0.568 | 0.454 | 0.448 | 0.451 | 2.745138 | 2.504427 | 2.411406 | 3.038123 | 3.998913 | 11.61438 | 1.009831 | 0.9180599 | 0.8802099 | 1.11124 | 1.386023 | 2.452244 | 145.7046 | 121.2724 | 112.4309 | 178.4661 | 309.1926 | 2608.178 | 3.474308 | 3.31849 | 3.256278 | 3.655013 | 4.193313 | 7.146351
281.5 | 0.541154 | 0.505381 | 0.600043 | 0.602 | 0.782558 | 2.29541 | 4.404973 | 0.451 | 0.463 | 0.568 | 0.454 | 0.448 | 0.451 | 2.762165 | 2.512715 | 2.431864 | 3.052432 | 4.02109 | 11.71626 | 1.016015 | 0.9213639 | 0.8886582 | 1.115939 | 1.391553 | 2.460978 | 148.0423 | 122.5104 | 114.7533 | 180.7917 | 313.7432 | 2663.573 | 3.488161 | 3.326927 | 3.272965 | 3.666862 | 4.208657 | 7.183997
281 | 0.54462 | 0.507938 | 0.60767 | 0.606543 | 0.788642 | 2.32092 | 4.412811 | 0.451 | 0.463 | 0.568 | 0.454 | 0.448 | 0.451 | 2.779856 | 2.525428 | 2.462775 | 3.075467 | 4.052352 | 11.84647 | 1.022399 | 0.9264106 | 0.9012889 | 1.123457 | 1.399298 | 2.47203 | 150.4788 | 124.1941 | 118.1083 | 184.1844 | 319.7755 | 2732.805 | 3.502425 | 3.338299 | 3.296629 | 3.683946 | 4.228743 | 7.230231
280.5 | 0.548148 | 0.509697 | 0.612827 | 0.609001 | 0.792777 | 2.34113 | 4.420677 | 0.451 | 0.463 | 0.568 | 0.454 | 0.448 | 0.451 | 2.797864 | 2.534174 | 2.483676 | 3.08793 | 4.0736 | 11.94963 | 1.028856 | 0.9298677 | 0.9097396 | 1.127501 | 1.404527 | 2.4807 | 152.9787 | 125.5019 | 120.55 | 186.3428 | 324.2906 | 2790.527 | 3.516881 | 3.347053 | 3.313537 | 3.694691 | 4.243592 | 7.268111
280 | 0.551555 | 0.512485 | 0.620266 | 0.613598 | 0.79915 | 2.36705 | 4.428571 | 0.451 | 0.463 | 0.568 | 0.454 | 0.448 | 0.451 | 2.815254 | 2.548036 | 2.513825 | 3.111239 | 4.106347 | 12.08193 | 1.035053 | 0.9353227 | 0.9218053 | 1.135021 | 1.412534 | 2.491711 | 155.4399 | 127.3322 | 123.9359 | 189.8428 | 330.7033 | 2862.857 | 3.530942 | 3.35919 | 3.336563 | 3.711919 | 4.264417 | 7.314757
279.5 | 0.555031 | 0.514387 | 0.625502 | 0.61612 | 0.803099 | 2.38472 | 4.436494 | 0.451 | 0.463 | 0.568 | 0.454 | 0.448 | 0.451 | 2.832996 | 2.557492 | 2.535045 | 3.124027 | 4.126638 | 12.17212 | 1.041335 | 0.9390272 | 0.9302114 | 1.139123 | 1.417463 | 2.499148 | 157.969 | 128.7385 | 126.4885 | 192.092 | 335.1757 | 2916.165 | 3.545218 | 3.368427 | 3.353612 | 3.722865 | 4.278762 | 7.348573
279 | 0.558447 | 0.517176 | 0.633208 | 0.620734 | 0.809635 | 2.41281 | 4.444444 | 0.451 | 0.463 | 0.568 | 0.454 | 0.448 | 0.451 | 2.850432 | 2.571359 | 2.566276 | 3.147422 | 4.160223 | 12.3155 | 1.047471 | 0.9444345 | 0.9424559 | 1.146584 | 1.425569 | 2.510858 | 160.4931 | 130.6052 | 130.0893 | 195.6793 | 341.8756 | 2995.979 | 3.559296 | 3.380571 | 3.377228 | 3.740126 | 4.299986 | 7.398347
278.5 | 0.561946 | 0.518929 | 0.638325 | 0.623591 | 0.813683 | 2.43165 | 4.452424 | 0.451 | 0.463 | 0.568 | 0.454 | 0.448 | 0.451 | 2.868292 | 2.580075 | 2.587014 | 3.161909 | 4.181023 | 12.41166 | 1.053717 | 0.9478183 | 0.9505044 | 1.151176 | 1.430556 | 2.518636 | 163.0946 | 131.9646 | 132.6755 | 198.1945 | 346.5437 | 3053.885 | 3.573633 | 3.389334 | 3.393889 | 3.752087 | 4.31459 | 7.433839
278 | 0.565526 | 0.522044 | 0.64656 | 0.628423 | 0.820108 | 2.45646 | 4.460432 | 0.451 | 0.463 | 0.568 | 0.454 | 0.448 | 0.451 | 2.886565 | 2.595562 | 2.620389 | 3.186409 | 4.214037 | 12.53829 | 1.060067 | 0.9538031 | 0.9633229 | 1.158895 | 1.438421 | 2.528788 | 165.774 | 134.0345 | 136.6109 | 202.0026 | 353.3056 | 3127.741 | 3.58822 | 3.402547 | 3.418782 | 3.769981 | 4.335484 | 7.478383
277.5 | 0.569245 | 0.5233 | 0.651276 | 0.631446 | 0.824258 | 2.47467 | 4.468468 | 0.451 | 0.463 | 0.568 | 0.454 | 0.448 | 0.451 | 2.905548 | 2.601807 | 2.639502 | 3.201737 | 4.235361 | 12.63124 | 1.066622 | 0.9562062 | 0.9705904 | 1.163694 | 1.443469 | 2.536173 | 168.5673 | 135.166 | 139.111 | 204.6863 | 358.1775 | 3185.734 | 3.603241 | 3.409706 | 3.434317 | 3.782441 | 4.350354 | 7.51281
277 | 0.572901 | 0.526601 | 0.65948 | 0.635792 | 0.830721 | 2.50116 | 4.476534 | 0.451 | 0.463 | 0.568 | 0.454 | 0.448 | 0.451 | 2.924209 | 2.618219 | 2.672752 | 3.223774 | 4.268571 | 12.76645 | 1.073024 | 0.9624944 | 0.9831085 | 1.170553 | 1.451279 | 2.546821 | 171.3565 | 137.3712 | 143.1532 | 208.2634 | 365.1311 | 3266.061 | 3.618055 | 3.423529 | 3.458998 | 3.798859 | 4.371316 | 7.559727
276.5 | 0.576348 | 0.528489 | 0.664835 | 0.638569 | 0.83531 | 2.51937 | 4.484629 | 0.451 | 0.463 | 0.568 | 0.454 | 0.448 | 0.451 | 2.941803 | 2.627606 | 2.694455 | 3.237854 | 4.292151 | 12.8594 | 1.079023 | 0.9660732 | 0.9911958 | 1.174911 | 1.456788 | 2.554075 | 174.0525 | 138.8589 | 146.0141 | 210.8471 | 370.5127 | 3325.788 | 3.632203 | 3.43276 | 3.476152 | 3.810587 | 4.387335 | 7.594053
276 | 0.580053 | 0.53144 | 0.672604 | 0.643213 | 0.841619 | 2.54651 | 4.492754 | 0.451 | 0.463 | 0.568 | 0.454 | 0.448 | 0.451 | 2.960714 | 2.642278 | 2.725941 | 3.261402 | 4.324569 | 12.99793 | 1.08543 | 0.9716416 | 1.002814 | 1.182157 | 1.464312 | 2.56479 | 176.9368 | 140.9231 | 149.9885 | 214.7009 | 377.4947 | 3410.15 | 3.647158 | 3.445447 | 3.499569 | 3.827881 | 4.407859 | 7.64176
275.5 | 0.583543 | 0.533193 | 0.677936 | 0.645934 | 0.846157 | 2.56222 | 4.500907 | 0.451 | 0.463 | 0.568 | 0.454 | 0.448 | 0.451 | 2.978528 | 2.650994 | 2.74755 | 3.275198 | 4.347887 | 13.07812 | 1.091429 | 0.9749347 | 1.01071 | 1.186378 | 1.46969 | 2.57094 | 179.7229 | 142.3697 | 152.9296 | 217.3078 | 382.9629 | 3464.899 | 3.661431 | 3.454255 | 3.516599 | 3.839449 | 4.423736 | 7.672248
275 | 0.587216 | 0.536383 | 0.686262 | 0.650842 | 0.852787 | 2.59101 | 4.509091 | 0.451 | 0.463 | 0.568 | 0.454 | 0.448 | 0.451 | 2.997275 | 2.666855 | 2.781294 | 3.300084 | 4.381955 | 13.22507 | 1.097704 | 0.9808997 | 1.022916 | 1.193948 | 1.477495 | 2.582114 | 182.6549 | 144.6028 | 157.2794 | 221.4257 | 390.4035 | 3556.098 | 3.676274 | 3.467721 | 3.541343 | 3.85751 | 4.445068 | 7.722242
274.5 | 0.591031 | 0.538082 | 0.69169 | 0.653902 | 0.856865 | 2.60762 | 4.517304 | 0.451 | 0.463 | 0.568 | 0.454 | 0.448 | 0.451 | 3.016748 | 2.675302 | 2.803293 | 3.3156 | 4.402909 | 13.30985 | 1.104179 | 0.9840622 | 1.030795 | 1.198639 | 1.482265 | 2.588504 | 185.7106 | 146.0509 | 160.3598 | 224.3277 | 395.5834 | 3614.971 | 3.691554 | 3.476371 | 3.558557 | 3.870087 | 4.45974 | 7.754007
274 | 0.594588 | 0.54112 | 0.699685 | 0.658844 | 0.863577 | 2.63588 | 4.525547 | 0.451 | 0.463 | 0.568 | 0.454 | 0.448 | 0.451 | 3.034904 | 2.690407 | 2.835695 | 3.340658 | 4.437398 | 13.45409 | 1.11018 | 0.9896923 | 1.042287 | 1.206168 | 1.490068 | 2.599283 | 188.6393 | 148.2443 | 164.6878 | 228.5632 | 403.2729 | 3707.243 | 3.706022 | 3.48935 | 3.582328 | 3.888227 | 4.481256 | 7.803021
273.5 | 0.59835 | 0.543493 | 0.705113 | 0.661438 | 0.86812 | 2.6502 | 4.533821 | 0.451 | 0.463 | 0.568 | 0.454 | 0.448 | 0.451 | 3.054106 | 2.702205 | 2.857694 | 3.353811 | 4.460742 | 13.52718 | 1.116487 | 0.9940681 | 1.050015 | 1.210097 | 1.495315 | 2.604701 | 191.733 | 150.0947 | 167.865 | 231.2096 | 409.0184 | 3761.348 | 3.721125 | 3.500188 | 3.599482 | 3.899433 | 4.497133 | 7.831337
273 | 0.601993 | 0.546278 | 0.713263 | 0.665888 | 0.8748 | 2.67596 | 4.542125 | 0.451 | 0.463 | 0.568 | 0.454 | 0.448 | 0.451 | 3.0727 | 2.716052 | 2.890724 | 3.376375 | 4.495066 | 13.65867 | 1.122557 | 0.9991793 | 1.061507 | 1.216803 | 1.50298 | 2.614374 | 194.7863 | 152.1928 | 172.3977 | 235.1903 | 416.86 | 3848.884 | 3.735852 | 3.512356 | 3.623538 | 3.91611 | 4.518534 | 7.876508
272.5 | 0.605793 | 0.548305 | 0.719111 | 0.669414 | 0.879386 | 2.69213 | 4.550459 | 0.451 | 0.463 | 0.568 | 0.454 | 0.448 | 0.451 | 3.092096 | 2.72613 | 2.914425 | 3.394253 | 4.518631 | 13.7412 | 1.128849 | 1.002883 | 1.069673 | 1.222084 | 1.508209 | 2.620399 | 197.9778 | 153.8875 | 175.8799 | 238.5607 | 422.7894 | 3909.849 | 3.751061 | 3.522093 | 3.641699 | 3.930065 | 4.534517 | 7.907514
272 | 0.609548 | 0.552048 | 0.727093 | 0.674145 | 0.886365 | 2.72085 | 4.558824 | 0.451 | 0.463 | 0.568 | 0.454 | 0.448 | 0.451 | 3.111263 | 2.74474 | 2.946775 | 3.418242 | 4.554492 | 13.8878 | 1.135029 | 1.009686 | 1.080711 | 1.229126 | 1.516114 | 2.631011 | 201.1773 | 156.5698 | 180.4677 | 242.8349 | 431.1073 | 4008.412 | 3.766125 | 3.537341 | 3.665218 | 3.947551 | 4.556657 | 7.956885
271.5 | 0.613482 | 0.553813 | 0.732728 | 0.677409 | 0.890775 | 2.73612 | 4.567219 | 0.451 | 0.463 | 0.568 | 0.454 | 0.448 | 0.451 | 3.131343 | 2.753515 | 2.969612 | 3.434792 | 4.577152 | 13.96574 | 1.141462 | 1.012878 | 1.088431 | 1.233956 | 1.521077 | 2.636607 | 204.5337 | 158.1534 | 183.9515 | 246.096 | 437.013 | 4068.474 | 3.781736 | 3.546253 | 3.68278 | 3.960738 | 4.572183 | 7.986526
271 | 0.617264 | 0.557049 | 0.741107 | 0.682252 | 0.897394 | 2.76087 | 4.575646 | 0.451 | 0.463 | 0.568 | 0.454 | 0.448 | 0.451 | 3.150647 | 2.769604 | 3.003571 | 3.459348 | 4.611163 | 14.09207 | 1.147608 | 1.018704 | 1.099802 | 1.24108 | 1.52848 | 2.645612 | 207.8281 | 160.598 | 188.8777 | 250.5494 | 445.1698 | 4157.711 | 3.796873 | 3.559878 | 3.707193 | 3.978536 | 4.59337 | 8.029963
270.5 | 0.621103 | 0.559238 | 0.7463 | 0.685187 | 0.902505 | 2.77824 | 4.584104 | 0.451 | 0.463 | 0.568 | 0.454 | 0.448 | 0.451 | 3.170242 | 2.780488 | 3.024617 | 3.47423 | 4.637425 | 14.18073 | 1.153808 | 1.022626 | 1.106785 | 1.245373 | 1.534159 | 2.651884 | 211.1999 | 162.4616 | 192.2426 | 253.6448 | 451.9212 | 4225.77 | 3.81218 | 3.57016 | 3.723595 | 3.990768 | 4.610687 | 8.062625
270 | 0.624906 | 0.56283 | 0.754948 | 0.690046 | 0.909428 | 2.80368 | 4.592593 | 0.451 | 0.463 | 0.568 | 0.454 | 0.448 | 0.451 | 3.189653 | 2.798347 | 3.059666 | 3.498868 | 4.672998 | 14.31058 | 1.159912 | 1.029029 | 1.118306 | 1.252439 | 1.541801 | 2.660999 | 214.5867 | 165.1654 | 197.4531 | 258.2087 | 460.5821 | 4319.468 | 3.827372 | 3.584922 | 3.748573 | 4.0086 | 4.632621 | 8.106951
269.5 | 0.628746 | 0.564833 | 0.760267 | 0.693578 | 0.914349 | 2.81926 | 4.601113 | 0.451 | 0.463 | 0.568 | 0.454 | 0.448 | 0.451 | 3.209253 | 2.808306 | 3.081223 | 3.516777 | 4.698284 | 14.3901 | 1.166038 | 1.032581 | 1.125327 | 1.257545 | 1.547197 | 2.666541 | 218.0388 | 166.9608 | 200.9889 | 261.8276 | 467.3093 | 4383.829 | 3.842673 | 3.594626 | 3.765243 | 4.022572 | 4.649445 | 8.136983
269 | 0.632788 | 0.56857 | 0.768862 | 0.698426 | 0.921358 | 2.84417 | 4.609665 | 0.451 | 0.463 | 0.568 | 0.454 | 0.448 | 0.451 | 3.229885 | 2.826886 | 3.116057 | 3.541358 | 4.734299 | 14.51725 | 1.172446 | 1.039176 | 1.136568 | 1.26451 | 1.554834 | 2.675338 | 221.673 | 169.8069 | 206.3239 | 266.4885 | 476.2667 | 4478.241 | 3.858586 | 3.609847 | 3.789984 | 4.040356 | 4.671567 | 8.180444
268.5 | 0.636734 | 0.57065 | 0.774716 | 0.701522 | 0.925801 | 2.86378 | 4.61825 | 0.451 | 0.463 | 0.568 | 0.454 | 0.448 | 0.451 | 3.250026 | 2.837227 | 3.139782 | 3.557056 | 4.757129 | 14.61734 | 1.178663 | 1.042827 | 1.144153 | 1.268933 | 1.559644 | 2.682209 | 225.283 | 171.6892 | 210.2586 | 269.8586 | 482.6638 | 4557.132 | 3.874201 | 3.61981 | 3.807926 | 4.05307 | 4.687175 | 8.216236
268 | 0.64064 | 0.5742 | 0.783343 | 0.706741 | 0.933121 | 2.88455 | 4.626866 | 0.451 | 0.463 | 0.568 | 0.454 | 0.448 | 0.451 | 3.269963 | 2.854878 | 3.17474575 | 3.583519 | 4.794742 | 14.72336 | 1.184779 | 1.049029 | 1.155228 | 1.276345 | 1.56752 | 2.689435 | 228.9072 | 174.4813 | 215.7703 | 274.9117 | 492.1577 | 4640.743 | 3.889689 | 3.634437 | 3.832639 | 4.071911 | 4.710056 | 8.253666
267.5 | 0.644513 | 0.576568 | 0.789006 | 0.710127 | 0.938187 | 2.90572 | 4.635514 | 0.451 | 0.463 | 0.568 | 0.454 | 0.448 | 0.451 | 3.289732 | 2.866651 | 3.197697 | 3.600688 | 4.820773 | 14.83141 | 1.190806 | 1.053145 | 1.162431 | 1.281125 | 1.572934 | 2.696747 | 232.5502 | 176.5816 | 219.7204 | 278.5908 | 499.3778 | 4726.731 | 3.905073 | 3.645326 | 3.850061 | 4.085467 | 4.727236 | 8.291636
267 | 0.648636 | 0.580374 | 0.797395 | 0.715505 | 0.945426 | 2.92619 | 4.644195 | 0.451 | 0.463 | 0.568 | 0.454 | 0.448 | 0.451 | 3.310776 | 2.885574 | 3.231696 | 3.627957 | 4.85797 | 14.9359 | 1.197183 | 1.059724 | 1.173007 | 1.28867 | 1.580621 | 2.703767 | 236.418 | 179.5913 | 225.2588 | 283.8868 | 509.015 | 4811.533 | 3.92121 | 3.660761 | 3.874097 | 4.104746 | 4.74988 | 8.328578
266.5 | 0.652776 | 0.582957 | 0.803272 | 0.718617 | 0.950215 | 2.94242 | 4.652908 | 0.451 | 0.463 | 0.568 | 0.454 | 0.448 | 0.451 | 3.331908 | 2.898417 | 3.255514 | 3.643736 | 4.882578 | 15.01874 | 1.203545 | 1.064165 | 1.18035 | 1.29301 | 1.585673 | 2.709299 | 240.3449 | 181.874 | 229.4501 | 287.4371 | 516.116 | 4883.327 | 3.937393 | 3.672338 | 3.891993 | 4.11752 | 4.76636 | 8.359474
266 | 0.656828 | 0.586566 | 0.81177 | 0.724373 | 0.957682 | 2.96453 | 4.661654 | 0.451 | 0.463 | 0.568 | 0.454 | 0.448 | 0.451 | 3.35259 | 2.916361 | 3.289955 | 3.672922 | 4.920946 | 15.13159 | 1.209733 | 1.070336 | 1.190874 | 1.300988 | 1.593501 | 2.716785 | 244.2536 | 184.8258 | 235.2123 | 293.1592 | 526.2321 | 4975.645 | 3.953304 | 3.687149 | 3.916201 | 4.137861 | 4.789546 | 8.398705
265.5 | 0.661011 | 0.589087 | 0.817996 | 0.72787 | 0.962364 | 2.97932 | 4.670433 | 0.451 | 0.463 | 0.568 | 0.454 | 0.448 | 0.451 | 3.373941 | 2.928895 | 3.315188 | 3.690654 | 4.945004 | 15.20708 | 1.216081 | 1.074625 | 1.198514 | 1.305804 | 1.598378 | 2.721761 | 248.3072 | 187.1207 | 239.7346 | 297.1125 | 533.3934 | 5044.361 | 3.969605 | 3.698541 | 3.934891 | 4.151741 | 4.805758 | 8.427554
265 | 0.664986 | 0.593332 | 0.826753 | 0.733028 | 0.96999 | 3.00212 | 4.679245 | 0.451 | 0.463 | 0.568 | 0.454 | 0.448 | 0.451 | 3.39423 | 2.950001 | 3.350679 | 3.716807 | 4.98419 | 15.32346 | 1.222077 | 1.081805 | 1.209163 | 1.312865 | 1.606271 | 2.729385 | 252.2517 | 190.5442 | 245.82 | 302.4765 | 543.9272 | 5141.209 | 3.985277 | 3.715343 | 3.959627 | 4.170354 | 4.829311 | 8.467717
264.5 | 0.669318 | 0.595643 | 0.832731 | 0.736607 | 0.975085 | 3.01963 | 4.688091 | 0.451 | 0.463 | 0.568 | 0.454 | 0.448 | 0.451 | 3.416342 | 2.961491 | 3.374906 | 3.734954 | 5.01037 | 15.41283 | 1.22857 | 1.085693 | 1.216368 | 1.317736 | 1.61151 | 2.735201 | 256.5161 | 192.7582 | 250.3315 | 306.5933 | 551.7363 | 5221.04 | 4.002014 | 3.726089 | 3.977671 | 4.184472 | 4.846552 | 8.500398
264 | 0.673461 | 0.599576 | 0.841463 | 0.742066 | 0.983137 | 3.04186 | 4.69697 | 0.451 | 0.463 | 0.568 | 0.454 | 0.448 | 0.451 | 3.437488 | 2.981045 | 3.410295 | 3.762634 | 5.051744 | 15.5263 | 1.234741 | 1.092274 | 1.226799 | 1.325119 | 1.619734 | 2.742535 | 260.6862 | 196.0526 | 256.5781 | 312.3342 | 563.0127 | 5318.284 | 4.018181 | 3.741908 | 4.002256 | 4.203924 | 4.871128 | 8.539705
263.5 | 0.677683 | 0.602303 | 0.847289 | 0.745801 | 0.988126 | 3.05739 | 4.705882 | 0.451 | 0.463 | 0.568 | 0.454 | 0.448 | 0.451 | 3.459038 | 2.994604 | 3.433907 | 3.781572 | 5.07738 | 15.60557 | 1.240991 | 1.096812 | 1.233699 | 1.33014 | 1.624795 | 2.747628 | 264.9677 | 198.5916 | 261.1315 | 316.6846 | 570.9018 | 5393.136 | 4.034579 | 3.753965 | 4.019896 | 4.218487 | 4.888103 | 8.569596
263 | 0.682046 | 0.606711 | 0.856292 | 0.751176 | 0.995962 | 3.08004 | 4.714829 | 0.451 | 0.463 | 0.568 | 0.454 | 0.448 | 0.451 | 3.481308 | 3.01652 | 3.470395 | 3.808826 | 5.117644 | 15.72118 | 1.247408 | 1.104104 | 1.244268 | 1.337321 | 1.632694 | 2.755009 | 269.4119 | 202.276 | 267.7254 | 322.4885 | 582.1998 | 5494.171 | 4.051391 | 3.771256 | 4.045036 | 4.237684 | 4.912109 | 8.609453
262.5 | 0.686324 | 0.609497 | 0.862348 | 0.755254 | 1.00124 | 3.0965 | 4.72381 | 0.451 | 0.463 | 0.568 | 0.454 | 0.448 | 0.451 | 3.503144 | 3.030372 | 3.494939 | 3.829504 | 5.144764 | 15.8052 | 1.253661 | 1.108685 | 1.251316 | 1.342735 | 1.63798 | 2.760339 | 273.8424 | 204.9163 | 272.5611 | 327.2425 | 590.6303 | 5574.225 | 4.067946 | 3.783503 | 4.063179 | 4.253216 | 4.929796 | 8.640644
262 | 0.690695 | 0.613833 | 0.871095 | 0.761116 | 1.00902 | 3.11724 | 4.732824 | 0.451 | 0.463 | 0.568 | 0.454 | 0.448 | 0.451 | 3.525454 | 3.05193 | 3.530389 | 3.859227 | 5.184741 | 15.91106 | 1.260009 | 1.115774 | 1.261408 | 1.350467 | 1.64572 | 2.767014 | 278.4011 | 208.6363 | 279.181 | 333.6118 | 602.1365 | 5670.728 | 4.084771 | 3.800559 | 4.087629 | 4.273762 | 4.953632 | 8.677801
261.5 | 0.694946 | 0.616972 | 0.877623 | 0.764861 | 1.01413 | 3.12715 | 4.741874 | 0.451 | 0.463 | 0.568 | 0.454 | 0.448 | 0.451 | 3.547152 | 3.067537 | 3.556845 | 3.878216 | 5.210998 | 15.96164 | 1.266145 | 1.120875 | 1.268874 | 1.355375 | 1.650771 | 2.770188 | 282.9174 | 211.5824 | 284.4657 | 338.1925 | 610.579 | 5728.685 | 4.101237 | 3.813905 | 4.106837 | 4.288358 | 4.970905 | 8.69989
261 | 0.699385 | 0.62109 | 0.886298 | 0.77043 | 1.02195 | 3.15291 | 4.750958 | 0.451 | 0.463 | 0.568 | 0.454 | 0.448 | 0.451 | 3.56981 | 3.088011 | 3.592004 | 3.906453 | 5.251181 | 16.09312 | 1.272512 | 1.127527 | 1.27871 | 1.36263 | 1.658453 | 2.778392 | 287.6422 | 215.2386 | 291.2298 | 344.4512 | 622.4096 | 5845.788 | 4.118254 | 3.830276 | 4.131036 | 4.308062 | 4.994811 | 8.744012
260.5 | 0.70382 | 0.624081 | 0.892421 | 0.774705 | 1.02751 | 3.16377 | 4.760077 | 0.451 | 0.463 | 0.568 | 0.454 | 0.448 | 0.451 | 3.592447 | 3.102882 | 3.616819 | 3.92813 | 5.27975 | 16.14856 | 1.278834 | 1.132331 | 1.285595 | 1.368163 | 1.663879 | 2.781831 | 292.4211 | 218.1516 | 296.4022 | 349.6227 | 631.6182 | 5908.745 | 4.135254 | 3.84317 | 4.149257 | 4.324141 | 5.013184 | 8.767461
260 | 0.708318 | 0.628758 | 0.901269 | 0.780414 | 1.03517 | 3.183 | 4.769231 | 0.451 | 0.463 | 0.568 | 0.454 | 0.448 | 0.451 | 3.615406 | 3.126136 | 3.652678 | 3.957077 | 5.31911 | 16.24671 | 1.285204 | 1.139798 | 1.295461 | 1.375506 | 1.671306 | 2.78789 | 297.3109 | 222.2861 | 303.4726 | 356.1605 | 643.5387 | 6003.818 | 4.152434 | 3.861252 | 4.173783 | 4.344216 | 5.036672 | 8.802517
259.5 | 0.712727 | 0.632018 | 0.90706 | 0.784027 | 1.04089 | 3.19524 | 4.77842 | 0.451 | 0.463 | 0.568 | 0.454 | 0.448 | 0.451 | 3.63791 | 3.142344 | 3.676148 | 3.975397 | 5.348502 | 16.30919 | 1.291409 | 1.144969 | 1.301865 | 1.380125 | 1.676816 | 2.791728 | 302.1848 | 225.4635 | 308.5707 | 360.8524 | 653.1801 | 6073.418 | 4.169348 | 3.874976 | 4.191203 | 4.358453 | 5.055432 | 8.827918
259 | 0.717309 | 0.63682 | 0.916313 | 0.790215 | 1.04945 | 3.21435 | 4.787645 | 0.451 | 0.463 | 0.568 | 0.454 | 0.448 | 0.451 | 3.661298 | 3.16622 | 3.713649 | 4.006773 | 5.392486 | 16.40673 | 1.297818 | 1.152538 | 1.312015 | 1.387986 | 1.685007 | 2.797691 | 307.2656 | 229.7872 | 316.1153 | 367.9877 | 666.5335 | 6170.036 | 4.186764 | 3.893422 | 4.21659 | 4.379841 | 5.081074 | 8.86282
258.5 | 0.72172 | 0.639975 | 0.922228 | 0.794294 | 1.05466 | 3.22887 | 4.796905 | 0.451 | 0.463 | 0.568 | 0.454 | 0.448 | 0.451 | 3.683813 | 3.181906 | 3.737621 | 4.027455 | 5.419257 | 16.48084 | 1.303948 | 1.15748 | 1.318449 | 1.393135 | 1.689959 | 2.802198 | 312.2607 | 232.9684 | 321.4496 | 373.2362 | 675.7746 | 6250.013 | 4.203677 | 3.906828 | 4.234267 | 4.395375 | 5.098594 | 8.891402
258 | 0.7263 | 0.645013 | 0.931109 | 0.800262 | 1.06259 | 3.25019 | 4.806202 | 0.451 | 0.463 | 0.568 | 0.454 | 0.448 | 0.451 | 3.70719 | 3.206954 | 3.773614 | 4.057716 | 5.460005 | 16.58966 | 1.310274 | 1.165322 | 1.328033 | 1.40062 | 1.69745 | 2.80878 | 317.4634 | 237.5689 | 328.9417 | 380.3359 | 688.6365 | 6357.392 | 4.221078 | 3.925974 | 4.258726 | 4.41613 | 5.122683 | 8.929348
257.5 | 0.730994 | 0.648268 | 0.937537 | 0.804166 | 1.06815 | 3.26652 | 4.815534 | 0.451 | 0.463 | 0.568 | 0.454 | 0.448 | 0.451 | 3.731149 | 3.223138 | 3.799666 | 4.077511 | 5.488574 | 16.67301 | 1.316716 | 1.170355 | 1.334913 | 1.405487 | 1.702669 | 2.813791 | 322.8301 | 240.9055 | 334.7956 | 385.5487 | 698.5669 | 6446.398 | 4.238806 | 3.939687 | 4.277548 | 4.431184 | 5.141052 | 8.960439
257 | 0.73558 | 0.653391 | 0.946433 | 0.810766 | 1.07676 | 3.27602 | 4.824903 | 0.451 | 0.463 | 0.568 | 0.454 | 0.448 | 0.451 | 3.754557 | 3.248609 | 3.83572 | 4.110977 | 5.532816 | 16.7215 | 1.32297 | 1.178227 | 1.344357 | 1.413661 | 1.710697 | 2.816696 | 328.1667 | 245.6813 | 342.5081 | 393.4297 | 712.639 | 6509.202 | 4.256216 | 3.959069 | 4.301973 | 4.453657 | 5.166749 | 8.982184
256.5 | 0.740279 | 0.656574 | 0.951906 | 0.815125 | 1.08243 | 3.28958 | 4.834308 | 0.451 | 0.463 | 0.568 | 0.454 | 0.448 | 0.451 | 3.778542 | 3.264435 | 3.857901 | 4.133079 | 5.561951 | 16.79072 | 1.329338 | 1.183087 | 1.350123 | 1.419023 | 1.715949 | 2.820826 | 333.6699 | 249.0489 | 347.833 | 399.2234 | 722.9743 | 6588.812 | 4.273948 | 3.972566 | 4.318597 | 4.469964 | 5.185382 | 9.009522
256 | 0.745145 | 0.662273 | 0.96148 | 0.821096 | 1.0909 | 3.30739 | 4.84375 | 0.451 | 0.463 | 0.568 | 0.454 | 0.448 | 0.451 | 3.803379 | 3.29277 | 3.896702 | 4.163355 | 5.605473 | 16.88162 | 1.33589 | 1.191729 | 1.360131 | 1.426321 | 1.723743 | 2.826226 | 339.3928 | 254.3819 | 356.2525 | 406.6776 | 737.2044 | 6686.392 | 4.292157 | 3.993664 | 4.344497 | 4.490685 | 5.210711 | 9.042696
255.5 | 0.749998 | 0.66561 | 0.967448 | 0.82559 | 1.09678 | 3.31908 | 4.853229 | 0.451 | 0.463 | 0.568 | 0.454 | 0.448 | 0.451 | 3.828149 | 3.309361 | 3.92089 | 4.186141 | 5.635687 | 16.94129 | 1.342382 | 1.196755 | 1.366319 | 1.431779 | 1.729119 | 2.829754 | 345.175 | 257.9585 | 362.1019 | 412.7521 | 748.0924 | 6760.122 | 4.310323 | 4.007629 | 4.362221 | 4.507361 | 5.229845 | 9.067522
255 | 0.7548 | 0.671422 | 0.976496 | 0.832045 | 1.10469 | 3.32925 | 4.862745 | 0.451 | 0.463 | 0.568 | 0.454 | 0.448 | 0.451 | 3.85266 | 3.338258 | 3.957559 | 4.218871 | 5.676331 | 16.9932 | 1.348764 | 1.205449 | 1.375628 | 1.439568 | 1.736305 | 2.832813 | 350.9816 | 263.5135 | 370.3547 | 420.8774 | 761.9009 | 6828.312 | 4.328337 | 4.029032 | 4.386867 | 4.529381 | 5.253813 | 9.090303
254.5 | 0.759645 | 0.674674 | 0.982854 | 0.83622 | 1.11074 | 3.34561 | 4.872299 | 0.451 | 0.463 | 0.568 | 0.454 | 0.448 | 0.451 | 3.87739 | 3.354427 | 3.983327 | 4.240041 | 5.707418 | 17.07671 | 1.355162 | 1.210281 | 1.382117 | 1.444573 | 1.741767 | 2.837715 | 356.9001 | 267.1188 | 376.6689 | 426.7837 | 773.2986 | 6922.707 | 4.34647 | 4.042743 | 4.405447 | 4.545189 | 5.273353 | 9.121557
254 | 0.764367 | 0.680406 | 0.991823 | 0.842856 | 1.1193 | 3.35482 | 4.88189 | 0.451 | 0.463 | 0.568 | 0.454 | 0.448 | 0.451 | 3.901492 | 3.382926 | 4.019677 | 4.273688 | 5.751403125 | 17.12372 | 1.361359 | 1.218741 | 1.391202 | 1.452477 | 1.749444 | 2.840464 | 362.775 | 272.7476 | 385.0865 | 435.293 | 788.3581 | 6988.306 | 4.364247 | 4.063874 | 4.429856 | 4.567677 | 5.298841 | 9.14309
253.5 | 0.769111 | 0.684205 | 0.997761 | 0.846954 | 1.12541 | 3.36804 | 4.891519 | 0.451 | 0.463 | 0.568 | 0.454 | 0.448 | 0.451 | 3.925706 | 3.401814 | 4.043743 | 4.294467 | 5.782799 | 17.19119 | 1.367546 | 1.224309 | 1.397171 | 1.457327 | 1.754888 | 2.844397 | 368.7424 | 276.8908 | 391.2501 | 441.2716 | 800.1356 | 7071.304 | 4.382085 | 4.07922 | 4.447476 | 4.583281 | 5.318521 | 9.170117
253 | 0.774084 | 0.689582 | 1.00699 | 0.853832 | 1.13366 | 3.38688 | 4.901186 | 0.451 | 0.463 | 0.568 | 0.454 | 0.448 | 0.451 | 3.95109 | 3.428548 | 4.081146 | 4.329342 | 5.82519 | 17.28736 | 1.373991 | 1.232137 | 1.406378 | 1.465416 | 1.762192 | 2.849975 | 375.0041 | 282.3728 | 400.0982 | 450.2421 | 815.1219 | 7178.926 | 4.400571 | 4.099262 | 4.47241 | 4.606399 | 5.343252 | 9.204811
252.5 | 0.778713 | 0.693553 | 1.01302 | 0.858197 | 1.1393 | 3.40143 | 4.910891 | 0.451 | 0.463 | 0.568 | 0.454 | 0.448 | 0.451 | 3.974717 | 3.448292 | 4.105585 | 4.351475 | 5.854171 | 17.36162 | 1.379954 | 1.237879 | 1.412348 | 1.470515 | 1.767154 | 2.854262 | 381.007 | 286.7666 | 406.5094 | 456.6606 | 826.5163 | 7269.445 | 4.418077 | 4.115117 | 4.49022 | 4.622728 | 5.361828 | 9.23369
252 | 0.783448 | 0.699646 | 1.02155 | 0.864725 | 1.14801 | 3.41224 | 4.920635 | 0.451 | 0.463 | 0.568 | 0.454 | 0.448 | 0.451 | 3.998885 | 3.478586 | 4.140155 | 4.384575 | 5.898926 | 17.4168 | 1.386016 | 1.246626 | 1.420733 | 1.478093 | 1.77477 | 2.857435 | 387.1865 | 292.9865 | 415.0262 | 465.476 | 842.5356 | 7344.783 | 4.435883 | 4.137251 | 4.513556 | 4.644878 | 5.387621 | 9.257522
251.5 | 0.788219 | 0.703377 | 1.02772 | 0.869055 | 1.15373 | 3.41629 | 4.930417 | 0.451 | 0.463 | 0.568 | 0.454 | 0.448 | 0.451 | 4.023238 | 3.497136 | 4.165161 | 4.40653 | 5.928318 | 17.43747 | 1.392087 | 1.251944 | 1.426755 | 1.483088 | 1.779741 | 2.858621 | 393.4765 | 297.2983 | 421.7266 | 472.0205 | 854.3393 | 7391.531 | 4.453789 | 4.15239 | 4.531664 | 4.661119 | 5.406393 | 9.272217
251 | 0.792905 | 0.709576 | 1.03697 | 0.876001 | 1.16268 | 3.4386 | 4.940239 | 0.451 | 0.463 | 0.568 | 0.454 | 0.448 | 0.451 | 4.047156 | 3.527957 | 4.20265 | 4.44175 | 5.974307 | 17.55135 | 1.398014 | 1.260719 | 1.435715 | 1.491048 | 1.787468 | 2.865131 | 399.7567 | 303.7683 | 431.0645 | 481.5086 | 871.1059 | 7518.251 | 4.471456 | 4.174799 | 4.556544 | 4.684368 | 5.432725 | 9.311705
250.5 | 0.79771 | 0.713462 | 1.04293 | 0.880832 | 1.16899 | 3.4449 | 4.9501 | 0.451 | 0.463 | 0.568 | 0.454 | 0.448 | 0.451 | 4.071682 | 3.547278 | 4.226804 | 4.466245 | 6.00673 | 17.5835 | 1.404056 | 1.26618 | 1.441446 | 1.496548 | 1.79288 | 2.866961 | 406.2333 | 308.3318 | 437.7763 | 488.7795 | 884.1055 | 7575.978 | 4.489458 | 4.190391 | 4.574178 | 4.701953 | 5.452881 | 9.329528
250 | 0.80246 | 0.719564 | 1.05195 | 0.887299 | 1.17733 | 3.45072 | 4.96 | 0.451 | 0.463 | 0.568 | 0.454 | 0.448 | 0.451 | 4.095927 | 3.577616 | 4.263361 | 4.499036 | 6.049584 | 17.61321 | 1.409993 | 1.274697 | 1.450058 | 1.503863 | 1.79999 | 2.868649 | 412.7316 | 314.8842 | 447.1647 | 497.969 | 900.3563 | 7632.035 | 4.507305 | 4.212479 | 4.598507 | 4.723899 | 5.477768 | 9.346738
249.5 | 0.807399 | 0.723793 | 1.05789 | 0.892189 | 1.18344 | 3.46551 | 4.96994 | 0.451 | 0.463 | 0.568 | 0.454 | 0.448 | 0.451 | 4.121136 | 3.598643 | 4.287434 | 4.523831 | 6.08098 | 17.6887 | 1.416129 | 1.280557 | 1.455689 | 1.509359 | 1.805166 | 2.872926 | 419.5041 | 319.8745 | 454.0433 | 505.4928 | 913.3755 | 7728.481 | 4.525682 | 4.22907 | 4.616091 | 4.741642 | 5.497463 | 9.376128
249 | 0.812206 | 0.730238 | 1.06657 | 0.899494 | 1.1925 | 3.47869 | 4.97992 | 0.451 | 0.463 | 0.568 | 0.454 | 0.448 | 0.451 | 4.145672 | 3.630687 | 4.322613 | 4.56087 | 6.127533 | 17.75597 | 1.422065 | 1.289422 | 1.46386 | 1.517513 | 1.812792 | 2.876722 | 426.2208 | 326.9055 | 463.3801 | 515.8699 | 931.1423 | 7818.684 | 4.54369 | 4.25212 | 4.639641 | 4.765791 | 5.524004 | 9.403368
248.5 | 0.817001 | 0.734245 | 1.07276 | 0.904104 | 1.19872 | 3.48658 | 4.98994 | 0.451 | 0.463 | 0.568 | 0.454 | 0.448 | 0.451 | 4.170147 | 3.650609 | 4.3477 | 4.584245 | 6.159494 | 17.79625 | 1.427951 | 1.294894 | 1.469647 | 1.522626 | 1.817995 | 2.878988 | 433.0054 | 331.8343 | 470.6626 | 523.2706 | 944.6712 | 7885.83 | 4.561664 | 4.268058 | 4.657763 | 4.782793 | 5.543961 | 9.423492
248 | 0.821752 | 0.741056 | 1.08123 | 0.91111 | 1.20751 | 3.4937 | 5 | 0.451 | 0.463 | 0.568 | 0.454 | 0.448 | 0.451 | 4.194397 | 3.684473 | 4.382027 | 4.619769 | 6.204661 | 17.83259 | 1.43375 | 1.304127 | 1.477511 | 1.530345 | 1.825301 | 2.881028 | 439.8242 | 339.3835 | 480.0541 | 533.5567 | 962.4454 | 7950.03 | 4.579518 | 4.292128 | 4.680826 | 4.806126 | 5.569857 | 9.442613
247.5 | 0.826433 | 0.745723 | 1.08736 | 0.915361 | 1.21356 | 3.50479 | 5.010101 | 0.451 | 0.463 | 0.568 | 0.454 | 0.448 | 0.451 | 4.21829 | 3.707677 | 4.406871 | 4.641324 | 6.235748 | 17.88919 | 1.43943 | 1.310405 | 1.483165 | 1.535 | 1.830299 | 2.884197 | 446.6484 | 345.0617 | 487.4764 | 540.7253 | 976.0455 | 8032.94 | 4.597179 | 4.309969 | 4.698816 | 4.822188 | 5.58943 | 9.467136
247 | 0.831205 | 0.752159 | 1.09586 | 0.923109 | 1.22248 | 3.511 | 5.020243 | 0.451 | 0.463 | 0.568 | 0.454 | 0.448 | 0.451 | 4.242647 | 3.739676 | 4.44132 | 4.68061 | 6.2815825 | 17.92089 | 1.445187 | 1.318999 | 1.490952 | 1.543428 | 1.837622 | 2.885967 | 453.6525 | 352.4662 | 497.1341 | 552.1466 | 994.4606 | 8094.102 | 4.615097 | 4.332907 | 4.721918 | 4.847453 | 5.615609 | 9.485106
246.5 | 0.835909 | 0.756572 | 1.10213 | 0.927765 | 1.22875 | 3.51973 | 5.030426 | 0.451 | 0.463 | 0.568 | 0.454 | 0.448 | 0.451 | 4.266657 | 3.761617 | 4.466731 | 4.704218 | 6.3138 | 17.96545 | 1.450831 | 1.324849 | 1.496657 | 1.54846 | 1.842738 | 2.888451 | 460.6649 | 358.0624 | 504.8811 | 559.9954 | 1008.768 | 8167.437 | 4.632829 | 4.350004 | 4.740207 | 4.864588 | 5.635699 | 9.506517
246 | 0.840624 | 0.763286 | 1.11086 | 0.935308 | 1.23781 | 3.53093 | 5.04065 | 0.451 | 0.463 | 0.568 | 0.454 | 0.448 | 0.451 | 4.290724 | 3.794999 | 4.502112 | 4.742465 | 6.360354 | 18.02262 | 1.456455 | 1.333684 | 1.504547 | 1.556557 | 1.850084 | 2.891628 | 467.7721 | 365.9286 | 514.9983 | 571.4541 | 1027.864 | 8252.945 | 4.650596 | 4.373701 | 4.763777 | 4.889285 | 5.662183 | 9.531302
245.5 | 0.845259 | 0.768007 | 1.11669 | 0.939793 | 1.24402 | 3.53851 | 5.050916 | 0.451 | 0.463 | 0.568 | 0.454 | 0.448 | 0.451 | 4.314382 | 3.818471 | 4.52574 | 4.765206 | 6.392263 | 18.06131 | 1.461954 | 1.33985 | 1.509781 | 1.561341 | 1.855088 | 2.893772 | 474.8731 | 371.9798 | 522.5401 | 579.3003 | 1042.437 | 8322.212 | 4.668146 | 4.391672 | 4.781123 | 4.905982 | 5.682147 | 9.551239
245 | 0.850048 | 0.774653 | 1.12525 | 0.946727 | 1.2533 | 3.5517 | 5.061224 | 0.451 | 0.463 | 0.568 | 0.454 | 0.448 | 0.451 | 4.338826 | 3.851514 | 4.560432 | 4.800365 | 6.439948 | 18.12863 | 1.467604 | 1.348466 | 1.517417 | 1.568692 | 1.86252 | 2.897493 | 482.2316 | 379.9918 | 532.7497 | 590.2822 | 1062.37 | 8418.628 | 4.686125 | 4.415131 | 4.804308 | 4.929069 | 5.709117 | 9.578783
244.5 | 0.854557 | 0.779211 | 1.13087 | 0.952261 | 1.25911 | 3.54836 | 5.071575 | 0.451 | 0.463 | 0.568 | 0.454 | 0.448 | 0.451 | 4.361841 | 3.874177 | 4.583209 | 4.828425 | 6.469802 | 18.11158 | 1.472894 | 1.354333 | 1.522399 | 1.57452 | 1.867145 | 2.896552 | 489.3564 | 386.0508 | 540.2876 | 599.6483 | 1076.633 | 8437.204 | 4.703339 | 4.432626 | 4.821212 | 4.948506 | 5.728183 | 9.584062
244 | 0.859131 | 0.786069 | 1.13976 | 0.959534 | 1.26828 | 3.57249 | 5.081967 | 0.451 | 0.463 | 0.568 | 0.454 | 0.448 | 0.451 | 4.385187 | 3.908274 | 4.619239 | 4.865302 | 6.516921 | 18.23475 | 1.478232 | 1.363096 | 1.53023 | 1.582129 | 1.874402 | 2.903329 | 496.6381 | 394.4879 | 551.0671 | 611.3408 | 1096.853 | 8587.432 | 4.720739 | 4.456649 | 4.845082 | 4.972455 | 5.754892 | 9.626443
243.5 | 0.863725 | 0.790791 | 1.14556 | 0.964498 | 1.27475 | 3.57588 | 5.092402 | 0.451 | 0.463 | 0.568 | 0.454 | 0.448 | 0.451 | 4.408636 | 3.931751 | 4.642745 | 4.890472 | 6.550166 | 18.25205 | 1.483565 | 1.369085 | 1.535306 | 1.587289 | 1.87949 | 2.904278 | 504.0272 | 400.8829 | 558.9785 | 620.2218 | 1112.628 | 8639.107 | 4.738201 | 4.474602 | 4.862379 | 4.990416 | 5.775473 | 9.640892
243 | 0.868214 | 0.797783 | 1.15381 | 0.972054 | 1.28378 | 3.58103 | 5.102881 | 0.451 | 0.463 | 0.568 | 0.454 | 0.448 | 0.451 | 4.431549 | 3.966515 | 4.676181 | 4.928785 | 6.596566 | 18.27834 | 1.488749 | 1.377888 | 1.542482 | 1.595092 | 1.886549 | 2.905717 | 511.3779 | 409.684 | 569.3947 | 632.5728 | 1133.096 | 8699.7 | 4.755383 | 4.498961 | 4.884874 | 5.015077 | 5.801852 | 9.657753
242.5 | 0.872581 | 0.802175 | 1.15985 | 0.977035 | 1.28964 | 3.59108 | 5.113402 | 0.451 | 0.463 | 0.568 | 0.454 | 0.448 | 0.451 | 4.453839 | 3.988352 | 4.70066 | 4.954041 | 6.626677 | 18.32964 | 1.493766 | 1.383378 | 1.547703 | 1.600204 | 1.891103 | 2.908519 | 518.6674 | 415.9171 | 577.7467 | 641.7104 | 1148.184 | 8784.713 | 4.77224 | 4.515977 | 4.902689 | 5.033091 | 5.821071 | 9.68126
242 | 0.876992 | 0.809386 | 1.16832 | 0.984594 | 1.299 | 3.59031 | 5.123967 | 0.451 | 0.463 | 0.568 | 0.454 | 0.448 | 0.451 | 4.476354 | 4.024204 | 4.734987 | 4.992369 | 6.674772 | 18.32571 | 1.498809 | 1.392327 | 1.554979 | 1.60791 | 1.898335 | 2.908305 | 526.0917 | 425.1798 | 588.6406 | 654.3739 | 1169.73 | 8817.269 | 4.789226 | 4.540913 | 4.925639 | 5.05774 | 5.848189 | 9.690217
241.5 | 0.881213 | 0.814202 | 1.17421 | 0.98973 | 1.30523 | 3.59665 | 5.134576 | 0.451 | 0.463 | 0.568 | 0.454 | 0.448 | 0.451 | 4.497899 | 4.048149 | 4.758858 | 5.018411 | 6.706785 | 18.35807 | 1.50361 | 1.39826 | 1.560008 | 1.613113 | 1.90312 | 2.910069 | 533.3698 | 432.0381 | 597.0554 | 663.9594 | 1185.872 | 8885.114 | 4.805705 | 4.559115 | 4.943148 | 5.076161 | 5.868261 | 9.708804
241 | 0.885449 | 0.821595 | 1.18191 | 0.997499 | 1.3142 | 3.61263 | 5.145228 | 0.451 | 0.463 | 0.568 | 0.454 | 0.448 | 0.451 | 4.51952 | 4.084906 | 4.790065 | 5.057803 | 6.752876 | 18.43963 | 1.508406 | 1.407299 | 1.566544 | 1.620932 | 1.909968 | 2.914502 | 540.7468 | 441.7469 | 607.4242 | 677.2253 | 1207.221 | 9001.478 | 4.822236 | 4.584515 | 4.964471 | 5.101328 | 5.894496 | 9.740437
240.5 | 0.889546 | 0.826314 | 1.18761 | 1.00254 | 1.32011 | 3.61119 | 5.155925 | 0.451 | 0.463 | 0.568 | 0.454 | 0.448 | 0.451 | 4.540432 | 4.108369 | 4.813166 | 5.083364 | 6.783244 | 18.43228 | 1.513022 | 1.413026 | 1.571355 | 1.625973 | 1.914455 | 2.914104 | 548.0341 | 448.6959 | 615.8499 | 686.9349 | 1223.173 | 9031.74 | 4.838401 | 4.602439 | 4.981598 | 5.119516 | 5.913873 | 9.748614
240 | 0.89363 | 0.832991 | 1.19667 | 1.01026 | 1.32977 | 3.61388 | 5.166667 | 0.451 | 0.463 | 0.568 | 0.454 | 0.448 | 0.451 | 4.561278 | 4.141566 | 4.849884 | 5.122508 | 6.832881 | 18.44601 | 1.517603 | 1.421074 | 1.578955 | 1.633644 | 1.921746 | 2.914848 | 555.3847 | 457.8784 | 627.8901 | 700.4645 | 1246.317 | 9082.929 | 4.854544 | 4.625807 | 5.00577 | 5.14454 | 5.941651 | 9.762397
239.5 | 0.897762 | 0.837813 | 1.20199 | 1.01556 | 1.33559 | 3.61361 | 5.177453 | 0.451 | 0.463 | 0.568 | 0.454 | 0.448 | 0.451 | 4.582368 | 4.165541 | 4.871445 | 5.149381 | 6.862786 | 18.44463 | 1.522216 | 1.426846 | 1.583391 | 1.638877 | 1.926113 | 2.914774 | 562.8755 | 465.1309 | 636.1331 | 710.7919 | 1262.505 | 9119.53 | 4.870831 | 4.644017 | 5.022119 | 5.163398 | 5.960852 | 9.772217
239 | 0.901575 | 0.845083 | 1.21032 | 1.02337 | 1.3451 | 3.63364 | 5.188285 | 0.451 | 0.463 | 0.568 | 0.454 | 0.448 | 0.451 | 4.601831 | 4.201687 | 4.905205 | 5.188982 | 6.911652 | 18.54687 | 1.526454 | 1.435486 | 1.590297 | 1.646537 | 1.933209 | 2.920301 | 570.0446 | 475.2203 | 647.6822 | 724.7895 | 1285.912 | 9259.529 | 4.886267 | 4.668999 | 5.04476 | 5.188633 | 5.98829 | 9.809508
238.5 | 0.905551 | 0.84993 | 1.21609 | 1.02853 | 1.3511 | 3.63193 | 5.199161 | 0.451 | 0.463 | 0.568 | 0.454 | 0.448 | 0.451 | 4.622125 | 4.225786 | 4.92859 | 5.215146 | 6.942483 | 18.53814 | 1.530855 | 1.441205 | 1.595053 | 1.651567 | 1.937659 | 2.91983 | 577.4973 | 482.7048 | 656.6168 | 735.1898 | 1302.855 | 9289.645 | 4.90216 | 4.687275 | 5.062068 | 5.207147 | 6.007919 | 9.817474
238 | 0.909475 | 0.856995 | 1.22444 | 1.03634 | 1.3597 | 3.63834 | 5.210084 | 0.451 | 0.463 | 0.568 | 0.454 | 0.448 | 0.451 | 4.642154 | 4.260913 | 4.962431 | 5.254746 | 6.986673 | 18.57086 | 1.535178 | 1.449483 | 1.601896 | 1.659132 | 1.944004 | 2.921594 | 584.9632 | 492.8272 | 668.4646 | 749.5367 | 1325.044 | 9361.675 | 4.917928 | 4.711657 | 5.08475 | 5.232367 | 6.033337 | 9.83645
237.5 | 0.913075 | 0.861644 | 1.22996 | 1.04202 | 1.36602 | 3.64893 | 5.221053 | 0.451 | 0.463 | 0.568 | 0.454 | 0.448 | 0.451 | 4.660529 | 4.284027 | 4.984803 | 5.283546 | 7.019147 | 18.62492 | 1.539129 | 1.454893 | 1.606394 | 1.664598 | 1.948642 | 2.9245 | 592.0885 | 500.2885 | 677.3484 | 760.9694 | 1343.027 | 9455.941 | 4.932836 | 4.72939 | 5.10156 | 5.252207 | 6.053704 | 9.861119
237 | 0.916878 | 0.869116 | 1.23803 | 1.04972 | 1.37537 | 3.65868 | 5.232068 | 0.451 | 0.463 | 0.568 | 0.454 | 0.448 | 0.451 | 4.67994 | 4.321177 | 5.017509 | 5.322589 | 7.067191 | 18.67468 | 1.543285 | 1.463528 | 1.612934 | 1.67196 | 1.955463 | 2.927169 | 599.5527 | 511.1529 | 689.1646 | 775.5192 | 1367.226 | 9546.696 | 4.948309 | 4.75486 | 5.123665 | 5.277134 | 6.080791 | 9.884695
236.5 | 0.920449 | 0.873239 | 1.24365 | 1.05533 | 1.38154 | 3.65096 | 5.243129 | 0.451 | 0.463 | 0.568 | 0.454 | 0.448 | 0.451 | 4.698168 | 4.341676 | 5.040286 | 5.351034 | 7.098895 | 18.63528 | 1.547173 | 1.468261 | 1.617463 | 1.67729 | 1.959939 | 2.925056 | 606.7896 | 518.1983 | 698.3794 | 787.1483 | 1385.36 | 9546.689 | 4.963174 | 4.77116 | 5.140707 | 5.296807 | 6.100854 | 9.884693
236 | 0.923972 | 0.880719 | 1.25175 | 1.06398 | 1.39101 | 3.65895 | 5.254237 | 0.451 | 0.463 | 0.568 | 0.454 | 0.448 | 0.451 | 4.71615 | 4.378866 | 5.073114 | 5.394894 | 7.147556 | 18.67606 | 1.550993 | 1.47679 | 1.623955 | 1.685453 | 1.96677 | 2.927242 | 614.037 | 529.3498 | 710.5073 | 803.4988 | 1410.375 | 9629.192 | 4.977928 | 4.796624 | 5.162881 | 5.324101 | 6.12821 | 9.90598
235.5 | 0.927478 | 0.885277 | 1.25749 | 1.06974 | 1.39699 | 3.6588 | 5.265393 | 0.451 | 0.463 | 0.568 | 0.454 | 0.448 | 0.451 | 4.734045 | 4.401528 | 5.096377 | 5.4241 | 7.178283 | 18.67529 | 1.55478 | 1.481952 | 1.62853 | 1.690852 | 1.97106 | 2.927201 | 621.3357 | 537.1166 | 720.0864 | 815.6746 | 1428.574 | 9669.331 | 4.992655 | 4.814123 | 5.180195 | 5.344157 | 6.147884 | 9.916288
235 | 0.930915 | 0.892074 | 1.26568 | 1.07773 | 1.40635 | 3.67506 | 5.276596 | 0.451 | 0.463 | 0.568 | 0.454 | 0.448 | 0.451 | 4.751588 | 4.435323 | 5.129569 | 5.464613 | 7.226379 | 18.75829 | 1.558479 | 1.4896 | 1.635022 | 1.698293 | 1.977738 | 2.931636 | 628.6157 | 547.7193 | 732.6043 | 831.4316 | 1453.949 | 9797.022 | 5.007216 | 4.837706 | 5.202563 | 5.369782 | 6.175004 | 9.948865
234.5 | 0.934435 | 0.896639 | 1.27116 | 1.08374 | 1.41268 | 3.68716 | 5.287846 | 0.451 | 0.463 | 0.568 | 0.454 | 0.448 | 0.451 | 4.769555 | 4.458019 | 5.151779 | 5.495087 | 7.258905 | 18.82005 | 1.562253 | 1.494705 | 1.639342 | 1.703854 | 1.982229 | 2.934923 | 636.0825 | 555.7015 | 742.1165 | 844.3195 | 1473.329 | 9903.739 | 5.022019 | 4.855237 | 5.219369 | 5.390471 | 6.19548 | 9.975847
234 | 0.937645 | 0.903749 | 1.28007 | 1.09251 | 1.42207 | 3.68695 | 5.299145 | 0.451 | 0.463 | 0.568 | 0.454 | 0.448 | 0.451 | 4.78594 | 4.49337 | 5.187889 | 5.539555 | 7.307154 | 18.81898 | 1.565682 | 1.502603 | 1.646327 | 1.711914 | 1.988854 | 2.934866 | 643.2001 | 566.9646 | 755.7759 | 861.7106 | 1499.368 | 9944.975 | 5.036009 | 4.879654 | 5.243222 | 5.418017 | 6.222674 | 9.986215
233.5 | 0.941014 | 0.908011 | 1.28564 | 1.09838 | 1.42785 | 3.69055 | 5.310493 | 0.451 | 0.463 | 0.568 | 0.454 | 0.448 | 0.451 | 4.803136 | 4.51456 | 5.210464 | 5.569319 | 7.336854 | 18.83735 | 1.569269 | 1.507308 | 1.650669 | 1.717273 | 1.99291 | 2.935842 | 650.6079 | 574.7784 | 765.636 | 874.7295 | 1518.062 | 10007.13 | 5.050447 | 4.89638 | 5.26024 | 5.438366 | 6.24198 | 10.00178
233 | 0.944164 | 0.9152 | 1.29394 | 1.10695 | 1.43722 | 3.6891 | 5.321888 | 0.451 | 0.463 | 0.568 | 0.454 | 0.448 | 0.451 | 4.819214 | 4.550303 | 5.244102 | 5.612773 | 7.385001 | 18.82995 | 1.572611 | 1.515194 | 1.657104 | 1.725045 | 1.999451 | 2.935449 | 657.785 | 586.4246 | 778.8858 | 892.2498 | 1544.659 | 10042.22 | 5.064318 | 4.920996 | 5.282852 | 5.465396 | 6.269143 | 10.01054
232.5 | 0.947256 | 0.919526 | 1.29953 | 1.11268 | 1.44392 | 3.70549 | 5.333333 | 0.451 | 0.463 | 0.568 | 0.454 | 0.448 | 0.451 | 4.834996 | 4.571812 | 5.266757 | 5.641827 | 7.419428 | 18.91361 | 1.57588 | 1.51991 | 1.661415 | 1.730208 | 2.004102 | 2.939882 | 664.9511 | 594.5305 | 789.0128 | 905.3926 | 1565.807 | 10175.28 | 5.078055 | 4.937914 | 5.299941 | 5.485412 | 6.290492 | 10.04353
232 | 0.950465 | 0.926336 | 1.30813 | 1.12143 | 1.45243 | 3.70386 | 5.344828 | 0.451 | 0.463 | 0.568 | 0.454 | 0.448 | 0.451 | 4.851376 | 4.605671 | 5.301611 | 5.686194 | 7.463156 | 18.90529 | 1.579262 | 1.527288 | 1.668011 | 1.738041 | 2.009978 | 2.939442 | 672.3528 | 605.9728 | 802.9402 | 923.6569 | 1591.155 | 10210.2 | 5.092128 | 4.961503 | 5.323176 | 5.512869 | 6.315796 | 10.05214
231.5 | 0.95347 | 0.930604 | 1.31406 | 1.12745 | 1.45887 | 3.71284 | 5.356371 | 0.451 | 0.463 | 0.568 | 0.454 | 0.448 | 0.451 | 4.866714 | 4.626891 | 5.325645 | 5.716718 | 7.496247 | 18.95113 | 1.582419 | 1.531885 | 1.672534 | 1.743395 | 2.014403 | 2.941863 | 679.5368 | 614.2142 | 813.7401 | 937.6373 | 1612.238 | 10304.13 | 5.105676 | 4.978287 | 5.340986 | 5.533612 | 6.336615 | 10.07518
231 | 0.956525 | 0.937301 | 1.32261 | 1.13621 | 1.4671 | 3.71153 | 5.367965 | 0.451 | 0.463 | 0.568 | 0.454 | 0.448 | 0.451 | 4.882307 | 4.660188 | 5.360296 | 5.761135 | 7.538536 | 18.94444 | 1.585618 | 1.539056 | 1.679019 | 1.751135 | 2.020028 | 2.94151 | 686.8622 | 625.7866 | 827.9364 | 956.3912 | 1637.546 | 10341.49 | 5.11938 | 5.001572 | 5.364129 | 5.561077 | 6.361336 | 10.0843
230.5 | 0.959471 | 0.94202 | 1.32834 | 1.14221 | 1.47322 | 3.7197 | 5.37961 | 0.451 | 0.463 | 0.568 | 0.454 | 0.448 | 0.451 | 4.897344 | 4.68365 | 5.383519 | 5.791558 | 7.569983125 | 18.98614 | 1.588693 | 1.544078 | 1.683342 | 1.756401 | 2.024191 | 2.943709 | 694.1012 | 634.849 | 838.7528 | 970.7164 | 1658.408 | 10432.18 | 5.132816 | 5.019583 | 5.381564 | 5.581785 | 6.381501 | 10.10634
230 | 0.962417 | 0.948481 | 1.33651 | 1.15113 | 1.48205 | 3.71879 | 5.391304 | 0.451 | 0.463 | 0.568 | 0.454 | 0.448 | 0.451 | 4.912381 | 4.715774 | 5.41663 | 5.836787 | 7.615355 | 18.9815 | 1.591759 | 1.550913 | 1.689474 | 1.76418 | 2.030167 | 2.943465 | 701.4098 | 646.3885 | 852.7978 | 990.2284 | 1685.652 | 10472.46 | 5.146275 | 5.042239 | 5.403952 | 5.609625 | 6.40755 | 10.11608
229.5 | 0.965294 | 0.952408 | 1.34263 | 1.15734 | 1.48744 | 3.73555 | 5.40305 | 0.451 | 0.463 | 0.568 | 0.454 | 0.448 | 0.451 | 4.927066 | 4.735299 | 5.441434 | 5.868275 | 7.643051 | 19.06704 | 1.594744 | 1.555045 | 1.694043 | 1.769561 | 2.033797 | 2.947961 | 708.6875 | 654.595 | 864.3799 | 1005.307 | 1705.342 | 10613.16 | 5.159572 | 5.058167 | 5.422208 | 5.63086 | 6.42618 | 10.14989
229 | 0.968048 | 0.958527 | 1.35096 | 1.16642 | 1.49689 | 3.73425 | 5.414847 | 0.451 | 0.463 | 0.568 | 0.454 | 0.448 | 0.451 | 4.941123 | 4.765722 | 5.475194 | 5.914315 | 7.691609 | 19.06041 | 1.597593 | 1.561449 | 1.700228 | 1.777376 | 2.04013 | 2.947613 | 715.8528 | 665.9318 | 878.9645 | 1025.608 | 1734.63 | 10652.14 | 5.172565 | 5.079927 | 5.444937 | 5.659073 | 6.453595 | 10.15919
228.5 | 0.970979 | 0.962545 | 1.35712 | 1.17237 | 1.50248 | 3.74224 | 5.426696 | 0.451 | 0.463 | 0.568 | 0.454 | 0.448 | 0.451 | 4.956083 | 4.785699 | 5.500159 | 5.944484 | 7.7203325 | 19.10119 | 1.600616 | 1.565632 | 1.704777 | 1.782464 | 2.043857 | 2.949751 | 723.3495 | 674.4685 | 890.8846 | 1040.637 | 1755.266 | 10744.64 | 5.186054 | 5.096129 | 5.463304 | 5.679692 | 6.472704 | 10.18118
228 | 0.973857 | 0.968886 | 1.36627 | 1.18206 | 1.51117 | 3.74642 | 5.438596 | 0.451 | 0.463 | 0.568 | 0.454 | 0.448 | 0.451 | 4.970773 | 4.817226 | 5.537242 | 5.993617 | 7.764985 | 19.12253 | 1.603575 | 1.572198 | 1.711497 | 1.790695 | 2.049625 | 2.950867 | 730.8388 | 686.3849 | 906.9027 | 1062.556 | 1783.425 | 10815.94 | 5.199426 | 5.118491 | 5.487698 | 5.709366 | 6.498509 | 10.19802
227.5 | 0.976893 | 0.973006 | 1.37203 | 1.18773 | 1.51665 | 3.74596 | 5.450549 | 0.451 | 0.463 | 0.568 | 0.454 | 0.448 | 0.451 | 4.98627 | 4.83771 | 5.560586 | 6.022367 | 7.793144 | 19.12018 | 1.606688 | 1.576442 | 1.715704 | 1.79548 | 2.053244 | 2.950744 | 738.6388 | 695.2808 | 918.5901 | 1077.494 | 1804.288 | 10860.86 | 5.213244 | 5.134995 | 5.505293 | 5.729329 | 6.517432 | 10.2086
227 | 0.979714 | 0.978917 | 1.381 | 1.1978 | 1.52522 | 3.75069 | 5.462555 | 0.451 | 0.463 | 0.568 | 0.454 | 0.448 | 0.451 | 5.000669 | 4.867099 | 5.59694 | 6.073426 | 7.83718 | 19.14432 | 1.609572 | 1.582498 | 1.72222 | 1.803923 | 2.058879 | 2.952006 | 746.1873 | 706.8578 | 934.7446 | 1100.675 | 1832.784 | 10936.33 | 5.226512 | 5.156239 | 5.529339 | 5.759898 | 6.543013 | 10.22628
226.5 | 0.982567 | 0.983078 | 1.38759 | 1.20384 | 1.5311 | 3.75486 | 5.474614 | 0.451 | 0.463 | 0.568 | 0.454 | 0.448 | 0.451 | 5.015231 | 4.887787 | 5.623648 | 6.104052 | 7.867393 | 19.1656 | 1.61248 | 1.58674 | 1.726981 | 1.808953 | 2.062727 | 2.953117 | 753.8568 | 716.0306 | 947.8579 | 1116.718 | 1855.106 | 11009.1 | 5.239891 | 5.172886 | 5.548631 | 5.780772 | 6.562845 | 10.24326
226 | 0.985636 | 0.989179 | 1.39662 | 1.21311 | 1.53933 | 3.76269 | 5.486726 | 0.451 | 0.463 | 0.568 | 0.454 | 0.448 | 0.451 | 5.030896 | 4.918121 | 5.660245 | 6.151056 | 7.909682 | 19.20557 | 1.615598 | 1.592927 | 1.733467 | 1.816624 | 2.068088 | 2.9552 | 761.9337 | 728.1568 | 964.4883 | 1139.005 | 1883.409 | 11104.04 | 5.25387 | 5.194649 | 5.57281 | 5.809402 | 6.587735 | 10.26527
225.5 | 0.988808 | 0.993015 | 1.40305 | 1.21988 | 1.54463 | 3.78908 | 5.498891 | 0.451 | 0.463 | 0.568 | 0.454 | 0.448 | 0.451 | 5.047087 | 4.937193 | 5.686305 | 6.185383 | 7.936916 | 19.34027 | 1.618811 | 1.596797 | 1.738061 | 1.822189 | 2.071525 | 2.962189 | 770.2501 | 737.0731 | 977.7111 | 1156.867 | 1904.819 | 11310.33 | 5.268148 | 5.210479 | 5.591813 | 5.832045 | 6.606379 | 10.31262
225 | 0.991849 | 0.999273 | 1.41267 | 1.22948 | 1.55304 | 3.77428 | 5.511111 | 0.451 | 0.463 | 0.568 | 0.454 | 0.448 | 0.451 | 5.062608 | 4.968308 | 5.725293 | 6.234059 | 7.98013 | 19.26473 | 1.621882 | 1.603079 | 1.744894 | 1.830028 | 2.076955 | 2.958276 | 778.4433 | 749.7134 | 995.5745 | 1180.376 | 1934.186 | 11272.08 | 5.282102 | 5.232676 | 5.617181 | 5.86145 | 6.631695 | 10.30389
224.5 | 0.995022 | 1.00303 | 1.41879 | 1.2364 | 1.55863 | 3.7908 | 5.523385 | 0.451 | 0.463 | 0.568 | 0.454 | 0.448 | 0.451 | 5.078804 | 4.986987 | 5.750096 | 6.269147 | 8.008853 | 19.34905 | 1.625076 | 1.606832 | 1.749217 | 1.83564 | 2.080548 | 2.962643 | 786.9255 | 758.7299 | 1008.697 | 1199.023 | 1956.822 | 11421.68 | 5.296432 | 5.248338 | 5.635601 | 5.884464 | 6.651014 | 10.3379
224 | 0.998313 | 1.00965 | 1.42942 | 1.24681 | 1.56691 | 3.7978 | 5.535714 | 0.451 | 0.463 | 0.568 | 0.454 | 0.448 | 0.451 | 5.095602 | 5.019901 | 5.793178 | 6.321931 | 8.051399 | 19.38478 | 1.628378 | 1.61341 | 1.756681 | 1.844025 | 2.085846 | 2.964488 | 795.6798 | 772.214 | 1028.445 | 1224.748 | 1986.507 | 11515.14 | 5.311101 | 5.271503 | 5.662983 | 5.915776 | 6.676095 | 10.35899
223.5 | 1.00177 | 1.01366 | 1.43588 | 1.25386 | 1.57284 | 3.8035 | 5.548098 | 0.451 | 0.463 | 0.568 | 0.454 | 0.448 | 0.451 | 5.113247 | 5.039839 | 5.819359 | 6.357678 | 8.08187 | 19.41387 | 1.631835 | 1.617374 | 1.76119 | 1.849663 | 2.089623 | 2.965988 | 804.7888 | 781.8467 | 1042.41 | 1244.186 | 2010.537 | 11601.46 | 5.326237 | 5.287865 | 5.68211 | 5.93911 | 6.696194 | 10.37835
223 | 1.0054 | 1.0198 | 1.44642 | 1.26419 | 1.58157 | 3.80358 | 5.560538 | 0.451 | 0.463 | 0.568 | 0.454 | 0.448 | 0.451 | 5.131776 | 5.070366 | 5.862075 | 6.410056 | 8.126728 | 19.41428 | 1.635452 | 1.623413 | 1.768504 | 1.857868 | 2.095158 | 2.966009 | 814.271 | 794.8997 | 1062.518 | 1270.449 | 2042.044 | 11654.03 | 5.341857 | 5.309799 | 5.709316 | 5.970206 | 6.722275 | 10.39008
222.5 | 1.00896 | 1.02418 | 1.45302 | 1.27144 | 1.58792 | 3.812 | 5.573034 | 0.451 | 0.463 | 0.568 | 0.454 | 0.448 | 0.451 | 5.149947 | 5.092143 | 5.888824 | 6.446817 | 8.159357 | 19.45726 | 1.638986 | 1.627699 | 1.773056 | 1.863587 | 2.099165 | 2.96822 | 823.7374 | 805.3498 | 1077.061 | 1290.845 | 2067.736 | 11758.36 | 5.357315 | 5.327165 | 5.728753 | 5.994024 | 6.74332 | 10.41326
222 | 1.01277 | 1.03099 | 1.46399 | 1.28233 | 1.59673 | 3.81039 | 5.585586 | 0.451 | 0.463 | 0.568 | 0.454 | 0.448 | 0.451 | 5.169394 | 5.126002 | 5.933283 | 6.502034 | 8.204626 | 19.44904 | 1.642755 | 1.634326 | 1.780578 | 1.872115 | 2.104698 | 2.967798 | 833.7131 | 819.7756 | 1098.317 | 1318.973 | 2100.173 | 11801.41 | 5.373462 | 5.350862 | 5.75681 | 6.026414 | 6.769612 | 10.42278
221.5 | 1.0166 | 1.03521 | 1.47107 | 1.29009 | 1.60267 | 3.81794 | 5.598194 | 0.451 | 0.463 | 0.568 | 0.454 | 0.448 | 0.451 | 5.188943 | 5.146984 | 5.961977 | 6.541381 | 8.235148 | 19.48758 | 1.64653 | 1.638411 | 1.785402 | 1.878148 | 2.108411 | 2.969777 | 843.8275 | 830.2359 | 1113.978 | 1341.019 | 2125.39 | 11901.77 | 5.389685 | 5.36785 | 5.777223 | 6.05144 | 6.789842 | 10.44487
221 | 1.02086 | 1.04266 | 1.48292 | 1.30199 | 1.61135 | 3.84556 | 5.61086 | 0.451 | 0.463 | 0.568 | 0.454 | 0.448 | 0.451 | 5.210687 | 5.184024 | 6.010003 | 6.60172 | 8.279749 | 19.62856 | 1.650712 | 1.645582 | 1.793425 | 1.88733 | 2.113813 | 2.976985 | 854.769 | 846.0439 | 1137.125 | 1372.06 | 2158.208 | 12129.3 | 5.407072 | 5.393221 | 5.807003 | 6.086159 | 6.815901 | 10.49443
220.5 | 1.02521 | 1.04725 | 1.49018 | 1.3099 | 1.61802 | 3.84471 | 5.623583 | 0.451 | 0.463 | 0.568 | 0.454 | 0.448 | 0.451 | 5.23289 | 5.206846 | 6.039427 | 6.641828 | 8.314022 | 19.62422 | 1.654964 | 1.649974 | 1.798309 | 1.893387 | 2.117944 | 2.976764 | 865.9831 | 857.3844 | 1153.5 | 1395.087 | 2185.992 | 12178.98 | 5.42472 | 5.411204 | 5.827797 | 6.111536 | 6.837733 | 10.50516
220 | 1.02999 | 1.0547 | 1.50236 | 1.32221 | 1.62723 | 3.84366 | 5.636364 | 0.451 | 0.463 | 0.568 | 0.454 | 0.448 | 0.451 | 5.257288 | 5.243886 | 6.08879 | 6.704245 | 8.361347 | 19.61886 | 1.659615 | 1.657063 | 1.806449 | 1.902741 | 2.12362 | 2.976491 | 878.0547 | 873.5838 | 1177.769 | 1427.9 | 2221.01 | 12227.72 | 5.443527 | 5.436584 | 5.858211 | 6.147159 | 6.864954 | 10.51566
219.5 | 1.03471 | 1.05984 | 1.51012 | 1.33079 | 1.63348 | 3.85432 | 5.649203 | 0.451 | 0.463 | 0.568 | 0.454 | 0.448 | 0.451 | 5.28138 | 5.269442 | 6.12024 | 6.74775 | 8.393462 | 19.67327 | 1.664187 | 1.661924 | 1.811601 | 1.909209 | 2.127453 | 2.979261 | 890.1622 | 886.1425 | 1195.394 | 1453.089 | 2248.312 | 12351.72 | 5.462196 | 5.456019 | 5.880006 | 6.174092 | 6.885954 | 10.54221
219 | 1.03973 | 1.06771 | 1.52231 | 1.3431 | 1.64304 | 3.86327 | 5.6621 | 0.451 | 0.463 | 0.568 | 0.454 | 0.448 | 0.451 | 5.307003 | 5.308571 | 6.169644 | 6.810168 | 8.442585 | 19.71895 | 1.669027 | 1.669323 | 1.819641 | 1.918417 | 2.133289 | 2.98158 | 902.9295 | 903.4631 | 1220.324 | 1486.862 | 2285.104 | 12465.88 | 5.481677 | 5.482487 | 5.910427 | 6.209658 | 6.913954 | 10.56649
218.5 | 1.04519 | 1.0733 | 1.5315 | 1.3522 | 1.64952 | 3.8752 | 5.675057 | 0.451 | 0.463 | 0.568 | 0.454 | 0.448 | 0.451 | 5.334872 | 5.336364 | 6.206889 | 6.856309 | 8.475882 | 19.77985 | 1.674265 | 1.674545 | 1.82566 | 1.925169 | 2.137225 | 2.984664 | 916.6183 | 917.1311 | 1240.762 | 1513.984 | 2313.717 | 12600.46 | 5.502336 | 5.503106 | 5.935019 | 6.237784 | 6.935497 | 10.59489
218 | 1.05086 | 1.08194 | 1.54468 | 1.36584 | 1.65936 | 3.86843 | 5.688073 | 0.451 | 0.463 | 0.568 | 0.454 | 0.448 | 0.451 | 5.363813 | 5.379322 | 6.260305 | 6.925471 | 8.526444 | 19.74529 | 1.679675 | 1.682562 | 1.834229 | 1.935206 | 2.143172 | 2.982915 | 930.8456 | 936.2361 | 1268.006 | 1551.776 | 2352.157 | 12614.13 | 5.523564 | 5.531544 | 5.967334 | 6.276351 | 6.964125 | 10.59777
217.5 | 1.05659 | 1.08794 | 1.55356 | 1.37568 | 1.6665 | 3.8798 | 5.701149 | 0.451 | 0.463 | 0.568 | 0.454 | 0.448 | 0.451 | 5.39306 | 5.409153 | 6.296294 | 6.975364 | 8.563132 | 19.80333 | 1.685113 | 1.688093 | 1.839961 | 1.942385 | 2.147466 | 2.98585 | 945.356 | 951.0063 | 1288.531 | 1581.462 | 2383.362 | 12746.8 | 5.544966 | 5.553232 | 5.991337 | 6.306155 | 6.987109 | 10.62552
217 | 1.06275 | 1.09769 | 1.56646 | 1.39025 | 1.6774 | 3.88299 | 5.714286 | 0.451 | 0.463 | 0.568 | 0.454 | 0.448 | 0.451 | 5.424502 | 5.457629 | 6.348576 | 7.049241 | 8.61914 | 19.81961 | 1.690926 | 1.697015 | 1.84823 | 1.95292 | 2.153985 | 2.986672 | 960.8237 | 972.5949 | 1316.062 | 1622.589 | 2425.782 | 12826.67 | 5.567509 | 5.584483 | 6.023087 | 6.346761 | 7.017993 | 10.64213
216.5 | 1.06918 | 1.10406 | 1.57569 | 1.4001 | 1.6847 | 3.87957 | 5.727483 | 0.451 | 0.463 | 0.568 | 0.454 | 0.448 | 0.451 | 5.457322 | 5.4893 | 6.385983 | 7.099185 | 8.65665 | 19.80215 | 1.696958 | 1.702801 | 1.854105 | 1.95998 | 2.158328 | 2.985791 | 976.9825 | 988.4656 | 1337.775 | 1653.273 | 2458.257 | 12863.3 | 5.590771 | 5.607127 | 6.047777 | 6.376556 | 7.041365 | 10.64972
216 | 1.07627 | 1.11419 | 1.59021 | 1.41527 | 1.69634 | 3.89887 | 5.740741 | 0.451 | 0.463 | 0.568 | 0.454 | 0.448 | 0.451 | 5.493511 | 5.539666 | 6.44483 | 7.176105 | 8.716461 | 19.90066 | 1.703568 | 1.711934 | 1.863278 | 1.970757 | 2.165213 | 2.990753 | 994.5712 | 1011.354 | 1368.859 | 1697.123 | 2503.896 | 13051.82 | 5.615766 | 5.639307 | 6.082606 | 6.418423 | 7.073821 | 10.68852
215.5 | 1.0834 | 1.12102 | 1.60044 | 1.42567 | 1.70258 | 3.90355 | 5.75406 | 0.451 | 0.463 | 0.568 | 0.454 | 0.448 | 0.451 | 5.529904 | 5.573624 | 6.48629 | 7.228838 | 8.748525 | 19.92455 | 1.71017 | 1.718046 | 1.869691 | 1.978078 | 2.168885 | 2.991953 | 1012.474 | 1028.547 | 1392.969 | 1730.158 | 2534.069 | 13143.95 | 5.640869 | 5.663124 | 6.109215 | 6.449432 | 7.095036 | 10.70734
215 | 1.09111 | 1.13224 | 1.61536 | 1.44217 | 1.71585 | 3.89797 | 5.767442 | 0.451 | 0.463 | 0.568 | 0.454 | 0.448 | 0.451 | 5.569258 | 5.629409 | 6.546758 | 7.312501 | 8.816711 | 19.89607 | 1.717262 | 1.728005 | 1.87897 | 1.989585 | 2.176649 | 2.990522 | 1031.718 | 1054.125 | 1425.67 | 1778.682 | 2585.709 | 13167.43 | 5.667484 | 5.698008 | 6.144758 | 6.494184 | 7.13091 | 10.71212
214.5 | 1.09887 | 1.13988 | 1.62639 | 1.45321 | 1.72351 | 3.92372 | 5.780886 | 0.451 | 0.463 | 0.568 | 0.454 | 0.448 | 0.451 | 5.608866 | 5.667395 | 6.591461 | 7.368479 | 8.856071 | 20.0275 | 1.724349 | 1.73473 | 1.885775 | 1.997211 | 2.181103 | 2.997106 | 1051.33 | 1073.385 | 1451.952 | 1814.448 | 2621.024 | 13404.24 | 5.694227 | 5.723859 | 6.172883 | 6.526587 | 7.155134 | 10.75996
214 | 1.10686 | 1.15206 | 1.64233 | 1.47048 | 1.73598 | 3.93314 | 5.794393 | 0.451 | 0.463 | 0.568 | 0.454 | 0.448 | 0.451 | 5.649649 | 5.727953 | 6.656063 | 7.456046 | 8.920147 | 20.07558 | 1.731593 | 1.745358 | 1.895528 | 2.009025 | 2.188312 | 2.999504 | 1071.664 | 1101.577 | 1487.478 | 1866.522 | 2671.529 | 13531.69 | 5.721563 | 5.761077 | 6.210301 | 6.572919 | 7.189356 | 10.78544
213.5 | 1.11554 | 1.16037 | 1.65206 | 1.48214 | 1.74455 | 3.94429 | 5.807963 | 0.451 | 0.463 | 0.568 | 0.454 | 0.448 | 0.451 | 5.693954 | 5.769269 | 6.695497 | 7.515168 | 8.964183 | 20.1325 | 1.739405 | 1.752545 | 1.901435 | 2.016923 | 2.193237 | 3.002335 | 1093.643 | 1122.766 | 1512.214 | 1905.132 | 2710.623 | 13672.34 | 5.750676 | 5.788584 | 6.23596 | 6.606649 | 7.215514 | 10.81336
213 | 1.12462 | 1.1731 | 1.66931 | 1.50023 | 1.75724 | 3.92215 | 5.821596 | 0.451 | 0.463 | 0.568 | 0.454 | 0.448 | 0.451 | 5.7403 | 5.832562 | 6.765408 | 7.606893 | 9.029389 | 20.01949 | 1.747511 | 1.763456 | 1.911823 | 2.029055 | 2.200485 | 2.996706 | 1116.743 | 1152.93 | 1551.215 | 1961.096 | 2763.128 | 13582.83 | 5.780805 | 5.827077 | 6.275785 | 6.654642 | 7.250204 | 10.79562
212.5 | 1.13408 | 1.18154 | 1.68054 | 1.51293 | 1.76725 | 3.95354 | 5.835294 | 0.451 | 0.463 | 0.568 | 0.454 | 0.448 | 0.451 | 5.788586 | 5.874525 | 6.810921 | 7.671288 | 9.080825 | 20.17971 | 1.755888 | 1.770625 | 1.918527 | 2.037485 | 2.206165 | 3.004678 | 1140.96 | 1175.09 | 1579.564 | 2003.836 | 2807.864 | 13866.13 | 5.811893 | 5.854877 | 6.304263 | 6.690607 | 7.279374 | 10.85148
212 | 1.144 | 1.19665 | 1.6992 | 1.53213 | 1.78177 | 3.96178 | 5.849057 | 0.451 | 0.463 | 0.568 | 0.454 | 0.448 | 0.451 | 5.83922 | 5.949651 | 6.886546 | 7.768642 | 9.155434 | 20.22177 | 1.764597 | 1.783333 | 1.92957 | 2.050095 | 2.214348 | 3.00676 | 1166.491 | 1211.029 | 1622.462 | 2064.723 | 2867.672 | 13989.75 | 5.844136 | 5.899139 | 6.346637 | 6.740862 | 7.317831 | 10.87558
211.5 | 1.15448 | 1.20633 | 1.71043 | 1.54533 | 1.79095 | 3.95394 | 5.862884 | 0.451 | 0.463 | 0.568 | 0.454 | 0.448 | 0.451 | 5.892712 | 5.997779 | 6.93206 | 7.835572 | 9.202605 | 20.18175 | 1.773716 | 1.791389 | 1.936157 | 2.058674 | 2.219487 | 3.004779 | 1193.584 | 1236.527 | 1651.761 | 2110.396 | 2911.013 | 14000.4 | 5.877779 | 5.929948 | 6.375097 | 6.777835 | 7.345325 | 10.87765
211 | 1.16519 | 1.22154 | 1.72974 | 1.56541 | 1.80725 | 3.98779 | 5.876777 | 0.451 | 0.463 | 0.568 | 0.454 | 0.448 | 0.451 | 5.947378 | 6.073402 | 7.01032 | 7.937387 | 9.28636 | 20.35453 | 1.78295 | 1.803919 | 1.947383 | 2.071584 | 2.228547 | 3.013303 | 1221.601 | 1273.921 | 1697.282 | 2175.873 | 2978.308 | 14308.71 | 5.911972 | 5.974281 | 6.418574 | 6.829807 | 7.387413 | 10.93705
210.5 | 1.17645 | 1.23306 | 1.74228 | 1.57993 | 1.81823 | 3.96057 | 5.890736 | 0.451 | 0.463 | 0.568 | 0.454 | 0.448 | 0.451 | 6.004851 | 6.130678 | 7.061142 | 8.011011 | 9.34278 | 20.21559 | 1.792568 | 1.813305 | 1.954607 | 2.080817 | 2.234604 | 3.006454 | 1251.249 | 1304.236 | 1730.171 | 2226.967 | 3028.945 | 14181.17 | 5.94752 | 6.00951 | 6.449444 | 6.869553 | 7.418615 | 10.91259
210 | 1.18845 | 1.24976 | 1.76303 | 1.60195 | 1.83513 | 3.97514 | 5.904762 | 0.451 | 0.463 | 0.568 | 0.454 | 0.448 | 0.451 | 6.066102 | 6.21371 | 7.145238 | 8.122663 | 9.429619 | 20.28996 | 1.802716 | 1.826758 | 1.966446 | 2.094658 | 2.243856 | 3.010126 | 1282.993 | 1346.191 | 1780.074 | 2300.391 | 3100.224 | 14353.81 | 5.984888 | 6.057266 | 6.495454 | 6.925488 | 7.46188 | 10.94566
209.5 | 1.20086 | 1.26202 | 1.77634 | 1.61688 | 1.84571 | 3.97996 | 5.918854 | 0.451 | 0.463 | 0.568 | 0.454 | 0.448 | 0.451 | 6.129445 | 6.274665 | 7.199181 | 8.198365 | 9.483983 | 20.31456 | 1.813104 | 1.83652 | 1.973967 | 2.103935 | 2.249604 | 3.011338 | 1316.187 | 1379.293 | 1815.689 | 2354.669 | 3151.061 | 14457.4 | 6.023229 | 6.094164 | 6.527703 | 6.965984 | 7.492284 | 10.96535
209 | 1.214 | 1.28073 | 1.7985 | 1.64144 | 1.86429 | 3.99064 | 5.933014 | 0.451 | 0.463 | 0.568 | 0.454 | 0.448 | 0.451 | 6.196514 | 6.36769 | 7.288991 | 8.322896 | 9.579454 | 20.36908 | 1.823987 | 1.851237 | 1.986365 | 2.11901 | 2.259621 | 3.014018 | 1351.592 | 1427.298 | 1870.19 | 2438.371 | 3230.222 | 14604.73 | 6.063333 | 6.146511 | 6.576145 | 7.027081 | 7.538902 | 10.99318
208.5 | 1.2278 | 1.2935 | 1.81215 | 1.65688 | 1.87713 | 3.97939 | 5.947242 | 0.451 | 0.463 | 0.568 | 0.454 | 0.448 | 0.451 | 6.266953 | 6.431181 | 7.344312 | 8.401184 | 9.645431 | 20.31165 | 1.83529 | 1.861158 | 1.993926 | 2.128373 | 2.266484 | 3.011195 | 1389.134 | 1462.894 | 1907.803 | 2496.389 | 3290.596 | 14592.23 | 6.105005 | 6.18448 | 6.608964 | 7.068513 | 7.573884 | 10.99083
208 | 1.24212 | 1.31434 | 1.83729 | 1.68339 | 1.89789 | 4.00769 | 5.961538 | 0.451 | 0.463 | 0.568 | 0.454 | 0.448 | 0.451 | 6.340045 | 6.534796 | 7.4462 | 8.535603 | 9.752104 | 20.4561 | 1.846886 | 1.877141 | 2.007704 | 2.144246 | 2.277483 | 3.018281 | 1428.569 | 1517.682 | 1970.544 | 2589.316 | 3379.974 | 14871.76 | 6.147879 | 6.241589 | 6.662643 | 7.133395 | 7.624798 | 11.04309
207.5 | 1.25701 | 1.32868 | 1.85307 | 1.70105 | 1.9122 | 3.98331 | 5.975904 | 0.451 | 0.463 | 0.568 | 0.454 | 0.448 | 0.451 | 6.416047 | 6.606094 | 7.510153 | 8.625148 | 9.825635 | 20.33166 | 1.858802 | 1.887993 | 2.016256 | 2.154682 | 2.284995 | 3.012179 | 1470.084 | 1558.463 | 2014.21 | 2656.686 | 3447.692 | 14762.26 | 6.192066 | 6.283103 | 6.69925 | 7.179349 | 7.662705 | 11.02271
207 | 1.27284 | 1.35179 | 1.87953 | 1.72884 | 1.93446 | 4.0091 | 5.990338 | 0.451 | 0.463 | 0.568 | 0.454 | 0.448 | 0.451 | 6.496846 | 6.720995 | 7.617391 | 8.766057 | 9.940015 | 20.4633 | 1.871317 | 1.905236 | 2.030434 | 2.170887 | 2.296569 | 3.018633 | 1514.635 | 1620.951 | 2082.165 | 2757.473 | 3545.494 | 15026.37 | 6.238454 | 6.345158 | 6.755053 | 7.246492 | 7.716479 | 11.07168
206.5 | 1.28932 | 1.36768 | 1.8967 | 1.74916 | 1.9506 | 4.02742 | 6.004843 | 0.451 | 0.463 | 0.568 | 0.454 | 0.448 | 0.451 | 6.580964 | 6.799999 | 7.686978 | 8.869089 | 10.02295 | 20.55681 | 1.884181 | 1.916922 | 2.039528 | 2.182572 | 2.304877 | 3.023192 | 1561.645 | 1667.327 | 2130.662 | 2836.359 | 3622.383 | 15237.53 | 6.286307 | 6.390064 | 6.794048 | 7.297772 | 7.757979 | 11.11037
206 | 1.30643 | 1.39327 | 1.9243 | 1.77927 | 1.97572 | 4.03832 | 6.019417 | 0.451 | 0.463 | 0.568 | 0.454 | 0.448 | 0.451 | 6.668297 | 6.92723 | 7.798836 | 9.021761 | 10.15203 | 20.61244 | 1.897364 | 1.93546 | 2.053974 | 2.19964 | 2.317673 | 3.025895 | 1611.16 | 1738.714 | 2203.781 | 2949.114 | 3734.344 | 15394.58 | 6.335555 | 6.45739 | 6.851602 | 7.369243 | 7.817242 | 11.13889
205.5 | 1.32447 | 1.41063 | 1.94495 | 1.80035 | 1.99345 | 4.02259 | 6.034063 | 0.451 | 0.463 | 0.568 | 0.454 | 0.448 | 0.451 | 6.760377 | 7.013543 | 7.882526 | 9.128647 | 10.24313 | 20.53216 | 1.911079 | 1.947843 | 2.064648 | 2.211417 | 2.326607 | 3.021992 | 1664.031 | 1790.996 | 2262.302 | 3034.118 | 3820.191 | 15349.31 | 6.386904 | 6.505395 | 6.896641 | 7.421781 | 7.861787 | 11.13069
205 | 1.34337 | 1.43818 | 1.97526 | 1.83464 | 2.02217 | 4.04434 | 6.04878 | 0.451 | 0.463 | 0.568 | 0.454 | 0.448 | 0.451 | 6.856846 | 7.150519 | 8.005367 | 9.302514 | 10.3907 | 20.64317 | 1.925248 | 1.967185 | 2.080112 | 2.230285 | 2.340912 | 3.027385 | 1720.222 | 1870.729 | 2344.759 | 3166.185 | 3950.259 | 15591.52 | 6.440152 | 6.576619 | 6.958643 | 7.501258 | 7.927868 | 11.17435
204.5 | 1.36338 | 1.4571 | 1.99906 | 1.85854 | 2.04148 | 4.05224 | 6.06357 | 0.451 | 0.463 | 0.568 | 0.454 | 0.448 | 0.451 | 6.958982 | 7.244588 | 8.101824 | 9.423698 | 10.48992625 | 20.6835 | 1.940033 | 1.980255 | 2.092089 | 2.243228 | 2.350415 | 3.029336 | 1780.525 | 1929.675 | 2413.361 | 3265.123 | 4045.774 | 15729.13 | 6.495866 | 6.627825 | 7.008992 | 7.559183 | 7.975362 | 11.19892
204 | 1.3847 | 1.4886 | 2.03431 | 1.89589 | 2.07396 | 4.05196 | 6.078431 | 0.451 | 0.463 | 0.568 | 0.454 | 0.448 | 0.451 | 7.067804 | 7.401203 | 8.244686 | 9.613081 | 10.65682125 | 20.68207 | 1.95555 | 2.001643 | 2.109569 | 2.263125 | 2.3662 | 3.029267 | 1845.661 | 2023.894 | 2511.489 | 3414.352 | 4196.028 | 15804.14 | 6.554476 | 6.707288 | 7.079178 | 7.644112 | 8.048401 | 11.21225
203.5 | 1.4067 | 1.50999 | 2.05773 | 1.92048 | 2.09594 | 4.06701 | 6.093366 | 0.451 | 0.463 | 0.568 | 0.454 | 0.448 | 0.451 | 7.180096 | 7.507553 | 8.339603 | 9.737764 | 10.76976 | 20.75888 | 1.971313 | 2.01591 | 2.121016 | 2.276012 | 2.376742 | 3.032974 | 1914.146 | 2092.721 | 2582.292 | 3520.733 | 4306.524 | 16000.1 | 6.61445 | 6.763599 | 7.128552 | 7.702971 | 8.100871 | 11.24684
203 | 1.43033 | 1.54395 | 2.09835 | 1.96259 | 2.13185 | 4.05436 | 6.108374 | 0.451 | 0.463 | 0.568 | 0.454 | 0.448 | 0.451 | 7.300709 | 7.676399 | 8.504228 | 9.951282 | 10.95428 | 20.69432 | 1.987971 | 2.038151 | 2.140563 | 2.297701 | 2.393731 | 3.029859 | 1988.755 | 2198.702 | 2698.492 | 3694.957 | 4477.331 | 15979.14 | 6.677983 | 6.847651 | 7.207427 | 7.796548 | 8.180028 | 11.24316
202.5 | 1.45522 | 1.56788 | 2.12541 | 1.99195 | 2.15654 | 4.0586 | 6.123457 | 0.451 | 0.463 | 0.568 | 0.454 | 0.448 | 0.451 | 7.427753 | 7.795377 | 8.613898 | 10.10015 | 11.08115 | 20.71596 | 2.005223 | 2.053531 | 2.153377 | 2.31255 | 2.405245 | 3.030904 | 2068.751 | 2278.597 | 2782.228 | 3825.156 | 4604.293 | 16091.75 | 6.744147 | 6.909027 | 7.262701 | 7.86434 | 8.237411 | 11.26292
202 | 1.48151 | 1.60502 | 2.17004 | 2.03637 | 2.19714 | 4.05186 | 6.138614 | 0.451 | 0.463 | 0.568 | 0.454 | 0.448 | 0.451 | 7.561942 | 7.980035 | 8.794775 | 10.32538 | 11.28977 | 20.68156 | 2.023128 | 2.076943 | 2.174158 | 2.334605 | 2.423897 | 3.029242 | 2154.802 | 2399.663 | 2914.675 | 4017.473 | 4802.979 | 16117.85 | 6.813211 | 6.999025 | 7.347634 | 7.961378 | 8.324874 | 11.26748
201.5 | 1.50857 | 1.63183 | 2.20259 | 2.06813 | 2.2261 | 4.06959 | 6.153846 | 0.451 | 0.463 | 0.568 | 0.454 | 0.448 | 0.451 | 7.700062 | 8.113332 | 8.926694 | 10.48642 | 11.43858 | 20.77205 | 2.041228 | 2.093509 | 2.189046 | 2.350081 | 2.436992 | 3.033609 | 2245.338 | 2492.825 | 3017.69 | 4164.356 | 4954.927 | 16340 | 6.883676 | 7.065989 | 7.411714 | 8.03317 | 8.389949 | 11.30611
201 | 1.5377 | 1.67393 | 2.25356 | 2.11827 | 2.27338 | 4.07637 | 6.169154 | 0.451 | 0.463 | 0.568 | 0.454 | 0.448 | 0.451 | 7.848748 | 8.32265 | 9.133266 | 10.74066 | 11.68152 | 20.80666 | 2.060354 | 2.118981 | 2.211923 | 2.374036 | 2.458008 | 3.035273 | 2344.51 | 2636.177 | 3174.706 | 4390.488 | 5193.378 | 16476.16 | 6.958458 | 7.165453 | 7.506299 | 8.140071 | 8.489116 | 11.32958
200.5 | 1.56882 | 1.70386 | 2.28892 | 2.15446 | 2.30303 | 4.07412 | 6.184539 | 0.451 | 0.463 | 0.568 | 0.454 | 0.448 | 0.451 | 8.007591 | 8.471459 | 9.276574 | 10.92416 | 11.83387 | 20.79518 | 2.08039 | 2.136703 | 2.227492 | 2.390977 | 2.470966 | 3.034721 | 2452.553 | 2744.929 | 3291.469 | 4564.471 | 5356.343 | 16540.16 | 7.037276 | 7.238237 | 7.574386 | 8.219542 | 8.554943 | 11.34057
200 | 1.6015 | 1.75045 | 2.34589 | 2.21168 | 2.35308 | 4.10384 | 6.2 | 0.451 | 0.463 | 0.568 | 0.454 | 0.448 | 0.451 | 8.174397 | 8.703101 | 9.507463 | 11.21429 | 12.09105 | 20.94687 | 2.101007 | 2.163679 | 2.252077 | 2.417189 | 2.492465 | 3.041989 | 2568.59 | 2911.598 | 3474.663 | 4834.225 | 5619.677 | 16866.38 | 7.119077 | 7.345695 | 7.677647 | 8.338381 | 8.658205 | 11.39608
𝛼
𝛼