## Dataset S1
EPMA analyses | Sample PC314
|  |  | Oxide | [17 empty] | Det.Lim ppm(A) | [15 empty] | StdDev wt%
Comment | Al2O3 | SiO2 | CaO | FeO | ZrO2 | HfO2 | P2O5 | Na2O | K2O | MnO | MgO | TiO2 | Cr2O3 | Total | Al | Si | Ca | Fe | Zr | Hf | P | O | Na | K | Mn | Mg | Ti | Cr | Al | Si | Ca | Fe | Zr | Hf | P | O | Na | K | Mn | Mg | Ti | Cr | Distance (µm) | Zr, wt% | 1-Cx/Co | erf-1 (1-Cx/Co)
314 - L2 | 0 | 31.5172 | 0 | 0.0568 | 63.7209 | 1.1822 | 0 | 0 | 0 | 0 | 0 | 0 | 0.0037 | 96.481 |  | 213 |  | 420 | 259 | 500 | [7 empty] | 134 | 0 | 0.1378 | 0 | 0.036 | 0.2144 | 0.0621 | 0 |  | 0 | 0 | -0.0008 | -0.0001 | 0 | 0.0112 | 0
314 - L2 | 0.0046 | 31.5464 | 0.001 | 0.0887 | 63.7707 | 1.1111 | 0 | 0 | 0 | 0.0068 | 0.0052 | 0 | 0.0034 | 96.5381 | 146 | 213 | 296 | 409 | 257 | 513 |  |  |  |  | 380 | 128 |  | 135 | 0.0122 | 0.1379 | 0.0247 | 0.0356 | 0.2145 | 0.0616 | 0 |  | 0 | 0 | 0.0318 | 0.0107 | 0 | 0.0113 | 5.02
314 - L2 | 0 | 31.7142 | 0 | 0.0909 | 63.7435 | 1.1284 | 0 | 0 | 0 | 0 | 0.009 | 0 | 0 | 96.6861 |  | 210 |  | 426 | 257 | 519 | [5 empty] | 124 |  |  | -0.0001 | 0.1385 | -0.0003 | 0.037 | 0.2145 | 0.0623 | 0 |  | 0 | -0.0001 | -0.0001 | 0.0105 | 0 | -0.001 | 10.03
314 - L2 | 0.0015 | 31.4945 | 0.0457 | 0.1738 | 63.4685 | 1.1438 | 0 | 0 | 0.0023 | 0.0103 | 0.0091 | 0 | 0 | 96.3497 | 148 | 213 | 279 | 430 | 257 | 516 |  |  |  | 278 | 384 | 129 |  |  | 0.0123 | 0.1378 | 0.0241 | 0.0388 | 0.2136 | 0.0623 | 0 |  | 0 | 0.0232 | 0.0321 | 0.0109 | 0 | 0 | 15.05 | 46.9859
314 - L2 | 12.6715 | 48.11 | 8.9547 | 7.3782 | 8.9419 | 0.1697 | 0.0863 | 2.4433 | 0.2456 | 0.1587 | 7.0627 | 1.3159 | 0.0404 | 97.5788 | 156 | 191 | 263 | 357 | 87 | 503 | 129 |  | 256 | 219 | 322 | 128 | 121 | 111 | 0.0807 | 0.2014 | 0.1261 | 0.1688 | 0.0322 | 0.0454 | 0.0131 |  | 0.07 | 0.0253 | 0.0309 | 0.0566 | 0.029 | 0.0096 | 20.07 | 6.6197
314 - L2 | 14.1682 | 50.854 | 10.1839 | 8.1363 | 2.1212 | 0.0256 | 0.1015 | 2.3025 | 0.2677 | 0.1585 | 7.9471 | 1.4379 | 0.0381 | 97.7424 | 157 | 185 | 243 | 340 | 73 | 501 | 125 |  | 216 | 220 | 323 | 127 | 118 | 108 | 0.0875 | 0.2118 | 0.1379 | 0.1826 | 0.012 | 0.0422 | 0.0132 |  | 0.0667 | 0.0259 | 0.0309 | 0.0604 | 0.0309 | 0.0094 | 25.08 | 1.5703 | 0 | 0
314 - L2 | 14.1499 | 50.5977 | 10.2045 | 8.194 | 2.0248 | 0.0199 | 0.1163 | 2.4428 | 0.2822 | 0.1465 | 7.9529 | 1.4366 | 0.041 | 97.6091 | 156 | 187 | 243 | 358 | 73 | 501 | 122 |  | 193 | 227 | 326 | 121 | 116 | 108 | 0.0874 | 0.2109 | 0.1381 | 0.1839 | 0.0117 | 0.0421 | 0.0134 |  | 0.0689 | 0.0267 | 0.0308 | 0.0604 | 0.0308 | 0.0094 | 30.1 | 1.4989 | 0.04546902 | 0.0403177
314 - L2 | 14.256 | 51.3124 | 10.1026 | 8.2518 | 1.9005 | 0.0333 | 0.1035 | 2.1394 | 0.2865 | 0.1504 | 7.941 | 1.4253 | 0.0433 | 97.9461 | 153 | 192 | 254 | 348 | 73 | 496 | 118 |  | 221 | 221 | 313 | 122 | 119 | 108 | 0.0878 | 0.2134 | 0.1373 | 0.1848 | 0.0113 | 0.042 | 0.0128 |  | 0.0638 | 0.0264 | 0.03 | 0.0603 | 0.0307 | 0.0094 | 35.12 | 1.407 | 0.1039929 | 0.09242377
314 - L2 | 14.1563 | 50.9568 | 10.1287 | 8.1613 | 1.7707 | 0 | 0.0898 | 2.483 | 0.2856 | 0.1246 | 7.9889 | 1.4268 | 0.0425 | 97.6151 | 158 | 186 | 246 | 340 | 72 |  | 128 |  | 197 | 217 | 329 | 126 | 119 | 108 | 0.0875 | 0.2122 | 0.1374 | 0.1831 | 0.0109 | -0.0001 | 0.0131 |  | 0.0697 | 0.0261 | 0.0306 | 0.0606 | 0.0308 | 0.0094 | 40.13 | 1.3108 | 0.165255 | 0.1475166
314 - L2 | 14.3471 | 51.1515 | 10.1882 | 8.2054 | 1.656 | 0.02 | 0.1028 | 2.2191 | 0.2792 | 0.1341 | 7.9884 | 1.437 | 0.0399 | 97.7688 | 154 | 189 | 264 | 350 | 72 | 492 | 118 |  | 217 | 214 | 320 | 131 | 114 | 109 | 0.0882 | 0.2129 | 0.1382 | 0.1841 | 0.0106 | 0.0414 | 0.0128 |  | 0.0652 | 0.0258 | 0.0301 | 0.0606 | 0.0308 | 0.0094 | 45.15 | 1.2259 | 0.2193211 | 0.1968829
314 - L2 | 14.3531 | 51.0793 | 10.1749 | 8.2717 | 1.5643 | 0 | 0.1079 | 2.0837 | 0.2695 | 0.1452 | 8.0031 | 1.4339 | 0.0442 | 97.5309 | 158 | 191 | 250 | 348 | 72 |  | 119 |  | 219 | 227 | 333 | 129 | 119 | 107 | 0.0883 | 0.2126 | 0.1379 | 0.1852 | 0.0103 | 0 | 0.0131 |  | 0.0628 | 0.0263 | 0.0314 | 0.0606 | 0.0309 | 0.0093 | 50.17 | 1.1581 | 0.2624976 | 0.2369958
314 - L2 | 14.3764 | 51.3535 | 10.1283 | 8.2265 | 1.4634 | 0.0031 | 0.119 | 2.203 | 0.2714 | 0.1831 | 8.037 | 1.4191 | 0.043 | 97.8266 | 153 | 194 | 249 | 337 | 72 | 499 | 114 |  | 221 | 222 | 290 | 123 | 116 | 108 | 0.0883 | 0.2136 | 0.1375 | 0.1843 | 0.01 | 0.0416 | 0.013 |  | 0.065 | 0.0261 | 0.0293 | 0.0607 | 0.0306 | 0.0094 | 55.18 | 1.0834 | 0.3100681 | 0.2820985
314 - L2 | 14.364 | 51.291 | 10.1357 | 8.1496 | 1.3537 | 0.0066 | 0.1187 | 2.3079 | 0.2796 | 0.164 | 7.929 | 1.4092 | 0.0422 | 97.5512 | 153 | 186 | 255 | 360 | 72 | 503 | 110 |  | 203 | 225 | 313 | 125 | 116 | 107 | 0.0883 | 0.2134 | 0.1376 | 0.1832 | 0.0097 | 0.042 | 0.0128 |  | 0.0666 | 0.0265 | 0.0304 | 0.0603 | 0.0304 | 0.0093 | 60.2 | 1.0021 | 0.3618417 | 0.3325349
314 - L2 | 14.4649 | 51.5067 | 10.152 | 8.1673 | 1.2539 | 0 | 0.105 | 2.2874 | 0.2811 | 0.1568 | 7.984 | 1.4162 | 0.0388 | 97.8144 | 158 | 185 | 263 | 360 | 71 |  | 116 |  | 204 | 229 | 317 | 130 | 117 | 108 | 0.0888 | 0.2141 | 0.1379 | 0.1835 | 0.0094 | 0 | 0.0127 |  | 0.0662 | 0.0267 | 0.0305 | 0.0606 | 0.0305 | 0.0094 | 65.22 | 0.9283 | 0.4088391 | 0.3798256
314 - L2 | 14.6033 | 51.5473 | 10.1216 | 8.2204 | 1.1782 | 0.014 | 0.1141 | 2.2438 | 0.291 | 0.1619 | 7.9701 | 1.4088 | 0.0343 | 97.9089 | 152 | 187 | 249 | 342 | 71 | 494 | 117 |  | 203 | 224 | 308 | 127 | 119 | 108 | 0.0893 | 0.2143 | 0.1374 | 0.1842 | 0.0092 | 0.0414 | 0.0131 |  | 0.0654 | 0.0267 | 0.03 | 0.0605 | 0.0305 | 0.0093 | 70.23 | 0.8722 | 0.4445647 | 0.416935
314 - L2 | 14.5656 | 51.667 | 10.098 | 8.1253 | 1.0762 | 0 | 0.1019 | 2.2757 | 0.3029 | 0.1565 | 7.9358 | 1.4049 | 0.0399 | 97.7497 | 154 | 189 | 257 | 342 | 71 |  | 117 |  | 204 | 216 | 307 | 124 | 118 | 107 | 0.0891 | 0.2148 | 0.1373 | 0.1825 | 0.0089 | 0 | 0.0128 |  | 0.066 | 0.0265 | 0.0298 | 0.0603 | 0.0304 | 0.0093 | 75.25 | 0.7967 | 0.4926447 | 0.4687845
314 - L2 | 14.5489 | 51.5817 | 10.0643 | 8.1052 | 0.9889 | 0.0123 | 0.1071 | 2.2525 | 0.2912 | 0.1814 | 8.0618 | 1.3876 | 0.0334 | 97.6162 | 159 | 184 | 259 | 358 | 71 | 493 | 111 |  | 200 | 225 | 302 | 125 | 119 | 109 | 0.0891 | 0.2144 | 0.137 | 0.1824 | 0.0086 | 0.0413 | 0.0125 |  | 0.0655 | 0.0268 | 0.03 | 0.0608 | 0.0301 | 0.0094 | 80.26 | 0.7321 | 0.5337834 | 0.5152324
314 - L2 | 14.6839 | 52.0304 | 10.1327 | 8.238 | 0.9191 | 0 | 0.1083 | 2.1047 | 0.3174 | 0.159 | 8.0244 | 1.4183 | 0.0356 | 98.172 | 156 | 184 | 248 | 349 | 71 |  | 113 |  | 201 | 207 | 313 | 133 | 116 | 108 | 0.0897 | 0.216 | 0.1375 | 0.1847 | 0.0084 | 0 | 0.0127 |  | 0.0627 | 0.0264 | 0.0303 | 0.0608 | 0.0305 | 0.0093 | 85.28 | 0.6804 | 0.566707 | 0.554067
314 - L2 | 14.5721 | 51.739 | 10.0644 | 8.1975 | 0.8657 | 0.008 | 0.1064 | 2.0218 | 0.2839 | 0.162 | 7.9452 | 1.4281 | 0.037 | 97.431 | 157 | 189 | 265 | 337 | 70 | 493 | 116 |  | 206 | 218 | 318 | 134 | 117 | 107 | 0.0892 | 0.215 | 0.1371 | 0.1838 | 0.0083 | 0.0412 | 0.0128 |  | 0.0613 | 0.0262 | 0.0307 | 0.0605 | 0.0307 | 0.0093 | 90.3 | 0.6409 | 0.5918614 | 0.5849002
314 - L2 | 14.7591 | 51.682 | 10.1144 | 8.2236 | 0.7903 | 0 | 0.0926 | 2.2645 | 0.2986 | 0.1458 | 7.9538 | 1.4052 | 0.0432 | 97.7731 | 151 | 192 | 252 | 340 | 71 |  | 115 |  | 193 | 220 | 320 | 134 | 117 | 107 | 0.0899 | 0.2149 | 0.1374 | 0.1843 | 0.0081 | 0 | 0.0124 |  | 0.0656 | 0.0267 | 0.0304 | 0.0606 | 0.0304 | 0.0093 | 95.31 | 0.585 | 0.6274597 | 0.6305449
314 - L2 | 14.6441 | 51.953 | 10.1777 | 8.1491 | 0.7241 | 0 | 0.1056 | 2.2139 | 0.2978 | 0.1515 | 7.8815 | 1.4361 | 0.0411 | 97.7755 | 156 | 188 | 253 | 340 | 71 |  | 115 |  | 207 | 216 | 317 | 132 | 118 | 107 | 0.0895 | 0.2158 | 0.138 | 0.183 | 0.0079 | 0 | 0.0127 |  | 0.0649 | 0.0264 | 0.0303 | 0.0602 | 0.0309 | 0.0093 | 100.33 | 0.536 | 0.6586639 | 0.6728324
314 - L2 | 14.6778 | 51.8622 | 10.0735 | 8.2096 | 0.6797 | 0 | 0.1021 | 2.2575 | 0.3089 | 0.1506 | 7.9261 | 1.4177 | 0.0416 | 97.7073 | 152 | 191 | 255 | 323 | 70 |  | 112 |  | 207 | 219 | 324 | 130 | 117 | 108 | 0.0896 | 0.2155 | 0.137 | 0.1838 | 0.0077 | 0 | 0.0124 |  | 0.0657 | 0.0269 | 0.0309 | 0.0604 | 0.0306 | 0.0094 | 105.35 | 0.5032 | 0.6795517 | 0.7025368
314 - L2 | 14.7786 | 51.8438 | 10.157 | 8.1689 | 0.6495 | 0.0054 | 0.106 | 2.1259 | 0.2848 | 0.1521 | 7.9563 | 1.4204 | 0.038 | 97.6866 | 157 | 192 | 251 | 338 | 70 | 497 | 118 |  | 203 | 237 | 321 | 127 | 116 | 108 | 0.0901 | 0.2154 | 0.1378 | 0.1833 | 0.0077 | 0.0415 | 0.0129 |  | 0.0632 | 0.0273 | 0.0307 | 0.0604 | 0.0306 | 0.0094 | 110.36 | 0.4808 | 0.6938165 | 0.7235562
314 - L2 | 14.7151 | 52.0016 | 10.1391 | 8.1738 | 0.6069 | 0 | 0.1278 | 2.0889 | 0.3044 | 0.1679 | 7.9051 | 1.4175 | 0.0382 | 97.6861 | 160 | 189 | 259 | 344 | 70 |  | 112 |  | 200 | 224 | 308 | 127 | 118 | 107 | 0.0898 | 0.216 | 0.1377 | 0.1835 | 0.0075 | 0 | 0.0131 |  | 0.0624 | 0.0271 | 0.0301 | 0.0602 | 0.0306 | 0.0093 | 115.38 | 0.4493 | 0.7138763 | 0.7542452
314 - L2 | 14.8262 | 52.0565 | 10.1539 | 8.258 | 0.5786 | 0 | 0.1144 | 2.1396 | 0.3026 | 0.158 | 7.9175 | 1.4025 | 0.0423 | 97.9499 | 152 | 188 | 246 | 328 | 70 |  | 115 |  | 199 | 227 | 331 | 128 | 119 | 107 | 0.0902 | 0.2162 | 0.1377 | 0.1848 | 0.0074 | 0 | 0.013 |  | 0.0634 | 0.0271 | 0.0315 | 0.0603 | 0.0304 | 0.0093 | 120.4 | 0.4283 | 0.7272496 | 0.7755198
314 - L2 | 14.665 | 51.9171 | 10.1025 | 8.1438 | 0.5543 | 0 | 0.1026 | 2.2866 | 0.3013 | 0.1672 | 7.9575 | 1.4104 | 0.0413 | 97.6497 | 162 | 186 | 250 | 341 | 70 |  | 110 |  | 200 | 217 | 310 | 128 | 116 | 107 | 0.0897 | 0.2157 | 0.1372 | 0.1829 | 0.0073 | 0 | 0.0124 |  | 0.0661 | 0.0266 | 0.0303 | 0.0605 | 0.0304 | 0.0093 | 125.41 | 0.4104 | 0.7386487 | 0.7942244
314 - L2 | 14.7394 | 52.1232 | 10.1195 | 8.1893 | 0.5344 | 0 | 0.1156 | 2.196 | 0.308 | 0.1403 | 7.9872 | 1.4112 | 0.0382 | 97.9021 | 150 | 189 | 262 | 352 | 70 |  | 115 |  | 204 | 233 | 323 | 122 | 119 | 108 | 0.0898 | 0.2164 | 0.1376 | 0.1838 | 0.0073 | 0 | 0.013 |  | 0.0645 | 0.0277 | 0.0305 | 0.0605 | 0.0305 | 0.0094 | 130.43 | 0.3956 | 0.7480736 | 0.8101201
314 - L2 | 14.7374 | 52.0332 | 10.1909 | 8.1393 | 0.5125 | 0 | 0.1168 | 2.205 | 0.3027 | 0.1636 | 7.9602 | 1.3991 | 0.0358 | 97.7964 | 158 | 185 | 260 | 344 | 70 |  | 110 |  | 198 | 230 | 312 | 124 | 116 | 108 | 0.0899 | 0.2161 | 0.1382 | 0.1828 | 0.0072 | -0.0001 | 0.0127 |  | 0.0646 | 0.0273 | 0.0303 | 0.0604 | 0.0302 | 0.0093 | 135.45 | 0.3794 | 0.7583901 | 0.8280025
314 - L2 | 14.6512 | 51.867 | 10.1525 | 8.1556 | 0.4998 | 0 | 0.1183 | 2.2951 | 0.3168 | 0.153 | 7.8983 | 1.4074 | 0.0438 | 97.5589 | 156 | 189 | 246 | 337 | 70 |  | 109 |  | 196 | 218 | 327 | 131 | 120 | 106 | 0.0896 | 0.2155 | 0.1377 | 0.183 | 0.0072 | -0.0002 | 0.0127 |  | 0.0662 | 0.027 | 0.0311 | 0.0603 | 0.0305 | 0.0092 | 140.46 | 0.37 | 0.7643762 | 0.838626
314 - L2 | 14.8772 | 52.2639 | 10.0722 | 8.2143 | 0.4897 | 0 | 0.1161 | 2.0985 | 0.3044 | 0.1508 | 7.9297 | 1.4294 | 0.0437 | 97.9897 | 155 | 193 | 252 | 347 | 70 |  | 111 |  | 198 | 227 | 309 | 124 | 117 | 107 | 0.0905 | 0.2169 | 0.137 | 0.1842 | 0.0072 | 0 | 0.0128 |  | 0.0626 | 0.0272 | 0.0298 | 0.0603 | 0.0308 | 0.0093 | 145.48 | 0.3625 | 0.7691524 | 0.84724
314 - L2 | 14.8507 | 51.8955 | 10.1971 | 8.186 | 0.4825 | 0 | 0.0994 | 2.1982 | 0.2989 | 0.1523 | 7.8633 | 1.4203 | 0.04 | 97.6841 | 155 | 190 | 258 | 350 | 69 |  | 119 |  | 212 | 230 | 318 | 125 | 117 | 107 | 0.0904 | 0.2156 | 0.1383 | 0.1838 | 0.0071 | 0 | 0.0128 |  | 0.0647 | 0.0272 | 0.0304 | 0.0601 | 0.0306 | 0.0093 | 150.5 | 0.3572 | 0.7725275 | 0.8534039
314 - L2 | 14.7498 | 52.0764 | 10.2213 | 8.1714 | 0.4792 | 0 | 0.1081 | 2.1868 | 0.2899 | 0.1715 | 7.949 | 1.4412 | 0.043 | 97.8875 | 154 | 190 | 250 | 348 | 70 |  | 119 |  | 200 | 219 | 301 | 126 | 115 | 107 | 0.0899 | 0.2163 | 0.1384 | 0.1835 | 0.0072 | 0 | 0.013 |  | 0.0643 | 0.0264 | 0.0297 | 0.0604 | 0.0309 | 0.0093 | 155.51 | 0.3547 | 0.7741196 | 0.856334 | m=1/(4 Dt)^0,5 [microns^(-1)]= | 0.0076 | "slope"
314 - L2 | 14.9514 | 52.2578 | 10.2397 | 8.203 | 0.4732 | 0 | 0.0959 | 2.0923 | 0.3009 | 0.1927 | 7.9719 | 1.4208 | 0.0405 | 98.2402 | 154 | 190 | 261 | 340 | 70 |  | 120 |  | 199 | 221 | 299 | 129 | 119 | 107 | 0.0908 | 0.2169 | 0.1387 | 0.1839 | 0.0071 | 0 | 0.0128 |  | 0.0625 | 0.0268 | 0.0301 | 0.0605 | 0.0307 | 0.0093 | 160.53 | 0.3503 | 0.7769216 | 0.861527
314 - L2 | 14.8765 | 52.0163 | 10.1324 | 8.2406 | 0.4694 | 0 | 0.1216 | 2.1853 | 0.2918 | 0.1482 | 7.9574 | 1.4111 | 0.0403 | 97.891 | 157 | 186 | 246 | 344 | 70 |  | 104 |  | 219 | 237 | 318 | 125 | 121 | 107 | 0.0905 | 0.216 | 0.1375 | 0.1847 | 0.0071 | 0 | 0.0125 |  | 0.0647 | 0.0275 | 0.0303 | 0.0604 | 0.0306 | 0.0093 | 165.55 | 0.3475 | 0.7787047 | 0.864856 | D=1/(m^2*4*t) =[cm2/sec]= | 6.011465e-09
314 - L2 | 14.8057 | 52.0563 | 10.0522 | 8.154 | 0.4689 | 0 | 0.1078 | 2.1015 | 0.3036 | 0.1701 | 7.8861 | 1.4141 | 0.0473 | 97.5677 | 156 | 188 | 257 | 348 | 70 |  | 113 |  | 200 | 230 | 295 | 134 | 119 | 106 | 0.0902 | 0.2162 | 0.1369 | 0.1832 | 0.0071 | 0 | 0.0127 |  | 0.0627 | 0.0274 | 0.0292 | 0.0603 | 0.0306 | 0.0093 | 170.56 | 0.3471 | 0.7789594 | 0.8653331
314 - L2 | 14.912 | 52.0399 | 10.1561 | 8.2173 | 0.4668 | 0.0255 | 0.0868 | 2.2065 | 0.3048 | 0.1365 | 7.9081 | 1.4225 | 0.0459 | 97.9285 | 154 | 188 | 247 | 347 | 70 | 484 | 115 |  | 192 | 233 | 328 | 125 | 116 | 107 | 0.0906 | 0.2161 | 0.1377 | 0.1843 | 0.0071 | 0.0408 | 0.0122 |  | 0.0644 | 0.0276 | 0.0308 | 0.0602 | 0.0306 | 0.0093 | 175.58 | 0.3456 | 0.7799147 | 0.8671259
314 - L2 | 14.9216 | 52.275 | 10.0616 | 8.1244 | 0.47 | 0 | 0.1134 | 1.8166 | 0.2939 | 0.1374 | 7.8526 | 1.4218 | 0.0441 | 97.5325 | 153 | 191 | 255 | 335 | 70 |  | 116 |  | 201 | 217 | 322 | 130 | 116 | 106 | 0.0906 | 0.217 | 0.1369 | 0.1825 | 0.0071 | -0.0001 | 0.013 |  | 0.0573 | 0.0264 | 0.0303 | 0.06 | 0.0306 | 0.0092 | 180.6 | 0.3479 | 0.77845 | 0.8643793
314 - L2 | 14.7677 | 52.3061 | 10.1871 | 8.1314 | 0.4732 | 0 | 0.1168 | 1.9506 | 0.3065 | 0.1491 | 7.964 | 1.425 | 0.0357 | 97.8133 | 157 | 183 | 260 | 336 | 69 |  | 113 |  | 190 | 226 | 323 | 127 | 117 | 108 | 0.09 | 0.217 | 0.1382 | 0.1826 | 0.0071 | 0 | 0.0129 |  | 0.0596 | 0.0272 | 0.0307 | 0.0604 | 0.0307 | 0.0093 | 185.61 | 0.3503 | 0.7769216 | 0.861527
314 - L2 | 14.9058 | 52.1255 | 10.1067 | 8.2966 | 0.4694 | 0.0149 | 0.12 | 2.0166 | 0.2995 | 0.1324 | 7.9627 | 1.4117 | 0.0433 | 97.905 | 152 | 193 | 253 | 340 | 69 | 489 | 110 |  | 192 | 221 | 338 | 125 | 119 | 107 | 0.0906 | 0.2165 | 0.1373 | 0.1856 | 0.0071 | 0.041 | 0.0128 |  | 0.0609 | 0.0267 | 0.0314 | 0.0604 | 0.0305 | 0.0093 | 190.63 | 0.3475 | 0.7787047 | 0.864856
314 - L2 | 14.8527 | 52.2091 | 10.2134 | 8.2393 | 0.4672 | 0 | 0.1112 | 2.0224 | 0.2917 | 0.1595 | 7.9903 | 1.4435 | 0.0361 | 98.0365 | 162 | 188 | 251 | 339 | 70 |  | 107 |  | 202 | 222 | 309 | 120 | 116 | 108 | 0.0904 | 0.2167 | 0.1383 | 0.1846 | 0.0071 | 0 | 0.0124 |  | 0.0612 | 0.0266 | 0.03 | 0.0605 | 0.031 | 0.0093 | 195.65 | 0.3459 | 0.7797236 | 0.8667669
314 - L2 | 14.8633 | 52.1082 | 10.1552 | 8.11 | 0.4615 | 0.0003 | 0.1144 | 2.0525 | 0.3056 | 0.1492 | 7.9488 | 1.4386 | 0.0443 | 97.7519 | 159 | 187 | 254 | 336 | 70 | 492 | 111 |  | 196 | 229 | 315 | 129 | 115 | 107 | 0.0905 | 0.2164 | 0.1378 | 0.1822 | 0.0071 | 0.0409 | 0.0127 |  | 0.0616 | 0.0273 | 0.0302 | 0.0604 | 0.0309 | 0.0093 | 200.66 | 0.3417 | 0.7823983 | 0.8718134
314 - L2 | 14.8623 | 52.1577 | 10.1848 | 8.3056 | 0.4696 | 0.0057 | 0.1291 | 1.9879 | 0.2865 | 0.1588 | 7.9444 | 1.4232 | 0.037 | 97.9527 | 155 | 189 | 251 | 339 | 70 | 489 | 112 |  | 192 | 226 | 309 | 128 | 116 | 108 | 0.0904 | 0.2165 | 0.1381 | 0.1858 | 0.0071 | 0.0408 | 0.0132 |  | 0.0604 | 0.0267 | 0.03 | 0.0604 | 0.0306 | 0.0093 | 205.68 | 0.3477 | 0.7785773 | 0.8646176
314 - L2 | 14.8921 | 52.0781 | 10.1447 | 8.2257 | 0.4742 | 0 | 0.1108 | 2.2157 | 0.2988 | 0.174 | 8.0102 | 1.4431 | 0.0452 | 98.1126 | 154 | 185 | 253 | 334 | 70 |  | 112 |  | 209 | 222 | 303 | 127 | 117 | 107 | 0.0905 | 0.2162 | 0.1377 | 0.1843 | 0.0071 | 0 | 0.0127 |  | 0.065 | 0.0268 | 0.0299 | 0.0607 | 0.031 | 0.0093 | 210.7 | 0.351 | 0.7764758 | 0.8606977
314 - L2 | 14.9233 | 52.2068 | 10.0812 | 8.2546 | 0.4709 | 0 | 0.1058 | 1.9876 | 0.3032 | 0.1665 | 7.9398 | 1.4354 | 0.0421 | 97.9171 | 156 | 190 | 267 | 351 | 70 |  | 113 |  | 191 | 213 | 300 | 125 | 118 | 107 | 0.0907 | 0.2167 | 0.1372 | 0.185 | 0.0071 | 0 | 0.0126 |  | 0.0603 | 0.0263 | 0.0295 | 0.0603 | 0.0309 | 0.0093 | 215.71 | 0.3486 | 0.7780042 | 0.8635459
314 - L2 | 14.9414 | 52.2193 | 10.2263 | 8.168 | 0.4738 | 0 | 0.1022 | 2.1563 | 0.3082 | 0.1755 | 7.9282 | 1.4116 | 0.0414 | 98.1521 | 154 | 189 | 251 | 344 | 70 |  | 117 |  | 199 | 223 | 307 | 135 | 119 | 107 | 0.0907 | 0.2167 | 0.1385 | 0.1833 | 0.0071 | 0 | 0.0127 |  | 0.0637 | 0.0271 | 0.0303 | 0.0604 | 0.0305 | 0.0093 | 220.73 | 0.3508 | 0.7766032 | 0.8609346
314 - L2 | 14.8409 | 51.9661 | 10.144 | 8.2124 | 0.4686 | 0 | 0.1089 | 2.0986 | 0.2958 | 0.18 | 7.9076 | 1.4312 | 0.0393 | 97.6933 | 157 | 187 | 242 | 342 | 70 |  | 115 |  | 213 | 219 | 306 | 125 | 116 | 107 | 0.0903 | 0.2159 | 0.1375 | 0.1841 | 0.0071 | 0 | 0.0128 |  | 0.0629 | 0.0265 | 0.0303 | 0.0602 | 0.0308 | 0.0093 | 225.75 | 0.3469 | 0.7790868 | 0.8655719
314 - L2 | 14.8969 | 52.1903 | 10.1417 | 8.1875 | 0.4772 | 0 | 0.1164 | 2.014 | 0.3047 | 0.1596 | 7.966 | 1.4212 | 0.0399 | 97.9156 | 156 | 192 | 256 | 328 | 70 |  | 113 |  | 200 | 211 | 308 | 123 | 118 | 107 | 0.0906 | 0.2167 | 0.1377 | 0.1835 | 0.0071 | 0 | 0.0129 |  | 0.061 | 0.0263 | 0.0299 | 0.0604 | 0.0307 | 0.0093 | 230.76 | 0.3533 | 0.7750111 | 0.8579813
314 - L2 | 14.8424 | 52.2644 | 10.1798 | 8.2963 | 0.4794 | 0 | 0.1184 | 2.0123 | 0.3127 | 0.1646 | 7.8835 | 1.4433 | 0.0398 | 98.037 | 155 | 186 | 246 | 351 | 70 |  | 112 |  | 197 | 215 | 300 | 119 | 116 | 108 | 0.0903 | 0.2169 | 0.1379 | 0.1858 | 0.0072 | 0 | 0.0129 |  | 0.0609 | 0.0267 | 0.0295 | 0.06 | 0.031 | 0.0093 | 235.78 | 0.3549 | 0.7739922 | 0.856099
314 - L2 | 14.798 | 52.1366 | 10.1315 | 8.2349 | 0.4783 | 0 | 0.114 | 1.9755 | 0.3104 | 0.1755 | 7.9047 | 1.4352 | 0.0458 | 97.7405 | 151 | 187 | 259 | 335 | 70 |  | 117 |  | 200 | 211 | 302 | 126 | 120 | 106 | 0.0901 | 0.2164 | 0.1376 | 0.1844 | 0.0071 | 0 | 0.0131 |  | 0.0603 | 0.0264 | 0.0299 | 0.0602 | 0.0309 | 0.0093 | 240.8 | 0.3541 | 0.7745017 | 0.8570394
314 - L2 | 14.8377 | 52.1651 | 10.1318 | 8.216 | 0.4785 | 0 | 0.0971 | 1.9191 | 0.3072 | 0.1424 | 7.8639 | 1.4245 | 0.0423 | 97.6257 | 153 | 189 | 251 | 340 | 70 |  | 120 |  | 197 | 219 | 336 | 131 | 119 | 108 | 0.0902 | 0.2165 | 0.1375 | 0.1842 | 0.0071 | 0 | 0.0128 |  | 0.0592 | 0.0268 | 0.0315 | 0.0601 | 0.0307 | 0.0094 | 245.81 | 0.3542 | 0.774438 | 0.8569218
314 - L2 | 14.9228 | 52.113 | 10.2104 | 8.2946 | 0.4766 | 0 | 0.1112 | 1.7982 | 0.3157 | 0.1547 | 7.9603 | 1.4367 | 0.0326 | 97.8266 | 155 | 184 | 243 | 339 | 70 |  | 111 |  | 201 | 223 | 318 | 127 | 116 | 108 | 0.0906 | 0.2163 | 0.1382 | 0.1856 | 0.0071 | -0.0001 | 0.0127 |  | 0.057 | 0.0272 | 0.0305 | 0.0604 | 0.0308 | 0.0093 | 250.83 | 0.3528 | 0.7753296 | 0.8585707
314 - L2 | 14.8306 | 52.0583 | 10.1635 | 8.2832 | 0.4725 | 0.0106 | 0.1065 | 1.949 | 0.2865 | 0.1527 | 7.9265 | 1.4208 | 0.0393 | 97.7 | 154 | 189 | 244 | 333 | 70 | 492 | 119 |  | 194 | 234 | 309 | 125 | 118 | 107 | 0.0902 | 0.2162 | 0.1378 | 0.1853 | 0.0071 | 0.0411 | 0.013 |  | 0.0597 | 0.0272 | 0.0298 | 0.0603 | 0.0306 | 0.0093 | 255.85 | 0.3498 | 0.77724 | 0.8621201
314 - L2 | 14.8949 | 52.1729 | 10.1741 | 8.2337 | 0.4854 | 0 | 0.1097 | 2.1253 | 0.2896 | 0.1543 | 7.9425 | 1.4357 | 0.0433 | 98.0615 | 151 | 186 | 255 | 339 | 70 |  | 117 |  | 189 | 217 | 322 | 122 | 117 | 106 | 0.0905 | 0.2166 | 0.138 | 0.1845 | 0.0071 | 0 | 0.013 |  | 0.0629 | 0.0262 | 0.0307 | 0.0603 | 0.0309 | 0.0092 | 260.86 | 0.3594 | 0.7711265 | 0.8508374
314 - L2 | 14.8069 | 52.1974 | 10.1351 | 8.2672 | 0.48 | 0 | 0.1018 | 2.0009 | 0.3028 | 0.1581 | 7.9804 | 1.4139 | 0.0425 | 97.887 | 157 | 190 | 263 | 343 | 70 |  | 116 |  | 191 | 218 | 316 | 131 | 120 | 108 | 0.0902 | 0.2167 | 0.1377 | 0.1851 | 0.0072 | 0 | 0.0127 |  | 0.0606 | 0.0266 | 0.0304 | 0.0606 | 0.0306 | 0.0094 | 265.88 | 0.3554 | 0.7736738 | 0.8555121
314 - L2 | 14.8744 | 52.0736 | 10.1018 | 8.2701 | 0.4821 | 0 | 0.0923 | 2.1655 | 0.2962 | 0.1522 | 7.9712 | 1.4288 | 0.0324 | 97.9406 | 156 | 189 | 248 | 349 | 70 |  | 121 |  | 198 | 235 | 320 | 127 | 117 | 106 | 0.0905 | 0.2163 | 0.1372 | 0.1853 | 0.0071 | 0 | 0.0128 |  | 0.0638 | 0.0275 | 0.0306 | 0.0605 | 0.0308 | 0.0092 | 270.9 | 0.3569 | 0.7727186 | 0.8537547
314 - L2 | 14.9167 | 52.0218 | 10.1202 | 8.2075 | 0.4746 | 0 | 0.1018 | 1.9616 | 0.3164 | 0.1456 | 7.9129 | 1.4296 | 0.0294 | 97.6383 | 159 | 189 | 258 | 334 | 70 |  | 117 |  | 207 | 221 | 310 | 119 | 121 | 108 | 0.0907 | 0.2161 | 0.1375 | 0.1839 | 0.0071 | 0 | 0.0127 |  | 0.0602 | 0.0271 | 0.0297 | 0.0601 | 0.0309 | 0.0093 | 275.91 | 0.3514 | 0.7762211 | 0.8602244
314 - L2 | 14.8935 | 52.3423 | 10.1674 | 8.2508 | 0.4845 | 0 | 0.1168 | 2.1134 | 0.2992 | 0.1697 | 7.9642 | 1.4061 | 0.0383 | 98.2463 | 154 | 184 | 261 | 351 | 70 |  | 112 |  | 204 | 232 | 296 | 128 | 119 | 107 | 0.0905 | 0.2172 | 0.138 | 0.1849 | 0.0072 | 0 | 0.0128 |  | 0.063 | 0.0273 | 0.0293 | 0.0605 | 0.0304 | 0.0093 | 280.93 | 0.3587 | 0.7715723 | 0.8516528
314 - L2 | 14.8778 | 52.4048 | 10.1498 | 8.2396 | 0.4867 | 0 | 0.1224 | 1.9048 | 0.3066 | 0.1363 | 7.956 | 1.4345 | 0.0432 | 98.0626 | 157 | 191 | 257 | 337 | 70 |  | 110 |  | 209 | 219 | 326 | 126 | 117 | 107 | 0.0905 | 0.2174 | 0.1378 | 0.1846 | 0.0072 | 0 | 0.0128 |  | 0.0592 | 0.0268 | 0.0306 | 0.0604 | 0.0309 | 0.0093 | 285.94 | 0.3603 | 0.7705534 | 0.8497908
314 - L2 | 14.7217 | 52.0577 | 10.1537 | 8.1229 | 0.4804 | 0 | 0.0994 | 2.1458 | 0.3181 | 0.1622 | 7.9273 | 1.4201 | 0.0423 | 97.6517 | 153 | 189 | 248 | 356 | 70 |  | 110 |  | 198 | 217 | 311 | 130 | 117 | 107 | 0.0898 | 0.2162 | 0.1377 | 0.1827 | 0.0071 | 0 | 0.0123 |  | 0.0634 | 0.027 | 0.0301 | 0.0604 | 0.0306 | 0.0093 | 290.96 | 0.3557 | 0.7734828 | 0.8551602
314 - L2 | 14.8886 | 52.2342 | 10.1385 | 8.2032 | 0.4882 | 0.0089 | 0.135 | 1.9368 | 0.2979 | 0.1581 | 7.95 | 1.437 | 0.0356 | 97.912 | 153 | 187 | 255 | 341 | 70 | 488 | 113 |  | 211 | 234 | 311 | 131 | 117 | 108 | 0.0905 | 0.2168 | 0.1377 | 0.184 | 0.0072 | 0.0408 | 0.0134 |  | 0.0598 | 0.0274 | 0.0301 | 0.0604 | 0.0309 | 0.0093 | 295.98 | 0.3614 | 0.7698529 | 0.848514
314 - L2 | 14.9453 | 52.3235 | 10.2313 | 8.2013 | 0.4798 | 0 | 0.1152 | 1.8581 | 0.293 | 0.1449 | 7.9662 | 1.4327 | 0.0431 | 98.0345 | 157 | 188 | 250 | 328 | 70 |  | 119 |  | 195 | 231 | 323 | 130 | 118 | 107 | 0.0908 | 0.2171 | 0.1385 | 0.1837 | 0.0072 | -0.0001 | 0.0132 |  | 0.058 | 0.0272 | 0.0306 | 0.0605 | 0.0308 | 0.0093 | 300.99 | 0.3552 | 0.7738012 | 0.8557468
314 - L2 | 14.8419 | 52.4454 | 10.0882 | 8.2306 | 0.487 | 0 | 0.0979 | 1.9564 | 0.3129 | 0.1296 | 7.9097 | 1.4338 | 0.0392 | 97.9725 | 155 | 186 | 258 | 332 | 70 |  | 115 |  | 201 | 218 | 338 | 133 | 117 | 107 | 0.0903 | 0.2175 | 0.1372 | 0.1843 | 0.0072 | 0 | 0.0125 |  | 0.06 | 0.0269 | 0.0314 | 0.0603 | 0.0308 | 0.0093 | 306.01 | 0.3605 | 0.770426 | 0.8495584
314 - L2 | 14.8346 | 52.2195 | 10.0677 | 8.2431 | 0.4831 | 0 | 0.1144 | 2.1443 | 0.3025 | 0.1588 | 7.9208 | 1.4207 | 0.0395 | 97.9491 | 159 | 190 | 248 | 347 | 70 |  | 111 |  | 203 | 221 | 319 | 125 | 117 | 108 | 0.0903 | 0.2168 | 0.1369 | 0.1847 | 0.0072 | -0.0001 | 0.0127 |  | 0.0635 | 0.0268 | 0.0306 | 0.0603 | 0.0306 | 0.0093 | 311.03 | 0.3576 | 0.7722728 | 0.8529364
314 - L2 | 14.86 | 52.1545 | 10.2032 | 8.2289 | 0.4843 | 0 | 0.1116 | 1.9998 | 0.2984 | 0.1653 | 7.9502 | 1.4348 | 0.0411 | 97.932 | 158 | 186 | 248 | 346 | 70 |  | 116 |  | 200 | 227 | 314 | 134 | 117 | 107 | 0.0904 | 0.2165 | 0.1382 | 0.1845 | 0.0072 | 0 | 0.0129 |  | 0.0608 | 0.027 | 0.0305 | 0.0605 | 0.0309 | 0.0093 | 316.04 | 0.3585 | 0.7716997 | 0.851886
314 - L2 | 14.8132 | 52.2306 | 10.1661 | 8.232 | 0.4866 | 0 | 0.1014 | 2.262 | 0.2954 | 0.1527 | 7.9053 | 1.3956 | 0.0434 | 98.0843 | 156 | 190 | 254 | 333 | 70 |  | 110 |  | 214 | 224 | 315 | 126 | 121 | 106 | 0.0902 | 0.2168 | 0.1379 | 0.1844 | 0.0072 | 0 | 0.0123 |  | 0.066 | 0.0268 | 0.0302 | 0.0603 | 0.0303 | 0.0093 | 321.06 | 0.3602 | 0.7706171 | 0.849907
314 - L2 | 14.8188 | 52.2669 | 10.2458 | 8.2591 | 0.4887 | 0.0037 | 0.0978 | 2.0676 | 0.2992 | 0.151 | 7.9711 | 1.4418 | 0.0395 | 98.151 | 157 | 192 | 249 | 327 | 70 | 493 | 113 |  | 222 | 219 | 320 | 131 | 114 | 107 | 0.0902 | 0.2169 | 0.1386 | 0.1848 | 0.0072 | 0.0411 | 0.0124 |  | 0.0625 | 0.0266 | 0.0305 | 0.0605 | 0.0309 | 0.0093 | 326.08 | 0.3618 | 0.7695982 | 0.8480504
314 - L2 | 14.825 | 52.2565 | 10.2084 | 8.2617 | 0.4823 | 0 | 0.1227 | 2.1716 | 0.3156 | 0.1569 | 7.9751 | 1.4197 | 0.0465 | 98.2421 | 156 | 184 | 254 | 347 | 70 |  | 114 |  | 206 | 207 | 312 | 132 | 119 | 107 | 0.0903 | 0.2168 | 0.1383 | 0.1851 | 0.0072 | 0 | 0.0131 |  | 0.0641 | 0.0263 | 0.0301 | 0.0606 | 0.0306 | 0.0093 | 331.09 | 0.3571 | 0.7725912 | 0.8535208
314 - L2 | 14.8374 | 52.1942 | 10.1025 | 8.168 | 0.4889 | 0 | 0.1219 | 2.2806 | 0.3105 | 0.1509 | 8.038 | 1.4155 | 0.0415 | 98.15 | 159 | 187 | 244 | 342 | 70 |  | 107 |  | 200 | 225 | 325 | 125 | 118 | 107 | 0.0904 | 0.2167 | 0.1372 | 0.1833 | 0.0072 | 0 | 0.0127 |  | 0.066 | 0.0272 | 0.0309 | 0.0607 | 0.0306 | 0.0093 | 336.11 | 0.3619 | 0.7695345 | 0.8479346
314 - L2 | 14.8623 | 52.4158 | 10.1556 | 8.2605 | 0.4883 | 0 | 0.1124 | 2.0346 | 0.281 | 0.1561 | 8.025 | 1.4352 | 0.0447 | 98.2716 | 153 | 190 | 251 | 345 | 70 |  | 117 |  | 194 | 234 | 317 | 130 | 117 | 107 | 0.0904 | 0.2174 | 0.1378 | 0.185 | 0.0072 | 0 | 0.013 |  | 0.0613 | 0.027 | 0.0305 | 0.0607 | 0.0309 | 0.0094 | 341.13 | 0.3615 | 0.7697892 | 0.8483981
314 - L2 | 15.052 | 52.8006 | 10.0077 | 8.2804 | 0.5057 | 0 | 0.1173 | 2.117 | 0.3064 | 0.1584 | 8.0258 | 1.4296 | 0.0337 | 98.8346 | 155 | 188 | 263 | 335 | 71 |  | 112 |  | 208 | 221 | 304 | 121 | 117 | 108 | 0.0912 | 0.2188 | 0.1365 | 0.1853 | 0.0073 | 0 | 0.0129 |  | 0.0631 | 0.0269 | 0.0296 | 0.0606 | 0.0308 | 0.0093 | 346.14 | 0.3744 | 0.7615742 | 0.8336299
314 - L2 | 14.79 | 52.0451 | 10.2722 | 8.134 | 0.4867 | 0 | 0.1049 | 2.0898 | 0.2906 | 0.1612 | 7.9382 | 1.4094 | 0.0344 | 97.7565 | 157 | 190 | 246 | 347 | 70 |  | 118 |  | 205 | 220 | 315 | 126 | 121 | 107 | 0.0901 | 0.2161 | 0.1388 | 0.1828 | 0.0071 | 0 | 0.0129 |  | 0.0626 | 0.0264 | 0.0304 | 0.0603 | 0.0305 | 0.0093 | 356.18 | 0.3603 | 0.7705534 | 0.8497908
314 - L2 | 14.8011 | 52.2657 | 10.1397 | 8.3183 | 0.4831 | 0.006 | 0.1073 | 2.0103 | 0.3065 | 0.166 | 7.9576 | 1.4215 | 0.0478 | 98.0307 | 156 | 188 | 239 | 341 | 70 | 489 | 111 |  | 192 | 220 | 310 | 123 | 115 | 106 | 0.0902 | 0.2169 | 0.1375 | 0.186 | 0.0071 | 0.0408 | 0.0125 |  | 0.0608 | 0.0268 | 0.0302 | 0.0604 | 0.0306 | 0.0093 | 361.19 | 0.3576 | 0.7722728 | 0.8529364
314 - L2 | 14.8748 | 52.1922 | 10.109 | 8.1781 | 0.4883 | 0 | 0.1117 | 2.1533 | 0.2831 | 0.1555 | 7.9038 | 1.4354 | 0.0376 | 97.9229 | 158 | 185 | 249 | 351 | 70 |  | 114 |  | 200 | 229 | 313 | 124 | 117 | 108 | 0.0905 | 0.2166 | 0.1373 | 0.1836 | 0.0072 | -0.0001 | 0.0128 |  | 0.0636 | 0.0268 | 0.0301 | 0.0602 | 0.0309 | 0.0093 | 366.21 | 0.3615 | 0.7697892 | 0.8483981
314 - L2 | 14.8992 | 52.1255 | 10.0713 | 8.2804 | 0.4753 | 0 | 0.1049 | 1.8123 | 0.3003 | 0.1607 | 7.8855 | 1.4325 | 0.0412 | 97.5889 | 151 | 190 | 255 | 335 | 70 |  | 117 |  | 202 | 230 | 301 | 126 | 118 | 107 | 0.0905 | 0.2164 | 0.137 | 0.1853 | 0.0071 | 0 | 0.0129 |  | 0.0572 | 0.0272 | 0.0294 | 0.0601 | 0.0308 | 0.0093 | 371.23 | 0.3518 | 0.7759664 | 0.8597515
314 - L2 | 14.9443 | 52.121 | 10.1635 | 8.2245 | 0.4832 | 0 | 0.0915 | 2.1122 | 0.3119 | 0.1548 | 7.8772 | 1.4264 | 0.0426 | 97.9532 | 158 | 186 | 259 | 328 | 70 |  | 111 |  | 216 | 208 | 314 | 126 | 117 | 107 | 0.0908 | 0.2164 | 0.1379 | 0.1842 | 0.0072 | 0 | 0.0121 |  | 0.0632 | 0.0263 | 0.0302 | 0.0601 | 0.0307 | 0.0093 | 376.25 | 0.3577 | 0.7722091 | 0.8528196

## Dataset S2
EPMA analyses | Sample PC321
| Oxide | [16 empty] | Det.Lim ppm(A)
Comment | Na2O | Al2O3 | SiO2 | K2O | CaO | MnO | FeO | MgO | TiO2 | Cr2O3 | ZrO2 | HfO2 | P2O5 | Total | Na | Al | Si | K | Ca | Mn | Fe | Mg | Ti | Cr | Zr | Hf | P | O | Distance (µm) | Zr, wt% | 1-Cx/Co | erf-1 (1-Cx/Co)
321-L2 | 0 | 0 | 31.495 | 0.003 | 0.01 | 0 | 0.108 | 0.01 | 0 | 0.001 | 64.333 | 1.303 | 0 | 97.263 |  |  | 227 | 286 | 300 |  | 438 | 128 |  | 139 | 270 | 576 |  |  | 0 | 1.568 | 0 | 0
321-L2 | 1.963 | 15.522 | 51.58 | 0.32 | 8.938 | 0.174 | 9.204 | 6.113 | 1.702 | 0.018 | 2.118 | 0.017 | 0.217 | 97.886 | 215 | 167 | 202 | 237 | 260 | 323 | 371 | 130 | 122 | 111 | 65 | 573 | 113 |  | 15.64 | 1.503 | 0.04145408 | 0.03675427
321-L2 | 2.096 | 16.476 | 53.086 | 0.45 | 7.975 | 0.147 | 8.679 | 4.977 | 1.84 | 0.013 | 2.03 | 0.043 | 0.242 | 98.055 | 216 | 164 | 210 | 221 | 255 | 332 | 355 | 135 | 121 | 110 | 65 | 563 | 116 |  | 31.23 | 1.185 | 0.2442602 | 0.2199668
321-L2 | 2.551 | 15.484 | 51.472 | 0.336 | 9.568 | 0.141 | 8.521 | 7.11 | 1.614 | 0.018 | 1.601 | 0.011 | 0.221 | 98.649 | 234 | 165 | 202 | 229 | 262 | 342 | 366 | 131 | 124 | 111 | 64 | 576 | 117 |  | 46.83 | 1.069 | 0.3182398 | 0.2899579
321-L2 | 3.014 | 15.412 | 50.958 | 0.359 | 9.618 | 0.166 | 8.387 | 7.146 | 1.622 | 0.018 | 1.444 | 0 | 0.207 | 98.351 | 218 | 169 | 201 | 225 | 240 | 311 | 365 | 135 | 121 | 111 | 64 |  | 125 |  | 62.44 | 0.984 | 0.372449 | 0.3430717
321-L2 | 3.045 | 15.316 | 50.877 | 0.366 | 9.549 | 0.153 | 8.374 | 7.188 | 1.606 | 0.026 | 1.33 | 0.009 | 0.229 | 98.068 | 229 | 156 | 206 | 223 | 252 | 337 | 351 | 129 | 124 | 110 | 63 | 567 | 117 |  | 78.04 | 0.885 | 0.4355867 | 0.4075048
321-L2 | 2.547 | 15.655 | 51.901 | 0.349 | 9.689 | 0.18 | 8.554 | 7.251 | 1.623 | 0.014 | 1.195 | 0 | 0.212 | 99.17 | 214 | 159 | 210 | 233 | 246 | 320 | 362 | 138 | 120 | 111 | 63 |  | 128 |  | 93.65 | 0.805 | 0.4866071 | 0.4621394
321-L2 | 2.683 | 15.543 | 51.588 | 0.317 | 9.595 | 0.161 | 8.493 | 7.091 | 1.585 | 0.018 | 1.087 | 0 | 0.203 | 98.364 | 219 | 170 | 202 | 248 | 254 | 327 | 353 | 135 | 124 | 110 | 63 |  | 120 |  | 109.25 | 0.527 | 0.6639031
321-L2 | 2.491 | 15.827 | 51.956 | 0.356 | 9.686 | 0.15 | 8.525 | 7.236 | 1.593 | 0.017 | 0.906 | 0 | 0.244 | 98.987 | 213 | 161 | 201 | 228 | 260 | 345 | 333 | 134 | 118 | 109 | 62 |  | 118 |  | 140.47 | 0.605 | 0.6141582 | 0.6131909
321-L2 | 2.532 | 15.766 | 52.144 | 0.362 | 9.665 | 0.155 | 8.395 | 7.195 | 1.59 | 0.005 | 0.818 | 0 | 0.238 | 98.866 | 218 | 170 | 205 | 222 | 262 | 321 | 377 | 143 | 123 | 112 | 63 |  | 124 |  | 156.07 | 0.544 | 0.6530612 | 0.6650648
321-L2 | 2.637 | 15.602 | 51.83 | 0.358 | 9.77 | 0.145 | 8.479 | 7.188 | 1.594 | 0.015 | 0.735 | 0 | 0.225 | 98.579 | 220 | 167 | 201 | 230 | 257 | 336 | 340 | 127 | 121 | 111 | 62 |  | 125 |  | 171.68 | 0.475 | 0.6970663 | 0.728435
321-L2 | 2.932 | 14.157 | 48.461 | 0.346 | 9.312 | 0.139 | 8.246 | 6.824 | 1.446 | 0.016 | 0.642 | 0 | 0.211 | 92.731 | 213 | 159 | 201 | 219 | 256 | 327 | 349 | 134 | 116 | 109 | 61 |  | 114 |  | 187.29 | 0.431 | 0.7251276 | 0.7720973
321-L2 | 2.888 | 15.629 | 51.478 | 0.35 | 9.532 | 0.139 | 8.458 | 7.105 | 1.581 | 0.014 | 0.583 | 0 | 0.22 | 97.979 | 217 | 167 | 203 | 230 | 251 | 335 | 350 | 128 | 120 | 111 | 63 |  | 115 |  | 202.89 | 0.392 | 0.75 | 0.8134198
321-L2 | 2.704 | 15.726 | 52.153 | 0.327 | 9.683 | 0.136 | 8.493 | 7.225 | 1.584 | 0.015 | 0.53 | 0 | 0.236 | 98.812 | 213 | 167 | 204 | 232 | 255 | 349 | 359 | 129 | 122 | 110 | 62 |  | 120 |  | 218.5 | 0.339 | 0.783801 | 0.874478
321-L2 | 2.493 | 15.833 | 52.405 | 0.366 | 9.744 | 0.157 | 8.569 | 7.288 | 1.583 | 0.02 | 0.458 | 0 | 0.23 | 99.148 | 206 | 171 | 202 | 225 | 255 | 334 | 354 | 130 | 120 | 109 | 62 |  | 109 |  | 234.11 | 0.3 | 0.8086735 | 0.9239516
321-L2 | 2.447 | 15.747 | 52.666 | 0.352 | 9.707 | 0.156 | 8.477 | 7.31 | 1.565 | 0.018 | 0.405 | 0 | 0.219 | 99.071 | 221 | 167 | 205 | 228 | 271 | 331 | 350 | 132 | 119 | 111 | 62 |  | 123 |  | 249.71 | 0.264 | 0.8316327 | 0.9740175
321-L2 | 2.581 | 15.841 | 52.578 | 0.353 | 9.759 | 0.159 | 8.427 | 7.302 | 1.595 | 0.016 | 0.356 | 0 | 0.208 | 99.176 | 202 | 167 | 202 | 221 | 261 | 327 | 345 | 129 | 118 | 112 | 61 |  | 119 |  | 265.32 | 0.232 | 0.8520408 | 1.023026
321-L2 | 2.646 | 15.689 | 52.528 | 0.348 | 9.797 | 0.162 | 8.507 | 7.339 | 1.59 | 0.023 | 0.314 | 0 | 0.224 | 99.167 | 207 | 163 | 205 | 229 | 249 | 330 | 342 | 134 | 119 | 110 | 61 |  | 109 |  | 280.93 | 0.206 | 0.8686224 | 1.066806
321-L2 | 2.269 | 15.842 | 52.87 | 0.356 | 9.95 | 0.167 | 8.604 | 7.451 | 1.563 | 0.022 | 0.278 | 0 | 0.217 | 99.589 | 196 | 172 | 207 | 212 | 245 | 326 | 347 | 131 | 122 | 110 | 62 |  | 111 |  | 296.54 | 0.19 | 0.8788265 | 1.095921
321-L2 | 2.4 | 15.722 | 52.817 | 0.348 | 9.825 | 0.157 | 8.438 | 7.462 | 1.576 | 0.028 | 0.257 | 0.027 | 0.209 | 99.267 | 207 | 169 | 197 | 220 | 254 | 329 | 355 | 126 | 121 | 109 | 61 | 562 | 115 |  | 312.14 | 0.162 | 0.8966837 | 1.151866
321-L2 | 2.676 | 15.634 | 52.364 | 0.344 | 9.801 | 0.158 | 8.465 | 7.4 | 1.564 | 0.03 | 0.218 | 0.006 | 0.204 | 98.864 | 205 | 164 | 201 | 231 | 256 | 325 | 369 | 130 | 120 | 108 | 62 | 576 | 118 |  | 327.75 | 0.145 | 0.9075255 | 1.189698
321-L2 | 2.735 | 15.414 | 52.102 | 0.345 | 9.92 | 0.156 | 8.497 | 7.45 | 1.553 | 0.025 | 0.196 | 0 | 0.183 | 98.575 | 207 | 168 | 199 | 231 | 259 | 340 | 351 | 134 | 123 | 110 | 62 |  | 119 |  | 343.36 | 0.132 | 0.9158163 | 1.22111
321-L2 | 2.751 | 15.468 | 52.19 | 0.326 | 9.886 | 0.152 | 8.581 | 7.495 | 1.551 | 0.024 | 0.178 | 0 | 0.207 | 98.808 | 222 | 162 | 204 | 234 | 248 | 337 | 339 | 131 | 123 | 111 | 61 |  | 113 |  | 358.96 | 0.123 | 0.9215561 | 1.244358
321-L2 | 2.748 | 15.409 | 52.283 | 0.316 | 9.916 | 0.166 | 8.516 | 7.561 | 1.538 | 0.03 | 0.167 | 0 | 0.2 | 98.85 | 192 | 166 | 205 | 228 | 270 | 332 | 360 | 127 | 123 | 110 | 61 |  | 118 |  | 374.57 | 0.119 | 0.9241071 | 1.255136
321-L2 | 2.419 | 15.508 | 52.74 | 0.328 | 9.929 | 0.149 | 8.624 | 7.608 | 1.54 | 0.027 | 0.161 | 0 | 0.194 | 99.227 | 212 | 161 | 201 | 224 | 247 | 340 | 348 | 133 | 119 | 110 | 61 |  | 121 |  | 390.18 | 0.111 | 0.9292092 | 1.277613
321-L2 | 2.368 | 15.408 | 52.578 | 0.339 | 9.951 | 0.144 | 8.588 | 7.668 | 1.555 | 0.028 | 0.15 | 0 | 0.202 | 98.98 | 205 | 169 | 205 | 225 | 265 | 338 | 339 | 128 | 121 | 112 | 61 |  | 111 |  | 405.78 | 0.095 | 0.9394133 | 1.326885
321-L2 | 2.28 | 15.462 | 52.635 | 0.315 | 9.87 | 0.169 | 8.455 | 7.675 | 1.516 | 0.032 | 0.129 | 0 | 0.21 | 98.748 | 194 | 169 | 201 | 238 | 249 | 329 | 352 | 136 | 123 | 110 | 62 |  | 112 |  | 421.39 | 0.088 | 0.9438776 | 1.350633
321-L2 | 2.613 | 15.32 | 52.488 | 0.334 | 9.94 | 0.156 | 8.573 | 7.651 | 1.51 | 0.031 | 0.119 | 0 | 0.208 | 98.944 | 208 | 166 | 205 | 219 | 257 | 327 | 366 | 135 | 121 | 111 | 63 |  | 115 |  | 437 | 0.098 | 0.9375 | 1.31715
321-L2 | 2.33 | 15.376 | 52.933 | 0.337 | 9.966 | 0.17 | 8.572 | 7.828 | 1.501 | 0.032 | 0.132 | 0 | 0.201 | 99.375 | 212 | 170 | 200 | 208 | 247 | 319 | 360 | 138 | 123 | 110 | 61 |  | 112 |  | 452.6 | 0.0062 | 0.9960459 | 2.037742
321-L1 | 2.5521 | 16.292 | 51.7634 | 0.3938 | 8.9517 | 0.1407 | 8.3328 | 5.8616 | 1.7039 | 0.0221 | 0.1283 | 0 | 0.146 | 96.2884 | 199 | 162 | 190 | 222 | 252 | 315 | 324 | 130 | 119 | 106 | 71 |  | 113 |  | 459.15 | 0.006 | 0.9961735 | 2.045037
321-L1 | 2.5316 | 14.922 | 50.9529 | 0.3202 | 9.9011 | 0.1678 | 8.7109 | 7.454 | 1.5205 | 0.0295 | 0.1336 | 0 | 0.1336 | 96.7779 | 197 | 156 | 192 | 226 | 252 | 313 | 340 | 131 | 117 | 106 | 68 |  | 116 |  | 469.13 | 0.0061 | 0.9961097 | 2.041362
321-L1 | 2.6161 | 14.8177 | 50.6426 | 0.2965 | 9.8853 | 0.1525 | 8.5134 | 7.5723 | 1.5105 | 0.0287 | 0.1237 | 0 | 0.1396 | 96.2991 | 214 | 162 | 186 | 229 | 253 | 320 | 330 | 128 | 117 | 107 | 69 |  | 115 |  | 479.11 | 0.0061 | 0.9961097 | 2.041362
321-L1 | 2.7296 | 14.6868 | 50.6058 | 0.2925 | 9.8867 | 0.1636 | 8.5777 | 7.6838 | 1.4806 | 0.028 | 0.1244 | 0 | 0.1261 | 96.3857 | 195 | 152 | 193 | 227 | 266 | 310 | 346 | 130 | 120 | 107 | 69 |  | 112 |  | 489.09 | 0.0061 | 0.9961097 | 2.041362 | m=1/(4 Dt)^0,5 [microns^(-1)]= | 0.0034 | "slope"
321-L1 | 2.4963 | 14.5863 | 50.9994 | 0.3131 | 10.0176 | 0.143 | 8.5986 | 7.7177 | 1.4857 | 0.0263 | 0.1118 | 0 | 0.1245 | 96.6203 | 213 | 153 | 187 | 219 | 258 | 323 | 337 | 129 | 118 | 106 | 69 |  | 109 |  | 499.07 | 0.0061 | 0.9961097 | 2.041362
321-L1 | 2.5305 | 14.6658 | 50.9564 | 0.33 | 10.0209 | 0.1537 | 8.5881 | 7.7492 | 1.4707 | 0.0307 | 0.1175 | 0 | 0.1324 | 96.7461 | 203 | 161 | 191 | 223 | 257 | 317 | 332 | 130 | 119 | 107 | 69 |  | 112 |  | 509.06 | 0.006 | 0.9961735 | 2.045037 | D=1/(m^2*4*t) =[cm2/sec]= | 3.003652e-08
321-L1 | 2.4084 | 14.4968 | 51.0507 | 0.3241 | 9.9724 | 0.1688 | 8.4761 | 7.7527 | 1.4915 | 0.0293 | 0.1104 | 0 | 0.1349 | 96.416 | 209 | 156 | 189 | 216 | 259 | 300 | 345 | 133 | 116 | 107 | 69 |  | 112 |  | 519.04 | 0.0061 | 0.9961097 | 2.041362
321-L1 | 2.8702 | 14.4652 | 50.2331 | 0.307 | 9.9487 | 0.1566 | 8.4623 | 7.6609 | 1.4786 | 0.035 | 0.0991 | 0 | 0.1217 | 95.8384 | 215 | 157 | 194 | 219 | 256 | 314 | 335 | 124 | 118 | 106 | 70 |  | 111 |  | 529.02 | 0.0061 | 0.9961097 | 2.041362
321-L1 | 2.7853 | 14.62 | 50.4478 | 0.3081 | 9.9142 | 0.1655 | 8.6026 | 7.7775 | 1.4903 | 0.0341 | 0.1009 | 0 | 0.1237 | 96.37 | 203 | 158 | 188 | 219 | 255 | 318 | 325 | 124 | 116 | 106 | 69 |  | 107 |  | 539 | 0.0061 | 0.9961097 | 2.041362
321-L1 | 2.8236 | 14.4475 | 50.4034 | 0.3138 | 9.9515 | 0.1739 | 8.4912 | 7.7357 | 1.4603 | 0.0364 | 0.0986 | 0.0224 | 0.1206 | 96.0788 | 219 | 156 | 193 | 216 | 258 | 301 | 340 | 127 | 118 | 107 | 69 | 487 | 113 |  | 548.98 | 0.0061 | 0.9961097 | 2.041362
321-L1 | 2.7922 | 14.5629 | 50.5652 | 0.3064 | 10.0558 | 0.1466 | 8.4767 | 7.6838 | 1.4977 | 0.0295 | 0.0926 | 0 | 0.1162 | 96.3257 | 206 | 160 | 185 | 221 | 265 | 323 | 343 | 127 | 117 | 108 | 70 |  | 110 |  | 558.96 | 0.0061 | 0.9961097 | 2.041362
321-L1 | 2.3358 | 14.5997 | 50.9199 | 0.3293 | 9.9797 | 0.1465 | 8.575 | 7.8455 | 1.476 | 0.0333 | 0.1077 | 0 | 0.1108 | 96.459 | 203 | 160 | 190 | 212 | 258 | 315 | 332 | 126 | 118 | 107 | 69 |  | 117 |  | 568.94 | 0.0061 | 0.9961097 | 2.041362
321-L1 | 2.6837 | 14.6614 | 50.9304 | 0.304 | 9.95 | 0.1419 | 8.5007 | 7.68 | 1.4704 | 0.0213 | 0.0983 | 0 | 0.1092 | 96.5514 | 196 | 155 | 188 | 228 | 262 | 313 | 340 | 126 | 115 | 108 | 70 |  | 117 |  | 578.93 | 0.0061 | 0.9961097 | 2.041362
321-L1 | 2.6286 | 14.4645 | 50.7161 | 0.2954 | 9.9935 | 0.15 | 8.5666 | 7.7883 | 1.4577 | 0.0308 | 0.0941 | 0 | 0.1091 | 96.2948 | 202 | 154 | 193 | 228 | 243 | 319 | 338 | 132 | 118 | 108 | 70 |  | 121 |  | 588.91 | 0.0061 | 0.9961097 | 2.041362
321-L1 | 2.4164 | 14.5988 | 50.7058 | 0.2944 | 10.0292 | 0.1568 | 8.5763 | 7.6332 | 1.4806 | 0.0337 | 0.0947 | 0 | 0.1084 | 96.1282 | 208 | 153 | 192 | 233 | 256 | 298 | 348 | 133 | 117 | 107 | 70 |  | 117 |  | 598.89 | 0.0061 | 0.9961097 | 2.041362
321-L1 | 2.9422 | 14.5548 | 50.3706 | 0.3029 | 9.9016 | 0.1664 | 8.4626 | 7.66 | 1.4879 | 0.0277 | 0.0967 | 0 | 0.1237 | 96.0971 | 211 | 156 | 184 | 229 | 266 | 316 | 347 | 130 | 117 | 108 | 70 |  | 109 |  | 608.87 | 0.0061 | 0.9961097 | 2.041362
321-L1 | 2.284 | 14.5931 | 50.9624 | 0.2956 | 10.0291 | 0.1744 | 8.478 | 7.8659 | 1.476 | 0.0295 | 0.1003 | 0 | 0.1202 | 96.4087 | 201 | 155 | 193 | 230 | 227 | 314 | 346 | 126 | 116 | 107 | 70 |  | 113 |  | 618.85 | 0.006 | 0.9961735 | 2.045037
321-L1 | 2.6626 | 14.5902 | 50.6916 | 0.326 | 9.9591 | 0.1449 | 8.5246 | 7.8084 | 1.4899 | 0.0247 | 0.099 | 0 | 0.1131 | 96.4341 | 197 | 154 | 193 | 210 | 257 | 305 | 343 | 122 | 115 | 108 | 69 |  | 113 |  | 628.83 | 0.0061 | 0.9961097 | 2.041362
321-L1 | 2.8082 | 14.5992 | 50.4358 | 0.3102 | 10.0347 | 0.1563 | 8.5668 | 7.8113 | 1.4736 | 0.0273 | 0.1061 | 0 | 0.1126 | 96.442 | 199 | 158 | 191 | 218 | 252 | 325 | 350 | 119 | 118 | 107 | 69 |  | 113 |  | 638.81 | 0.0061 | 0.9961097 | 2.041362
321-L1 | 2.9167 | 14.5103 | 50.1816 | 0.2941 | 9.9938 | 0.1313 | 8.3501 | 7.7678 | 1.4587 | 0.0243 | 0.1038 | 0 | 0.1317 | 95.8642 | 194 | 156 | 189 | 234 | 251 | 333 | 330 | 126 | 120 | 108 | 69 |  | 107 |  | 648.8 | 0.0061 | 0.9961097 | 2.041362
321-L1 | 2.7512 | 14.5434 | 50.5045 | 0.2927 | 9.9681 | 0.1593 | 8.4712 | 7.7205 | 1.4641 | 0.031 | 0.1043 | 0 | 0.1178 | 96.1281 | 213 | 149 | 191 | 223 | 254 | 316 | 347 | 128 | 116 | 107 | 70 |  | 112 |  | 658.78 | 0.0061 | 0.9961097 | 2.041362
321-L1 | 2.7759 | 14.4886 | 50.5844 | 0.3063 | 9.9881 | 0.1795 | 8.4465 | 7.8593 | 1.4723 | 0.0244 | 0.1075 | 0 | 0.1198 | 96.3527 | 208 | 157 | 192 | 219 | 236 | 319 | 341 | 131 | 118 | 108 | 70 |  | 105 |  | 668.76 | 0.0061 | 0.9961097 | 2.041362
321-L1 | 2.7301 | 14.5324 | 50.52 | 0.2892 | 9.9519 | 0.1902 | 8.527 | 7.7933 | 1.4804 | 0.0337 | 0.1132 | 0 | 0.1158 | 96.2772 | 203 | 160 | 186 | 237 | 256 | 305 | 327 | 124 | 117 | 106 | 69 |  | 111 |  | 678.74 | 0.0061 | 0.9961097 | 2.041362
321-L1 | 2.7913 | 14.5104 | 50.1985 | 0.3207 | 9.9609 | 0.1745 | 8.4539 | 7.733 | 1.4616 | 0.0315 | 0.1038 | 0 | 0.1087 | 95.8489 | 197 | 155 | 196 | 231 | 249 | 307 | 327 | 127 | 118 | 107 | 70 |  | 108 |  | 688.72 | 0.0061 | 0.9961097 | 2.041362
321-L1 | 2.6374 | 14.5288 | 50.7727 | 0.3129 | 9.9715 | 0.168 | 8.5909 | 7.91 | 1.4695 | 0.0353 | 0.117 | 0.0026 | 0.1225 | 96.639 | 201 | 162 | 191 | 214 | 265 | 316 | 333 | 128 | 115 | 107 | 69 | 499 | 111 |  | 698.7 | 0.0061 | 0.9961097 | 2.041362
321-L1 | 2.8593 | 14.4524 | 49.9355 | 0.3133 | 9.9646 | 0.1583 | 8.439 | 7.7541 | 1.465 | 0.0314 | 0.1066 | 0 | 0.1371 | 95.6167 | 208 | 157 | 190 | 220 | 253 | 312 | 344 | 129 | 119 | 106 | 70 |  | 110 |  | 708.69 | 0.0061 | 0.9961097 | 2.041362
321-L1 | 2.853 | 14.465 | 50.0019 | 0.3082 | 9.9956 | 0.1658 | 8.4433 | 7.6997 | 1.48 | 0.0301 | 0.1087 | 0 | 0.0996 | 95.6508 | 220 | 159 | 192 | 228 | 259 | 316 | 354 | 134 | 117 | 107 | 70 |  | 114 |  | 718.67 | 0.0061 | 0.9961097 | 2.041362
321-L1 | 2.7868 | 14.4756 | 50.3216 | 0.3229 | 9.9444 | 0.1748 | 8.4308 | 7.7678 | 1.4706 | 0.0252 | 0.1115 | 0 | 0.1067 | 95.9388 | 194 | 155 | 190 | 223 | 258 | 294 | 352 | 124 | 120 | 108 | 70 |  | 121 |  | 728.65 | 0.0061 | 0.9961097 | 2.041362
321-L1 | 2.7868 | 14.4462 | 50.2028 | 0.3029 | 9.9371 | 0.1307 | 8.5187 | 7.7041 | 1.4902 | 0.0257 | 0.1128 | 0 | 0.1201 | 95.7781 | 204 | 156 | 192 | 231 | 236 | 327 | 324 | 130 | 115 | 108 | 69 |  | 107 |  | 738.63 | 0.0061 | 0.9961097 | 2.041362
321-L1 | 2.6841 | 14.385 | 50.2292 | 0.3063 | 9.9627 | 0.1472 | 8.5293 | 7.7395 | 1.4813 | 0.0276 | 0.1101 | 0.0302 | 0.1032 | 95.7357 | 200 | 157 | 194 | 222 | 242 | 314 | 332 | 134 | 118 | 108 | 70 | 489 | 114 |  | 748.61 | 0.0061 | 0.9961097 | 2.041362
321-L1 | 2.7073 | 14.5478 | 50.1022 | 0.2981 | 9.9165 | 0.1502 | 8.4534 | 7.7327 | 1.4711 | 0.0298 | 0.1148 | 0.0201 | 0.1194 | 95.6635 | 212 | 159 | 194 | 222 | 253 | 320 | 348 | 128 | 115 | 106 | 70 | 487 | 121 |  | 758.59 | 0.0061 | 0.9961097 | 2.041362
321-L1 | 2.5681 | 14.3876 | 49.4042 | 0.2977 | 9.9483 | 0.1667 | 8.4099 | 7.5501 | 1.4744 | 0.0365 | 0.117 | 0 | 0.1193 | 94.4797 | 195 | 155 | 186 | 220 | 263 | 314 | 355 | 125 | 120 | 106 | 70 |  | 108 |  | 768.57 | 0.0061 | 0.9961097 | 2.041362
321-L1 | 2.666 | 14.5248 | 50.1196 | 0.3242 | 10.0054 | 0.148 | 8.5918 | 7.6949 | 1.4605 | 0.0336 | 0.1149 | 0 | 0.1162 | 95.8 | 199 | 161 | 187 | 214 | 249 | 320 | 344 | 132 | 118 | 107 | 70 |  | 112 |  | 778.56 | 0.0061 | 0.9961097 | 2.041362
321-L1 | 2.7399 | 14.4901 | 50.239 | 0.3187 | 9.9922 | 0.1734 | 8.457 | 7.7646 | 1.4894 | 0.0351 | 0.1186 | 0 | 0.1039 | 95.922 | 202 | 159 | 186 | 219 | 243 | 306 | 338 | 129 | 119 | 106 | 70 |  | 118 |  | 788.54 | 0.0061 | 0.9961097 | 2.041362
321-L1 | 2.752 | 14.4731 | 50.2207 | 0.3027 | 10.0543 | 0.1675 | 8.4729 | 7.695 | 1.4876 | 0.0284 | 0.117 | 0 | 0.096 | 95.8674 | 199 | 156 | 191 | 219 | 247 | 302 | 344 | 134 | 116 | 108 | 70 |  | 123 |  | 798.52 | 0.0061 | 0.9961097 | 2.041362
321-L1 | 2.6059 | 14.4815 | 50.3468 | 0.2996 | 9.8662 | 0.1665 | 8.4867 | 7.7366 | 1.4723 | 0.0339 | 0.1194 | 0 | 0.1131 | 95.7285 | 204 | 155 | 194 | 230 | 248 | 307 | 332 | 124 | 119 | 106 | 70 |  | 105 |  | 808.5 | 0.0061 | 0.9961097 | 2.041362
321-L1 | 2.7469 | 14.4328 | 49.8558 | 0.3185 | 9.955 | 0.1644 | 8.4786 | 7.7181 | 1.4598 | 0.0257 | 0.1169 | 0 | 0.0933 | 95.3657 | 204 | 157 | 187 | 230 | 250 | 311 | 334 | 125 | 118 | 108 | 70 |  | 121 |  | 818.48 | 0.0062 | 0.9960459 | 2.037742
321-L1 | 2.6811 | 14.0876 | 48.7121 | 0.2984 | 9.8683 | 0.1482 | 8.3432 | 7.5647 | 1.4536 | 0.0357 | 0.1404 | 0.0253 | 0.1007 | 93.4594 | 209 | 157 | 191 | 223 | 258 | 321 | 358 | 129 | 117 | 106 | 70 | 489 | 116 |  | 828.46 | 0.0062 | 0.9960459 | 2.037742
321-L1 | 2.585 | 14.4759 | 50.3116 | 0.3014 | 9.964 | 0.149 | 8.4887 | 7.7705 | 1.4773 | 0.0151 | 0.1121 | 0 | 0.117 | 95.7675 | 214 | 156 | 192 | 230 | 246 | 313 | 337 | 128 | 117 | 108 | 70 |  | 104 |  | 838.44 | 0.0061 | 0.9961097 | 2.041362
321-L1 | 2.5624 | 14.4337 | 50.2083 | 0.3099 | 9.9916 | 0.1529 | 8.5428 | 7.8543 | 1.4724 | 0.0307 | 0.1167 | 0 | 0.1142 | 95.7901 | 202 | 156 | 189 | 217 | 259 | 317 | 328 | 123 | 115 | 107 | 70 |  | 106 |  | 848.43 | 0.0061 | 0.9961097 | 2.041362
321-L1 | 2.6378 | 14.3969 | 50.1771 | 0.2922 | 9.9559 | 0.1538 | 8.5155 | 7.7066 | 1.4672 | 0.0316 | 0.1185 | 0 | 0.1067 | 95.5598 | 206 | 160 | 193 | 230 | 261 | 309 | 344 | 135 | 119 | 107 | 70 |  | 118 |  | 858.41 | 0.0061 | 0.9961097 | 2.041362
321-L1 | 2.6176 | 14.4244 | 49.9604 | 0.3072 | 9.9034 | 0.1332 | 8.4527 | 7.6997 | 1.4687 | 0.0332 | 0.1157 | 0 | 0.1174 | 95.2337 | 223 | 157 | 191 | 227 | 239 | 326 | 342 | 131 | 119 | 106 | 70 |  | 108 |  | 868.39 | 0.0062 | 0.9960459 | 2.037742
321-L1 | 2.7632 | 14.3903 | 49.8773 | 0.2841 | 9.9317 | 0.1804 | 8.4029 | 7.768 | 1.4836 | 0.0301 | 0.1253 | 0 | 0.1015 | 95.3383 | 211 | 156 | 190 | 242 | 260 | 302 | 353 | 125 | 115 | 106 | 70 |  | 112 |  | 878.37 | 0.0061 | 0.9961097 | 2.041362
321-L1 | 2.6219 | 14.3575 | 49.734 | 0.2929 | 9.8386 | 0.1589 | 8.4363 | 7.7288 | 1.4773 | 0.0318 | 0.1168 | 0 | 0.111 | 94.9059 | 193 | 157 | 189 | 222 | 263 | 316 | 346 | 132 | 117 | 107 | 70 |  | 108 |  | 888.35 | 0.0061 | 0.9961097 | 2.041362
321-L1 | 2.567 | 14.4088 | 50.1249 | 0.2867 | 9.8439 | 0.1538 | 8.4654 | 7.7743 | 1.4588 | 0.0307 | 0.1249 | 0 | 0.1051 | 95.3443 | 192 | 149 | 195 | 235 | 253 | 321 | 357 | 132 | 116 | 107 | 70 |  | 104 |  | 898.33 | 0.0061 | 0.9961097 | 2.041362
321-L1 | 2.7674 | 14.3913 | 49.6886 | 0.3181 | 9.8458 | 0.1412 | 8.4948 | 7.7042 | 1.466 | 0.0355 | 0.1164 | 0 | 0.1055 | 95.0749 | 205 | 159 | 191 | 226 | 250 | 330 | 353 | 124 | 121 | 108 | 69 |  | 116 |  | 908.31 | 0.0061 | 0.9961097 | 2.041362
321-L1 | 2.7186 | 14.3339 | 49.6152 | 0.306 | 9.8916 | 0.1789 | 8.4574 | 7.7562 | 1.4494 | 0.0289 | 0.1216 | 0 | 0.0877 | 94.9454 | 208 | 159 | 188 | 236 | 240 | 312 | 335 | 124 | 121 | 107 | 69 |  | 118 |  | 918.3 | 0.0061 | 0.9961097 | 2.041362
321-L1 | 2.7692 | 14.351 | 49.6147 | 0.3079 | 9.8527 | 0.163 | 8.3894 | 7.7209 | 1.4727 | 0.0272 | 0.1164 | 0 | 0.0984 | 94.8835 | 193 | 159 | 191 | 219 | 243 | 306 | 346 | 130 | 117 | 107 | 70 |  | 115 |  | 928.28 | 0.0061 | 0.9961097 | 2.041362
321-L1 | 2.708 | 14.3123 | 49.7918 | 0.313 | 9.8485 | 0.1663 | 8.5571 | 7.7294 | 1.472 | 0.0346 | 0.1108 | 0 | 0.1107 | 95.1544 | 200 | 157 | 189 | 225 | 260 | 318 | 357 | 126 | 118 | 106 | 70 |  | 116 |  | 938.26 | 0.0061 | 0.9961097 | 2.041362
321-L1 | 2.4907 | 14.3153 | 50.1751 | 0.2994 | 9.9291 | 0.1507 | 8.5479 | 7.7829 | 1.4653 | 0.0344 | 0.117 | 0 | 0.0984 | 95.4064 | 214 | 159 | 193 | 227 | 265 | 322 | 345 | 127 | 119 | 106 | 69 |  | 111 |  | 948.24 | 0.0061 | 0.9961097 | 2.041362
321-L1 | 2.6906 | 14.3576 | 49.6841 | 0.3057 | 9.784 | 0.1504 | 8.5199 | 7.6362 | 1.4587 | 0.0263 | 0.1153 | 0 | 0.1 | 94.8287 | 194 | 158 | 191 | 221 | 248 | 322 | 342 | 129 | 116 | 107 | 69 |  | 114 |  | 958.22 | 0.0061 | 0.9961097 | 2.041362
321-L1 | 2.688 | 14.3345 | 49.5745 | 0.3144 | 9.9098 | 0.1576 | 8.3982 | 7.7055 | 1.4594 | 0.0343 | 0.1202 | 0 | 0.1098 | 94.8063 | 220 | 158 | 192 | 218 | 257 | 322 | 366 | 134 | 117 | 107 | 69 |  | 114 |  | 968.2 | 0.0061 | 0.9961097 | 2.041362
321-L1 | 2.5785 | 14.321 | 50.0812 | 0.3044 | 9.902 | 0.1668 | 8.5403 | 7.7756 | 1.4445 | 0.0291 | 0.1234 | 0 | 0.1047 | 95.3716 | 217 | 151 | 188 | 220 | 256 | 311 | 343 | 132 | 117 | 107 | 69 |  | 115 |  | 978.19 | 0.0061 | 0.9961097 | 2.041362
321-L1 | 2.5926 | 14.3063 | 49.9661 | 0.3243 | 9.9081 | 0.1606 | 8.5048 | 7.6879 | 1.4577 | 0.0353 | 0.1174 | 0 | 0.1122 | 95.1735 | 191 | 157 | 188 | 220 | 253 | 310 | 346 | 126 | 119 | 107 | 70 |  | 112 |  | 988.17 | 0.0061 | 0.9961097 | 2.041362
321-L1 | 2.6494 | 14.228 | 49.5742 | 0.2803 | 9.912 | 0.1516 | 8.4159 | 7.6445 | 1.4727 | 0.0336 | 0.1153 | 0 | 0.1237 | 94.6014 | 195 | 158 | 189 | 231 | 253 | 320 | 351 | 132 | 119 | 107 | 69 |  | 106 |  | 998.15 | 0.0061 | 0.9961097 | 2.041362
321-L1 | 2.7256 | 14.1258 | 49.5482 | 0.3078 | 9.9357 | 0.1691 | 8.3954 | 7.598 | 1.4645 | 0.0277 | 0.1155 | 0 | 0.1165 | 94.5298 | 210 | 158 | 190 | 219 | 244 | 303 | 329 | 119 | 119 | 107 | 69 |  | 112 |  | 1008.13 | 0.0061 | 0.9961097 | 2.041362
321-L1 | 2.7634 | 14.2769 | 49.6274 | 0.3106 | 9.8718 | 0.1683 | 8.4219 | 7.6764 | 1.4622 | 0.0265 | 0.119 | 0 | 0.111 | 94.8355 | 204 | 154 | 186 | 214 | 248 | 302 | 357 | 131 | 119 | 108 | 69 |  | 118 |  | 1018.11 | 0.0061 | 0.9961097 | 2.041362
321-L1 | 2.7257 | 14.1247 | 49.4841 | 0.2954 | 9.8783 | 0.158 | 8.414 | 7.664 | 1.4715 | 0.0317 | 0.1177 | 0.0011 | 0.1122 | 94.4782 | 216 | 155 | 190 | 222 | 251 | 311 | 352 | 132 | 118 | 107 | 70 | 495 | 111 |  | 1028.09 | 0.0061 | 0.9961097 | 2.041362
321-L1 | 2.638 | 14.4206 | 50.3212 | 0.2837 | 9.8527 | 0.142 | 8.4426 | 7.772 | 1.478 | 0.031 | 0.1276 | 0 | 0.1052 | 95.6147 | 207 | 156 | 191 | 227 | 259 | 325 | 353 | 126 | 118 | 107 | 69 |  | 108 |  | 1038.07 | 0.0061 | 0.9961097 | 2.041362
321-L1 | 2.6391 | 14.3743 | 49.6803 | 0.291 | 9.8981 | 0.1549 | 8.4598 | 7.6218 | 1.4701 | 0.0421 | 0.12 | 0.0029 | 0.1126 | 94.8671 | 210 | 158 | 189 | 224 | 258 | 308 | 340 | 127 | 117 | 106 | 70 | 494 | 110 |  | 1048.06 | 0.0061 | 0.9961097 | 2.041362
321-L1 | 2.7352 | 15.0365 | 51.6509 | 0.3113 | 9.9806 | 0.15 | 8.574 | 7.7179 | 1.4777 | 0.0322 | 0.1199 | 0 | 0.1112 | 97.8974 | 210 | 159 | 190 | 231 | 244 | 325 | 336 | 126 | 120 | 107 | 69 |  | 108 |  | 1058.04 | 0.0061 | 0.9961097 | 2.041362
321-L1 | 2.732 | 14.3592 | 50.2086 | 0.3166 | 9.939 | 0.174 | 8.5508 | 7.6642 | 1.4677 | 0.0262 | 0.1187 | 0 | 0.0846 | 95.6416 | 204 | 158 | 190 | 222 | 263 | 312 | 342 | 128 | 118 | 107 | 70 |  | 118 |  | 1068.02 | 0.0061 | 0.9961097 | 2.041362
321-L1 | 2.7696 | 14.8524 | 51.5429 | 0.3073 | 10.0394 | 0.1608 | 8.4406 | 7.7222 | 1.4782 | 0.0324 | 0.1236 | 0 | 0.1163 | 97.5858 | 204 | 156 | 187 | 215 | 259 | 319 | 349 | 130 | 120 | 107 | 70 |  | 108 |  | 1078

## Dataset S3
EPMA analyses | Sample PC325
| Oxide | [16 empty] | Det.Lim ppm(A)
Comment | Na2O | Al2O3 | SiO2 | K2O | CaO | MnO | FeO | MgO | TiO2 | Cr2O3 | ZrO2 | HfO2 | P2O5 | Total | Na | Al | Si | K | Ca | Mn | Fe | Mg | Ti | Cr | Zr | Hf | P | O | Distance (µm) | Zr, wt% | 1-Cx/Co | erf-1 (1-Cx/Co)
325-L2 | 0 | 0.0161 | 31.7094 | 0 | 0.0821 | 0.0154 | 0.3024 | 0.004 | 0 | 0.0039 | 64.0738 | 1.298 | 0 | 97.5051 |  | 154 | 228 |  | 285 | 406 | 428 | 133 |  | 139 | 271 | 591 |  |  | 0 | 47.434
325-L2 | 2.2196 | 14.0375 | 50.4879 | 0.2725 | 10.3118 | 0.169 | 6.9069 | 8.015 | 1.4873 | 0.0533 | 3.7571 | 0.0851 | 0.1783 | 97.9813 | 244 | 170 | 202 | 236 | 255 | 344 | 368 | 129 | 122 | 112 | 67 | 568 | 112 |  | 20.01 | 2.7814 | 0 | 0
325-L2 | 1.9218 | 14.2401 | 51.0884 | 0.2835 | 10.2286 | 0.1788 | 6.9651 | 8.0112 | 1.4699 | 0.0449 | 3.3519 | 0.0516 | 0.1566 | 97.9925 | 229 | 159 | 204 | 221 | 253 | 337 | 350 | 128 | 123 | 112 | 67 | 577 | 134 |  | 40.02 | 2.4814 | 0.1078594 | 0.09588087
325-L2 | 2.2854 | 14.4459 | 50.7988 | 0.289 | 10.209 | 0.1666 | 6.8966 | 8.0131 | 1.4539 | 0.0509 | 2.8681 | 0.0168 | 0.1767 | 97.6708 | 239 | 167 | 201 | 235 | 260 | 339 | 347 | 136 | 123 | 112 | 65 | 579 | 119 |  | 60.04 | 2.1232 | 0.2366434 | 0.2128928
325-L2 | 1.6795 | 14.5001 | 51.7848 | 0.2937 | 10.2031 | 0.1642 | 6.9194 | 8.049 | 1.4517 | 0.0477 | 2.4791 | 0.0185 | 0.1682 | 97.7591 | 226 | 169 | 204 | 235 | 255 | 331 | 352 | 135 | 121 | 111 | 65 | 572 | 119 |  | 80.05 | 1.8353 | 0.3401524 | 0.3112144
325-L2 | 1.8691 | 14.7439 | 52.0653 | 0.2749 | 10.2965 | 0.1564 | 6.9059 | 8.0665 | 1.4443 | 0.0403 | 2.0376 | 0.0432 | 0.196 | 98.1399 | 221 | 160 | 205 | 238 | 251 | 324 | 359 | 135 | 123 | 111 | 65 | 556 | 114 |  | 100.06 | 1.5084 | 0.4576832 | 0.4308495
325-L2 | 2.677 | 14.7251 | 51.3988 | 0.3052 | 10.2596 | 0.1583 | 6.7558 | 8.0499 | 1.4219 | 0.048 | 1.6589 | 0 | 0.1913 | 97.65 | 224 | 162 | 200 | 227 | 262 | 323 | 352 | 131 | 120 | 110 | 64 |  | 120 |  | 120.07 | 1.2281 | 0.5584598 | 0.5441858
325-L2 | 2.6422 | 14.8155 | 51.6585 | 0.3179 | 10.2337 | 0.1797 | 6.7556 | 8.0361 | 1.4228 | 0.0526 | 1.336 | 0 | 0.195 | 97.6454 | 220 | 167 | 205 | 232 | 263 | 317 | 351 | 131 | 121 | 111 | 63 |  | 114 |  | 140.09 | 0.989 | 0.6444237 | 0.6532444
325-L2 | 1.7836 | 15.0169 | 52.6261 | 0.3247 | 10.2574 | 0.1826 | 6.8898 | 7.9835 | 1.4458 | 0.0435 | 1.0947 | 0 | 0.1814 | 97.8299 | 222 | 170 | 202 | 211 | 266 | 322 | 363 | 128 | 122 | 111 | 63 |  | 117 |  | 160.1 | 0.8104 | 0.7086359 | 0.7460924
325-L2 | 2.4311 | 15.0178 | 52.2733 | 0.3059 | 10.3756 | 0.1949 | 6.8035 | 8.0205 | 1.4259 | 0.048 | 0.8699 | 0 | 0.2189 | 97.9852 | 221 | 166 | 204 | 236 | 249 | 310 | 339 | 129 | 123 | 110 | 62 |  | 107 |  | 180.11 | 0.644 | 0.7684619 | 0.845987
325-L2 | 2.6891 | 15.04 | 52.1807 | 0.3201 | 10.2088 | 0.1367 | 6.8279 | 7.999 | 1.414 | 0.039 | 0.6777 | 0.0021 | 0.1809 | 97.716 | 197 | 163 | 207 | 235 | 267 | 350 | 340 | 133 | 122 | 111 | 62 | 566 | 112 |  | 200.12 | 0.5017 | 0.8196232 | 0.9472373
325-L2 | 1.972 | 15.3148 | 53.143 | 0.3229 | 10.3166 | 0.1652 | 6.8192 | 8.0492 | 1.4532 | 0.0397 | 0.5388 | 0 | 0.203 | 98.3376 | 198 | 165 | 201 | 226 | 250 | 335 | 359 | 128 | 124 | 111 | 62 |  | 110 |  | 220.13 | 0.3989 | 0.856583 | 1.034627
325-L2 | 2.0033 | 15.3146 | 53.2285 | 0.3009 | 10.3685 | 0.1582 | 6.891 | 8.0219 | 1.4448 | 0.0486 | 0.423 | 0 | 0.1864 | 98.3897 | 185 | 164 | 197 | 240 | 243 | 334 | 338 | 132 | 122 | 110 | 62 |  | 112 |  | 240.15 | 0.3132 | 0.8873948 | 1.12189
325-L2 | 2.3069 | 15.2104 | 52.7879 | 0.319 | 10.4345 | 0.1643 | 6.8655 | 8.069 | 1.4459 | 0.0508 | 0.3331 | 0 | 0.186 | 98.1733 | 198 | 156 | 204 | 235 | 247 | 318 | 334 | 134 | 119 | 110 | 61 |  | 114 |  | 260.16 | 0.2466 | 0.9113396 | 1.203854
325-L2 | 2.5683 | 15.2648 | 52.6452 | 0.3057 | 10.294 | 0.1596 | 6.763 | 8.0129 | 1.4515 | 0.0428 | 0.2645 | 0 | 0.1857 | 97.958 | 204 | 164 | 195 | 238 | 255 | 331 | 360 | 126 | 124 | 111 | 62 |  | 109 |  | 280.17 | 0.1958 | 0.9296038 | 1.279406
325-L2 | 2.6681 | 15.305 | 52.7561 | 0.3046 | 10.2882 | 0.1665 | 6.6885 | 7.9604 | 1.4379 | 0.0454 | 0.212 | 0 | 0.1928 | 98.0258 | 219 | 161 | 202 | 233 | 273 | 310 | 360 | 131 | 124 | 111 | 61 |  | 115 |  | 300.18 | 0.1569 | 0.9435896 | 1.349055
325-L2 | 2.0418 | 15.3934 | 53.2479 | 0.3089 | 10.3345 | 0.1881 | 6.8202 | 8.0199 | 1.4501 | 0.0537 | 0.1812 | 0 | 0.2086 | 98.2483 | 207 | 163 | 201 | 236 | 252 | 318 | 345 | 129 | 121 | 109 | 61 |  | 116 |  | 320.2 | 0.1341 | 0.9517869 | 1.396879
325-L2 | 2.4085 | 15.4483 | 52.8123 | 0.3234 | 10.443 | 0.161 | 6.8752 | 8.0669 | 1.4893 | 0.0471 | 0.1553 | 0 | 0.2048 | 98.4351 | 213 | 162 | 199 | 233 | 261 | 334 | 352 | 128 | 121 | 110 | 61 |  | 110 |  | 340.21 | 0.115 | 0.9586539 | 1.442528
325-L2 | 1.8629 | 15.4073 | 53.1756 | 0.2919 | 10.2965 | 0.155 | 6.8561 | 8.0171 | 1.4778 | 0.0403 | 0.1406 | 0 | 0.1737 | 97.8948 | 195 | 164 | 201 | 248 | 262 | 342 | 343 | 126 | 123 | 111 | 61 |  | 111 |  | 360.22 | 0.1041 | 0.9625728 | 1.471541
325-L2 | 2.2712 | 15.3529 | 53.0535 | 0.321 | 10.312 | 0.1555 | 6.8694 | 8.0558 | 1.4881 | 0.0404 | 0.1202 | 0 | 0.1863 | 98.2262 | 202 | 163 | 200 | 224 | 250 | 326 | 347 | 127 | 119 | 111 | 61 |  | 117 |  | 380.23 | 0.089 | 0.9680017 | 1.516343
325-L2 | 1.9639 | 15.4202 | 53.0919 | 0.3222 | 10.4295 | 0.1621 | 6.8582 | 8.1008 | 1.463 | 0.0349 | 0.1148 | 0 | 0.1781 | 98.1397 | 194 | 164 | 201 | 219 | 247 | 329 | 340 | 128 | 121 | 112 | 61 |  | 111 |  | 400.24 | 0.085 | 0.9694399 | 1.529298
325-L2 | 1.9225 | 15.2966 | 53.2529 | 0.2994 | 10.2217 | 0.1724 | 6.7841 | 8.0684 | 1.4835 | 0.0438 | 0.0952 | 0 | 0.1815 | 97.8221 | 207 | 167 | 200 | 243 | 260 | 330 | 341 | 132 | 123 | 109 | 62 |  | 116 |  | 420.26 | 0.0705 | 0.9746531 | 1.581143
325-L2 | 2.1038 | 15.381 | 53.0442 | 0.3144 | 10.3536 | 0.1776 | 6.8165 | 8.0399 | 1.4797 | 0.0451 | 0.0909 | 0 | 0.1952 | 98.0418 | 191 | 163 | 195 | 225 | 265 | 318 | 350 | 129 | 120 | 111 | 61 |  | 112 |  | 440.27 | 0.0673 | 0.9758036 | 1.593816
325-L2 | 2.2065 | 15.3944 | 53.0624 | 0.3179 | 10.2745 | 0.1447 | 6.9015 | 8.0559 | 1.4956 | 0.0372 | 0.0896 | 0 | 0.1875 | 98.1678 | 194 | 161 | 198 | 227 | 259 | 347 | 346 | 133 | 118 | 111 | 61 |  | 114 |  | 460.28 | 0.0663 | 0.9761631 | 1.597883
325-L2 | 2.0881 | 15.3088 | 53.1416 | 0.3218 | 10.4193 | 0.1456 | 6.8841 | 8.057 | 1.5028 | 0.0443 | 0.0828 | 0 | 0.2054 | 98.2017 | 202 | 165 | 200 | 238 | 260 | 341 | 341 | 130 | 119 | 111 | 61 |  | 116 |  | 480.29 | 0.0613 | 0.9779607 | 1.619056
325-L2 | 1.8086 | 15.3714 | 53.1277 | 0.3072 | 10.3938 | 0.1382 | 6.8819 | 7.9973 | 1.4921 | 0.0396 | 0.0794 | 0 | 0.1899 | 97.8271 | 198 | 165 | 202 | 231 | 259 | 355 | 339 | 132 | 121 | 111 | 60 |  | 116 |  | 500.31 | 0.0588 | 0.9788596 | 1.630211
325-L2 | 2.2615 | 15.3706 | 52.9867 | 0.3287 | 10.4199 | 0.1536 | 6.8097 | 8.0944 | 1.4854 | 0.0382 | 0.0703 | 0 | 0.1981 | 98.2171 | 196 | 162 | 203 | 227 | 260 | 335 | 356 | 131 | 119 | 112 | 61 |  | 109 |  | 520.32 | 0.0521 | 0.9812684 | 1.662288
325-L2 | 2.0037 | 15.4411 | 52.888 | 0.3161 | 10.3884 | 0.1624 | 6.8234 | 8.0041 | 1.4913 | 0.0489 | 0.0737 | 0 | 0.2009 | 97.8422 | 202 | 164 | 204 | 226 | 271 | 335 | 352 | 126 | 121 | 110 | 61 |  | 115 |  | 540.33 | 0.0546 | 0.9803696 | 1.649919
325-L2 | 2.6103 | 15.2955 | 52.7074 | 0.3198 | 10.3609 | 0.16 | 6.7361 | 8.051 | 1.4839 | 0.042 | 0.0632 | 0 | 0.1939 | 98.0241 | 213 | 164 | 201 | 236 | 253 | 337 | 353 | 129 | 122 | 110 | 61 |  | 112 |  | 560.34 | 0.0468 | 0.9831739 | 1.690329
325-L2 | 1.9901 | 15.3546 | 53.1253 | 0.2999 | 10.3558 | 0.1658 | 6.8856 | 8.1362 | 1.4889 | 0.0473 | 0.0652 | 0 | 0.1879 | 98.1027 | 190 | 167 | 204 | 226 | 241 | 326 | 348 | 129 | 125 | 109 | 61 |  | 115 |  | 580.35 | 0.0482 | 0.9826706 | 1.682662
325-L2 | 2.4597 | 15.3613 | 52.8619 | 0.2828 | 10.3333 | 0.1687 | 6.734 | 8.0373 | 1.4722 | 0.0473 | 0.0571 | 0 | 0.2193 | 98.0348 | 206 | 164 | 201 | 236 | 254 | 327 | 349 | 135 | 121 | 110 | 62 |  | 108 |  | 600.37 | 0.0423 | 0.9847918 | 1.716419
325-L2 | 2.6072 | 15.3236 | 52.8955 | 0.3043 | 10.2256 | 0.1518 | 6.8269 | 8.0668 | 1.4879 | 0.0459 | 0.0631 | 0 | 0.1838 | 98.1825 | 195 | 161 | 201 | 232 | 259 | 341 | 364 | 129 | 119 | 111 | 61 |  | 119 |  | 620.38 | 0.0467 | 0.9832099 | 1.690885
325-L2 | 2.0032 | 15.3884 | 53.382 | 0.3018 | 10.3522 | 0.1637 | 6.773 | 8.1219 | 1.479 | 0.0424 | 0.0548 | 0.0062 | 0.1815 | 98.2501 | 192 | 160 | 200 | 232 | 253 | 327 | 355 | 125 | 124 | 111 | 61 | 556 | 119 |  | 640.39 | 0.0406 | 0.985403 | 1.726915 | m=1/(4 Dt)^0,5 [microns^(-1)]= | 0.005486 | "slope"
325-L3 | 1.9723 | 15.412 | 53.5493 | 0.3198 | 10.3974 | 0.1487 | 6.7457 | 8.1613 | 1.4892 | 0.0473 | 0.0562 | 0 | 0.1873 | 98.4866 | 198 | 167 | 197 | 211 | 257 | 330 | 345 | 128 | 122 | 109 | 61 |  | 109 |  | 640.39 | 0.0416 | 0.9850435 | 1.720695
325-L3 | 1.9138 | 15.4106 | 53.2927 | 0.3126 | 10.4222 | 0.1733 | 6.7685 | 8.0517 | 1.5044 | 0.0495 | 0.0506 | 0 | 0.2122 | 98.1622 | 194 | 170 | 201 | 222 | 252 | 325 | 357 | 128 | 119 | 109 | 63 |  | 107 |  | 660.44 | 0.0374 | 0.9865535 | 1.74777 | D=1/(m^2*4*t) =[cm2/sec]= | 1.538277e-08
325-L3 | 2.582 | 15.3244 | 52.9442 | 0.3126 | 10.2618 | 0.1462 | 6.6872 | 8.0699 | 1.4881 | 0.0423 | 0.0487 | 0.0051 | 0.1957 | 98.1083 | 205 | 161 | 205 | 224 | 258 | 344 | 354 | 125 | 123 | 111 | 61 | 561 | 116 |  | 680.49 | 0.0361 | 0.9870209 | 1.756696
325-L3 | 2.5491 | 15.2508 | 52.7691 | 0.3132 | 10.3644 | 0.1672 | 6.6712 | 8.0662 | 1.4717 | 0.0501 | 0.0511 | 0 | 0.2005 | 97.9245 | 203 | 163 | 199 | 229 | 260 | 325 | 345 | 130 | 124 | 110 | 61 |  | 115 |  | 700.54 | 0.0379 | 0.9863738 | 1.74441
325-L3 | 2.171 | 15.3789 | 52.9827 | 0.3235 | 10.3615 | 0.1694 | 6.7702 | 8.0899 | 1.4899 | 0.044 | 0.0467 | 0 | 0.2038 | 98.0315 | 205 | 169 | 205 | 220 | 251 | 323 | 325 | 130 | 119 | 110 | 62 |  | 115 |  | 720.59 | 0.0346 | 0.9875602 | 1.767355
325-L3 | 2.7435 | 15.379 | 52.762 | 0.3117 | 10.3605 | 0.143 | 6.7131 | 8.0656 | 1.4783 | 0.0426 | 0.0494 | 0 | 0.184 | 98.2326 | 204 | 165 | 193 | 234 | 251 | 339 | 345 | 129 | 121 | 110 | 61 |  | 117 |  | 740.63 | 0.0366 | 0.9868412 | 1.75323
325-L3 | 1.8336 | 15.4784 | 53.5401 | 0.3034 | 10.2877 | 0.158 | 6.7067 | 8.1078 | 1.5105 | 0.042 | 0.0415 | 0 | 0.1854 | 98.195 | 194 | 164 | 202 | 230 | 257 | 318 | 340 | 125 | 118 | 109 | 62 |  | 104 |  | 760.68 | 0.0307 | 0.9889624 | 1.797116
325-L3 | 2.3789 | 15.3211 | 53.1263 | 0.3036 | 10.326 | 0.1734 | 6.6722 | 8.0493 | 1.4858 | 0.0401 | 0.0476 | 0 | 0.1784 | 98.1026 | 212 | 163 | 204 | 234 | 251 | 332 | 345 | 124 | 121 | 110 | 61 |  | 123 |  | 780.73 | 0.0353 | 0.9873085 | 1.762331
325-L3 | 2.7248 | 15.2317 | 52.8177 | 0.3304 | 10.3899 | 0.1561 | 6.5761 | 8.0351 | 1.4626 | 0.0327 | 0.0439 | 0 | 0.1904 | 97.9913 | 215 | 160 | 200 | 209 | 255 | 325 | 362 | 129 | 122 | 112 | 61 |  | 118 |  | 800.78 | 0.0325 | 0.9883152 | 1.782987
325-L3 | 2.0579 | 15.4822 | 53.4598 | 0.3226 | 10.3728 | 0.173 | 6.6562 | 8.0688 | 1.4913 | 0.0402 | 0.0504 | 0 | 0.222 | 98.3972 | 216 | 162 | 200 | 221 | 263 | 313 | 357 | 129 | 120 | 112 | 61 |  | 105 |  | 820.83 | 0.0373 | 0.9865895 | 1.748447
325-L3 | 2.2261 | 15.4203 | 53.3733 | 0.3123 | 10.345 | 0.2017 | 6.6467 | 7.999 | 1.4701 | 0.0471 | 0.0476 | 0 | 0.2015 | 98.2907 | 194 | 165 | 203 | 222 | 262 | 293 | 337 | 133 | 121 | 110 | 61 |  | 103 |  | 840.88 | 0.0352 | 0.9873445 | 1.763043
325-L3 | 1.9407 | 15.3202 | 53.4495 | 0.2987 | 10.3374 | 0.1451 | 6.6572 | 8.017 | 1.4711 | 0.0504 | 0.0432 | 0 | 0.1983 | 97.9287 | 207 | 166 | 204 | 240 | 246 | 346 | 338 | 126 | 125 | 110 | 61 |  | 111 |  | 860.93 | 0.032 | 0.988495 | 1.786841
325-L3 | 2.087 | 15.3509 | 53.5858 | 0.3322 | 10.3901 | 0.1722 | 6.6516 | 8.0053 | 1.4747 | 0.0415 | 0.0452 | 0 | 0.1866 | 98.3232 | 206 | 168 | 197 | 233 | 241 | 323 | 343 | 133 | 122 | 111 | 61 |  | 109 |  | 880.98 | 0.0335 | 0.9879557 | 1.775435
325-L3 | 2.3058 | 15.2972 | 53.4981 | 0.3055 | 10.2744 | 0.1668 | 6.6319 | 7.9691 | 1.4599 | 0.0398 | 0.042 | 0.0041 | 0.1758 | 98.1705 | 187 | 169 | 194 | 233 | 258 | 332 | 334 | 129 | 123 | 110 | 61 | 555 | 114 |  | 901.03 | 0.0311 | 0.9888186 | 1.793914
325-L3 | 2.7139 | 15.263 | 53.0983 | 0.2881 | 10.3675 | 0.1449 | 6.559 | 8.0305 | 1.4588 | 0.0482 | 0.0464 | 0.0041 | 0.1841 | 98.2068 | 201 | 163 | 204 | 236 | 250 | 337 | 359 | 127 | 120 | 108 | 61 | 560 | 110 |  | 921.08 | 0.0343 | 0.9876681 | 1.769536
325-L3 | 1.938 | 15.3232 | 53.5946 | 0.3428 | 10.3027 | 0.153 | 6.5803 | 8.0631 | 1.4987 | 0.0483 | 0.0503 | 0 | 0.1729 | 98.0679 | 181 | 165 | 201 | 217 | 258 | 340 | 340 | 132 | 118 | 110 | 61 |  | 118 |  | 941.12 | 0.0372 | 0.9866254 | 1.749125

## Dataset S4
EPMA analyses | Sample PC328
| Oxide | [16 empty] | Det.Lim ppm(A)
Comment | Na2O | Al2O3 | SiO2 | K2O | CaO | MnO | FeO | MgO | TiO2 | Cr2O3 | ZrO2 | HfO2 | P2O5 | Total | Na | Al | Si | K | Ca | Mn | Fe | Mg | Ti | Cr | Zr | Hf | P | O | Distance (µm) | Zr, wt% | 1-Cx/Co | erf-1 (1-Cx/Co)
328-L1 | 0 | 0.0099 | 31.7589 | 0 | 0.0567 | 0 | 0.2702 | 0.0035 | 0 | 0.0007 | 64.3786 | 1.272 | 0 | 97.7506 |  | 157 | 221 |  | 294 |  | 424 | 133 |  | 139 | 272 | 592 |  |  | 0 | 47.6597
328-L1 | 2.3163 | 13.711 | 49.9131 | 0.2537 | 10.0931 | 0.1653 | 7.1975 | 7.932 | 1.4389 | 0.0455 | 4.3736 | 0.0706 | 0.1891 | 97.6998 | 225 | 160 | 202 | 236 | 267 | 327 | 344 | 124 | 127 | 111 | 68 | 577 | 118 |  | 20.28 | 3.2378 | 0 | 0
328-L1 | 2.1355 | 13.9994 | 50.3139 | 0.2786 | 10.1441 | 0.1569 | 7.1972 | 7.8506 | 1.442 | 0.0529 | 3.8663 | 0.0413 | 0.1686 | 97.6471 | 238 | 160 | 198 | 235 | 263 | 344 | 339 | 131 | 124 | 111 | 66 | 573 | 119 |  | 40.52 | 2.8622 | 0.1160047 | 0.1031714
328-L1 | 2.1406 | 14.1731 | 50.9555 | 0.2769 | 10.1864 | 0.1704 | 7.0955 | 7.885 | 1.4474 | 0.0586 | 3.3567 | 0.0372 | 0.1781 | 97.9614 | 227 | 160 | 202 | 227 | 251 | 320 | 349 | 132 | 126 | 111 | 66 | 564 | 120 |  | 60.76 | 2.485 | 0.2325036 | 0.209057
328-L1 | 2.4781 | 14.366 | 50.8842 | 0.2908 | 10.2155 | 0.1797 | 7.1205 | 7.912 | 1.4171 | 0.0449 | 2.8654 | 0.0329 | 0.1613 | 97.9685 | 244 | 165 | 197 | 236 | 256 | 324 | 339 | 130 | 123 | 112 | 65 | 564 | 124 |  | 81.02 | 2.1213 | 0.3448329 | 0.3157908
328-L1 | 2.0701 | 14.5071 | 51.6152 | 0.2952 | 10.2293 | 0.1736 | 7.0746 | 7.8731 | 1.4178 | 0.0481 | 2.4474 | 0.0455 | 0.1877 | 97.9846 | 221 | 160 | 201 | 227 | 261 | 321 | 361 | 128 | 124 | 111 | 65 | 548 | 119 |  | 101.27 | 1.8118 | 0.4404225 | 0.412575
328-L1 | 2.643 | 14.6691 | 51.4285 | 0.3079 | 10.1638 | 0.1568 | 7.0571 | 7.9351 | 1.4154 | 0.0492 | 2.0349 | 0 | 0.1572 | 98.0181 | 231 | 160 | 199 | 217 | 247 | 341 | 345 | 133 | 122 | 111 | 64 |  | 119 |  | 121.52 | 1.5065 | 0.5347149 | 0.5163096
328-L1 | 2.1511 | 14.8688 | 52.2183 | 0.3131 | 10.2403 | 0.176 | 7.1801 | 7.9464 | 1.4229 | 0.0463 | 1.737 | 0.0082 | 0.1751 | 98.4837 | 203 | 160 | 205 | 236 | 245 | 311 | 346 | 134 | 123 | 110 | 64 | 578 | 115 |  | 141.77 | 1.2859 | 0.6028476 | 0.59872
328-L1 | 2.7646 | 14.7816 | 51.6682 | 0.2905 | 10.1643 | 0.1601 | 7.0758 | 7.9628 | 1.4193 | 0.0371 | 1.4435 | 0.0225 | 0.1873 | 97.9777 | 224 | 161 | 200 | 226 | 261 | 331 | 340 | 129 | 120 | 111 | 63 | 565 | 111 |  | 162.03 | 1.0686 | 0.6699611 | 0.6887471
328-L1 | 2.1232 | 15.0011 | 52.4957 | 0.3216 | 10.176 | 0.1895 | 7.0767 | 7.9116 | 1.4214 | 0.0479 | 1.2264 | 0 | 0.1976 | 98.1886 | 218 | 161 | 202 | 219 | 265 | 301 | 346 | 127 | 122 | 109 | 62 |  | 111 |  | 182.28 | 0.9079 | 0.7195936 | 0.7632558
328-L1 | 2.1686 | 15.0205 | 52.557 | 0.3288 | 10.1228 | 0.1331 | 6.9823 | 7.9578 | 1.4244 | 0.0463 | 1.0056 | 0.0164 | 0.1862 | 97.9499 | 200 | 164 | 196 | 215 | 255 | 338 | 349 | 129 | 123 | 110 | 62 | 564 | 115 |  | 202.53 | 0.7445 | 0.7700599 | 0.848891
328-L1 | 2.3276 | 15.0808 | 52.1988 | 0.328 | 10.2134 | 0.1731 | 7.1057 | 7.9758 | 1.4079 | 0.0491 | 0.8327 | 0 | 0.1705 | 97.8635 | 211 | 164 | 198 | 215 | 253 | 317 | 356 | 136 | 121 | 110 | 62 |  | 115 |  | 222.78 | 0.6165 | 0.8095929 | 0.9258685
328-L1 | 2.584 | 15.0791 | 52.5435 | 0.3133 | 10.1116 | 0.167 | 7.0744 | 7.9386 | 1.4137 | 0.0439 | 0.6965 | 0 | 0.1743 | 98.1399 | 204 | 165 | 195 | 230 | 253 | 326 | 350 | 128 | 122 | 110 | 62 |  | 118 |  | 243.04 | 0.5156 | 0.8407561 | 0.9953369
328-L1 | 2.0613 | 15.2304 | 52.9049 | 0.3148 | 10.243 | 0.1466 | 6.9851 | 7.9415 | 1.4468 | 0.0407 | 0.6065 | 0 | 0.1797 | 98.1013 | 207 | 156 | 206 | 226 | 263 | 332 | 355 | 135 | 120 | 111 | 62 |  | 117 |  | 263.29 | 0.449 | 0.8613256 | 1.047045
328-L1 | 2.1032 | 15.3011 | 52.8486 | 0.3293 | 10.2039 | 0.1692 | 7.1126 | 7.9259 | 1.4359 | 0.0415 | 0.5117 | 0 | 0.2038 | 98.1868 | 200 | 164 | 197 | 226 | 266 | 340 | 347 | 136 | 122 | 110 | 62 |  | 110 |  | 283.54 | 0.3788 | 0.883007 | 1.108405
328-L1 | 2.1737 | 15.2489 | 52.8388 | 0.3208 | 10.231 | 0.1528 | 7.1754 | 7.9084 | 1.4547 | 0.0449 | 0.4335 | 0 | 0.1749 | 98.1578 | 190 | 166 | 197 | 237 | 257 | 331 | 354 | 130 | 122 | 109 | 62 |  | 114 |  | 303.8 | 0.3209 | 0.9008895 | 1.166147
328-L1 | 2.6714 | 15.1667 | 52.6177 | 0.3111 | 10.3391 | 0.1595 | 7.0456 | 7.9492 | 1.4444 | 0.044 | 0.3739 | 0 | 0.1853 | 98.308 | 204 | 161 | 203 | 220 | 241 | 326 | 362 | 132 | 121 | 110 | 61 |  | 106 |  | 324.05 | 0.2768 | 0.9145099 | 1.215999
328-L1 | 1.9008 | 15.3708 | 53.3097 | 0.3169 | 10.1848 | 0.1396 | 7.1014 | 7.9608 | 1.4768 | 0.0419 | 0.3324 | 0 | 0.1811 | 98.3171 | 196 | 156 | 199 | 231 | 249 | 334 | 346 | 122 | 120 | 111 | 61 |  | 119 |  | 344.3 | 0.2461 | 0.9239916 | 1.254642
328-L1 | 2.74 | 15.1822 | 52.5024 | 0.3218 | 10.2238 | 0.1494 | 7.0483 | 7.9994 | 1.4592 | 0.0513 | 0.2892 | 0.0044 | 0.1867 | 98.158 | 213 | 162 | 204 | 224 | 271 | 332 | 343 | 124 | 119 | 110 | 61 | 556 | 103 |  | 364.55 | 0.2141 | 0.9338749 | 1.299361
328-L1 | 2.073 | 15.3293 | 52.9668 | 0.3138 | 10.2641 | 0.1814 | 7.2022 | 7.988 | 1.4624 | 0.0445 | 0.2593 | 0 | 0.1778 | 98.2627 | 188 | 165 | 206 | 231 | 251 | 318 | 351 | 130 | 122 | 109 | 61 |  | 112 |  | 384.81 | 0.1919 | 0.9407314 | 1.333742
328-L1 | 2.1055 | 15.3163 | 53.0358 | 0.3194 | 10.2343 | 0.1617 | 7.0278 | 7.9493 | 1.4707 | 0.0435 | 0.2276 | 0.0024 | 0.2033 | 98.0976 | 193 | 162 | 202 | 217 | 260 | 331 | 357 | 127 | 122 | 110 | 61 | 557 | 116 |  | 405.06 | 0.1685 | 0.9479585 | 1.37376
328-L1 | 2.2466 | 15.272 | 52.9457 | 0.2926 | 10.2939 | 0.157 | 7.1649 | 7.9868 | 1.4776 | 0.0369 | 0.2016 | 0 | 0.202 | 98.2776 | 198 | 160 | 197 | 231 | 256 | 331 | 346 | 130 | 118 | 111 | 61 |  | 112 |  | 425.31 | 0.1492 | 0.9539193 | 1.410433
328-L1 | 2.755 | 15.2804 | 52.2626 | 0.33 | 10.2005 | 0.1822 | 7.1177 | 8.0091 | 1.4623 | 0.0474 | 0.1684 | 0 | 0.1842 | 97.9998 | 223 | 165 | 205 | 215 | 261 | 320 | 346 | 130 | 121 | 108 | 61 |  | 113 |  | 445.57 | 0.1247 | 0.9614862 | 1.463247
328-L1 | 2.5487 | 15.2106 | 52.6565 | 0.2963 | 10.2473 | 0.1405 | 7.0758 | 8.0027 | 1.4652 | 0.0399 | 0.1537 | 0 | 0.1879 | 98.0252 | 195 | 160 | 200 | 239 | 254 | 334 | 354 | 127 | 123 | 111 | 62 |  | 117 |  | 465.82 | 0.1138 | 0.9648527 | 1.489631
328-L1 | 2.8639 | 15.2429 | 52.2075 | 0.3119 | 10.2297 | 0.1555 | 7.0655 | 7.9364 | 1.4586 | 0.0452 | 0.144 | 0 | 0.1806 | 97.8416 | 213 | 164 | 198 | 229 | 247 | 318 | 359 | 131 | 119 | 109 | 60 |  | 114 |  | 486.07 | 0.1066 | 0.9670764 | 1.508269
328-L1 | 2.1038 | 15.3469 | 53.0456 | 0.315 | 10.316 | 0.1486 | 7.1193 | 8.0274 | 1.4863 | 0.0409 | 0.1245 | 0 | 0.1844 | 98.2587 | 192 | 164 | 200 | 232 | 250 | 342 | 344 | 129 | 120 | 110 | 61 |  | 119 |  | 506.32 | 0.0921 | 0.9715548 | 1.549335
328-L1 | 2.9131 | 15.1716 | 52.378 | 0.3042 | 10.2918 | 0.1883 | 7.1003 | 7.9707 | 1.463 | 0.0386 | 0.1213 | 0 | 0.1754 | 98.1162 | 203 | 165 | 202 | 230 | 260 | 302 | 357 | 126 | 121 | 111 | 61 |  | 114 |  | 526.58 | 0.0898 | 0.9722651 | 1.556353
328-L1 | 2.0159 | 15.4495 | 53.2041 | 0.3124 | 10.1827 | 0.1698 | 7.1504 | 7.9837 | 1.4706 | 0.0429 | 0.103 | 0 | 0.1603 | 98.2452 | 199 | 168 | 197 | 238 | 262 | 332 | 349 | 127 | 122 | 112 | 61 |  | 115 |  | 546.83 | 0.0763 | 0.9764346 | 1.60099
328-L1 | 2.6499 | 14.2191 | 51.7451 | 0.2855 | 10.1795 | 0.1377 | 7.0974 | 7.8145 | 1.3538 | 0.0437 | 0.1114 | 0 | 0.1863 | 95.824 | 187 | 160 | 193 | 229 | 249 | 331 | 339 | 133 | 121 | 110 | 60 |  | 108 |  | 567.08 | 0.0825 | 0.9745197 | 1.579707
328-L1 | 2.5031 | 15.2107 | 52.9368 | 0.307 | 10.3297 | 0.1803 | 7.1388 | 7.9867 | 1.4766 | 0.0518 | 0.0981 | 0 | 0.1981 | 98.4176 | 197 | 165 | 195 | 237 | 250 | 306 | 344 | 129 | 120 | 109 | 60 |  | 108 |  | 587.34 | 0.0726 | 0.9775774 | 1.614418
328-L1 | 2.2199 | 15.3757 | 52.9787 | 0.2851 | 10.2737 | 0.1624 | 7.2086 | 7.9961 | 1.4903 | 0.0508 | 0.081 | 0 | 0.2017 | 98.3241 | 216 | 164 | 204 | 239 | 256 | 307 | 352 | 129 | 122 | 109 | 61 |  | 109 |  | 607.59 | 0.06 | 0.9814689 | 1.665117
328-L1 | 2.7672 | 15.1588 | 52.3853 | 0.324 | 10.2413 | 0.1648 | 7.1183 | 7.886 | 1.4695 | 0.0388 | 0.0801 | 0 | 0.1798 | 97.8138 | 200 | 165 | 198 | 222 | 245 | 330 | 357 | 131 | 122 | 110 | 60 |  | 113 |  | 627.84 | 0.0593 | 0.9816851 | 1.668199
328-L1 | 2.1557 | 15.3488 | 53.011 | 0.3295 | 10.3271 | 0.1569 | 7.2465 | 8.0088 | 1.4882 | 0.0442 | 0.075 | 0 | 0.1924 | 98.3841 | 187 | 159 | 196 | 218 | 254 | 320 | 347 | 131 | 121 | 110 | 60 |  | 109 |  | 648.09 | 0.0555 | 0.9828587 | 1.685505
328-L1 | 1.9759 | 15.3445 | 53.0534 | 0.3405 | 10.3655 | 0.1781 | 7.1222 | 7.9902 | 1.4819 | 0.0346 | 0.0736 | 0 | 0.1803 | 98.1407 | 190 | 171 | 199 | 213 | 266 | 316 | 360 | 131 | 119 | 111 | 61 |  | 123 |  | 668.34 | 0.0545 | 0.9831676 | 1.690231
328-L1 | 2.755 | 15.2136 | 52.4981 | 0.3038 | 10.2354 | 0.1625 | 7.049 | 7.9796 | 1.4708 | 0.0431 | 0.0633 | 0 | 0.1759 | 97.9501 | 207 | 162 | 202 | 225 | 271 | 320 | 355 | 128 | 120 | 111 | 60 |  | 114 |  | 688.6 | 0.0469 | 0.9855149 | 1.728877 | m=1/(4 Dt)^0,5 [microns^(-1)]= | 0.00414 | "slope"
328-L1 | 2.1948 | 15.3548 | 53.1211 | 0.3156 | 10.2789 | 0.1642 | 7.1168 | 8.0098 | 1.4719 | 0.0492 | 0.0543 | 0 | 0.1873 | 98.3188 | 198 | 169 | 202 | 227 | 241 | 321 | 342 | 128 | 122 | 109 | 62 |  | 116 |  | 708.85 | 0.0402 | 0.9875842 | 1.767837
328-L1 | 2.7893 | 15.1412 | 52.4714 | 0.3065 | 10.1593 | 0.1611 | 7.0664 | 7.9912 | 1.4917 | 0.0437 | 0.0555 | 0 | 0.1864 | 97.8639 | 218 | 163 | 198 | 222 | 250 | 326 | 359 | 124 | 120 | 111 | 60 |  | 105 |  | 729.11 | 0.0411 | 0.9873062 | 1.762284 | D=1/(m^2*4*t) =[cm2/sec]= | 2.025848e-08
328-L1 | 2.1838 | 15.1852 | 53.0666 | 0.2944 | 10.2848 | 0.1469 | 7.115 | 8.0001 | 1.4813 | 0.0429 | 0.0451 | 0 | 0.2091 | 98.0553 | 185 | 166 | 201 | 237 | 259 | 343 | 360 | 129 | 119 | 110 | 62 |  | 110 |  | 749.36 | 0.0334 | 0.9896844 | 1.813775
328-L1 | 2.2045 | 15.3087 | 53.1702 | 0.3084 | 10.2078 | 0.197 | 7.1829 | 7.9954 | 1.4697 | 0.0404 | 0.0432 | 0.0068 | 0.1805 | 98.3156 | 198 | 167 | 199 | 226 | 260 | 304 | 330 | 134 | 121 | 110 | 62 | 557 | 117 |  | 769.61 | 0.032 | 0.9901167 | 1.824256
328-L1 | 2.8593 | 15.1706 | 52.4477 | 0.3198 | 10.1923 | 0.163 | 7.0295 | 7.9781 | 1.4731 | 0.048 | 0.0508 | 0 | 0.1856 | 97.9178 | 198 | 159 | 196 | 229 | 244 | 320 | 343 | 131 | 120 | 109 | 61 |  | 111 |  | 789.86 | 0.0376 | 0.9883872 | 1.784523
328-L1 | 2.0641 | 15.2451 | 53.292 | 0.3087 | 10.2412 | 0.1585 | 7.0775 | 7.9669 | 1.484 | 0.0471 | 0.0442 | 0.013 | 0.1793 | 98.1217 | 200 | 163 | 198 | 223 | 264 | 326 | 350 | 133 | 126 | 109 | 60 | 558 | 115 |  | 810.11 | 0.0327 | 0.9899005 | 1.818965
328-L1 | 2.3627 | 15.2526 | 52.8038 | 0.3139 | 10.2846 | 0.1669 | 7.1734 | 7.9464 | 1.4688 | 0.0472 | 0.037 | 0 | 0.1909 | 98.0482 | 203 | 164 | 202 | 229 | 247 | 326 | 347 | 127 | 122 | 109 | 62 |  | 115 |  | 830.37 | 0.0274 | 0.9915375 | 1.861838
328-L1 | 2.9498 | 15.1837 | 52.5154 | 0.3158 | 10.247 | 0.1376 | 7.1336 | 7.9824 | 1.4847 | 0.0438 | 0.0369 | 0 | 0.1682 | 98.199 | 205 | 166 | 200 | 226 | 252 | 341 | 371 | 125 | 120 | 110 | 60 |  | 118 |  | 850.62 | 0.0273 | 0.9915683 | 1.862716
328-L1 | 2.0965 | 15.2216 | 53.1491 | 0.3069 | 10.2245 | 0.161 | 7.1783 | 7.9873 | 1.4803 | 0.0522 | 0.0354 | 0.0116 | 0.2107 | 98.1155 | 206 | 169 | 203 | 240 | 255 | 341 | 334 | 136 | 120 | 109 | 62 | 545 | 103 |  | 870.88 | 0.0262 | 0.9919081 | 1.872568
328-L1 | 2.8046 | 15.1472 | 52.5215 | 0.3313 | 10.3145 | 0.1755 | 7.0789 | 7.9344 | 1.458 | 0.0405 | 0.033 | 0 | 0.1932 | 98.0325 | 212 | 162 | 200 | 219 | 251 | 308 | 336 | 130 | 123 | 110 | 60 |  | 109 |  | 891.13 | 0.0245 | 0.9924331 | 1.888547
328-L1 | 2.1627 | 15.3137 | 53.3111 | 0.3243 | 10.2822 | 0.1582 | 7.1548 | 7.9454 | 1.4758 | 0.0439 | 0.0347 | 0 | 0.1801 | 98.3869 | 190 | 159 | 200 | 223 | 270 | 331 | 354 | 130 | 118 | 111 | 61 |  | 111 |  | 911.38 | 0.0257 | 0.9920625 | 1.877169
328-L1 | 2.7135 | 15.2788 | 52.9752 | 0.3056 | 10.2033 | 0.1778 | 7.1149 | 7.9102 | 1.4619 | 0.0414 | 0.0328 | 0 | 0.1942 | 98.4097 | 213 | 162 | 202 | 230 | 247 | 324 | 333 | 129 | 121 | 111 | 61 |  | 115 |  | 931.63 | 0.0243 | 0.9924949 | 1.890492
328-L1 | 1.891 | 15.2707 | 53.3645 | 0.2985 | 10.3012 | 0.1711 | 6.9952 | 7.9465 | 1.4728 | 0.0464 | 0.0284 | 0 | 0.197 | 97.9833 | 205 | 159 | 203 | 228 | 250 | 317 | 330 | 123 | 123 | 110 | 62 |  | 112 |  | 951.88 | 0.021 | 0.9935141 | 1.92485
328-L1 | 2.476 | 15.2915 | 53.1519 | 0.3074 | 10.2593 | 0.1618 | 7.1208 | 7.9854 | 1.4798 | 0.0504 | 0.0374 | 0 | 0.197 | 98.5189 | 199 | 163 | 200 | 236 | 249 | 309 | 334 | 126 | 121 | 109 | 61 |  | 112 |  | 972.14 | 0.0277 | 0.9914448 | 1.859221
328-L1 | 2.0926 | 15.2907 | 53.618 | 0.3036 | 10.1195 | 0.173 | 7.0046 | 7.9763 | 1.4835 | 0.043 | 0.0323 | 0 | 0.179 | 98.316 | 193 | 170 | 203 | 237 | 263 | 322 | 348 | 131 | 120 | 111 | 62 |  | 113 |  | 992.39 | 0.0239 | 0.9926184 | 1.894425

## Dataset S5
EPMA analyses | Sample PC332
| Oxide | [16 empty] | Det.Lim ppm(A)
Comment | Na2O | Al2O3 | SiO2 | K2O | CaO | MnO | FeO | MgO | TiO2 | Cr2O3 | ZrO2 | HfO2 | P2O5 | Total | Na | Al | Si | K | Ca | Mn | Fe | Mg | Ti | Cr | Zr | Hf | P | O | Distance (µm) | Zr, wt% | 1-Cx/Co | erf-1 (1-Cx/Co)
332-L1 | 0 | 0 | 31.5988 | 0.0103 | 0.0422 | 0.0169 | 0.1623 | 0.0042 | 0 | 0 | 64.2622 | 1.2134 | 0 | 97.3103 |  |  | 228 | 275 | 290 | 403 | 431 | 132 |  |  | 269 | 581 |  |  | 0 | 47.5734
332-L1 | 2.2281 | 13.4474 | 49.4492 | 0.2638 | 10.2748 | 0.1312 | 6.3713 | 7.9121 | 1.4437 | 0.0531 | 5.3616 | 0.11 | 0.1489 | 97.1953 | 246 | 164 | 202 | 223 | 272 | 361 | 354 | 139 | 126 | 112 | 69 | 564 | 122 |  | 10.81 | 3.9692 | 0 | 0
332-L1 | 2.4142 | 13.6292 | 49.6492 | 0.2622 | 10.2161 | 0.1714 | 6.2355 | 7.8324 | 1.4496 | 0.0446 | 5.0828 | 0.0775 | 0.1794 | 97.244 | 254 | 163 | 209 | 242 | 243 | 329 | 360 | 119 | 123 | 113 | 69 | 574 | 121 |  | 21.61 | 3.7628 | 0.0520004 | 0.04611683
332-L1 | 1.909 | 13.8638 | 50.3224 | 0.2701 | 10.2088 | 0.1637 | 6.2049 | 7.7927 | 1.4599 | 0.0465 | 4.6932 | 0.124 | 0.1654 | 97.2245 | 240 | 159 | 204 | 234 | 250 | 341 | 358 | 133 | 124 | 113 | 68 | 556 | 123 |  | 32.42 | 3.4744 | 0.1246599 | 0.1109303
332-L1 | 1.6384 | 14.0902 | 50.6455 | 0.2806 | 10.0874 | 0.1742 | 6.2187 | 7.7138 | 1.4418 | 0.0449 | 4.2527 | 0.0653 | 0.1542 | 96.8079 | 211 | 164 | 201 | 227 | 273 | 320 | 349 | 133 | 123 | 113 | 68 | 578 | 122 |  | 43.22 | 3.1483 | 0.2068175 | 0.1853894
332-L1 | 2.2284 | 14.2138 | 50.6177 | 0.2841 | 10.1777 | 0.1583 | 6.3248 | 7.828 | 1.4262 | 0.0426 | 3.8408 | 0.0307 | 0.1853 | 97.3586 | 237 | 159 | 205 | 239 | 262 | 330 | 357 | 136 | 124 | 114 | 67 | 572 | 114 |  | 54.03 | 2.8433 | 0.2836592 | 0.2569297
332-L1 | 2.4873 | 14.3557 | 50.9836 | 0.2815 | 10.2477 | 0.1698 | 6.199 | 7.8523 | 1.4435 | 0.049 | 3.4091 | 0.0376 | 0.1873 | 97.7034 | 225 | 163 | 205 | 235 | 256 | 320 | 352 | 134 | 123 | 112 | 66 | 572 | 119 |  | 64.83 | 2.5238 | 0.364154 | 0.3348255
332-L1 | 2.6756 | 14.3015 | 51.1057 | 0.2984 | 10.3052 | 0.1495 | 6.1442 | 7.9421 | 1.4254 | 0.0449 | 3.1294 | 0.053 | 0.1794 | 97.7544 | 224 | 162 | 206 | 246 | 260 | 329 | 358 | 134 | 123 | 112 | 66 | 555 | 127 |  | 75.64 | 2.3167 | 0.4163307 | 0.3875178
332-L1 | 2.6133 | 14.538 | 51.5661 | 0.3055 | 10.2992 | 0.1572 | 6.213 | 7.9644 | 1.3965 | 0.0425 | 2.7704 | 0.024 | 0.1692 | 98.0592 | 216 | 159 | 204 | 229 | 262 | 336 | 352 | 125 | 124 | 111 | 65 | 548 | 127 |  | 86.44 | 2.0509 | 0.4832964 | 0.4585128
332-L1 | 2.8212 | 14.7224 | 51.4232 | 0.31 | 10.2307 | 0.1741 | 6.1308 | 7.9217 | 1.423 | 0.0448 | 2.4788 | 0.0446 | 0.1924 | 97.9177 | 232 | 163 | 205 | 229 | 256 | 310 | 344 | 130 | 122 | 110 | 65 | 570 | 111 |  | 97.25 | 1.8351 | 0.537665 | 0.5197287
332-L1 | 2.5155 | 14.6968 | 51.8316 | 0.3071 | 10.2153 | 0.1591 | 6.1501 | 7.8749 | 1.4543 | 0.0474 | 2.205 | 0.0185 | 0.1774 | 97.653 | 237 | 164 | 201 | 229 | 256 | 338 | 351 | 139 | 118 | 111 | 64 | 567 | 121 |  | 108.05 | 1.6324 | 0.5887332 | 0.5810059
332-L1 | 1.8362 | 14.9239 | 52.3712 | 0.312 | 10.2611 | 0.1587 | 6.2156 | 7.8558 | 1.4537 | 0.0466 | 1.983 | 0.0154 | 0.1841 | 97.6173 | 214 | 165 | 203 | 209 | 262 | 317 | 353 | 132 | 122 | 110 | 65 | 570 | 116 |  | 118.86 | 1.468 | 0.6301522 | 0.634104
332-L1 | 2.0413 | 14.9327 | 52.1191 | 0.3009 | 10.3626 | 0.157 | 6.2009 | 7.8995 | 1.4414 | 0.0398 | 1.7758 | 0.0124 | 0.1785 | 97.4619 | 212 | 163 | 197 | 225 | 251 | 335 | 355 | 124 | 123 | 112 | 64 | 567 | 118 |  | 129.66 | 1.3146 | 0.6687998 | 0.6870951
332-L1 | 2.5003 | 14.9946 | 51.9984 | 0.3169 | 10.3239 | 0.1634 | 6.1897 | 7.8882 | 1.4448 | 0.0418 | 1.5934 | 0.0368 | 0.2009 | 97.6929 | 218 | 165 | 196 | 243 | 257 | 325 | 361 | 131 | 119 | 112 | 63 | 564 | 112 |  | 140.47 | 1.1796 | 0.7028116 | 0.737146
332-L1 | 1.8064 | 15.1259 | 52.7734 | 0.3256 | 10.2468 | 0.1591 | 6.1978 | 7.7241 | 1.4512 | 0.0437 | 1.444 | 0.012 | 0.1818 | 97.4919 | 214 | 157 | 203 | 227 | 256 | 350 | 364 | 124 | 124 | 111 | 63 | 553 | 115 |  | 151.27 | 1.069 | 0.7306762 | 0.7810851
332-L1 | 2.7649 | 14.9806 | 52.2692 | 0.3072 | 10.3383 | 0.1608 | 6.205 | 7.875 | 1.4448 | 0.0445 | 1.3344 | 0.0114 | 0.1963 | 97.9324 | 228 | 160 | 203 | 231 | 260 | 321 | 353 | 129 | 121 | 111 | 62 | 562 | 111 |  | 162.08 | 0.9879 | 0.7511085 | 0.8153267
332-L1 | 2.2156 | 15.0691 | 52.5173 | 0.3192 | 10.3974 | 0.1764 | 6.1575 | 7.8933 | 1.4418 | 0.0531 | 1.2184 | 0 | 0.1794 | 97.6386 | 205 | 170 | 205 | 229 | 251 | 335 | 363 | 136 | 122 | 112 | 63 |  | 115 |  | 172.88 | 0.902 | 0.7727502 | 0.8538127
332-L1 | 2.3893 | 15.1332 | 52.3182 | 0.3389 | 10.2956 | 0.1574 | 6.1538 | 7.9661 | 1.4479 | 0.0428 | 1.1318 | 0 | 0.1782 | 97.5532 | 203 | 162 | 201 | 214 | 266 | 338 | 357 | 129 | 121 | 112 | 62 |  | 126 |  | 183.69 | 0.8379 | 0.7888995 | 0.884269
332-L1 | 2.5584 | 15.1959 | 52.6219 | 0.3304 | 10.4513 | 0.1742 | 6.3223 | 7.9893 | 1.4513 | 0.0429 | 1.053 | 0.031 | 0.1766 | 98.3984 | 214 | 162 | 200 | 225 | 265 | 324 | 350 | 134 | 122 | 111 | 63 | 550 | 118 |  | 194.49 | 0.7795 | 0.8036128 | 0.9135206
332-L1 | 2.6473 | 15.1288 | 52.253 | 0.327 | 10.2568 | 0.1874 | 6.1978 | 7.9717 | 1.4423 | 0.0373 | 0.9983 | 0.0076 | 0.1921 | 97.6473 | 232 | 158 | 200 | 224 | 269 | 321 | 360 | 124 | 124 | 112 | 62 | 554 | 115 |  | 205.3 | 0.739 | 0.8138164 | 0.9347623
332-L1 | 1.9688 | 15.1991 | 52.7767 | 0.3268 | 10.4159 | 0.1803 | 6.2832 | 7.9617 | 1.4823 | 0.0486 | 0.9344 | 0.0021 | 0.1739 | 97.7539 | 210 | 163 | 200 | 215 | 256 | 314 | 364 | 129 | 119 | 110 | 63 | 564 | 116 |  | 216.1 | 0.6918 | 0.825708 | 0.9606336
332-L1 | 2.588 | 15.1715 | 52.4599 | 0.3076 | 10.4361 | 0.1778 | 6.201 | 7.9648 | 1.4731 | 0.0483 | 0.8897 | 0 | 0.1747 | 97.8924 | 208 | 167 | 201 | 232 | 263 | 338 | 354 | 126 | 120 | 110 | 62 |  | 115 |  | 226.91 | 0.6586 | 0.8340724 | 0.9796316
332-L1 | 2.364 | 15.2464 | 52.4543 | 0.3232 | 10.3629 | 0.1548 | 6.1577 | 7.9447 | 1.461 | 0.0484 | 0.8459 | 0 | 0.1788 | 97.5422 | 214 | 163 | 202 | 227 | 260 | 326 | 364 | 135 | 123 | 110 | 62 |  | 110 |  | 237.71 | 0.6262 | 0.8422352 | 0.9988797
332-L1 | 2.4615 | 15.3143 | 52.322 | 0.3152 | 10.3779 | 0.1839 | 6.2328 | 8.0114 | 1.4421 | 0.0475 | 0.8023 | 0.0079 | 0.1951 | 97.7138 | 216 | 163 | 202 | 229 | 247 | 314 | 346 | 131 | 123 | 110 | 62 | 569 | 115 |  | 248.52 | 0.5939 | 0.8503729 | 1.018835
332-L1 | 2.2376 | 15.3541 | 52.8495 | 0.3232 | 10.466 | 0.1694 | 6.2407 | 7.9192 | 1.4788 | 0.0427 | 0.7671 | 0.0134 | 0.1971 | 98.0587 | 200 | 164 | 195 | 232 | 260 | 327 | 353 | 128 | 119 | 112 | 62 | 557 | 111 |  | 259.32 | 0.5679 | 0.8569233 | 1.035508
332-L1 | 2.1613 | 15.3192 | 52.6762 | 0.3423 | 10.3757 | 0.142 | 6.2055 | 7.9808 | 1.4687 | 0.0407 | 0.7322 | 0 | 0.2066 | 97.6513 | 212 | 161 | 202 | 216 | 258 | 342 | 345 | 132 | 122 | 111 | 62 |  | 107 |  | 270.13 | 0.542 | 0.8634486 | 1.05271
332-L1 | 1.9945 | 15.4866 | 53.0111 | 0.3281 | 10.3571 | 0.1716 | 6.2976 | 8.0028 | 1.4609 | 0.0421 | 0.7048 | 0.0024 | 0.1944 | 98.0542 | 210 | 159 | 200 | 223 | 255 | 333 | 363 | 121 | 123 | 111 | 62 | 563 | 114 |  | 280.93 | 0.5218 | 0.8685377 | 1.066572
332-L1 | 2.6734 | 15.2623 | 52.5004 | 0.3177 | 10.4296 | 0.1595 | 6.2687 | 7.9946 | 1.4723 | 0.0468 | 0.6965 | 0 | 0.1984 | 98.0202 | 207 | 160 | 201 | 236 | 265 | 319 | 345 | 130 | 121 | 111 | 62 |  | 110 |  | 291.74 | 0.5157 | 0.8700746 | 1.07084
332-L1 | 2.0139 | 15.3637 | 53.073 | 0.3195 | 10.3611 | 0.126 | 6.213 | 7.9285 | 1.4584 | 0.043 | 0.6914 | 0 | 0.1766 | 97.7678 | 195 | 159 | 209 | 222 | 255 | 343 | 359 | 129 | 120 | 112 | 62 |  | 115 |  | 302.54 | 0.5119 | 0.8710319 | 1.073518
332-L1 | 2.2839 | 15.3086 | 52.9344 | 0.3252 | 10.3881 | 0.1465 | 6.3025 | 7.9019 | 1.4732 | 0.0396 | 0.6987 | 0.0148 | 0.1932 | 98.0105 | 211 | 162 | 203 | 229 | 257 | 333 | 351 | 125 | 121 | 111 | 62 | 558 | 113 |  | 313.35 | 0.5172 | 0.8696967 | 1.069787
332-L1 | 2.0078 | 15.2687 | 52.8164 | 0.3166 | 10.4049 | 0.1524 | 6.2829 | 7.9176 | 1.4597 | 0.0453 | 0.7163 | 0.012 | 0.1931 | 97.5939 | 201 | 168 | 203 | 230 | 255 | 326 | 338 | 126 | 124 | 110 | 62 | 560 | 108 |  | 324.16 | 0.5303 | 0.8663963 | 1.060689
332-L1 | 1.7633 | 15.2485 | 53.0497 | 0.3206 | 10.4269 | 0.1772 | 6.2494 | 7.946 | 1.4743 | 0.0421 | 0.7465 | 0 | 0.1964 | 97.641 | 206 | 162 | 203 | 227 | 251 | 321 | 339 | 129 | 118 | 111 | 62 |  | 113 |  | 334.96 | 0.5526 | 0.860778 | 1.045595
332-L1 | 2.0839 | 15.3138 | 52.8906 | 0.3227 | 10.4316 | 0.1596 | 6.2423 | 7.9399 | 1.49 | 0.0423 | 0.7688 | 0 | 0.1915 | 97.8769 | 221 | 159 | 204 | 220 | 264 | 330 | 364 | 130 | 122 | 111 | 62 |  | 116 |  | 345.77 | 0.5691 | 0.856621 | 1.034726
332-L1 | 2.5028 | 15.2191 | 52.7773 | 0.3337 | 10.3934 | 0.149 | 6.2492 | 7.9749 | 1.4589 | 0.0429 | 0.7969 | 0 | 0.1797 | 98.0777 | 199 | 166 | 194 | 227 | 267 | 330 | 337 | 128 | 123 | 110 | 62 |  | 116 |  | 356.57 | 0.59 | 0.8513554 | 1.0213 | m=1/(4 Dt)^0,5 [microns^(-1)]= | 0.0058 | "slope"
332-L1 | 1.9764 | 15.2953 | 52.907 | 0.3181 | 10.2864 | 0.1683 | 6.1685 | 7.7968 | 1.4766 | 0.04 | 0.8096 | 0 | 0.1924 | 97.4354 | 202 | 165 | 199 | 227 | 254 | 322 | 360 | 136 | 118 | 111 | 62 |  | 104 |  | 367.38 | 0.5993 | 0.8490124 | 1.015442
[33 empty] | D=1/(m^2*4*t) =[cm2/sec]= | 8.257366e-08

## Dataset S6
EPMA analyses | Sample PC333
| Oxide | [16 empty] | Det.Lim ppm(A)
Comment | Na2O | Al2O3 | SiO2 | K2O | CaO | MnO | FeO | MgO | TiO2 | Cr2O3 | ZrO2 | HfO2 | P2O5 | Total | Na | Al | Si | K | Ca | Mn | Fe | Mg | Ti | Cr | Zr | Hf | P | O | Distance (µm) | Zr, wt% | 1-Cx/Co | erf-1 (1-Cx/Co)
333-L4 | 0 | 0.0156 | 31.4593 | 0 | 0.0522 | 0.0074 | 0.2489 | 0.0044 | 0 | 0.008 | 64.2452 | 1.2289 | 0 | 97.27 |  | 150 | 228 |  | 291 | 411 | 419 | 134 |  | 138 | 269 | 586 |  |  | 0 | 47.5609
333-L4 | 2.5933 | 14.195 | 50.4386 | 0.2734 | 10.3684 | 0.16 | 8.356 | 8.1441 | 1.4469 | 0.0383 | 2.4488 | 0.0417 | 0.1868 | 98.6913 | 237 | 167 | 208 | 232 | 245 | 333 | 337 | 134 | 120 | 112 | 65 | 577 | 119 |  | 10.09 | 1.8128 | 0 | 0
333-L4 | 2.3297 | 14.3535 | 51.2318 | 0.2662 | 10.2371 | 0.1632 | 8.3992 | 8.2219 | 1.4449 | 0.0449 | 2.2908 | 0.0301 | 0.1579 | 99.1711 | 230 | 169 | 205 | 234 | 271 | 339 | 352 | 129 | 123 | 111 | 65 | 564 | 119 |  | 20.17 | 1.6959 | 0.06448588 | 0.05721148
333-L4 | 2.6227 | 14.322 | 50.8489 | 0.2858 | 10.324 | 0.1643 | 8.4217 | 8.2016 | 1.4514 | 0.038 | 2.0691 | 0.0212 | 0.1771 | 98.9477 | 220 | 168 | 203 | 230 | 253 | 336 | 360 | 139 | 123 | 112 | 65 | 572 | 125 |  | 30.26 | 1.5318 | 0.1550088 | 0.1382487
333-L4 | 2.3797 | 14.5264 | 51.1929 | 0.2837 | 10.2586 | 0.1673 | 8.4932 | 8.1605 | 1.4546 | 0.0462 | 1.926 | 0.0048 | 0.1705 | 99.0644 | 204 | 166 | 204 | 223 | 260 | 322 | 358 | 128 | 122 | 111 | 65 | 574 | 115 |  | 40.34 | 1.4258 | 0.2134819 | 0.1915091
333-L4 | 2.3008 | 14.6047 | 51.5004 | 0.2921 | 10.257 | 0.1432 | 8.4336 | 8.1483 | 1.4295 | 0.0465 | 1.7385 | 0 | 0.1867 | 99.0812 | 237 | 168 | 204 | 226 | 253 | 347 | 360 | 140 | 121 | 110 | 65 |  | 119 |  | 50.43 | 1.287 | 0.2900485 | 0.2629881
333-L4 | 2.7046 | 14.4875 | 51.2576 | 0.286 | 10.1713 | 0.1363 | 8.3812 | 8.2242 | 1.4371 | 0.0488 | 1.57 | 0.0175 | 0.1691 | 98.8912 | 209 | 165 | 205 | 233 | 271 | 346 | 348 | 132 | 121 | 110 | 64 | 565 | 113 |  | 60.51 | 1.1623 | 0.3588372 | 0.3295638
333-L4 | 2.4561 | 14.6085 | 51.8598 | 0.2732 | 10.31 | 0.1422 | 8.3651 | 8.1955 | 1.4253 | 0.0476 | 1.3938 | 0 | 0.1833 | 99.2604 | 210 | 168 | 202 | 228 | 258 | 339 | 359 | 133 | 121 | 111 | 65 |  | 116 |  | 70.6 | 1.0319 | 0.4307701 | 0.4024753
333-L4 | 2.4021 | 14.6867 | 51.6569 | 0.2895 | 10.2564 | 0.1628 | 8.3523 | 8.2167 | 1.4219 | 0.0425 | 1.2737 | 0.0367 | 0.1878 | 98.9859 | 208 | 167 | 207 | 236 | 258 | 323 | 357 | 138 | 122 | 111 | 63 | 569 | 110 |  | 80.69 | 0.9429 | 0.4798654 | 0.4547672
333-L4 | 2.8753 | 14.6574 | 51.1568 | 0.2898 | 10.2583 | 0.136 | 8.3478 | 8.0759 | 1.4325 | 0.0458 | 1.0934 | 0 | 0.1835 | 98.5524 | 218 | 166 | 203 | 240 | 256 | 337 | 353 | 139 | 120 | 111 | 63 |  | 111 |  | 90.77 | 0.8095 | 0.5534532 | 0.5382388
333-L4 | 2.5511 | 14.8315 | 51.7952 | 0.3099 | 10.3649 | 0.1805 | 8.3578 | 8.2323 | 1.4096 | 0.0431 | 0.9749 | 0.0103 | 0.1812 | 99.2424 | 228 | 162 | 199 | 218 | 247 | 313 | 345 | 142 | 122 | 111 | 64 | 565 | 108 |  | 100.86 | 0.7217 | 0.6018866 | 0.597502
333-L4 | 2.7104 | 14.808 | 51.8008 | 0.3021 | 10.3763 | 0.1502 | 8.3329 | 8.1758 | 1.4347 | 0.0363 | 0.8427 | 0 | 0.1978 | 99.168 | 215 | 160 | 200 | 238 | 257 | 329 | 348 | 137 | 119 | 111 | 63 |  | 113 |  | 110.94 | 0.6239 | 0.6558363 | 0.668902
333-L4 | 2.7399 | 14.7963 | 51.7121 | 0.3045 | 10.2561 | 0.1647 | 8.3417 | 8.1361 | 1.4075 | 0.0436 | 0.7448 | 0 | 0.193 | 98.8403 | 207 | 155 | 204 | 234 | 258 | 310 | 336 | 135 | 122 | 111 | 63 |  | 107 |  | 121.03 | 0.5514 | 0.6958297 | 0.7265744
333-L4 | 2.7899 | 14.8295 | 51.6986 | 0.3321 | 10.3691 | 0.1697 | 8.1966 | 8.1406 | 1.4147 | 0.05 | 0.6291 | 0 | 0.1766 | 98.7964 | 213 | 168 | 199 | 215 | 256 | 330 | 353 | 127 | 120 | 109 | 63 |  | 117 |  | 131.12 | 0.4657 | 0.7431046 | 0.8016891
333-L4 | 2.8246 | 14.895 | 51.8163 | 0.2971 | 10.3942 | 0.155 | 8.319 | 8.2197 | 1.4074 | 0.05 | 0.5502 | 0 | 0.1799 | 99.1084 | 214 | 163 | 201 | 229 | 260 | 332 | 362 | 140 | 121 | 110 | 62 |  | 119 |  | 141.2 | 0.4073 | 0.7753199 | 0.858553
333-L4 | 2.7071 | 14.9448 | 52.075 | 0.3047 | 10.4092 | 0.1598 | 8.3097 | 8.1848 | 1.4264 | 0.0471 | 0.4602 | 0 | 0.1848 | 99.2138 | 218 | 168 | 202 | 227 | 270 | 324 | 346 | 133 | 121 | 110 | 62 |  | 111 |  | 151.29 | 0.3407 | 0.8120587 | 0.9310431
333-L4 | 2.4877 | 15.0293 | 52.3416 | 0.3178 | 10.3705 | 0.1652 | 8.3941 | 8.1886 | 1.4243 | 0.0468 | 0.39 | 0 | 0.1958 | 99.3517 | 214 | 162 | 204 | 217 | 259 | 314 | 352 | 128 | 122 | 110 | 63 |  | 112 |  | 161.37 | 0.2887 | 0.8407436 | 0.9953072
333-L4 | 2.553 | 15.049 | 52.2996 | 0.3042 | 10.3443 | 0.1536 | 8.2814 | 8.1903 | 1.4405 | 0.0387 | 0.3343 | 0 | 0.1911 | 99.1799 | 197 | 161 | 208 | 237 | 262 | 328 | 365 | 130 | 121 | 110 | 62 |  | 114 |  | 171.46 | 0.2475 | 0.8634709 | 1.05277
333-L4 | 2.6763 | 14.9199 | 50.9371 | 0.3097 | 10.4467 | 0.1683 | 8.3944 | 7.9561 | 1.4383 | 0.0467 | 0.2674 | 0 | 0.1795 | 97.7405 | 211 | 161 | 202 | 227 | 267 | 323 | 351 | 133 | 119 | 110 | 63 |  | 122 |  | 181.54 | 0.1979 | 0.8908319 | 1.132745
333-L4 | 2.8183 | 14.9954 | 51.817 | 0.3198 | 10.3176 | 0.1576 | 8.2644 | 8.2154 | 1.4341 | 0.0435 | 0.2336 | 0.0158 | 0.1866 | 98.8191 | 203 | 167 | 205 | 228 | 243 | 334 | 357 | 124 | 122 | 110 | 62 | 562 | 117 |  | 191.63 | 0.1729 | 0.9046227 | 1.179235
333-L4 | 2.461 | 15.1563 | 52.4897 | 0.2918 | 10.382 | 0.177 | 8.3584 | 8.25 | 1.4394 | 0.0493 | 0.201 | 0 | 0.1819 | 99.4378 | 208 | 166 | 203 | 238 | 256 | 308 | 352 | 125 | 121 | 110 | 62 |  | 115 |  | 201.71 | 0.1488 | 0.917917 | 1.229465
333-L4 | 2.2389 | 15.0927 | 52.5099 | 0.3416 | 10.2949 | 0.175 | 8.3165 | 8.1641 | 1.449 | 0.0451 | 0.1676 | 0 | 0.19 | 98.9852 | 204 | 163 | 203 | 215 | 262 | 327 | 366 | 132 | 117 | 110 | 61 |  | 110 |  | 211.8 | 0.1241 | 0.9315424 | 1.288336
333-L4 | 2.2907 | 15.08 | 52.3486 | 0.3198 | 10.4364 | 0.1591 | 8.3622 | 8.2943 | 1.4549 | 0.0453 | 0.1403 | 0 | 0.1956 | 99.127 | 212 | 165 | 199 | 231 | 254 | 336 | 361 | 126 | 120 | 109 | 62 |  | 115 |  | 221.88 | 0.1039 | 0.9426853 | 1.344142
333-L4 | 2.4361 | 15.0722 | 52.4709 | 0.297 | 10.3835 | 0.13 | 8.3889 | 8.162 | 1.4613 | 0.0471 | 0.1204 | 0 | 0.188 | 99.1573 | 207 | 167 | 202 | 232 | 258 | 341 | 362 | 144 | 121 | 110 | 61 |  | 111 |  | 231.97 | 0.0891 | 0.9508495 | 1.39108
333-L4 | 2.3543 | 15.1717 | 52.2795 | 0.3112 | 10.3244 | 0.1686 | 8.3886 | 8.2303 | 1.4574 | 0.0493 | 0.0996 | 0 | 0.1731 | 99.0081 | 206 | 164 | 201 | 225 | 241 | 320 | 354 | 135 | 121 | 109 | 61 |  | 118 |  | 242.06 | 0.0738 | 0.9592895 | 1.44707
333-L4 | 2.4628 | 15.1358 | 52.4617 | 0.3018 | 10.3376 | 0.1727 | 8.3042 | 8.2542 | 1.4518 | 0.0463 | 0.0793 | 0 | 0.1829 | 99.1909 | 221 | 165 | 201 | 229 | 257 | 321 | 344 | 131 | 121 | 109 | 61 |  | 114 |  | 252.14 | 0.0587 | 0.9676192 | 1.51298
333-L4 | 2.5733 | 15.1016 | 51.8994 | 0.3123 | 10.3882 | 0.1632 | 8.301 | 8.2519 | 1.4632 | 0.0489 | 0.067 | 0 | 0.1811 | 98.751 | 202 | 173 | 210 | 225 | 247 | 336 | 363 | 128 | 121 | 109 | 61 |  | 112 |  | 262.23 | 0.0496 | 0.972639 | 1.56011
333-L4 | 2.3022 | 15.0568 | 52.3422 | 0.3064 | 10.2905 | 0.1749 | 8.3702 | 8.2994 | 1.4631 | 0.0532 | 0.0577 | 0 | 0.1953 | 98.912 | 211 | 160 | 206 | 222 | 257 | 316 | 349 | 132 | 122 | 110 | 61 |  | 115 |  | 272.31 | 0.0427 | 0.9764453 | 1.601113
333-L4 | 2.3305 | 15.0844 | 52.4632 | 0.3005 | 10.3895 | 0.1721 | 8.3046 | 8.3107 | 1.469 | 0.0509 | 0.0491 | 0 | 0.19 | 99.1145 | 219 | 171 | 205 | 222 | 254 | 326 | 348 | 140 | 121 | 110 | 61 |  | 109 |  | 282.4 | 0.0363 | 0.9799757 | 1.644655
333-L4 | 2.2138 | 15.1681 | 52.411 | 0.3315 | 10.2772 | 0.1462 | 8.3567 | 8.2875 | 1.4621 | 0.0516 | 0.0494 | 0 | 0.1824 | 98.9374 | 210 | 166 | 200 | 220 | 259 | 331 | 350 | 134 | 119 | 108 | 59 |  | 112 |  | 292.49 | 0.0365 | 0.9798654 | 1.643196
333-L4 | 2.4772 | 15.1364 | 52.3173 | 0.2956 | 10.2985 | 0.1592 | 8.2998 | 8.2703 | 1.4699 | 0.0446 | 0.0433 | 0 | 0.1897 | 99.0017 | 202 | 166 | 195 | 242 | 254 | 327 | 350 | 134 | 120 | 110 | 60 |  | 103 |  | 302.57 | 0.032 | 0.9823477 | 1.677846
333-L4 | 2.3925 | 15.084 | 52.309 | 0.3137 | 10.3863 | 0.1584 | 8.3158 | 8.301 | 1.4651 | 0.0475 | 0.0316 | 0 | 0.1868 | 98.9918 | 204 | 170 | 203 | 236 | 247 | 320 | 354 | 132 | 121 | 110 | 61 |  | 107 |  | 312.66 | 0.0234 | 0.9870918 | 1.758074
333-L4 | 2.4234 | 15.0929 | 52.3637 | 0.2839 | 10.4034 | 0.1739 | 8.3637 | 8.2748 | 1.47 | 0.0521 | 0.0349 | 0 | 0.1832 | 99.1199 | 208 | 163 | 201 | 239 | 254 | 326 | 346 | 131 | 119 | 109 | 60 |  | 117 |  | 322.74 | 0.0258 | 0.9857679 | 1.733367
333-L4 | 2.2989 | 15.0906 | 52.3819 | 0.3131 | 10.3393 | 0.1526 | 8.3118 | 8.2557 | 1.4582 | 0.0371 | 0.0281 | 0 | 0.1873 | 98.8546 | 206 | 160 | 208 | 214 | 265 | 344 | 350 | 134 | 121 | 111 | 61 |  | 114 |  | 332.83 | 0.0208 | 0.988526 | 1.787511 | m=1/(4 Dt)^0,5 [microns^(-1)]= | 0.005784 | "slope"
333-L4 | 2.6317 | 15.058 | 52.1489 | 0.2894 | 10.3299 | 0.1465 | 8.3044 | 8.3304 | 1.4649 | 0.0502 | 0.0171 | 0 | 0.1832 | 98.9547 | 207 | 167 | 207 | 236 | 278 | 351 | 358 | 124 | 121 | 109 | 62 |  | 109 |  | 342.91 | 0.0127 | 0.9929943 | 1.906764
333-L4 | 2.7279 | 15.0081 | 52.3338 | 0.3018 | 10.3025 | 0.1692 | 8.2817 | 8.3527 | 1.4613 | 0.0387 | 0.026 | 0 | 0.1848 | 99.1886 | 218 | 162 | 202 | 225 | 261 | 318 | 359 | 133 | 120 | 110 | 60 |  | 117 |  | 353 | 0.0193 | 0.9893535 | 1.806016 | D=1/(m^2*4*t) =[cm2/sec]= | 8.303113e-08
333-L4 | 2.5454 | 15.0494 | 52.1997 | 0.3121 | 10.3857 | 0.1505 | 8.2362 | 8.291 | 1.4561 | 0.0497 | 0.0284 | 0.0058 | 0.1964 | 98.9064 | 191 | 161 | 203 | 218 | 259 | 333 | 366 | 134 | 122 | 108 | 61 | 562 | 113 |  | 363.09 | 0.0211 | 0.9883605 | 1.783953
333-L4 | 2.9253 | 15.0452 | 51.7559 | 0.3044 | 10.3625 | 0.181 | 8.1844 | 8.2519 | 1.4753 | 0.04 | 0.0144 | 0 | 0.1863 | 98.7266 | 198 | 158 | 200 | 221 | 262 | 310 | 357 | 135 | 120 | 110 | 62 |  | 112 |  | 373.17 | 0.0107 | 0.9940975 | 1.946772
333-L4 | 2.4753 | 15.0338 | 52.4735 | 0.3095 | 10.3324 | 0.1617 | 8.35 | 8.301 | 1.4401 | 0.0471 | 0.0165 | 0 | 0.1872 | 99.1282 | 209 | 165 | 203 | 227 | 271 | 343 | 334 | 135 | 124 | 109 | 63 |  | 112 |  | 383.26 | 0.0122 | 0.9932701 | 1.916204
333-L4 | 2.3583 | 15.1285 | 52.3971 | 0.2946 | 10.3154 | 0.1551 | 8.2932 | 8.2938 | 1.471 | 0.0498 | 0.0296 | 0 | 0.1715 | 98.9579 | 208 | 160 | 197 | 232 | 252 | 327 | 354 | 128 | 118 | 110 | 60 |  | 114 |  | 393.34 | 0.0219 | 0.9879192 | 1.77468
333-L4 | 2.3779 | 15.0402 | 52.4582 | 0.3028 | 10.3545 | 0.1828 | 8.2194 | 8.2949 | 1.4697 | 0.0496 | 0.0309 | 0 | 0.1723 | 98.9532 | 206 | 164 | 204 | 244 | 263 | 316 | 355 | 129 | 121 | 109 | 59 |  | 117 |  | 403.43 | 0.0229 | 0.9873676 | 1.763502
333-L4 | 2.3387 | 15.0762 | 52.4364 | 0.2783 | 10.3579 | 0.1619 | 8.2753 | 8.2653 | 1.4659 | 0.0484 | 0.0258 | 0 | 0.2054 | 98.9356 | 208 | 160 | 208 | 244 | 255 | 332 | 362 | 141 | 121 | 110 | 60 |  | 104 |  | 413.51 | 0.0191 | 0.9894638 | 1.808579
333-L4 | 2.3843 | 14.9904 | 52.3471 | 0.3102 | 10.3704 | 0.16 | 8.3759 | 8.2853 | 1.4606 | 0.0411 | 0.0252 | 0 | 0.2183 | 98.9689 | 211 | 162 | 198 | 232 | 259 | 334 | 347 | 138 | 122 | 110 | 60 |  | 112 |  | 423.6 | 0.0187 | 0.9896845 | 1.813778
333-L4 | 2.3001 | 15.1154 | 52.4003 | 0.2931 | 10.3172 | 0.1629 | 8.3356 | 8.3343 | 1.4829 | 0.0483 | 0.029 | 0 | 0.1989 | 99.018 | 196 | 163 | 201 | 236 | 254 | 329 | 346 | 129 | 119 | 110 | 61 |  | 115 |  | 433.69 | 0.0214 | 0.9881951 | 1.78044
333-L4 | 2.2733 | 15.1123 | 52.6479 | 0.3158 | 10.3581 | 0.1567 | 8.2751 | 8.2994 | 1.447 | 0.0443 | 0.0252 | 0 | 0.1836 | 99.1385 | 205 | 169 | 204 | 229 | 256 | 326 | 348 | 126 | 124 | 111 | 59 |  | 112 |  | 443.77 | 0.0187 | 0.9896845 | 1.813778
333-L4 | 2.1852 | 15.1233 | 52.3487 | 0.3149 | 10.3528 | 0.1399 | 8.3377 | 8.2601 | 1.4696 | 0.0423 | 0.022 | 0 | 0.1703 | 98.767 | 191 | 162 | 209 | 230 | 250 | 341 | 347 | 130 | 125 | 110 | 61 |  | 119 |  | 453.86 | 0.0163 | 0.9910084 | 1.847227
333-L4 | 2.3189 | 15.0325 | 52.3371 | 0.2828 | 10.3922 | 0.1625 | 8.3054 | 8.2561 | 1.481 | 0.0489 | 0.0151 | 0 | 0.1884 | 98.8209 | 203 | 166 | 207 | 235 | 279 | 326 | 372 | 135 | 118 | 110 | 63 |  | 109 |  | 463.94 | 0.0112 | 0.9938217 | 1.936176
333-L4 | 2.1917 | 14.991 | 52.5358 | 0.3182 | 10.4004 | 0.1772 | 8.2884 | 8.3413 | 1.4651 | 0.0467 | 0.0176 | 0 | 0.1901 | 98.9634 | 209 | 166 | 202 | 234 | 253 | 324 | 346 | 130 | 122 | 111 | 60 |  | 115 |  | 474.03 | 0.013 | 0.9928288 | 1.901259
333-L4 | 2.3498 | 15.0836 | 52.631 | 0.28 | 10.4153 | 0.1701 | 8.2708 | 8.2591 | 1.4809 | 0.0458 | 0.0255 | 0.0014 | 0.1889 | 99.2023 | 208 | 164 | 200 | 237 | 251 | 327 | 360 | 129 | 120 | 110 | 61 | 558 | 110 |  | 484.12 | 0.0189 | 0.9895741 | 1.811166
333-L4 | 2.2963 | 14.9886 | 52.4312 | 0.3032 | 10.3312 | 0.1572 | 8.3849 | 8.2693 | 1.4782 | 0.0423 | 0.0218 | 0.0158 | 0.1884 | 98.9084 | 216 | 162 | 207 | 238 | 252 | 339 | 356 | 129 | 120 | 111 | 60 | 557 | 111 |  | 494.2 | 0.0162 | 0.9910635 | 1.848713
333-L4 | 2.6314 | 15.0776 | 52.1981 | 0.3178 | 10.3911 | 0.1562 | 8.3062 | 8.273 | 1.4903 | 0.0468 | 0.02 | 0.0028 | 0.1863 | 99.0975 | 207 | 167 | 204 | 219 | 265 | 322 | 362 | 136 | 120 | 110 | 60 | 562 | 116 |  | 504.29 | 0.0148 | 0.9918358 | 1.870442
333-L4 | 2.9218 | 14.9566 | 51.4857 | 0.3094 | 10.2781 | 0.1425 | 8.1872 | 8.2198 | 1.4731 | 0.0446 | 0.0158 | 0 | 0.1859 | 98.2207 | 216 | 163 | 208 | 218 | 258 | 340 | 362 | 126 | 121 | 111 | 63 |  | 113 |  | 514.37 | 0.0117 | 0.9935459 | 1.925998
333-L4 | 2.9521 | 14.9104 | 51.7207 | 0.3069 | 10.3327 | 0.1869 | 8.1697 | 8.1938 | 1.4493 | 0.0409 | 0.0129 | 0 | 0.1871 | 98.4634 | 197 | 169 | 202 | 230 | 250 | 315 | 364 | 135 | 122 | 111 | 67 |  | 110 |  | 524.46 | 0.0095 | 0.9947595 | 1.974147
333-L4 | 2.8888 | 14.9621 | 51.7668 | 0.304 | 10.4337 | 0.142 | 8.2326 | 8.2724 | 1.4799 | 0.0436 | 0.0196 | 0 | 0.1959 | 98.7416 | 206 | 163 | 199 | 231 | 255 | 345 | 359 | 131 | 120 | 110 | 64 |  | 109 |  | 534.54 | 0.0145 | 0.9920013 | 1.875336
333-L4 | 2.4649 | 15.0918 | 52.4952 | 0.3001 | 10.4067 | 0.152 | 8.2078 | 8.2483 | 1.4776 | 0.0455 | 0.0219 | 0 | 0.1654 | 99.0771 | 203 | 165 | 208 | 234 | 255 | 326 | 380 | 129 | 120 | 111 | 60 |  | 118 |  | 544.63 | 0.0162 | 0.9910635 | 1.848713
333-L4 | 2.6255 | 15.0109 | 52.0201 | 0.298 | 10.3017 | 0.1456 | 8.2208 | 8.2426 | 1.4677 | 0.0463 | 0.0182 | 0 | 0.192 | 98.5893 | 213 | 165 | 208 | 226 | 266 | 338 | 337 | 124 | 120 | 110 | 61 |  | 114 |  | 554.71 | 0.0135 | 0.992553 | 1.892333
333-L4 | 2.7862 | 14.9887 | 51.0251 | 0.3069 | 10.4364 | 0.1741 | 8.28 | 8.0325 | 1.4723 | 0.0447 | 0.0202 | 0 | 0.2047 | 97.7717 | 225 | 163 | 196 | 233 | 255 | 327 | 345 | 131 | 119 | 110 | 60 |  | 116 |  | 564.8 | 0.0149 | 0.9917807 | 1.86883
333-L4 | 2.4606 | 15.1247 | 52.5804 | 0.3107 | 10.3403 | 0.1775 | 8.2337 | 8.2831 | 1.4598 | 0.0417 | 0.0268 | 0 | 0.178 | 99.2171 | 229 | 164 | 198 | 224 | 257 | 311 | 363 | 133 | 124 | 110 | 61 |  | 117 |  | 574.88 | 0.0198 | 0.9890777 | 1.79971
333-L4 | 2.256 | 15.0662 | 52.3199 | 0.3001 | 10.3763 | 0.1655 | 8.1897 | 8.2991 | 1.4619 | 0.043 | 0.0323 | 0 | 0.1981 | 98.7082 | 193 | 166 | 204 | 227 | 251 | 331 | 347 | 128 | 122 | 110 | 61 |  | 109 |  | 584.97 | 0.0239 | 0.986816 | 1.752748
333-L4 | 2.355 | 15.0987 | 52.4021 | 0.29 | 10.3729 | 0.1579 | 8.2047 | 8.3375 | 1.481 | 0.0541 | 0.0252 | 0 | 0.1772 | 98.9562 | 201 | 164 | 201 | 227 | 259 | 326 | 342 | 130 | 120 | 108 | 59 |  | 125 |  | 595.06 | 0.0187 | 0.9896845 | 1.813778
333-L4 | 2.4045 | 15.1151 | 52.2046 | 0.3122 | 10.4125 | 0.1606 | 8.2524 | 8.3302 | 1.4509 | 0.0478 | 0.0289 | 0 | 0.1904 | 98.9101 | 218 | 166 | 204 | 221 | 243 | 335 | 372 | 133 | 122 | 110 | 60 |  | 110 |  | 605.14 | 0.0214 | 0.9881951 | 1.78044
333-L4 | 2.545 | 14.9493 | 52.0854 | 0.3019 | 10.3449 | 0.1514 | 8.2454 | 8.3338 | 1.4669 | 0.0473 | 0.0283 | 0 | 0.1964 | 98.696 | 202 | 166 | 205 | 227 | 257 | 332 | 344 | 138 | 124 | 110 | 60 |  | 106 |  | 615.23 | 0.021 | 0.9884157 | 1.785134
333-L4 | 2.3938 | 15.0247 | 52.2256 | 0.2949 | 10.416 | 0.1518 | 8.2857 | 8.3296 | 1.4727 | 0.0487 | 0.0223 | 0 | 0.1872 | 98.8529 | 217 | 166 | 200 | 223 | 259 | 336 | 357 | 139 | 120 | 110 | 61 |  | 112 |  | 625.31 | 0.0165 | 0.9908981 | 1.844277
333-L4 | 2.3901 | 15.0591 | 52.1138 | 0.2915 | 10.4425 | 0.164 | 8.2754 | 8.2613 | 1.475 | 0.0443 | 0.0336 | 0 | 0.2093 | 98.7597 | 208 | 162 | 200 | 235 | 247 | 331 | 337 | 135 | 118 | 110 | 59 |  | 107 |  | 635.4 | 0.0249 | 0.9862643 | 1.742384
333-L4 | 2.8629 | 14.7176 | 51.144 | 0.2904 | 10.2126 | 0.1625 | 8.1747 | 8.1751 | 1.461 | 0.0399 | 0.0186 | 0 | 0.1875 | 97.4468 | 210 | 164 | 198 | 238 | 258 | 318 | 339 | 138 | 121 | 111 | 62 |  | 109 |  | 645.49 | 0.0137 | 0.9924426 | 1.888845
333-L4 | 2.4515 | 15.0997 | 52.0507 | 0.2968 | 10.3551 | 0.1259 | 8.2714 | 8.3186 | 1.4781 | 0.0468 | 0.0332 | 0 | 0.1771 | 98.705 | 211 | 167 | 195 | 242 | 243 | 352 | 354 | 128 | 122 | 110 | 61 |  | 116 |  | 655.57 | 0.0246 | 0.9864298 | 1.745454
333-L4 | 2.3506 | 15.0062 | 52.4853 | 0.3086 | 10.3217 | 0.1506 | 8.2938 | 8.3229 | 1.472 | 0.0524 | 0.034 | 0 | 0.1953 | 98.9935 | 224 | 164 | 201 | 234 | 241 | 330 | 359 | 131 | 121 | 109 | 60 |  | 106 |  | 665.66 | 0.0252 | 0.9860989 | 1.739347
333-L4 | 2.2753 | 14.9853 | 52.0184 | 0.3 | 10.3816 | 0.1717 | 8.1771 | 8.2572 | 1.4665 | 0.0399 | 0.0248 | 0 | 0.1856 | 98.2832 | 203 | 169 | 206 | 220 | 252 | 316 | 358 | 134 | 123 | 112 | 60 |  | 113 |  | 675.74 | 0.0184 | 0.98985 | 1.817742
333-L4 | 2.2184 | 15.0301 | 52.3017 | 0.29 | 10.3575 | 0.1658 | 8.1982 | 8.2941 | 1.4528 | 0.047 | 0.0305 | 0 | 0.1788 | 98.5648 | 202 | 160 | 198 | 233 | 263 | 331 | 371 | 131 | 119 | 110 | 59 |  | 117 |  | 685.83 | 0.0226 | 0.9875331 | 1.766809
333-L4 | 2.4113 | 15.0209 | 52.0623 | 0.301 | 10.3096 | 0.1381 | 8.3252 | 8.3138 | 1.4883 | 0.047 | 0.0283 | 0 | 0.1803 | 98.6261 | 201 | 162 | 204 | 242 | 264 | 336 | 346 | 129 | 117 | 109 | 59 |  | 118 |  | 695.91 | 0.0209 | 0.9884709 | 1.78632
333-L4 | 2.335 | 15.0744 | 52.1873 | 0.2871 | 10.3818 | 0.1642 | 8.2 | 8.2766 | 1.4737 | 0.0474 | 0.0328 | 0 | 0.1658 | 98.6261 | 199 | 170 | 200 | 241 | 259 | 326 | 331 | 134 | 117 | 110 | 59 |  | 121 |  | 706 | 0.0243 | 0.9865953 | 1.748557

## Dataset S7
EPMA analyses | Sample PC341
| Oxide | [13 empty] | Det.Lim ppm(A) | [16 empty] | StdDev wt%
Comment | Na2O | Al2O3 | SiO2 | K2O | CaO | MnO | FeO | MgO | TiO2 | Cr2O3 | ZrO2 | HfO2 | P2O5 | Total | Na | Al | Si | K | Ca | Mn | Fe | Mg | Ti | Cr | Zr | Hf | P | O | Na | Al | Si | K | Ca | Mn | Fe | Mg | Ti | Cr | Zr | Hf | P | O | Distance (µm) | Zr, wt% | 1-Cx/Co | erf-1 (1-Cx/Co)
341-L1 | 0 | 0.01 | 31.43 | 0 | 0.03 | 0 | 0.11 | 0.01 | 0 | 0 | 64.34 | 1.13 | 0 | 97.06 |  | 154 | 226 |  | 281 | 406 | 427 | 133 |  | 141 | 268 | 579 |  |  | 0 | 0.01 | 0.19 | 0 | 0.02 | 0.03 | 0.04 | 0.01 | 0 | 0.01 | 0.18 | 0.07 | 0 |  | 0 | 47.63103
341-L1 | 2.54 | 12.97 | 47.88 | 0.25 | 9.69 | 0.16 | 7.33 | 7.58 | 1.44 | 0.04 | 6.18 | 0.09 | 0.16 | 96.32 | 277 | 163 | 199 | 234 | 242 | 345 | 364 | 129 | 125 | 116 | 70 | 566 | 126 |  | 0.07 | 0.08 | 0.29 | 0.03 | 0.12 | 0.03 | 0.12 | 0.07 | 0.02 | 0.01 | 0.02 | 0.05 | 0.01 |  | 15.18 | 4.575067
341-L1 | 2.51 | 12.52 | 47.24 | 0.27 | 9.45 | 0.11 | 7.16 | 7.37 | 1.36 | 0.03 | 7.73 | 0.14 | 0.15 | 96.04 | 271 | 168 | 199 | 235 | 254 | 361 | 361 | 128 | 125 | 116 | 72 | 562 | 129 |  | 0.07 | 0.08 | 0.28 | 0.03 | 0.12 | 0.03 | 0.12 | 0.07 | 0.02 | 0.01 | 0.03 | 0.05 | 0.01 |  | 30.36 | 5.722535 | 0 | 0
341-L1 | 2.61 | 12.64 | 47.17 | 0.28 | 9.45 | 0.18 | 7.15 | 7.37 | 1.38 | 0.05 | 7.31 | 0.1 | 0.16 | 95.84 | 255 | 166 | 210 | 235 | 261 | 324 | 368 | 135 | 127 | 113 | 72 | 570 | 126 |  | 0.07 | 0.08 | 0.28 | 0.03 | 0.12 | 0.03 | 0.12 | 0.07 | 0.02 | 0.01 | 0.02 | 0.05 | 0.01 |  | 45.55 | 5.411608 | 0.05433376 | 0.04818932
341-L1 | 2.61 | 12.82 | 47.62 | 0.26 | 9.54 | 0.15 | 7.28 | 7.42 | 1.36 | 0.04 | 6.74 | 0.1 | 0.14 | 96.08 | 265 | 162 | 212 | 233 | 266 | 328 | 367 | 133 | 126 | 114 | 71 | 570 | 128 |  | 0.07 | 0.08 | 0.29 | 0.03 | 0.12 | 0.03 | 0.12 | 0.07 | 0.02 | 0.01 | 0.02 | 0.05 | 0.01 |  | 60.73 | 4.989636 | 0.1280724 | 0.1139931
341-L1 | 2.68 | 12.96 | 47.91 | 0.27 | 9.46 | 0.16 | 7.21 | 7.37 | 1.36 | 0.04 | 6.17 | 0.08 | 0.16 | 95.82 | 271 | 168 | 201 | 248 | 258 | 328 | 361 | 136 | 125 | 114 | 70 | 573 | 125 |  | 0.07 | 0.08 | 0.29 | 0.03 | 0.12 | 0.03 | 0.12 | 0.07 | 0.02 | 0.01 | 0.02 | 0.05 | 0.01 |  | 75.91 | 4.567664 | 0.2018111 | 0.1808014
341-L1 | 2.73 | 13.15 | 48.26 | 0.28 | 9.6 | 0.15 | 7.13 | 7.44 | 1.38 | 0.05 | 5.7 | 0.11 | 0.15 | 96.13 | 264 | 165 | 203 | 218 | 245 | 337 | 358 | 136 | 123 | 113 | 69 | 551 | 129 |  | 0.07 | 0.08 | 0.29 | 0.03 | 0.12 | 0.03 | 0.12 | 0.07 | 0.02 | 0.01 | 0.02 | 0.05 | 0.01 |  | 91.1 | 4.219722 | 0.2626132 | 0.2371041
341-L1 | 2.76 | 13.33 | 48.66 | 0.29 | 9.51 | 0.14 | 7.2 | 7.44 | 1.37 | 0.05 | 5.14 | 0.05 | 0.18 | 96.12 | 255 | 165 | 205 | 227 | 245 | 351 | 354 | 135 | 123 | 114 | 69 | 574 | 121 |  | 0.07 | 0.08 | 0.29 | 0.03 | 0.12 | 0.03 | 0.12 | 0.07 | 0.02 | 0.01 | 0.02 | 0.05 | 0.01 |  | 106.28 | 3.805153 | 0.3350582 | 0.3062483
341-L1 | 2.81 | 13.55 | 48.86 | 0.29 | 9.63 | 0.18 | 7.2 | 7.44 | 1.37 | 0.05 | 4.58 | 0.09 | 0.17 | 96.22 | 253 | 161 | 207 | 244 | 260 | 323 | 354 | 133 | 125 | 112 | 68 | 557 | 126 |  | 0.07 | 0.08 | 0.29 | 0.03 | 0.12 | 0.03 | 0.12 | 0.07 | 0.02 | 0.01 | 0.02 | 0.05 | 0.01 |  | 121.46 | 3.390583 | 0.4075032 | 0.3784587
341-L1 | 2.84 | 13.78 | 49.25 | 0.32 | 9.7 | 0.15 | 7.25 | 7.51 | 1.36 | 0.05 | 4.1 | 0.02 | 0.16 | 96.51 | 241 | 160 | 205 | 225 | 266 | 327 | 373 | 130 | 123 | 113 | 67 | 571 | 125 |  | 0.07 | 0.08 | 0.3 | 0.03 | 0.12 | 0.03 | 0.12 | 0.07 | 0.02 | 0.01 | 0.02 | 0.05 | 0.01 |  | 136.64 | 3.035238 | 0.469599 | 0.4436345
341-L1 | 2.82 | 13.76 | 49.46 | 0.29 | 9.75 | 0.16 | 7.11 | 7.46 | 1.38 | 0.04 | 3.67 | 0.1 | 0.16 | 96.15 | 238 | 168 | 208 | 233 | 259 | 330 | 369 | 132 | 121 | 113 | 66 | 544 | 127 |  | 0.07 | 0.08 | 0.3 | 0.03 | 0.12 | 0.03 | 0.12 | 0.07 | 0.02 | 0.01 | 0.01 | 0.05 | 0.01 |  | 151.82 | 2.716908 | 0.5252264 | 0.505393
341-L1 | 2.86 | 14.03 | 49.7 | 0.3 | 9.66 | 0.17 | 7.08 | 7.53 | 1.36 | 0.03 | 3.27 | 0.04 | 0.19 | 96.23 | 244 | 157 | 209 | 233 | 264 | 318 | 361 | 132 | 123 | 114 | 66 | 566 | 110 |  | 0.07 | 0.08 | 0.3 | 0.03 | 0.12 | 0.03 | 0.12 | 0.07 | 0.02 | 0.01 | 0.01 | 0.05 | 0.01 |  | 167.01 | 2.420788 | 0.5769728 | 0.5665202
341-L1 | 2.95 | 14.1 | 49.9 | 0.32 | 9.76 | 0.18 | 7.27 | 7.52 | 1.37 | 0.05 | 2.86 | 0.05 | 0.17 | 96.5 | 241 | 161 | 204 | 219 | 261 | 327 | 345 | 131 | 120 | 111 | 65 | 555 | 111 |  | 0.07 | 0.08 | 0.3 | 0.03 | 0.12 | 0.03 | 0.12 | 0.07 | 0.02 | 0.01 | 0.01 | 0.05 | 0.01 |  | 182.19 | 2.117264 | 0.6300129 | 0.6339195
341-L1 | 2.9 | 14.24 | 49.92 | 0.32 | 9.83 | 0.16 | 7.14 | 7.49 | 1.41 | 0.05 | 2.51 | 0.02 | 0.17 | 96.15 | 238 | 167 | 202 | 231 | 243 | 331 | 354 | 134 | 123 | 112 | 64 | 559 | 114 |  | 0.07 | 0.08 | 0.3 | 0.03 | 0.12 | 0.03 | 0.12 | 0.07 | 0.02 | 0.01 | 0.01 | 0.05 | 0.01 |  | 197.37 | 1.858158 | 0.6752911 | 0.696378
341-L1 | 2.93 | 14.34 | 50.13 | 0.29 | 9.81 | 0.17 | 7.23 | 7.54 | 1.4 | 0.05 | 2.22 | 0.03 | 0.18 | 96.3 | 236 | 165 | 209 | 244 | 260 | 331 | 350 | 136 | 120 | 112 | 64 | 562 | 120 |  | 0.07 | 0.08 | 0.3 | 0.03 | 0.12 | 0.03 | 0.12 | 0.07 | 0.02 | 0.01 | 0.01 | 0.05 | 0.02 |  | 212.55 | 1.643471 | 0.7128072 | 0.7525738
341-L1 | 2.96 | 14.35 | 50.22 | 0.31 | 9.84 | 0.17 | 7.28 | 7.56 | 1.38 | 0.04 | 1.95 | 0.02 | 0.18 | 96.26 | 218 | 163 | 203 | 236 | 257 | 325 | 340 | 138 | 121 | 112 | 63 | 564 | 124 |  | 0.07 | 0.08 | 0.3 | 0.03 | 0.12 | 0.03 | 0.12 | 0.07 | 0.02 | 0.01 | 0.01 | 0.05 | 0.02 |  | 227.74 | 1.443589 | 0.7477361 | 0.8095438
341-L1 | 2.91 | 14.51 | 50.49 | 0.34 | 9.92 | 0.17 | 7.25 | 7.62 | 1.4 | 0.05 | 1.69 | 0 | 0.19 | 96.54 | 250 | 167 | 206 | 223 | 258 | 325 | 355 | 139 | 121 | 110 | 63 |  | 115 |  | 0.07 | 0.08 | 0.3 | 0.03 | 0.12 | 0.03 | 0.12 | 0.07 | 0.02 | 0.01 | 0.01 | 0 | 0.01 |  | 242.92 | 1.25111 | 0.7813713 | 0.8698705
341-L1 | 2.95 | 14.65 | 50.61 | 0.32 | 9.92 | 0.15 | 7.28 | 7.59 | 1.4 | 0.04 | 1.47 | 0 | 0.17 | 96.56 | 233 | 167 | 200 | 222 | 259 | 315 | 347 | 137 | 120 | 112 | 62 |  | 118 |  | 0.07 | 0.08 | 0.3 | 0.03 | 0.12 | 0.03 | 0.12 | 0.07 | 0.02 | 0.01 | 0.01 | 0 | 0.01 |  | 258.1 | 1.088244 | 0.8098318 | 0.9263677
341-L1 | 2.97 | 14.64 | 50.68 | 0.32 | 9.99 | 0.15 | 7.25 | 7.63 | 1.41 | 0.04 | 1.29 | 0 | 0.17 | 96.54 | 221 | 165 | 198 | 232 | 244 | 338 | 345 | 130 | 121 | 112 | 62 | 556 | 113 |  | 0.07 | 0.08 | 0.3 | 0.03 | 0.13 | 0.03 | 0.12 | 0.07 | 0.02 | 0.01 | 0.01 | 0.05 | 0.01 |  | 273.29 | 0.9549896 | 0.8331177 | 0.9774276
341-L1 | 2.98 | 14.67 | 50.74 | 0.32 | 9.91 | 0.15 | 7.24 | 7.65 | 1.42 | 0.05 | 1.15 | 0 | 0.18 | 96.45 | 230 | 164 | 209 | 228 | 256 | 329 | 353 | 139 | 120 | 110 | 62 | 550 | 113 |  | 0.07 | 0.08 | 0.3 | 0.03 | 0.12 | 0.03 | 0.12 | 0.07 | 0.02 | 0.01 | 0.01 | 0.05 | 0.01 |  | 288.47 | 0.8513473 | 0.851229 | 1.020982
341-L1 | 2.91 | 14.78 | 50.55 | 0.3 | 9.92 | 0.16 | 7.22 | 7.59 | 1.43 | 0.05 | 1 | 0 | 0.17 | 96.08 | 229 | 162 | 206 | 228 | 253 | 322 | 364 | 135 | 118 | 112 | 62 |  | 116 |  | 0.07 | 0.08 | 0.3 | 0.03 | 0.12 | 0.03 | 0.12 | 0.07 | 0.02 | 0.01 | 0.01 | 0 | 0.01 |  | 303.65 | 0.740302 | 0.8706339 | 1.072403
341-L1 | 2.99 | 14.88 | 50.85 | 0.3 | 9.96 | 0.14 | 7.31 | 7.65 | 1.39 | 0.05 | 0.88 | 0.02 | 0.2 | 96.62 | 213 | 166 | 198 | 241 | 244 | 339 | 348 | 128 | 120 | 110 | 61 | 560 | 109 |  | 0.07 | 0.08 | 0.3 | 0.03 | 0.12 | 0.03 | 0.12 | 0.07 | 0.02 | 0.01 | 0.01 | 0.05 | 0.01 |  | 318.83 | 0.6514658 | 0.8861578 | 1.118047
341-L1 | 2.95 | 14.74 | 50.77 | 0.32 | 9.89 | 0.13 | 7.4 | 7.63 | 1.44 | 0.04 | 0.78 | 0 | 0.18 | 96.27 | 213 | 168 | 196 | 210 | 268 | 350 | 350 | 132 | 123 | 111 | 62 |  | 121 |  | 0.07 | 0.08 | 0.3 | 0.03 | 0.12 | 0.03 | 0.12 | 0.07 | 0.02 | 0.01 | 0.01 | 0 | 0.02 |  | 334.01 | 0.5774356 | 0.8990944 | 1.159994
341-L1 | 2.97 | 14.87 | 50.67 | 0.3 | 9.99 | 0.15 | 7.38 | 7.65 | 1.41 | 0.05 | 0.7 | 0 | 0.18 | 96.33 | 226 | 161 | 205 | 236 | 256 | 324 | 353 | 133 | 123 | 111 | 61 |  | 114 |  | 0.07 | 0.08 | 0.3 | 0.03 | 0.13 | 0.03 | 0.12 | 0.07 | 0.02 | 0.01 | 0.01 | 0 | 0.01 |  | 349.2 | 0.5182114 | 0.9094437 | 1.196757
341-L1 | 2.96 | 14.8 | 50.83 | 0.33 | 9.95 | 0.15 | 7.33 | 7.64 | 1.43 | 0.04 | 0.64 | 0 | 0.21 | 96.3 | 222 | 165 | 203 | 226 | 262 | 339 | 349 | 133 | 122 | 111 | 61 |  | 109 |  | 0.07 | 0.08 | 0.3 | 0.03 | 0.12 | 0.03 | 0.12 | 0.07 | 0.02 | 0.01 | 0.01 | 0 | 0.02 |  | 364.38 | 0.4737933 | 0.9172057 | 1.226617
341-L1 | 2.96 | 14.83 | 50.77 | 0.31 | 10.01 | 0.19 | 7.38 | 7.74 | 1.44 | 0.04 | 0.58 | 0 | 0.19 | 96.44 | 204 | 168 | 207 | 231 | 252 | 309 | 344 | 126 | 122 | 111 | 61 |  | 111 |  | 0.07 | 0.08 | 0.3 | 0.03 | 0.13 | 0.03 | 0.12 | 0.07 | 0.02 | 0.01 | 0.01 | 0 | 0.01 |  | 379.56 | 0.4293752 | 0.9249677 | 1.258839
341-L1 | 3 | 14.78 | 50.88 | 0.33 | 9.95 | 0.17 | 7.42 | 7.71 | 1.45 | 0.04 | 0.54 | 0 | 0.18 | 96.45 | 229 | 165 | 204 | 215 | 255 | 320 | 353 | 132 | 118 | 112 | 61 |  | 112 |  | 0.07 | 0.08 | 0.3 | 0.03 | 0.12 | 0.03 | 0.12 | 0.07 | 0.02 | 0.01 | 0.01 | 0 | 0.01 |  | 394.74 | 0.3997631 | 0.9301423 | 1.281866
341-L1 | 2.96 | 14.81 | 50.84 | 0.33 | 10 | 0.17 | 7.37 | 7.73 | 1.45 | 0.04 | 0.5 | 0 | 0.17 | 96.37 | 204 | 162 | 199 | 222 | 247 | 338 | 355 | 131 | 119 | 110 | 61 |  | 120 |  | 0.07 | 0.08 | 0.3 | 0.03 | 0.13 | 0.03 | 0.12 | 0.07 | 0.02 | 0.01 | 0.01 | 0 | 0.01 |  | 409.93 | 0.370151 | 0.9353169 | 1.306339
341-L1 | 2.95 | 14.85 | 50.58 | 0.34 | 10.04 | 0.16 | 7.34 | 7.61 | 1.43 | 0.04 | 0.47 | 0 | 0.19 | 96 | 212 | 160 | 200 | 217 | 240 | 325 | 345 | 133 | 122 | 111 | 61 |  | 119 |  | 0.07 | 0.08 | 0.3 | 0.03 | 0.13 | 0.03 | 0.12 | 0.07 | 0.02 | 0.01 | 0.01 | 0 | 0.02 |  | 425.11 | 0.347942 | 0.9391979 | 1.325777
341-L1 | 2.94 | 14.87 | 50.72 | 0.34 | 10.14 | 0.17 | 7.42 | 7.74 | 1.44 | 0.05 | 0.44 | 0.01 | 0.19 | 96.47 | 219 | 162 | 204 | 218 | 248 | 319 | 351 | 130 | 122 | 110 | 61 | 561 | 113 |  | 0.07 | 0.08 | 0.3 | 0.03 | 0.13 | 0.03 | 0.12 | 0.07 | 0.02 | 0.01 | 0.01 | 0.05 | 0.01 |  | 440.29 | 0.3257329 | 0.9430789 | 1.346272
341-L1 | 3.01 | 14.94 | 50.83 | 0.3 | 10.1 | 0.16 | 7.39 | 7.8 | 1.44 | 0.05 | 0.41 | 0 | 0.17 | 96.6 | 207 | 165 | 203 | 237 | 243 | 330 | 355 | 134 | 123 | 111 | 61 |  | 117 |  | 0.07 | 0.08 | 0.3 | 0.03 | 0.13 | 0.03 | 0.12 | 0.07 | 0.02 | 0.01 | 0.01 | -0.19 | 0.01 |  | 455.47 | 0.3035238 | 0.9469599 | 1.367965
341-L1 | 2.93 | 14.88 | 50.87 | 0.32 | 10.11 | 0.16 | 7.44 | 7.73 | 1.45 | 0.04 | 0.4 | 0.01 | 0.2 | 96.53 | 204 | 165 | 198 | 230 | 262 | 324 | 344 | 133 | 119 | 112 | 61 | 551 | 109 |  | 0.07 | 0.08 | 0.3 | 0.03 | 0.13 | 0.03 | 0.12 | 0.07 | 0.02 | 0.01 | 0.01 | 0.05 | 0.01 |  | 470.65 | 0.2961208 | 0.9482536 | 1.37549
341-L1 | 2.93 | 14.73 | 50.76 | 0.31 | 10.03 | 0.16 | 7.33 | 7.73 | 1.47 | 0.04 | 0.38 | 0 | 0.18 | 96.06 | 224 | 161 | 202 | 230 | 243 | 326 | 335 | 140 | 118 | 111 | 61 |  | 118 |  | 0.07 | 0.08 | 0.3 | 0.03 | 0.13 | 0.03 | 0.12 | 0.07 | 0.02 | 0.01 | 0.01 | 0 | 0.01 |  | 485.84 | 0.2813148 | 0.9508409 | 1.391027
341-L1 | 2.99 | 14.73 | 50.7 | 0.31 | 10.03 | 0.16 | 7.46 | 7.71 | 1.46 | 0.05 | 0.37 | 0 | 0.18 | 96.17 | 209 | 163 | 203 | 219 | 259 | 333 | 347 | 129 | 123 | 111 | 61 | 554 | 113 |  | 0.07 | 0.08 | 0.3 | 0.03 | 0.13 | 0.03 | 0.12 | 0.07 | 0.02 | 0.01 | 0.01 | 0.05 | 0.01 |  | 501.02 | 0.2739118 | 0.9521345 | 1.399054 | m=1/(4 Dt)^0,5 [microns^(-1)]= | 0.00415 | "slope"
341-L1 | 2.96 | 14.67 | 50.7 | 0.31 | 10.12 | 0.16 | 7.44 | 7.76 | 1.47 | 0.05 | 0.36 | 0.02 | 0.18 | 96.21 | 208 | 167 | 197 | 220 | 261 | 340 | 357 | 135 | 118 | 110 | 60 | 553 | 112 |  | 0.07 | 0.08 | 0.3 | 0.03 | 0.13 | 0.03 | 0.12 | 0.07 | 0.02 | 0.01 | 0.01 | 0.05 | 0.01 |  | 516.2 | 0.2665087 | 0.9534282 | 1.407265
341-L1 | 2.97 | 14.74 | 50.71 | 0.3 | 10.06 | 0.17 | 7.41 | 7.78 | 1.45 | 0.04 | 0.35 | 0 | 0.19 | 96.16 | 203 | 170 | 206 | 238 | 249 | 316 | 354 | 132 | 122 | 111 | 61 |  | 115 |  | 0.07 | 0.08 | 0.3 | 0.03 | 0.13 | 0.03 | 0.12 | 0.07 | 0.02 | 0.01 | 0.01 | 0 | 0.01 |  | 531.38 | 0.2591057 | 0.9547219 | 1.415671 | D=1/(m^2*4*t) =[cm2/sec]= | 1.612877e-07
341-L1 | 2.92 | 14.76 | 50.58 | 0.32 | 10.03 | 0.17 | 7.37 | 7.7 | 1.47 | 0.04 | 0.34 | 0 | 0.19 | 95.89 | 231 | 170 | 202 | 218 | 255 | 323 | 367 | 131 | 121 | 110 | 61 |  | 115 |  | 0.07 | 0.08 | 0.3 | 0.03 | 0.13 | 0.03 | 0.12 | 0.07 | 0.02 | 0.01 | 0.01 | 0 | 0.02 |  | 546.57 | 0.2517027 | 0.9560155 | 1.424282
341-L1 | 2.96 | 14.83 | 50.69 | 0.32 | 10.1 | 0.17 | 7.38 | 7.75 | 1.44 | 0.05 | 0.34 | 0.01 | 0.16 | 96.18 | 208 | 163 | 209 | 222 | 263 | 324 | 352 | 129 | 121 | 111 | 61 | 555 | 114 |  | 0.07 | 0.08 | 0.3 | 0.03 | 0.13 | 0.03 | 0.12 | 0.07 | 0.02 | 0.01 | 0.01 | 0.05 | 0.01 |  | 561.75 | 0.2517027 | 0.9560155 | 1.424282
341-L1 | 2.92 | 14.84 | 50.82 | 0.31 | 10.08 | 0.17 | 7.45 | 7.75 | 1.46 | 0.04 | 0.34 | 0.01 | 0.19 | 96.39 | 218 | 168 | 203 | 229 | 262 | 320 | 343 | 132 | 123 | 111 | 61 | 558 | 111 |  | 0.07 | 0.08 | 0.3 | 0.03 | 0.13 | 0.03 | 0.12 | 0.07 | 0.02 | 0.01 | 0.01 | 0.05 | 0.01 |  | 576.93 | 0.2517027 | 0.9560155 | 1.424282
341-L1 | 2.94 | 14.84 | 50.79 | 0.31 | 10.07 | 0.17 | 7.41 | 7.77 | 1.44 | 0.05 | 0.33 | 0 | 0.18 | 96.31 | 227 | 161 | 203 | 238 | 250 | 310 | 340 | 139 | 123 | 110 | 61 |  | 110 |  | 0.07 | 0.08 | 0.3 | 0.03 | 0.13 | 0.03 | 0.12 | 0.07 | 0.02 | 0.01 | 0.01 | 0 | 0.01 |  | 592.12 | 0.2442997 | 0.9573092 | 1.433109
341-L1 | 2.95 | 14.79 | 50.76 | 0.32 | 10.08 | 0.18 | 7.43 | 7.8 | 1.46 | 0.04 | 0.34 | 0 | 0.18 | 96.31 | 218 | 165 | 206 | 217 | 251 | 326 | 358 | 127 | 120 | 112 | 60 |  | 112 |  | 0.07 | 0.08 | 0.3 | 0.03 | 0.13 | 0.03 | 0.12 | 0.07 | 0.02 | 0.01 | 0.01 | 0 | 0.01 |  | 607.3 | 0.2517027 | 0.9560155 | 1.424282
341-L1 | 2.93 | 14.74 | 50.76 | 0.3 | 10.16 | 0.17 | 7.48 | 7.82 | 1.46 | 0.05 | 0.33 | 0 | 0.2 | 96.4 | 199 | 160 | 206 | 240 | 244 | 317 | 338 | 133 | 121 | 109 | 61 |  | 110 |  | 0.07 | 0.08 | 0.3 | 0.03 | 0.13 | 0.03 | 0.12 | 0.07 | 0.02 | 0.01 | 0.01 | 0 | 0.01 |  | 622.48 | 0.2442997 | 0.9573092 | 1.433109
341-L1 | 3.03 | 14.73 | 50.67 | 0.3 | 10.23 | 0.18 | 7.4 | 7.87 | 1.47 | 0.05 | 0.33 | 0 | 0.18 | 96.43 | 213 | 172 | 198 | 228 | 254 | 323 | 361 | 127 | 120 | 111 | 61 |  | 103 |  | 0.07 | 0.08 | 0.3 | 0.03 | 0.13 | 0.03 | 0.12 | 0.07 | 0.02 | 0.01 | 0.01 | 0 | 0.01 |  | 637.66 | 0.2442997 | 0.9573092 | 1.433109
341-L1 | 2.91 | 14.7 | 50.67 | 0.33 | 10.17 | 0.16 | 7.45 | 7.8 | 1.45 | 0.05 | 0.32 | 0 | 0.18 | 96.19 | 235 | 166 | 199 | 210 | 255 | 337 | 341 | 128 | 122 | 112 | 61 |  | 109 |  | 0.07 | 0.08 | 0.3 | 0.03 | 0.13 | 0.03 | 0.12 | 0.07 | 0.02 | 0.01 | 0.01 | 0 | 0.01 |  | 652.84 | 0.2368967 | 0.9586028 | 1.442166
341-L1 | 2.92 | 14.77 | 50.72 | 0.31 | 10.13 | 0.16 | 7.48 | 7.78 | 1.46 | 0.03 | 0.33 | 0 | 0.17 | 96.26 | 219 | 162 | 203 | 228 | 252 | 325 | 341 | 131 | 123 | 112 | 61 | 551 | 122 |  | 0.07 | 0.08 | 0.3 | 0.03 | 0.13 | 0.03 | 0.12 | 0.07 | 0.02 | 0.01 | 0.01 | 0.05 | 0.01 |  | 668.03 | 0.2442997 | 0.9573092 | 1.433109
341-L1 | 2.91 | 14.8 | 50.7 | 0.31 | 10.15 | 0.17 | 7.48 | 7.79 | 1.44 | 0.05 | 0.33 | 0 | 0.18 | 96.32 | 228 | 163 | 203 | 221 | 246 | 332 | 360 | 131 | 122 | 112 | 60 | 560 | 115 |  | 0.07 | 0.08 | 0.3 | 0.03 | 0.13 | 0.03 | 0.12 | 0.07 | 0.02 | 0.01 | 0.01 | 0.05 | 0.01 |  | 683.21 | 0.2442997 | 0.9573092 | 1.433109
341-L1 | 2.98 | 14.84 | 50.63 | 0.31 | 10.15 | 0.16 | 7.39 | 7.85 | 1.45 | 0.04 | 0.33 | 0 | 0.19 | 96.31 | 217 | 168 | 203 | 223 | 272 | 323 | 346 | 134 | 122 | 112 | 60 |  | 111 |  | 0.07 | 0.08 | 0.3 | 0.03 | 0.13 | 0.03 | 0.12 | 0.07 | 0.02 | 0.01 | 0.01 | 0 | 0.01 |  | 698.39 | 0.2442997 | 0.9573092 | 1.433109
341-L1 | 2.98 | 14.7 | 50.62 | 0.31 | 10.17 | 0.16 | 7.45 | 7.84 | 1.46 | 0.04 | 0.32 | 0 | 0.17 | 96.23 | 211 | 164 | 209 | 222 | 245 | 322 | 357 | 136 | 121 | 111 | 61 |  | 112 |  | 0.07 | 0.08 | 0.3 | 0.03 | 0.13 | 0.03 | 0.12 | 0.07 | 0.02 | 0.01 | 0.01 | 0 | 0.01 |  | 713.57 | 0.2368967 | 0.9586028 | 1.442166
341-L1 | 2.93 | 14.68 | 50.88 | 0.33 | 10.32 | 0.15 | 7.38 | 7.85 | 1.48 | 0.04 | 0.32 | 0.01 | 0.16 | 96.52 | 227 | 164 | 199 | 226 | 244 | 333 | 350 | 129 | 119 | 112 | 60 | 552 | 123 |  | 0.07 | 0.08 | 0.3 | 0.03 | 0.13 | 0.03 | 0.12 | 0.07 | 0.02 | 0.01 | 0.01 | 0.05 | 0.01 |  | 728.76 | 0.2368967 | 0.9586028 | 1.442166
341-L1 | 2.93 | 14.74 | 50.75 | 0.32 | 10.07 | 0.15 | 7.41 | 7.82 | 1.45 | 0.05 | 0.32 | 0 | 0.2 | 96.22 | 212 | 164 | 206 | 227 | 257 | 340 | 343 | 135 | 122 | 111 | 61 |  | 107 |  | 0.07 | 0.08 | 0.3 | 0.03 | 0.13 | 0.03 | 0.12 | 0.07 | 0.02 | 0.01 | 0.01 | 0 | 0.01 |  | 743.94 | 0.2368967 | 0.9586028 | 1.442166
341-L1 | 2.99 | 14.79 | 50.65 | 0.31 | 10.25 | 0.17 | 7.48 | 7.86 | 1.45 | 0.04 | 0.31 | 0 | 0.19 | 96.49 | 218 | 162 | 207 | 227 | 255 | 320 | 364 | 133 | 121 | 111 | 61 |  | 110 |  | 0.07 | 0.08 | 0.3 | 0.03 | 0.13 | 0.03 | 0.12 | 0.07 | 0.02 | 0.01 | 0.01 | 0 | 0.01 |  | 759.12 | 0.2294936 | 0.9598965 | 1.451465
341-L1 | 2.91 | 14.73 | 50.69 | 0.33 | 10.16 | 0.15 | 7.52 | 7.9 | 1.47 | 0.05 | 0.32 | 0.01 | 0.2 | 96.42 | 217 | 164 | 208 | 221 | 257 | 327 | 343 | 138 | 119 | 111 | 61 | 555 | 114 |  | 0.07 | 0.08 | 0.3 | 0.03 | 0.13 | 0.03 | 0.12 | 0.07 | 0.02 | 0.01 | 0.01 | 0.05 | 0.02 |  | 774.3 | 0.2368967 | 0.9586028 | 1.442166
341-L1 | 2.94 | 14.72 | 50.77 | 0.32 | 10.18 | 0.17 | 7.49 | 7.86 | 1.44 | 0.05 | 0.32 | 0 | 0.2 | 96.46 | 227 | 169 | 202 | 226 | 259 | 333 | 344 | 131 | 120 | 111 | 61 | 557 | 116 |  | 0.07 | 0.08 | 0.3 | 0.03 | 0.13 | 0.03 | 0.12 | 0.07 | 0.02 | 0.01 | 0.01 | 0.05 | 0.02 |  | 789.49 | 0.2368967 | 0.9586028 | 1.442166
341-L1 | 2.92 | 14.71 | 50.66 | 0.31 | 10.16 | 0.2 | 7.47 | 7.84 | 1.46 | 0.04 | 0.32 | 0 | 0.19 | 96.29 | 237 | 168 | 201 | 236 | 261 | 311 | 354 | 135 | 119 | 112 | 61 |  | 113 |  | 0.07 | 0.08 | 0.3 | 0.03 | 0.13 | 0.03 | 0.12 | 0.07 | 0.02 | 0.01 | 0.01 | 0 | 0.01 |  | 804.67 | 0.2368967 | 0.9586028 | 1.442166
341-L1 | 2.91 | 14.78 | 50.69 | 0.32 | 10.14 | 0.15 | 7.49 | 7.84 | 1.47 | 0.04 | 0.31 | 0 | 0.19 | 96.34 | 220 | 167 | 206 | 225 | 254 | 342 | 337 | 142 | 118 | 112 | 61 |  | 119 |  | 0.07 | 0.08 | 0.3 | 0.03 | 0.13 | 0.03 | 0.12 | 0.07 | 0.02 | 0.01 | 0.01 | 0 | 0.02 |  | 819.85 | 0.2294936 | 0.9598965 | 1.451465
341-L1 | 2.97 | 14.71 | 50.73 | 0.3 | 10.14 | 0.19 | 7.44 | 7.93 | 1.48 | 0.04 | 0.32 | 0.01 | 0.19 | 96.44 | 219 | 161 | 208 | 236 | 252 | 299 | 348 | 130 | 119 | 112 | 61 | 547 | 112 |  | 0.07 | 0.08 | 0.3 | 0.03 | 0.13 | 0.03 | 0.12 | 0.07 | 0.02 | 0.01 | 0.01 | 0.05 | 0.01 |  | 835.04 | 0.2368967 | 0.9586028 | 1.442166
341-L1 | 2.94 | 14.68 | 50.75 | 0.31 | 10.21 | 0.13 | 7.38 | 7.87 | 1.45 | 0.04 | 0.31 | 0 | 0.2 | 96.29 | 226 | 168 | 206 | 221 | 265 | 349 | 353 | 136 | 121 | 111 | 61 |  | 109 |  | 0.07 | 0.08 | 0.3 | 0.03 | 0.13 | 0.03 | 0.12 | 0.07 | 0.02 | 0.01 | 0.01 | 0 | 0.02 |  | 850.22 | 0.2294936 | 0.9598965 | 1.451465
341-L1 | 2.97 | 14.88 | 50.88 | 0.32 | 10.18 | 0.16 | 7.37 | 7.79 | 1.47 | 0.04 | 0.31 | 0 | 0.2 | 96.57 | 223 | 159 | 202 | 222 | 241 | 323 | 356 | 129 | 119 | 111 | 61 |  | 104 |  | 0.07 | 0.08 | 0.3 | 0.03 | 0.13 | 0.03 | 0.12 | 0.07 | 0.02 | 0.01 | 0.01 | 0 | 0.01 |  | 865.4 | 0.2294936 | 0.9598965 | 1.451465
341-L1 | 2.96 | 14.81 | 50.84 | 0.32 | 10.2 | 0.17 | 7.45 | 7.87 | 1.46 | 0.04 | 0.31 | 0 | 0.19 | 96.62 | 217 | 163 | 200 | 214 | 248 | 313 | 360 | 135 | 119 | 112 | 61 |  | 109 |  | 0.07 | 0.08 | 0.3 | 0.03 | 0.13 | 0.03 | 0.12 | 0.07 | 0.02 | 0.01 | 0.01 | 0 | 0.01 |  | 880.58 | 0.2294936 | 0.9598965 | 1.451465
341-L1 | 2.93 | 14.82 | 50.84 | 0.31 | 10.11 | 0.16 | 7.43 | 7.85 | 1.45 | 0.04 | 0.3 | 0 | 0.19 | 96.43 | 223 | 169 | 204 | 227 | 257 | 318 | 353 | 132 | 121 | 111 | 61 |  | 123 |  | 0.07 | 0.08 | 0.3 | 0.03 | 0.13 | 0.03 | 0.12 | 0.07 | 0.02 | 0.01 | 0.01 | 0 | 0.02 |  | 895.77 | 0.2220906 | 0.9611902 | 1.461022
341-L1 | 2.95 | 14.74 | 50.79 | 0.33 | 10.26 | 0.17 | 7.49 | 7.9 | 1.46 | 0.04 | 0.31 | 0 | 0.17 | 96.6 | 213 | 160 | 204 | 208 | 247 | 329 | 345 | 130 | 122 | 110 | 61 |  | 119 |  | 0.07 | 0.08 | 0.3 | 0.03 | 0.13 | 0.03 | 0.12 | 0.07 | 0.02 | 0.01 | 0.01 | 0 | 0.01 |  | 910.95 | 0.2294936 | 0.9598965 | 1.451465
341-L1 | 2.93 | 14.78 | 50.94 | 0.31 | 10.16 | 0.16 | 7.39 | 7.8 | 1.46 | 0.04 | 0.31 | 0 | 0.19 | 96.47 | 215 | 166 | 206 | 228 | 260 | 336 | 346 | 131 | 120 | 111 | 61 |  | 112 |  | 0.07 | 0.08 | 0.3 | 0.03 | 0.13 | 0.03 | 0.12 | 0.07 | 0.02 | 0.01 | 0.01 | 0 | 0.01 |  | 926.13 | 0.2294936 | 0.9598965 | 1.451465
341-L1 | 2.94 | 14.73 | 50.78 | 0.3 | 10.2 | 0.16 | 7.46 | 7.73 | 1.45 | 0.05 | 0.31 | 0.01 | 0.19 | 96.29 | 211 | 165 | 205 | 231 | 251 | 345 | 352 | 143 | 122 | 112 | 61 | 551 | 111 |  | 0.07 | 0.08 | 0.3 | 0.03 | 0.13 | 0.03 | 0.12 | 0.07 | 0.02 | 0.01 | 0.01 | 0.05 | 0.01 |  | 941.31 | 0.2294936 | 0.9598965 | 1.451465
341-L1 | 2.97 | 14.78 | 50.55 | 0.3 | 10.24 | 0.16 | 7.48 | 7.82 | 1.45 | 0.04 | 0.31 | 0 | 0.18 | 96.28 | 225 | 166 | 196 | 237 | 257 | 334 | 348 | 136 | 123 | 112 | 61 |  | 108 |  | 0.07 | 0.08 | 0.3 | 0.03 | 0.13 | 0.03 | 0.12 | 0.07 | 0.02 | 0.01 | 0.01 | 0 | 0.01 |  | 956.49 | 0.2294936 | 0.9598965 | 1.451465
341-L1 | 2.96 | 14.68 | 50.68 | 0.32 | 10.18 | 0.15 | 7.49 | 7.81 | 1.45 | 0.05 | 0.3 | 0 | 0.19 | 96.25 | 218 | 165 | 204 | 227 | 246 | 329 | 343 | 131 | 122 | 111 | 61 |  | 105 |  | 0.07 | 0.08 | 0.3 | 0.03 | 0.13 | 0.03 | 0.12 | 0.07 | 0.02 | 0.01 | 0.01 | 0 | 0.01 |  | 971.68 | 0.2220906 | 0.9611902 | 1.461022
341-L1 | 2.97 | 14.75 | 50.72 | 0.3 | 10.2 | 0.16 | 7.39 | 7.8 | 1.47 | 0.04 | 0.3 | 0 | 0.2 | 96.29 | 212 | 163 | 208 | 240 | 255 | 336 | 355 | 141 | 120 | 112 | 61 |  | 116 |  | 0.07 | 0.08 | 0.3 | 0.03 | 0.13 | 0.03 | 0.12 | 0.07 | 0.02 | 0.01 | 0.01 | 0 | 0.02 |  | 986.86 | 0.2220906 | 0.9611902 | 1.461022
341-L1 | 2.9 | 14.77 | 50.9 | 0.3 | 10.22 | 0.15 | 7.42 | 7.85 | 1.45 | 0.05 | 0.3 | 0.01 | 0.17 | 96.5 | 222 | 166 | 201 | 212 | 255 | 325 | 339 | 129 | 120 | 110 | 61 | 563 | 114 |  | 0.07 | 0.08 | 0.3 | 0.03 | 0.13 | 0.03 | 0.12 | 0.07 | 0.02 | 0.01 | 0.01 | 0.05 | 0.01 |  | 1002.04 | 0.2220906 | 0.9611902 | 1.461022
341-L1 | 2.96 | 14.66 | 50.84 | 0.31 | 10.22 | 0.14 | 7.37 | 7.85 | 1.46 | 0.04 | 0.3 | 0 | 0.2 | 96.34 | 218 | 164 | 200 | 232 | 248 | 347 | 358 | 136 | 121 | 112 | 61 |  | 113 |  | 0.07 | 0.08 | 0.3 | 0.03 | 0.13 | 0.03 | 0.12 | 0.07 | 0.02 | 0.01 | 0.01 | 0 | 0.02 |  | 1017.22 | 0.2220906 | 0.9611902 | 1.461022
341-L1 | 2.92 | 14.86 | 50.66 | 0.3 | 10.24 | 0.17 | 7.43 | 7.87 | 1.45 | 0.05 | 0.29 | 0.03 | 0.19 | 96.46 | 225 | 161 | 200 | 230 | 250 | 313 | 360 | 137 | 121 | 112 | 61 | 547 | 113 |  | 0.07 | 0.08 | 0.3 | 0.03 | 0.13 | 0.03 | 0.12 | 0.07 | 0.02 | 0.01 | 0.01 | 0.05 | 0.01 |  | 1032.41 | 0.2146876 | 0.9624838 | 1.470854
341-L1 | 2.99 | 14.8 | 50.79 | 0.32 | 10.23 | 0.2 | 7.4 | 7.85 | 1.47 | 0.04 | 0.3 | 0 | 0.17 | 96.55 | 210 | 167 | 202 | 236 | 249 | 311 | 331 | 137 | 119 | 112 | 61 |  | 118 |  | 0.07 | 0.08 | 0.3 | 0.03 | 0.13 | 0.03 | 0.12 | 0.07 | 0.02 | 0.01 | 0.01 | 0 | 0.01 |  | 1047.59 | 0.2220906 | 0.9611902 | 1.461022
341-L1 | 2.95 | 14.79 | 50.76 | 0.33 | 10.17 | 0.17 | 7.46 | 7.84 | 1.45 | 0.05 | 0.3 | 0 | 0.2 | 96.47 | 222 | 162 | 203 | 222 | 244 | 329 | 352 | 134 | 119 | 110 | 61 |  | 103 |  | 0.07 | 0.08 | 0.3 | 0.03 | 0.13 | 0.03 | 0.12 | 0.07 | 0.02 | 0.01 | 0.01 | 0 | 0.01 |  | 1062.77 | 0.2220906 | 0.9611902 | 1.461022
341-L1 | 2.94 | 14.75 | 50.65 | 0.32 | 10.22 | 0.18 | 7.38 | 7.88 | 1.47 | 0.05 | 0.29 | 0 | 0.18 | 96.29 | 229 | 168 | 208 | 230 | 251 | 327 | 352 | 129 | 119 | 111 | 60 |  | 114 |  | 0.07 | 0.08 | 0.3 | 0.03 | 0.13 | 0.03 | 0.12 | 0.07 | 0.02 | 0.01 | 0.01 | 0 | 0.01 |  | 1077.95 | 0.2146876 | 0.9624838 | 1.470854
341-L1 | 2.96 | 14.76 | 50.74 | 0.3 | 10.24 | 0.16 | 7.33 | 7.81 | 1.46 | 0.05 | 0.29 | 0 | 0.19 | 96.3 | 212 | 170 | 203 | 226 | 245 | 317 | 358 | 135 | 121 | 110 | 61 |  | 112 |  | 0.07 | 0.08 | 0.3 | 0.03 | 0.13 | 0.03 | 0.12 | 0.07 | 0.02 | 0.01 | 0.01 | 0 | 0.01 |  | 1093.14 | 0.2146876 | 0.9624838 | 1.470854
341-L1 | 2.92 | 14.81 | 50.63 | 0.31 | 10.23 | 0.16 | 7.32 | 7.82 | 1.47 | 0.04 | 0.3 | 0 | 0.18 | 96.18 | 205 | 159 | 204 | 222 | 250 | 321 | 351 | 135 | 121 | 111 | 61 |  | 105 |  | 0.07 | 0.08 | 0.3 | 0.03 | 0.13 | 0.03 | 0.12 | 0.07 | 0.02 | 0.01 | 0.01 | 0 | 0.01 |  | 1108.32 | 0.2220906 | 0.9611902 | 1.461022
341-L1 | 2.98 | 14.72 | 50.95 | 0.32 | 10.21 | 0.18 | 7.29 | 7.88 | 1.45 | 0.05 | 0.3 | 0.01 | 0.18 | 96.52 | 221 | 162 | 203 | 235 | 258 | 334 | 351 | 131 | 122 | 111 | 60 | 558 | 111 |  | 0.07 | 0.08 | 0.3 | 0.03 | 0.13 | 0.03 | 0.12 | 0.07 | 0.02 | 0.01 | 0.01 | 0.05 | 0.01 |  | 1123.5 | 0.2220906 | 0.9611902 | 1.461022
341-L1 | 2.96 | 14.8 | 50.78 | 0.32 | 10.18 | 0.17 | 7.42 | 7.82 | 1.46 | 0.04 | 0.29 | 0 | 0.18 | 96.45 | 224 | 159 | 205 | 229 | 240 | 326 | 356 | 131 | 119 | 112 | 61 |  | 110 |  | 0.07 | 0.08 | 0.3 | 0.03 | 0.13 | 0.03 | 0.12 | 0.07 | 0.02 | 0.01 | 0.01 | 0 | 0.01 |  | 1138.68 | 0.2146876 | 0.9624838 | 1.470854
341-L1 | 2.95 | 14.79 | 50.69 | 0.33 | 10.2 | 0.17 | 7.29 | 7.82 | 1.45 | 0.05 | 0.29 | 0 | 0.19 | 96.21 | 215 | 164 | 197 | 218 | 248 | 328 | 353 | 128 | 120 | 111 | 61 |  | 118 |  | 0.07 | 0.08 | 0.3 | 0.03 | 0.13 | 0.03 | 0.12 | 0.07 | 0.02 | 0.01 | 0.01 | 0 | 0.02 |  | 1153.87 | 0.2146876 | 0.9624838 | 1.470854
341-L1 | 2.99 | 14.75 | 50.77 | 0.31 | 10.14 | 0.19 | 7.33 | 7.81 | 1.47 | 0.04 | 0.29 | 0 | 0.19 | 96.27 | 226 | 163 | 202 | 219 | 264 | 301 | 365 | 139 | 119 | 112 | 60 |  | 110 |  | 0.07 | 0.08 | 0.3 | 0.03 | 0.13 | 0.03 | 0.12 | 0.07 | 0.02 | 0.01 | 0.01 | 0 | 0.01 |  | 1169.05 | 0.2146876 | 0.9624838 | 1.470854
341-L1 | 2.95 | 14.82 | 50.69 | 0.3 | 10.21 | 0.17 | 7.4 | 7.82 | 1.47 | 0.04 | 0.29 | 0 | 0.17 | 96.33 | 222 | 166 | 204 | 225 | 253 | 326 | 353 | 139 | 117 | 111 | 60 |  | 107 |  | 0.07 | 0.08 | 0.3 | 0.03 | 0.13 | 0.03 | 0.12 | 0.07 | 0.02 | 0.01 | 0.01 | 0 | 0.01 |  | 1184.23 | 0.2146876 | 0.9624838 | 1.470854
341-L1 | 3.01 | 14.73 | 50.8 | 0.31 | 10.25 | 0.16 | 7.44 | 7.86 | 1.46 | 0.05 | 0.29 | 0 | 0.18 | 96.55 | 194 | 162 | 207 | 238 | 247 | 336 | 357 | 130 | 119 | 110 | 60 |  | 116 |  | 0.07 | 0.08 | 0.3 | 0.03 | 0.13 | 0.03 | 0.12 | 0.07 | 0.02 | 0.01 | 0.01 | 0 | 0.01 |  | 1199.41 | 0.2146876 | 0.9624838 | 1.470854
341-L1 | 2.92 | 14.8 | 50.71 | 0.33 | 10.27 | 0.13 | 7.35 | 7.85 | 1.46 | 0.04 | 0.29 | 0 | 0.19 | 96.34 | 220 | 164 | 207 | 229 | 251 | 345 | 350 | 132 | 121 | 112 | 61 | 554 | 114 |  | 0.07 | 0.08 | 0.3 | 0.03 | 0.13 | 0.03 | 0.12 | 0.07 | 0.02 | 0.01 | 0.01 | 0.05 | 0.01 |  | 1214.6 | 0.2146876 | 0.9624838 | 1.470854
341-L1 | 3.01 | 14.83 | 50.76 | 0.29 | 10.21 | 0.14 | 7.37 | 7.92 | 1.45 | 0.05 | 0.29 | 0 | 0.17 | 96.5 | 230 | 167 | 206 | 234 | 247 | 344 | 361 | 133 | 121 | 110 | 61 |  | 116 |  | 0.07 | 0.08 | 0.3 | 0.03 | 0.13 | 0.03 | 0.12 | 0.07 | 0.02 | 0.01 | 0.01 | 0 | 0.01 |  | 1229.78 | 0.2146876 | 0.9624838 | 1.470854
341-L1 | 2.97 | 14.71 | 50.7 | 0.31 | 10.15 | 0.16 | 7.34 | 7.88 | 1.46 | 0.04 | 0.29 | 0 | 0.19 | 96.22 | 220 | 167 | 201 | 230 | 247 | 326 | 343 | 137 | 118 | 112 | 61 |  | 112 |  | 0.07 | 0.08 | 0.3 | 0.03 | 0.13 | 0.03 | 0.12 | 0.07 | 0.02 | 0.01 | 0.01 | 0 | 0.01 |  | 1244.96 | 0.2146876 | 0.9624838 | 1.470854
341-L1 | 2.99 | 14.83 | 50.79 | 0.31 | 10.25 | 0.16 | 7.35 | 7.87 | 1.45 | 0.04 | 0.29 | 0 | 0.19 | 96.52 | 235 | 164 | 202 | 234 | 251 | 325 | 354 | 136 | 121 | 113 | 61 |  | 111 |  | 0.07 | 0.08 | 0.3 | 0.03 | 0.13 | 0.03 | 0.12 | 0.07 | 0.02 | 0.01 | 0.01 | 0 | 0.01 |  | 1260.14 | 0.2146876 | 0.9624838 | 1.470854
341-L1 | 2.97 | 14.75 | 50.69 | 0.33 | 10.19 | 0.18 | 7.41 | 7.88 | 1.45 | 0.04 | 0.29 | 0 | 0.19 | 96.38 | 202 | 166 | 207 | 226 | 245 | 324 | 331 | 131 | 122 | 112 | 61 | 556 | 108 |  | 0.07 | 0.08 | 0.3 | 0.03 | 0.13 | 0.03 | 0.12 | 0.07 | 0.02 | 0.01 | 0.01 | 0.05 | 0.01 |  | 1275.33 | 0.2146876 | 0.9624838 | 1.470854
341-L1 | 2.94 | 14.71 | 50.82 | 0.31 | 10.23 | 0.18 | 7.39 | 7.93 | 1.45 | 0.04 | 0.29 | 0 | 0.18 | 96.47 | 218 | 166 | 204 | 229 | 245 | 331 | 339 | 135 | 121 | 111 | 60 |  | 111 |  | 0.07 | 0.08 | 0.3 | 0.03 | 0.13 | 0.03 | 0.12 | 0.07 | 0.02 | 0.01 | 0.01 | 0 | 0.01 |  | 1290.51 | 0.2146876 | 0.9624838 | 1.470854
341-L1 | 2.99 | 14.75 | 50.68 | 0.32 | 10.16 | 0.18 | 7.42 | 7.87 | 1.46 | 0.05 | 0.29 | 0 | 0.2 | 96.37 | 216 | 165 | 202 | 228 | 248 | 311 | 337 | 134 | 122 | 111 | 61 |  | 109 |  | 0.07 | 0.08 | 0.3 | 0.03 | 0.13 | 0.03 | 0.12 | 0.07 | 0.02 | 0.01 | 0.01 | 0 | 0.01 |  | 1305.69 | 0.2146876 | 0.9624838 | 1.470854
341-L1 | 2.97 | 14.66 | 50.77 | 0.3 | 10.16 | 0.16 | 7.34 | 7.91 | 1.46 | 0.04 | 0.29 | 0 | 0.2 | 96.26 | 204 | 167 | 202 | 237 | 246 | 340 | 328 | 129 | 124 | 112 | 61 |  | 105 |  | 0.07 | 0.08 | 0.3 | 0.03 | 0.13 | 0.03 | 0.12 | 0.07 | 0.02 | 0.01 | 0.01 | 0 | 0.01 |  | 1320.87 | 0.2146876 | 0.9624838 | 1.470854
341-L1 | 2.95 | 14.7 | 50.71 | 0.33 | 10.23 | 0.17 | 7.19 | 7.82 | 1.46 | 0.03 | 0.29 | 0.01 | 0.2 | 96.1 | 214 | 162 | 205 | 221 | 242 | 328 | 354 | 135 | 122 | 113 | 61 | 551 | 108 |  | 0.07 | 0.08 | 0.3 | 0.03 | 0.13 | 0.03 | 0.12 | 0.07 | 0.02 | 0.01 | 0.01 | 0.05 | 0.01 |  | 1336.05 | 0.2146876 | 0.9624838 | 1.470854
341-L1 | 2.97 | 14.8 | 50.83 | 0.32 | 10.27 | 0.17 | 7.33 | 7.87 | 1.44 | 0.04 | 0.29 | 0.01 | 0.2 | 96.53 | 223 | 167 | 200 | 226 | 239 | 325 | 348 | 139 | 121 | 111 | 61 | 555 | 108 |  | 0.07 | 0.08 | 0.3 | 0.03 | 0.13 | 0.03 | 0.12 | 0.07 | 0.02 | 0.01 | 0.01 | 0.05 | 0.01 |  | 1351.24 | 0.2146876 | 0.9624838 | 1.470854
341-L1 | 3.02 | 14.71 | 50.74 | 0.31 | 10.27 | 0.17 | 7.29 | 7.85 | 1.45 | 0.05 | 0.29 | 0 | 0.17 | 96.32 | 208 | 163 | 204 | 239 | 241 | 329 | 350 | 139 | 121 | 111 | 61 |  | 114 |  | 0.07 | 0.08 | 0.3 | 0.03 | 0.13 | 0.03 | 0.12 | 0.07 | 0.02 | 0.01 | 0.01 | 0 | 0.01 |  | 1366.42 | 0.2146876 | 0.9624838 | 1.470854
341-L1 | 2.94 | 14.76 | 50.84 | 0.3 | 10.18 | 0.18 | 7.27 | 7.91 | 1.45 | 0.05 | 0.29 | 0 | 0.2 | 96.37 | 223 | 164 | 201 | 233 | 257 | 323 | 359 | 124 | 122 | 111 | 61 |  | 111 |  | 0.07 | 0.08 | 0.3 | 0.03 | 0.13 | 0.03 | 0.12 | 0.07 | 0.02 | 0.01 | 0.01 | 0 | 0.02 |  | 1381.61 | 0.2146876 | 0.9624838 | 1.470854
341-L1 | 2.97 | 14.79 | 50.66 | 0.32 | 10.27 | 0.17 | 7.32 | 7.83 | 1.46 | 0.04 | 0.3 | 0 | 0.2 | 96.31 | 217 | 165 | 197 | 236 | 251 | 325 | 321 | 135 | 122 | 111 | 60 |  | 109 |  | 0.07 | 0.08 | 0.3 | 0.03 | 0.13 | 0.03 | 0.12 | 0.07 | 0.02 | 0.01 | 0.01 | 0 | 0.01 |  | 1396.79 | 0.2220906 | 0.9611902 | 1.461022
341-L1 | 2.96 | 14.75 | 50.86 | 0.33 | 10.17 | 0.2 | 7.32 | 7.82 | 1.45 | 0.04 | 0.3 | 0 | 0.18 | 96.38 | 198 | 169 | 204 | 216 | 256 | 303 | 344 | 130 | 121 | 111 | 60 |  | 115 |  | 0.07 | 0.08 | 0.3 | 0.03 | 0.13 | 0.03 | 0.12 | 0.07 | 0.02 | 0.01 | 0.01 | 0 | 0.01 |  | 1411.97 | 0.2220906 | 0.9611902 | 1.461022
341-L1 | 2.96 | 14.73 | 50.85 | 0.32 | 10.29 | 0.18 | 7.39 | 7.92 | 1.45 | 0.05 | 0.3 | 0 | 0.19 | 96.64 | 221 | 165 | 200 | 221 | 258 | 340 | 347 | 132 | 121 | 111 | 61 |  | 108 |  | 0.07 | 0.08 | 0.3 | 0.03 | 0.13 | 0.03 | 0.12 | 0.07 | 0.02 | 0.01 | 0.01 | 0 | 0.01 |  | 1427.15 | 0.2220906 | 0.9611902 | 1.461022
341-L1 | 2.97 | 14.71 | 50.82 | 0.33 | 10.26 | 0.17 | 7.27 | 7.81 | 1.47 | 0.05 | 0.3 | 0 | 0.18 | 96.34 | 217 | 163 | 206 | 218 | 256 | 328 | 358 | 137 | 119 | 112 | 60 |  | 105 |  | 0.07 | 0.08 | 0.3 | 0.03 | 0.13 | 0.03 | 0.12 | 0.07 | 0.02 | 0.01 | 0.01 | 0 | 0.01 |  | 1442.33 | 0.2220906 | 0.9611902 | 1.461022
341-L1 | 2.96 | 14.68 | 50.69 | 0.32 | 10.28 | 0.15 | 7.21 | 7.92 | 1.46 | 0.04 | 0.3 | 0 | 0.2 | 96.21 | 224 | 166 | 205 | 231 | 249 | 340 | 351 | 135 | 120 | 112 | 60 |  | 111 |  | 0.07 | 0.08 | 0.3 | 0.03 | 0.13 | 0.03 | 0.12 | 0.07 | 0.02 | 0.01 | 0.01 | 0 | 0.02 |  | 1457.52 | 0.2220906 | 0.9611902 | 1.461022
341-L1 | 2.92 | 14.74 | 50.71 | 0.32 | 10.16 | 0.17 | 7.27 | 7.86 | 1.46 | 0.04 | 0.31 | 0 | 0.18 | 96.14 | 217 | 165 | 199 | 218 | 246 | 317 | 335 | 135 | 123 | 112 | 61 |  | 113 |  | 0.07 | 0.08 | 0.3 | 0.03 | 0.13 | 0.03 | 0.12 | 0.07 | 0.02 | 0.01 | 0.01 | 0 | 0.01 |  | 1472.7 | 0.2294936 | 0.9598965 | 1.451465
341-L1 | 2.98 | 14.79 | 50.88 | 0.31 | 10.22 | 0.15 | 7.26 | 7.85 | 1.47 | 0.04 | 0.31 | 0 | 0.21 | 96.46 | 209 | 168 | 205 | 216 | 245 | 332 | 335 | 130 | 122 | 112 | 60 |  | 104 |  | 0.07 | 0.08 | 0.3 | 0.03 | 0.13 | 0.03 | 0.12 | 0.07 | 0.02 | 0.01 | 0.01 | 0 | 0.01 |  | 1487.88 | 0.2294936 | 0.9598965 | 1.451465
341-L1 | 2.95 | 14.75 | 50.73 | 0.33 | 10.25 | 0.14 | 7.34 | 7.91 | 1.44 | 0.05 | 0.31 | 0 | 0.18 | 96.37 | 219 | 164 | 202 | 219 | 238 | 342 | 341 | 134 | 123 | 111 | 61 |  | 110 |  | 0.07 | 0.08 | 0.3 | 0.03 | 0.13 | 0.03 | 0.12 | 0.07 | 0.02 | 0.01 | 0.01 | 0 | 0.01 |  | 1503.06 | 0.2294936 | 0.9598965 | 1.451465
341-L1 | 2.97 | 14.82 | 50.8 | 0.3 | 10.22 | 0.15 | 7.23 | 7.82 | 1.44 | 0.04 | 0.31 | 0 | 0.19 | 96.3 | 224 | 163 | 204 | 238 | 256 | 350 | 352 | 131 | 123 | 111 | 60 |  | 113 |  | 0.07 | 0.08 | 0.3 | 0.03 | 0.13 | 0.03 | 0.12 | 0.07 | 0.02 | 0.01 | 0.01 | 0 | 0.01 |  | 1518.25 | 0.2294936 | 0.9598965 | 1.451465
341-L1 | 3.02 | 14.71 | 50.64 | 0.33 | 10.21 | 0.17 | 7.26 | 7.85 | 1.46 | 0.04 | 0.31 | 0 | 0.2 | 96.19 | 220 | 164 | 208 | 211 | 252 | 326 | 348 | 136 | 119 | 111 | 60 |  | 103 |  | 0.07 | 0.08 | 0.3 | 0.03 | 0.13 | 0.03 | 0.12 | 0.07 | 0.02 | 0.01 | 0.01 | 0 | 0.01 |  | 1533.43 | 0.2294936 | 0.9598965 | 1.451465
341-L1 | 3.03 | 14.64 | 50.71 | 0.31 | 10.21 | 0.18 | 7.2 | 7.87 | 1.46 | 0.04 | 0.31 | 0 | 0.19 | 96.15 | 199 | 162 | 198 | 226 | 259 | 327 | 362 | 131 | 120 | 112 | 61 |  | 120 |  | 0.07 | 0.08 | 0.3 | 0.03 | 0.13 | 0.03 | 0.12 | 0.07 | 0.02 | 0.01 | 0.01 | 0 | 0.02 |  | 1548.61 | 0.2294936 | 0.9598965 | 1.451465
341-L1 | 2.99 | 14.75 | 50.65 | 0.33 | 10.2 | 0.16 | 7.26 | 7.88 | 1.46 | 0.04 | 0.32 | 0 | 0.19 | 96.24 | 213 | 161 | 205 | 218 | 242 | 315 | 351 | 128 | 121 | 112 | 60 |  | 111 |  | 0.07 | 0.08 | 0.3 | 0.03 | 0.13 | 0.03 | 0.12 | 0.07 | 0.02 | 0.01 | 0.01 | 0 | 0.01 |  | 1563.79 | 0.2368967 | 0.9586028 | 1.442166
341-L1 | 2.98 | 14.56 | 50.55 | 0.34 | 10.24 | 0.17 | 7.2 | 7.9 | 1.47 | 0.04 | 0.32 | 0 | 0.19 | 95.98 | 229 | 170 | 207 | 218 | 263 | 321 | 349 | 134 | 121 | 112 | 60 |  | 108 |  | 0.07 | 0.08 | 0.3 | 0.03 | 0.13 | 0.03 | 0.12 | 0.07 | 0.02 | 0.01 | 0.01 | 0 | 0.01 |  | 1578.98 | 0.2368967 | 0.9586028 | 1.442166
341-L1 | 2.95 | 14.7 | 50.81 | 0.32 | 10.24 | 0.17 | 7.14 | 7.85 | 1.46 | 0.04 | 0.32 | 0 | 0.2 | 96.2 | 236 | 166 | 205 | 227 | 255 | 326 | 342 | 131 | 120 | 112 | 61 |  | 109 |  | 0.07 | 0.08 | 0.3 | 0.03 | 0.13 | 0.03 | 0.12 | 0.07 | 0.02 | 0.01 | 0.01 | 0 | 0.02 |  | 1594.16 | 0.2368967 | 0.9586028 | 1.442166
341-L1 | 2.98 | 14.77 | 50.63 | 0.32 | 10.18 | 0.18 | 7.09 | 7.9 | 1.45 | 0.05 | 0.32 | 0 | 0.19 | 96.05 | 227 | 164 | 202 | 247 | 250 | 314 | 351 | 133 | 120 | 112 | 61 |  | 121 |  | 0.07 | 0.08 | 0.3 | 0.03 | 0.13 | 0.03 | 0.12 | 0.07 | 0.02 | 0.01 | 0.01 | 0 | 0.02 |  | 1609.34 | 0.2368967 | 0.9586028 | 1.442166
341-L1 | 2.95 | 14.64 | 50.7 | 0.3 | 10.2 | 0.16 | 7.23 | 7.89 | 1.45 | 0.05 | 0.33 | 0.02 | 0.19 | 96.1 | 228 | 157 | 207 | 232 | 270 | 319 | 348 | 132 | 120 | 110 | 60 | 550 | 108 |  | 0.07 | 0.08 | 0.3 | 0.03 | 0.13 | 0.03 | 0.12 | 0.07 | 0.02 | 0.01 | 0.01 | 0.05 | 0.01 |  | 1624.52 | 0.2442997 | 0.9573092 | 1.433109
341-L1 | 3.01 | 14.63 | 50.68 | 0.3 | 10.22 | 0.18 | 7.24 | 7.91 | 1.45 | 0.04 | 0.33 | 0 | 0.18 | 96.16 | 217 | 164 | 200 | 236 | 263 | 326 | 337 | 133 | 118 | 112 | 61 |  | 110 |  | 0.07 | 0.08 | 0.3 | 0.03 | 0.13 | 0.03 | 0.12 | 0.07 | 0.02 | 0.01 | 0.01 | 0 | 0.01 |  | 1639.71 | 0.2442997 | 0.9573092 | 1.433109

## Dataset S8
EPMA analyses | Sample PC343
| Oxide | [13 empty] | Det.Lim ppm(A) | [16 empty] | StdDev wt%
Comment | Na2O | Al2O3 | SiO2 | K2O | CaO | MnO | FeO | MgO | TiO2 | Cr2O3 | ZrO2 | HfO2 | P2O5 | Total | Na | Al | Si | K | Ca | Mn | Fe | Mg | Ti | Cr | Zr | Hf | P | O | Na | Al | Si | K | Ca | Mn | Fe | Mg | Ti | Cr | Zr | Hf | P | O | Distance (µm) | ZrO2, wt% | Zr, wt% | 1-Cx/Co | erf-1 (1-Cx/Co)
343-L2 | 2.96 | 14.74 | 50.52 | 0.3 | 10.15 | 0.14 | 7.77 | 7.93 | 1.46 | 0.05 | 0.21 | 0 | 0.19 | 96.42 | 214 | 165 | 204 | 232 | 253 | 358 | 339 | 130 | 122 | 111 | 61 | 561 | 113 |  | 0.07 | 0.08 | 0.3 | 0.03 | 0.13 | 0.03 | 0.12 | 0.07 | 0.02 | 0.01 | 0.01 | 0.05 | 0.01 |  | 0 | 64.13 | 47.47557
343-L2 | 2.95 | 14.67 | 50.6 | 0.32 | 10.18 | 0.15 | 7.78 | 7.91 | 1.45 | 0.04 | 0.2 | 0 | 0.19 | 96.45 | 211 | 161 | 203 | 224 | 266 | 335 | 351 | 126 | 121 | 112 | 61 |  | 113 |  | 0.07 | 0.08 | 0.3 | 0.03 | 0.13 | 0.03 | 0.12 | 0.07 | 0.02 | 0.01 | 0.01 | 0 | 0.01 |  | 10.02 | 25.29 | 18.72224
343-L2 | 3 | 14.76 | 50.75 | 0.31 | 10.21 | 0.16 | 7.85 | 7.85 | 1.47 | 0.04 | 0.2 | 0 | 0.18 | 96.78 | 219 | 164 | 202 | 227 | 260 | 320 | 347 | 140 | 120 | 112 | 61 |  | 113 |  | 0.07 | 0.08 | 0.3 | 0.03 | 0.13 | 0.03 | 0.12 | 0.07 | 0.02 | 0.01 | 0.01 | 0 | 0.01 |  | 20.04 | 5.33 | 3.94581 | 0 | 0
343-L2 | 2.97 | 14.65 | 50.66 | 0.31 | 10.22 | 0.14 | 7.83 | 7.9 | 1.46 | 0.05 | 0.2 | 0 | 0.18 | 96.56 | 209 | 167 | 209 | 226 | 273 | 357 | 361 | 128 | 121 | 112 | 61 |  | 108 |  | 0.07 | 0.08 | 0.3 | 0.03 | 0.13 | 0.03 | 0.12 | 0.07 | 0.02 | 0.01 | 0.01 | 0 | 0.01 |  | 30.05 | 5.21 | 3.856974 | 0.02251407 | 0.01995522
343-L2 | 2.98 | 14.74 | 50.74 | 0.3 | 10.13 | 0.17 | 7.78 | 7.9 | 1.44 | 0.05 | 0.21 | 0 | 0.18 | 96.62 | 225 | 166 | 200 | 239 | 270 | 321 | 343 | 142 | 123 | 112 | 61 |  | 113 |  | 0.07 | 0.08 | 0.3 | 0.03 | 0.13 | 0.03 | 0.12 | 0.07 | 0.02 | 0.01 | 0.01 | 0 | 0.01 |  | 40.07 | 4.92 | 3.642286 | 0.07692308 | 0.06827725
343-L2 | 2.94 | 14.75 | 50.74 | 0.3 | 10.15 | 0.16 | 7.75 | 7.86 | 1.49 | 0.04 | 0.21 | 0 | 0.18 | 96.57 | 207 | 162 | 202 | 240 | 265 | 321 | 352 | 134 | 121 | 112 | 61 |  | 119 |  | 0.07 | 0.08 | 0.3 | 0.03 | 0.13 | 0.03 | 0.12 | 0.07 | 0.02 | 0.01 | 0.01 | 0 | 0.02 |  | 50.09 | 4.66 | 3.449808 | 0.1257036 | 0.1118668
343-L2 | 2.92 | 14.71 | 50.57 | 0.3 | 10.24 | 0.16 | 7.74 | 7.93 | 1.45 | 0.04 | 0.21 | 0 | 0.19 | 96.48 | 219 | 162 | 203 | 228 | 254 | 332 | 355 | 135 | 122 | 113 | 61 |  | 116 |  | 0.07 | 0.08 | 0.3 | 0.03 | 0.13 | 0.03 | 0.12 | 0.07 | 0.02 | 0.01 | 0.01 | 0 | 0.02 |  | 60.11 | 4.38 | 3.242523 | 0.1782364 | 0.1592951
343-L2 | 2.96 | 14.66 | 50.61 | 0.31 | 10.21 | 0.2 | 7.77 | 7.87 | 1.47 | 0.05 | 0.21 | 0 | 0.16 | 96.47 | 219 | 163 | 207 | 232 | 250 | 308 | 355 | 135 | 119 | 111 | 61 |  | 120 |  | 0.07 | 0.08 | 0.3 | 0.03 | 0.13 | 0.03 | 0.12 | 0.07 | 0.02 | 0.01 | 0.01 | 0 | 0.01 |  | 70.13 | 4.14 | 3.06485 | 0.2232645 | 0.2005184
343-L2 | 2.94 | 14.77 | 50.58 | 0.33 | 10.14 | 0.15 | 7.78 | 7.9 | 1.45 | 0.04 | 0.21 | 0.01 | 0.2 | 96.51 | 216 | 161 | 203 | 223 | 249 | 327 | 353 | 138 | 122 | 112 | 61 | 563 | 108 |  | 0.07 | 0.08 | 0.3 | 0.03 | 0.13 | 0.03 | 0.12 | 0.07 | 0.02 | 0.01 | 0.01 | 0.05 | 0.01 |  | 80.14 | 3.88 | 2.872372 | 0.272045 | 0.2459651
343-L2 | 2.88 | 14.66 | 50.68 | 0.31 | 10.16 | 0.16 | 7.82 | 7.82 | 1.47 | 0.05 | 0.21 | 0.01 | 0.18 | 96.41 | 231 | 167 | 205 | 230 | 266 | 334 | 350 | 133 | 120 | 111 | 61 | 560 | 117 |  | 0.07 | 0.08 | 0.3 | 0.03 | 0.13 | 0.03 | 0.12 | 0.07 | 0.02 | 0.01 | 0.01 | 0.05 | 0.01 |  | 90.16 | 3.63 | 2.687296 | 0.3189493 | 0.290642
343-L2 | 2.92 | 14.68 | 50.68 | 0.33 | 10.14 | 0.16 | 7.8 | 7.88 | 1.44 | 0.04 | 0.21 | 0 | 0.2 | 96.49 | 223 | 171 | 204 | 232 | 256 | 335 | 356 | 130 | 118 | 112 | 61 |  | 114 |  | 0.07 | 0.08 | 0.3 | 0.03 | 0.13 | 0.03 | 0.12 | 0.07 | 0.02 | 0.01 | 0.01 | 0 | 0.02 |  | 100.18 | 3.4 | 2.517027 | 0.3621013 | 0.3327919
343-L2 | 2.94 | 14.72 | 50.66 | 0.31 | 10.27 | 0.15 | 7.74 | 7.93 | 1.45 | 0.04 | 0.22 | 0 | 0.2 | 96.6 | 205 | 168 | 204 | 232 | 251 | 343 | 345 | 130 | 124 | 113 | 61 | 558 | 107 |  | 0.07 | 0.08 | 0.3 | 0.03 | 0.13 | 0.03 | 0.12 | 0.07 | 0.02 | 0.01 | 0.01 | 0.05 | 0.01 |  | 110.2 | 3.17 | 2.346757 | 0.4052533 | 0.3761597
343-L2 | 2.95 | 14.64 | 50.48 | 0.32 | 10.2 | 0.15 | 7.8 | 7.89 | 1.43 | 0.05 | 0.22 | 0.02 | 0.2 | 96.34 | 215 | 170 | 207 | 225 | 266 | 342 | 350 | 137 | 124 | 111 | 61 | 557 | 116 |  | 0.07 | 0.08 | 0.3 | 0.03 | 0.13 | 0.03 | 0.12 | 0.07 | 0.02 | 0.01 | 0.01 | 0.05 | 0.02 |  | 120.22 | 2.93 | 2.169085 | 0.4502814 | 0.4229785
343-L2 | 2.95 | 14.64 | 50.6 | 0.32 | 10.13 | 0.16 | 7.8 | 7.89 | 1.46 | 0.04 | 0.22 | 0 | 0.17 | 96.39 | 216 | 164 | 201 | 231 | 257 | 330 | 341 | 134 | 121 | 112 | 61 | 563 | 117 |  | 0.07 | 0.08 | 0.3 | 0.03 | 0.13 | 0.03 | 0.12 | 0.07 | 0.02 | 0.01 | 0.01 | 0.05 | 0.01 |  | 150.27 | 2.38 | 1.761919 | 0.5534709 | 0.5382598
343-L2 | 3 | 14.67 | 50.82 | 0.31 | 10.23 | 0.16 | 7.77 | 7.9 | 1.44 | 0.05 | 0.22 | 0 | 0.21 | 96.77 | 223 | 163 | 203 | 230 | 264 | 321 | 349 | 139 | 122 | 112 | 61 |  | 110 |  | 0.07 | 0.08 | 0.3 | 0.03 | 0.13 | 0.03 | 0.12 | 0.07 | 0.02 | 0.01 | 0.01 | 0 | 0.02 |  | 160.29 | 2.19 | 1.621261 | 0.5891182 | 0.5814842
343-L2 | 3.01 | 14.76 | 50.97 | 0.31 | 10.19 | 0.18 | 7.82 | 7.92 | 1.43 | 0.04 | 0.22 | 0 | 0.19 | 97.05 | 203 | 164 | 204 | 242 | 258 | 305 | 352 | 122 | 124 | 113 | 61 |  | 113 |  | 0.07 | 0.08 | 0.31 | 0.03 | 0.13 | 0.03 | 0.12 | 0.07 | 0.02 | 0.01 | 0.01 | 0 | 0.01 |  | 170.31 | 2.03 | 1.502813 | 0.619137 | 0.6196428
343-L2 | 2.95 | 14.73 | 50.65 | 0.31 | 10.14 | 0.14 | 7.84 | 7.94 | 1.45 | 0.04 | 0.23 | 0 | 0.2 | 96.61 | 224 | 160 | 207 | 224 | 257 | 338 | 350 | 135 | 122 | 113 | 61 |  | 109 |  | 0.07 | 0.08 | 0.3 | 0.03 | 0.13 | 0.03 | 0.12 | 0.07 | 0.02 | 0.01 | 0.01 | 0 | 0.01 |  | 190.34 | 1.78 | 1.317738 | 0.6660413 | 0.6831859
343-L2 | 2.97 | 14.75 | 50.58 | 0.32 | 10.15 | 0.15 | 7.78 | 7.91 | 1.46 | 0.04 | 0.23 | 0 | 0.19 | 96.54 | 219 | 170 | 203 | 219 | 251 | 324 | 359 | 134 | 122 | 112 | 61 |  | 105 |  | 0.07 | 0.08 | 0.3 | 0.03 | 0.13 | 0.03 | 0.12 | 0.07 | 0.02 | 0.01 | 0.01 | 0 | 0.01 |  | 200.36 | 1.63 | 1.206692 | 0.6941839 | 0.724106
343-L2 | 2.9 | 14.66 | 50.6 | 0.31 | 10.18 | 0.16 | 7.76 | 7.92 | 1.45 | 0.04 | 0.23 | 0 | 0.19 | 96.42 | 233 | 170 | 196 | 241 | 249 | 321 | 365 | 136 | 122 | 112 | 61 |  | 115 |  | 0.07 | 0.08 | 0.3 | 0.03 | 0.13 | 0.03 | 0.12 | 0.07 | 0.02 | 0.01 | 0.01 | 0 | 0.02 |  | 210.38 | 1.5 | 1.110453 | 0.7185741 | 0.7616401
343-L2 | 2.93 | 14.63 | 50.58 | 0.31 | 10.22 | 0.14 | 7.79 | 7.96 | 1.44 | 0.05 | 0.22 | 0 | 0.18 | 96.46 | 209 | 164 | 207 | 224 | 251 | 348 | 341 | 136 | 122 | 112 | 61 |  | 108 |  | 0.07 | 0.08 | 0.3 | 0.03 | 0.13 | 0.03 | 0.12 | 0.07 | 0.02 | 0.01 | 0.01 | 0 | 0.01 |  | 220.4 | 1.37 | 1.014214 | 0.7429644 | 0.8014528
343-L2 | 2.94 | 14.65 | 50.62 | 0.32 | 10.2 | 0.16 | 7.77 | 7.91 | 1.44 | 0.04 | 0.23 | 0.01 | 0.19 | 96.49 | 219 | 164 | 202 | 231 | 251 | 331 | 355 | 133 | 121 | 113 | 61 | 557 | 108 |  | 0.07 | 0.08 | 0.3 | 0.03 | 0.13 | 0.03 | 0.12 | 0.07 | 0.02 | 0.01 | 0.01 | 0.05 | 0.01 |  | 230.42 | 1.28 | 0.9475866 | 0.7598499 | 0.8305759
343-L2 | 2.98 | 14.67 | 50.58 | 0.33 | 10.24 | 0.15 | 7.82 | 7.92 | 1.47 | 0.05 | 0.23 | 0 | 0.19 | 96.63 | 219 | 167 | 203 | 230 | 263 | 345 | 348 | 138 | 119 | 110 | 61 |  | 120 |  | 0.07 | 0.08 | 0.3 | 0.03 | 0.13 | 0.03 | 0.12 | 0.07 | 0.02 | 0.01 | 0.01 | 0 | 0.02 |  | 240.43 | 1.16 | 0.8587504 | 0.782364 | 0.8717485
343-L2 | 2.93 | 14.64 | 50.52 | 0.33 | 10.12 | 0.16 | 7.86 | 7.92 | 1.46 | 0.05 | 0.23 | 0 | 0.18 | 96.39 | 220 | 173 | 206 | 213 | 264 | 326 | 349 | 141 | 123 | 113 | 61 | 555 | 109 |  | 0.07 | 0.08 | 0.3 | 0.03 | 0.13 | 0.03 | 0.12 | 0.07 | 0.02 | 0.01 | 0.01 | 0.05 | 0.01 |  | 250.45 | 1.06 | 0.7847202 | 0.8011257 | 0.9084663
343-L2 | 2.94 | 14.6 | 50.55 | 0.33 | 10.21 | 0.16 | 7.76 | 7.96 | 1.44 | 0.05 | 0.23 | 0 | 0.17 | 96.38 | 209 | 161 | 210 | 225 | 255 | 332 | 360 | 134 | 124 | 111 | 61 |  | 118 |  | 0.07 | 0.08 | 0.3 | 0.03 | 0.13 | 0.03 | 0.12 | 0.07 | 0.02 | 0.01 | 0.01 | 0 | 0.01 |  | 260.47 | 0.98 | 0.725496 | 0.8161351 | 0.9397086
343-L2 | 3 | 14.63 | 50.49 | 0.32 | 10.2 | 0.15 | 7.75 | 7.94 | 1.45 | 0.04 | 0.23 | 0 | 0.18 | 96.38 | 219 | 166 | 208 | 232 | 259 | 338 | 347 | 135 | 122 | 112 | 61 |  | 103 |  | 0.07 | 0.08 | 0.3 | 0.03 | 0.13 | 0.03 | 0.12 | 0.07 | 0.02 | 0.01 | 0.01 | 0 | 0.01 |  | 270.49 | 0.9 | 0.6662718 | 0.8311445 | 0.9729015
343-L2 | 2.93 | 14.66 | 50.6 | 0.31 | 10.11 | 0.14 | 7.84 | 7.9 | 1.46 | 0.04 | 0.23 | 0 | 0.19 | 96.43 | 207 | 169 | 202 | 221 | 254 | 346 | 357 | 141 | 124 | 111 | 61 |  | 108 |  | 0.07 | 0.08 | 0.3 | 0.03 | 0.13 | 0.03 | 0.12 | 0.07 | 0.02 | 0.01 | 0.01 | 0 | 0.01 |  | 280.51 | 0.82 | 0.6070477 | 0.8461538 | 1.008389
343-L2 | 2.91 | 14.57 | 50.54 | 0.32 | 10.16 | 0.17 | 7.79 | 7.91 | 1.46 | 0.04 | 0.24 | 0 | 0.17 | 96.29 | 232 | 167 | 207 | 230 | 259 | 328 | 364 | 140 | 122 | 113 | 61 |  | 114 |  | 0.07 | 0.08 | 0.3 | 0.03 | 0.13 | 0.03 | 0.12 | 0.07 | 0.02 | 0.01 | 0.01 | 0 | 0.01 |  | 290.52 | 0.76 | 0.5626296 | 0.8574109 | 1.036772
343-L2 | 2.99 | 14.69 | 50.62 | 0.3 | 10.21 | 0.15 | 7.8 | 7.9 | 1.47 | 0.05 | 0.24 | 0 | 0.18 | 96.58 | 220 | 162 | 206 | 242 | 263 | 340 | 338 | 135 | 121 | 111 | 61 |  | 114 |  | 0.07 | 0.08 | 0.3 | 0.03 | 0.13 | 0.03 | 0.12 | 0.07 | 0.02 | 0.01 | 0.01 | 0 | 0.01 |  | 300.54 | 0.7 | 0.5182114 | 0.8686679 | 1.066932
343-L2 | 3 | 14.45 | 50.24 | 0.33 | 10.17 | 0.15 | 7.81 | 7.91 | 1.45 | 0.04 | 0.24 | 0 | 0.19 | 95.97 | 220 | 169 | 201 | 223 | 262 | 325 | 361 | 137 | 120 | 111 | 61 |  | 111 |  | 0.07 | 0.08 | 0.3 | 0.03 | 0.13 | 0.03 | 0.12 | 0.07 | 0.02 | 0.01 | 0.01 | 0 | 0.01 |  | 310.56 | 0.65 | 0.4811963 | 0.8780488 | 1.093636
343-L2 | 2.94 | 14.6 | 50.56 | 0.3 | 10.24 | 0.15 | 7.8 | 7.92 | 1.46 | 0.04 | 0.25 | 0 | 0.2 | 96.48 | 215 | 167 | 201 | 241 | 251 | 330 | 349 | 130 | 122 | 113 | 61 |  | 104 |  | 0.07 | 0.08 | 0.3 | 0.03 | 0.13 | 0.03 | 0.12 | 0.07 | 0.02 | 0.01 | 0.01 | 0 | 0.01 |  | 320.58 | 0.6 | 0.4441812 | 0.8874296 | 1.121998
343-L2 | 2.96 | 14.6 | 50.58 | 0.3 | 10.28 | 0.18 | 7.79 | 7.92 | 1.44 | 0.04 | 0.24 | 0 | 0.17 | 96.51 | 218 | 164 | 207 | 237 | 258 | 319 | 342 | 134 | 125 | 112 | 61 |  | 116 |  | 0.07 | 0.08 | 0.3 | 0.03 | 0.13 | 0.03 | 0.12 | 0.07 | 0.02 | 0.01 | 0.01 | 0 | 0.01 |  | 330.6 | 0.56 | 0.4145691 | 0.8949343 | 1.146062 | m=1/(4 Dt)^0,5 [microns^(-1)]= | 0.0037 | "slope"
343-L2 | 3 | 14.6 | 50.52 | 0.34 | 10.16 | 0.17 | 7.77 | 7.97 | 1.44 | 0.04 | 0.25 | 0.03 | 0.19 | 96.48 | 219 | 165 | 208 | 219 | 250 | 323 | 356 | 136 | 121 | 112 | 61 | 547 | 115 |  | 0.07 | 0.08 | 0.3 | 0.03 | 0.13 | 0.03 | 0.12 | 0.07 | 0.02 | 0.01 | 0.01 | 0.05 | 0.02 |  | 340.61 | 0.52 | 0.3849571 | 0.902439 | 1.171531
343-L2 | 2.99 | 14.62 | 50.43 | 0.33 | 10.14 | 0.17 | 7.84 | 7.99 | 1.44 | 0.05 | 0.25 | 0 | 0.18 | 96.41 | 218 | 171 | 207 | 227 | 260 | 322 | 336 | 138 | 123 | 111 | 61 |  | 115 |  | 0.07 | 0.08 | 0.3 | 0.03 | 0.13 | 0.03 | 0.12 | 0.07 | 0.02 | 0.01 | 0.01 | 0 | 0.01 |  | 350.63 | 0.49 | 0.362748 | 0.9080675 | 1.191681 | D=1/(m^2*4*t) =[cm2/sec]= | 2.029056e-07
343-L2 | 2.96 | 14.71 | 50.47 | 0.33 | 10.23 | 0.18 | 7.79 | 7.93 | 1.45 | 0.04 | 0.24 | 0 | 0.19 | 96.53 | 218 | 161 | 207 | 224 | 248 | 324 | 354 | 135 | 121 | 111 | 61 |  | 107 |  | 0.07 | 0.08 | 0.3 | 0.03 | 0.13 | 0.03 | 0.12 | 0.07 | 0.02 | 0.01 | 0.01 | 0 | 0.01 |  | 360.65 | 0.46 | 0.3405389 | 0.9136961 | 1.212847
343-L2 | 2.99 | 14.72 | 50.54 | 0.31 | 10.17 | 0.17 | 7.8 | 7.95 | 1.46 | 0.04 | 0.24 | 0 | 0.18 | 96.57 | 204 | 165 | 205 | 234 | 256 | 331 | 358 | 135 | 119 | 112 | 61 |  | 112 |  | 0.07 | 0.08 | 0.3 | 0.03 | 0.13 | 0.03 | 0.12 | 0.07 | 0.02 | 0.01 | 0.01 | 0 | 0.01 |  | 370.67 | 0.43 | 0.3183299 | 0.9193246 | 1.23516
343-L2 | 2.96 | 14.61 | 50.7 | 0.32 | 10.17 | 0.19 | 7.94 | 7.86 | 1.45 | 0.04 | 0.25 | 0 | 0.18 | 96.66 | 230 | 170 | 206 | 225 | 251 | 308 | 350 | 139 | 122 | 113 | 61 |  | 121 |  | 0.07 | 0.08 | 0.3 | 0.03 | 0.13 | 0.03 | 0.12 | 0.07 | 0.02 | 0.01 | 0.01 | 0 | 0.02 |  | 380.69 | 0.41 | 0.3035238 | 0.9230769 | 1.250748
343-L2 | 2.97 | 14.62 | 50.42 | 0.32 | 10.17 | 0.15 | 7.84 | 7.95 | 1.45 | 0.04 | 0.25 | 0.01 | 0.21 | 96.4 | 221 | 176 | 209 | 219 | 260 | 330 | 338 | 129 | 122 | 113 | 61 | 570 | 104 |  | 0.07 | 0.08 | 0.3 | 0.03 | 0.13 | 0.03 | 0.12 | 0.07 | 0.02 | 0.01 | 0.01 | 0.05 | 0.01 |  | 390.7 | 0.4 | 0.2961208 | 0.9249531 | 1.258776
343-L2 | 2.92 | 14.81 | 50.58 | 0.31 | 10.13 | 0.15 | 7.84 | 7.81 | 1.45 | 0.04 | 0.25 | 0 | 0.18 | 96.48 | 225 | 166 | 201 | 225 | 250 | 333 | 364 | 136 | 121 | 112 | 61 |  | 119 |  | 0.07 | 0.08 | 0.3 | 0.03 | 0.13 | 0.03 | 0.12 | 0.07 | 0.02 | 0.01 | 0.01 | 0 | 0.02 |  | 400.73 | 0.38 | 0.2813148 | 0.9287054 | 1.275335
343-L2 | 2.94 | 14.71 | 50.63 | 0.35 | 10.13 | 0.13 | 7.85 | 7.86 | 1.44 | 0.05 | 0.25 | 0 | 0.2 | 96.56 | 225 | 169 | 201 | 209 | 259 | 358 | 347 | 132 | 124 | 111 | 61 |  | 104 |  | 0.07 | 0.08 | 0.3 | 0.03 | 0.13 | 0.03 | 0.12 | 0.07 | 0.02 | 0.01 | 0.01 | 0 | 0.01 |  | 410.74 | 0.36 | 0.2665087 | 0.9324578 | 1.292626
343-L2 | 2.97 | 14.7 | 50.63 | 0.32 | 10.17 | 0.15 | 7.91 | 7.82 | 1.45 | 0.06 | 0.26 | 0 | 0.2 | 96.63 | 223 | 167 | 202 | 221 | 251 | 330 | 348 | 132 | 123 | 111 | 61 |  | 120 |  | 0.07 | 0.08 | 0.3 | 0.03 | 0.13 | 0.03 | 0.12 | 0.07 | 0.02 | 0.01 | 0.01 | 0 | 0.02 |  | 420.76 | 0.35 | 0.2591057 | 0.934334 | 1.301569
343-L2 | 2.9 | 14.84 | 50.31 | 0.32 | 10.15 | 0.18 | 7.74 | 7.76 | 1.46 | 0.04 | 0.25 | 0 | 0.2 | 96.16 | 224 | 165 | 200 | 233 | 248 | 324 | 358 | 137 | 120 | 112 | 61 |  | 116 |  | 0.07 | 0.08 | 0.3 | 0.03 | 0.13 | 0.03 | 0.12 | 0.07 | 0.02 | 0.01 | 0.01 | 0 | 0.02 |  | 430.78 | 0.33 | 0.2442997 | 0.9380863 | 1.320107
343-L2 | 2.95 | 14.66 | 50.71 | 0.31 | 10.19 | 0.2 | 7.85 | 7.84 | 1.47 | 0.04 | 0.25 | 0 | 0.21 | 96.68 | 211 | 171 | 203 | 232 | 250 | 319 | 349 | 137 | 119 | 112 | 61 |  | 112 |  | 0.07 | 0.08 | 0.3 | 0.03 | 0.13 | 0.03 | 0.12 | 0.07 | 0.02 | 0.01 | 0.01 | 0 | 0.02 |  | 440.8 | 0.33 | 0.2442997 | 0.9380863 | 1.320107
343-L2 | 2.95 | 14.81 | 50.68 | 0.32 | 10.13 | 0.17 | 7.86 | 7.84 | 1.44 | 0.03 | 0.26 | 0 | 0.19 | 96.67 | 220 | 167 | 203 | 226 | 267 | 333 | 341 | 134 | 123 | 113 | 61 | 559 | 107 |  | 0.07 | 0.08 | 0.3 | 0.03 | 0.13 | 0.03 | 0.12 | 0.07 | 0.02 | 0.01 | 0.01 | 0.05 | 0.01 |  | 450.82 | 0.31 | 0.2294936 | 0.9418386 | 1.3396
343-L2 | 2.91 | 14.67 | 50.74 | 0.31 | 10.19 | 0.15 | 7.76 | 7.83 | 1.43 | 0.04 | 0.26 | 0 | 0.2 | 96.49 | 214 | 168 | 199 | 230 | 259 | 335 | 346 | 142 | 121 | 112 | 61 |  | 110 |  | 0.07 | 0.08 | 0.3 | 0.03 | 0.13 | 0.03 | 0.12 | 0.07 | 0.02 | 0.01 | 0.01 | 0 | 0.01 |  | 460.83 | 0.31 | 0.2294936 | 0.9418386 | 1.3396
343-L2 | 2.93 | 14.67 | 50.65 | 0.31 | 10.17 | 0.18 | 7.82 | 7.88 | 1.44 | 0.05 | 0.25 | 0 | 0.18 | 96.53 | 221 | 174 | 205 | 234 | 255 | 317 | 344 | 137 | 122 | 111 | 61 |  | 111 |  | 0.07 | 0.08 | 0.3 | 0.03 | 0.13 | 0.03 | 0.12 | 0.07 | 0.02 | 0.01 | 0.01 | 0 | 0.01 |  | 470.85 | 0.3 | 0.2220906 | 0.9437148 | 1.34974
343-L2 | 2.93 | 14.78 | 50.49 | 0.31 | 10.09 | 0.17 | 7.78 | 7.8 | 1.46 | 0.04 | 0.26 | 0 | 0.17 | 96.28 | 225 | 164 | 207 | 223 | 255 | 323 | 344 | 135 | 121 | 112 | 61 |  | 116 |  | 0.07 | 0.08 | 0.3 | 0.03 | 0.13 | 0.03 | 0.12 | 0.07 | 0.02 | 0.01 | 0.01 | 0 | 0.01 |  | 480.87 | 0.3 | 0.2220906 | 0.9437148 | 1.34974
343-L2 | 2.96 | 14.79 | 50.73 | 0.31 | 10.15 | 0.14 | 7.8 | 7.82 | 1.48 | 0.04 | 0.26 | 0 | 0.21 | 96.69 | 213 | 167 | 204 | 238 | 247 | 353 | 356 | 137 | 120 | 112 | 61 |  | 107 |  | 0.07 | 0.08 | 0.3 | 0.03 | 0.13 | 0.03 | 0.12 | 0.07 | 0.02 | 0.01 | 0.01 | 0 | 0.02 |  | 490.89 | 0.29 | 0.2146876 | 0.945591 | 1.360167
343-L2 | 2.94 | 14.73 | 50.69 | 0.31 | 10.18 | 0.14 | 7.8 | 7.85 | 1.43 | 0.04 | 0.26 | 0.01 | 0.19 | 96.56 | 222 | 162 | 203 | 244 | 253 | 335 | 353 | 137 | 122 | 111 | 61 | 563 | 114 |  | 0.07 | 0.08 | 0.3 | 0.03 | 0.13 | 0.03 | 0.12 | 0.07 | 0.02 | 0.01 | 0.01 | 0.05 | 0.02 |  | 500.9 | 0.29 | 0.2146876 | 0.945591 | 1.360167
343-L2 | 2.96 | 14.69 | 50.66 | 0.34 | 10.11 | 0.17 | 7.79 | 7.79 | 1.46 | 0.04 | 0.26 | 0.02 | 0.18 | 96.46 | 212 | 173 | 207 | 218 | 264 | 326 | 340 | 136 | 122 | 111 | 61 | 561 | 113 |  | 0.07 | 0.08 | 0.3 | 0.03 | 0.13 | 0.03 | 0.12 | 0.07 | 0.02 | 0.01 | 0.01 | 0.05 | 0.01 |  | 510.92 | 0.29 | 0.2146876 | 0.945591 | 1.360167
343-L2 | 2.96 | 14.68 | 50.6 | 0.3 | 10.2 | 0.17 | 7.69 | 7.77 | 1.46 | 0.05 | 0.26 | 0.01 | 0.18 | 96.33 | 218 | 165 | 202 | 236 | 263 | 333 | 358 | 141 | 121 | 112 | 61 | 561 | 113 |  | 0.07 | 0.08 | 0.3 | 0.03 | 0.13 | 0.03 | 0.12 | 0.07 | 0.02 | 0.01 | 0.01 | 0.05 | 0.01 |  | 520.94 | 0.29 | 0.2146876 | 0.945591 | 1.360167
343-L2 | 2.96 | 14.75 | 50.7 | 0.32 | 10.1 | 0.14 | 7.72 | 7.85 | 1.45 | 0.05 | 0.27 | 0 | 0.2 | 96.5 | 216 | 163 | 201 | 230 | 258 | 357 | 357 | 135 | 119 | 112 | 61 |  | 113 |  | 0.07 | 0.08 | 0.3 | 0.03 | 0.13 | 0.03 | 0.12 | 0.07 | 0.02 | 0.01 | 0.01 | 0 | 0.02 |  | 530.96 | 0.28 | 0.2072846 | 0.9474672 | 1.370897
343-L2 | 2.93 | 14.78 | 50.51 | 0.32 | 10.14 | 0.17 | 7.78 | 7.79 | 1.46 | 0.05 | 0.27 | 0 | 0.16 | 96.36 | 228 | 161 | 206 | 228 | 251 | 326 | 367 | 135 | 123 | 111 | 61 |  | 116 |  | 0.07 | 0.08 | 0.3 | 0.03 | 0.13 | 0.03 | 0.12 | 0.07 | 0.02 | 0.01 | 0.01 | 0 | 0.01 |  | 540.98 | 0.27 | 0.1998816 | 0.9493433 | 1.381953
343-L2 | 3 | 14.8 | 50.53 | 0.34 | 10.17 | 0.16 | 7.75 | 7.75 | 1.44 | 0.04 | 0.27 | 0.01 | 0.18 | 96.44 | 219 | 169 | 202 | 214 | 260 | 334 | 359 | 138 | 122 | 111 | 61 | 559 | 120 |  | 0.07 | 0.08 | 0.3 | 0.03 | 0.13 | 0.03 | 0.12 | 0.07 | 0.02 | 0.01 | 0.01 | 0.05 | 0.02 |  | 550.99 | 0.27 | 0.1998816 | 0.9493433 | 1.381953
343-L2 | 2.97 | 14.68 | 50.53 | 0.3 | 10.18 | 0.17 | 7.71 | 7.8 | 1.46 | 0.05 | 0.27 | 0 | 0.18 | 96.3 | 219 | 170 | 205 | 231 | 255 | 329 | 369 | 139 | 121 | 112 | 61 |  | 126 |  | 0.07 | 0.08 | 0.3 | 0.03 | 0.13 | 0.03 | 0.12 | 0.07 | 0.02 | 0.01 | 0.01 | 0 | 0.02 |  | 561.01 | 0.27 | 0.1998816 | 0.9493433 | 1.381953
343-L2 | 2.97 | 14.74 | 50.54 | 0.3 | 10.11 | 0.16 | 7.77 | 7.83 | 1.46 | 0.05 | 0.27 | 0 | 0.17 | 96.39 | 217 | 170 | 205 | 233 | 256 | 346 | 337 | 137 | 123 | 112 | 61 |  | 112 |  | 0.07 | 0.08 | 0.3 | 0.03 | 0.13 | 0.03 | 0.12 | 0.07 | 0.02 | 0.01 | 0.01 | 0 | 0.01 |  | 571.03 | 0.27 | 0.1998816 | 0.9493433 | 1.381953
343-L2 | 3 | 14.81 | 50.61 | 0.31 | 10.08 | 0.18 | 7.78 | 7.78 | 1.44 | 0.04 | 0.28 | 0 | 0.19 | 96.49 | 209 | 169 | 205 | 232 | 262 | 322 | 377 | 137 | 121 | 112 | 61 |  | 110 |  | 0.07 | 0.08 | 0.3 | 0.03 | 0.13 | 0.03 | 0.12 | 0.07 | 0.02 | 0.01 | 0.01 | 0 | 0.01 |  | 581.05 | 0.27 | 0.1998816 | 0.9493433 | 1.381953
343-L2 | 2.96 | 14.66 | 50.85 | 0.33 | 10.2 | 0.17 | 7.78 | 7.86 | 1.45 | 0.04 | 0.29 | 0 | 0.19 | 96.79 | 230 | 162 | 208 | 209 | 261 | 317 | 358 | 136 | 121 | 113 | 61 |  | 117 |  | 0.07 | 0.08 | 0.3 | 0.03 | 0.13 | 0.03 | 0.12 | 0.07 | 0.02 | 0.01 | 0.01 | 0 | 0.02 |  | 591.07 | 0.26 | 0.1924785 | 0.9512195 | 1.393358
343-L2 | 2.94 | 14.77 | 50.51 | 0.33 | 10.13 | 0.18 | 7.85 | 7.86 | 1.45 | 0.05 | 0.29 | 0 | 0.19 | 96.53 | 205 | 166 | 202 | 217 | 256 | 326 | 339 | 133 | 119 | 112 | 61 |  | 116 |  | 0.07 | 0.08 | 0.3 | 0.03 | 0.13 | 0.03 | 0.12 | 0.07 | 0.02 | 0.01 | 0.01 | 0 | 0.02 |  | 601.08 | 0.26 | 0.1924785 | 0.9512195 | 1.393358
343-L2 | 2.95 | 14.65 | 50.62 | 0.29 | 10.17 | 0.14 | 7.72 | 7.82 | 1.44 | 0.04 | 0.29 | 0 | 0.2 | 96.33 | 217 | 165 | 205 | 232 | 258 | 337 | 355 | 134 | 117 | 111 | 61 |  | 108 |  | 0.07 | 0.08 | 0.3 | 0.03 | 0.13 | 0.03 | 0.12 | 0.07 | 0.02 | 0.01 | 0.01 | 0 | 0.01 |  | 611.1 | 0.26 | 0.1924785 | 0.9512195 | 1.393358
343-L2 | 2.95 | 14.69 | 50.6 | 0.3 | 10.17 | 0.17 | 7.81 | 7.86 | 1.45 | 0.04 | 0.29 | 0 | 0.19 | 96.52 | 233 | 170 | 202 | 234 | 267 | 323 | 363 | 134 | 123 | 112 | 61 |  | 108 |  | 0.07 | 0.08 | 0.3 | 0.03 | 0.13 | 0.03 | 0.12 | 0.07 | 0.02 | 0.01 | 0.01 | 0 | 0.01 |  | 621.12 | 0.26 | 0.1924785 | 0.9512195 | 1.393358
343-L2 | 2.98 | 14.72 | 50.6 | 0.3 | 10.09 | 0.15 | 7.76 | 7.87 | 1.47 | 0.04 | 0.3 | 0 | 0.19 | 96.47 | 202 | 169 | 206 | 237 | 260 | 325 | 352 | 131 | 121 | 113 | 61 | 561 | 102 |  | 0.07 | 0.08 | 0.3 | 0.03 | 0.13 | 0.03 | 0.12 | 0.07 | 0.02 | 0.01 | 0.01 | 0.05 | 0.01 |  | 631.14 | 0.26 | 0.1924785 | 0.9512195 | 1.393358
343-L2 | 2.97 | 14.61 | 50.46 | 0.3 | 10.12 | 0.16 | 7.78 | 7.81 | 1.44 | 0.04 | 0.3 | 0 | 0.17 | 96.17 | 216 | 163 | 205 | 227 | 239 | 336 | 335 | 140 | 123 | 112 | 61 |  | 116 |  | 0.07 | 0.08 | 0.3 | 0.03 | 0.13 | 0.03 | 0.12 | 0.07 | 0.02 | 0.01 | 0.01 | 0 | 0.01 |  | 641.15 | 0.25 | 0.1850755 | 0.9530957 | 1.405137
343-L2 | 2.97 | 14.67 | 50.46 | 0.29 | 10.2 | 0.17 | 7.73 | 7.82 | 1.47 | 0.04 | 0.31 | 0 | 0.19 | 96.33 | 223 | 172 | 205 | 248 | 263 | 319 | 363 | 136 | 118 | 112 | 61 |  | 116 |  | 0.07 | 0.08 | 0.3 | 0.03 | 0.13 | 0.03 | 0.12 | 0.07 | 0.02 | 0.01 | 0.01 | 0 | 0.02 |  | 651.17 | 0.26 | 0.1924785 | 0.9512195 | 1.393358
343-L2 | 2.95 | 14.72 | 50.51 | 0.29 | 10.14 | 0.16 | 7.7 | 7.83 | 1.43 | 0.05 | 0.31 | 0 | 0.17 | 96.27 | 213 | 161 | 202 | 226 | 253 | 327 | 346 | 143 | 121 | 111 | 61 |  | 121 |  | 0.07 | 0.08 | 0.3 | 0.03 | 0.13 | 0.03 | 0.12 | 0.07 | 0.02 | 0.01 | 0.01 | 0 | 0.02 |  | 661.19 | 0.26 | 0.1924785 | 0.9512195 | 1.393358
343-L2 | 2.95 | 14.66 | 50.6 | 0.32 | 10.14 | 0.17 | 7.8 | 7.78 | 1.45 | 0.05 | 0.33 | 0 | 0.19 | 96.42 | 223 | 164 | 201 | 228 | 257 | 330 | 341 | 134 | 123 | 111 | 61 |  | 114 |  | 0.07 | 0.08 | 0.3 | 0.03 | 0.13 | 0.03 | 0.12 | 0.07 | 0.02 | 0.01 | 0.01 | 0 | 0.01 |  | 671.21 | 0.25 | 0.1850755 | 0.9530957 | 1.405137
343-L2 | 2.96 | 14.66 | 50.69 | 0.32 | 10.1 | 0.18 | 7.75 | 7.84 | 1.45 | 0.04 | 0.33 | 0 | 0.19 | 96.51 | 214 | 162 | 202 | 216 | 255 | 315 | 354 | 130 | 123 | 112 | 62 |  | 103 |  | 0.07 | 0.08 | 0.3 | 0.03 | 0.13 | 0.03 | 0.12 | 0.07 | 0.02 | 0.01 | 0.01 | 0 | 0.01 |  | 681.23 | 0.25 | 0.1850755 | 0.9530957 | 1.405137
343-L2 | 3.01 | 14.74 | 50.61 | 0.31 | 10.18 | 0.15 | 7.79 | 7.83 | 1.45 | 0.04 | 0.35 | 0 | 0.19 | 96.65 | 217 | 163 | 204 | 220 | 247 | 341 | 360 | 138 | 122 | 113 | 62 |  | 112 |  | 0.07 | 0.08 | 0.3 | 0.03 | 0.13 | 0.03 | 0.12 | 0.07 | 0.02 | 0.01 | 0.01 | 0 | 0.01 |  | 691.24 | 0.26 | 0.1924785 | 0.9512195 | 1.393358
343-L2 | 2.97 | 14.65 | 50.53 | 0.33 | 10.1 | 0.15 | 7.74 | 7.9 | 1.46 | 0.04 | 0.36 | 0 | 0.19 | 96.43 | 219 | 164 | 201 | 224 | 263 | 334 | 374 | 134 | 117 | 112 | 61 |  | 110 |  | 0.07 | 0.08 | 0.3 | 0.03 | 0.13 | 0.03 | 0.12 | 0.07 | 0.02 | 0.01 | 0.01 | 0 | 0.01 |  | 701.26 | 0.25 | 0.1850755 | 0.9530957 | 1.405137
343-L2 | 2.96 | 14.72 | 50.65 | 0.31 | 10.05 | 0.16 | 7.65 | 7.83 | 1.45 | 0.05 | 0.38 | 0 | 0.18 | 96.39 | 221 | 168 | 203 | 225 | 251 | 320 | 358 | 131 | 122 | 112 | 61 |  | 116 |  | 0.07 | 0.08 | 0.3 | 0.03 | 0.13 | 0.03 | 0.12 | 0.07 | 0.02 | 0.01 | 0.01 | 0 | 0.01 |  | 711.28 | 0.25 | 0.1850755 | 0.9530957 | 1.405137
343-L2 | 2.97 | 14.61 | 50.65 | 0.31 | 10.2 | 0.17 | 7.71 | 7.84 | 1.44 | 0.05 | 0.4 | 0.03 | 0.19 | 96.56 | 215 | 169 | 207 | 232 | 254 | 324 | 352 | 135 | 122 | 111 | 61 | 555 | 114 |  | 0.07 | 0.08 | 0.3 | 0.03 | 0.13 | 0.03 | 0.12 | 0.07 | 0.02 | 0.01 | 0.01 | 0.05 | 0.02 |  | 721.3 | 0.25 | 0.1850755 | 0.9530957 | 1.405137
343-L2 | 2.93 | 14.65 | 50.47 | 0.31 | 10.07 | 0.17 | 7.63 | 7.74 | 1.43 | 0.04 | 0.41 | 0 | 0.19 | 96.04 | 216 | 161 | 202 | 235 | 273 | 325 | 362 | 133 | 121 | 112 | 61 |  | 114 |  | 0.07 | 0.08 | 0.3 | 0.03 | 0.13 | 0.03 | 0.12 | 0.07 | 0.02 | 0.01 | 0.01 | 0 | 0.01 |  | 731.32 | 0.25 | 0.1850755 | 0.9530957 | 1.405137
343-L2 | 2.94 | 14.66 | 50.47 | 0.29 | 10.02 | 0.16 | 7.7 | 7.76 | 1.43 | 0.04 | 0.43 | 0 | 0.16 | 96.06 | 206 | 166 | 204 | 235 | 260 | 320 | 353 | 140 | 120 | 113 | 62 |  | 119 |  | 0.07 | 0.08 | 0.3 | 0.03 | 0.13 | 0.03 | 0.12 | 0.07 | 0.02 | 0.01 | 0.01 | 0 | 0.01 |  | 741.33 | 0.24 | 0.1776725 | 0.9549719 | 1.417319
343-L2 | 2.99 | 14.7 | 50.76 | 0.33 | 10.08 | 0.16 | 7.73 | 7.76 | 1.43 | 0.04 | 0.46 | 0 | 0.18 | 96.63 | 223 | 165 | 197 | 228 | 247 | 329 | 342 | 126 | 121 | 112 | 62 |  | 125 |  | 0.07 | 0.08 | 0.3 | 0.03 | 0.13 | 0.03 | 0.12 | 0.07 | 0.02 | 0.01 | 0.01 | 0 | 0.02 |  | 751.35 | 0.24 | 0.1776725 | 0.9549719 | 1.417319
343-L2 | 3 | 14.58 | 50.62 | 0.3 | 10 | 0.16 | 7.75 | 7.81 | 1.45 | 0.05 | 0.49 | 0 | 0.19 | 96.4 | 220 | 173 | 206 | 238 | 262 | 328 | 345 | 132 | 121 | 111 | 62 |  | 109 |  | 0.07 | 0.08 | 0.3 | 0.03 | 0.13 | 0.03 | 0.12 | 0.07 | 0.02 | 0.01 | 0.01 | 0 | 0.01 |  | 761.37 | 0.25 | 0.1850755 | 0.9530957 | 1.405137
343-L2 | 2.99 | 14.53 | 50.58 | 0.33 | 10.06 | 0.16 | 7.75 | 7.72 | 1.43 | 0.05 | 0.52 | 0.01 | 0.17 | 96.29 | 205 | 166 | 202 | 223 | 263 | 338 | 346 | 130 | 121 | 112 | 62 | 558 | 116 |  | 0.07 | 0.08 | 0.3 | 0.03 | 0.13 | 0.03 | 0.12 | 0.07 | 0.02 | 0.01 | 0.01 | 0.05 | 0.01 |  | 771.39 | 0.25 | 0.1850755 | 0.9530957 | 1.405137
343-L2 | 3 | 14.76 | 50.6 | 0.33 | 10.13 | 0.15 | 7.6 | 7.73 | 1.43 | 0.05 | 0.56 | 0 | 0.18 | 96.53 | 223 | 170 | 201 | 237 | 267 | 331 | 348 | 137 | 122 | 109 | 62 | 562 | 115 |  | 0.07 | 0.08 | 0.3 | 0.03 | 0.13 | 0.03 | 0.12 | 0.07 | 0.02 | 0.01 | 0.01 | 0.05 | 0.01 |  | 781.41 | 0.24 | 0.1776725 | 0.9549719 | 1.417319
343-L2 | 3.02 | 14.62 | 50.66 | 0.31 | 10.08 | 0.17 | 7.61 | 7.79 | 1.45 | 0.04 | 0.6 | 0 | 0.16 | 96.51 | 210 | 170 | 210 | 243 | 245 | 321 | 365 | 135 | 119 | 112 | 62 |  | 110 |  | 0.07 | 0.08 | 0.3 | 0.03 | 0.13 | 0.03 | 0.12 | 0.07 | 0.02 | 0.01 | 0.01 | 0 | 0.01 |  | 791.42 | 0.25 | 0.1850755 | 0.9530957 | 1.405137
343-L2 | 2.94 | 14.62 | 50.59 | 0.3 | 10.09 | 0.13 | 7.72 | 7.73 | 1.42 | 0.04 | 0.65 | 0.01 | 0.18 | 96.42 | 214 | 159 | 203 | 230 | 262 | 357 | 337 | 136 | 122 | 112 | 62 | 565 | 117 |  | 0.07 | 0.08 | 0.3 | 0.03 | 0.13 | 0.03 | 0.12 | 0.07 | 0.02 | 0.01 | 0.01 | 0.05 | 0.01 |  | 801.44 | 0.24 | 0.1776725 | 0.9549719 | 1.417319
343-L2 | 2.97 | 14.58 | 50.63 | 0.33 | 10.02 | 0.14 | 7.65 | 7.84 | 1.41 | 0.04 | 0.7 | 0 | 0.16 | 96.47 | 226 | 173 | 207 | 221 | 262 | 334 | 359 | 134 | 123 | 112 | 62 |  | 118 |  | 0.07 | 0.08 | 0.3 | 0.03 | 0.13 | 0.03 | 0.12 | 0.07 | 0.02 | 0.01 | 0.01 | 0 | 0.01 |  | 811.46 | 0.24 | 0.1776725 | 0.9549719 | 1.417319
343-L2 | 2.93 | 14.59 | 50.55 | 0.3 | 10.02 | 0.16 | 7.76 | 7.64 | 1.41 | 0.04 | 0.76 | 0 | 0.2 | 96.35 | 220 | 165 | 203 | 227 | 263 | 337 | 338 | 137 | 124 | 112 | 62 |  | 114 |  | 0.07 | 0.08 | 0.3 | 0.03 | 0.13 | 0.03 | 0.12 | 0.07 | 0.02 | 0.01 | 0.01 | 0 | 0.02 |  | 821.48 | 0.24 | 0.1776725 | 0.9549719 | 1.417319
343-L2 | 2.98 | 14.63 | 50.51 | 0.32 | 9.98 | 0.16 | 7.61 | 7.75 | 1.43 | 0.05 | 0.82 | 0 | 0.19 | 96.42 | 235 | 167 | 207 | 219 | 268 | 325 | 357 | 131 | 121 | 112 | 62 |  | 110 |  | 0.07 | 0.08 | 0.3 | 0.03 | 0.13 | 0.03 | 0.12 | 0.07 | 0.02 | 0.01 | 0.01 | 0 | 0.01 |  | 831.5 | 0.23 | 0.1702695 | 0.956848 | 1.429937
343-L2 | 2.99 | 14.54 | 50.5 | 0.3 | 10.14 | 0.16 | 7.66 | 7.77 | 1.43 | 0.04 | 0.9 | 0.01 | 0.18 | 96.63 | 218 | 161 | 205 | 231 | 252 | 334 | 335 | 135 | 121 | 113 | 62 | 572 | 116 |  | 0.07 | 0.08 | 0.3 | 0.03 | 0.13 | 0.03 | 0.12 | 0.07 | 0.02 | 0.01 | 0.01 | 0.05 | 0.01 |  | 841.51 | 0.23 | 0.1702695 | 0.956848 | 1.429937
343-L2 | 2.99 | 14.55 | 50.56 | 0.34 | 10.09 | 0.16 | 7.67 | 7.74 | 1.42 | 0.05 | 0.98 | 0 | 0.18 | 96.71 | 223 | 163 | 204 | 222 | 252 | 330 | 363 | 139 | 120 | 111 | 63 |  | 112 |  | 0.07 | 0.08 | 0.3 | 0.03 | 0.13 | 0.03 | 0.12 | 0.07 | 0.02 | 0.01 | 0.01 | 0 | 0.01 |  | 851.53 | 0.23 | 0.1702695 | 0.956848 | 1.429937
343-L2 | 3.01 | 14.57 | 50.41 | 0.31 | 10.03 | 0.16 | 7.57 | 7.74 | 1.42 | 0.04 | 1.06 | 0 | 0.18 | 96.5 | 230 | 173 | 202 | 224 | 255 | 334 | 348 | 132 | 122 | 113 | 63 |  | 109 |  | 0.07 | 0.08 | 0.3 | 0.03 | 0.13 | 0.03 | 0.12 | 0.07 | 0.02 | 0.01 | 0.01 | 0 | 0.01 |  | 861.55 | 0.23 | 0.1702695 | 0.956848 | 1.429937
343-L2 | 3.02 | 14.38 | 50.23 | 0.32 | 9.94 | 0.17 | 7.61 | 7.63 | 1.39 | 0.03 | 1.16 | 0.01 | 0.18 | 96.06 | 230 | 166 | 208 | 234 | 248 | 310 | 336 | 134 | 121 | 113 | 63 | 569 | 119 |  | 0.07 | 0.08 | 0.3 | 0.03 | 0.13 | 0.03 | 0.12 | 0.07 | 0.02 | 0.01 | 0.01 | 0.05 | 0.02 |  | 871.57 | 0.23 | 0.1702695 | 0.956848 | 1.429937
343-L2 | 2.96 | 14.45 | 50.29 | 0.29 | 9.95 | 0.15 | 7.6 | 7.67 | 1.41 | 0.05 | 1.28 | 0 | 0.18 | 96.26 | 239 | 176 | 205 | 229 | 257 | 320 | 330 | 136 | 123 | 112 | 63 |  | 111 |  | 0.07 | 0.08 | 0.3 | 0.03 | 0.13 | 0.03 | 0.12 | 0.07 | 0.02 | 0.01 | 0.01 | 0 | 0.01 |  | 881.59 | 0.23 | 0.1702695 | 0.956848 | 1.429937
343-L2 | 2.98 | 14.42 | 49.95 | 0.3 | 9.94 | 0.16 | 7.6 | 7.72 | 1.41 | 0.04 | 1.37 | 0 | 0.18 | 96.07 | 226 | 168 | 205 | 232 | 244 | 335 | 364 | 129 | 120 | 112 | 63 | 583 | 110 |  | 0.07 | 0.08 | 0.3 | 0.03 | 0.13 | 0.03 | 0.12 | 0.07 | 0.02 | 0.01 | 0.01 | 0.05 | 0.01 |  | 891.6 | 0.22 | 0.1628664 | 0.9587242 | 1.443027
343-L2 | 2.98 | 14.43 | 50.18 | 0.32 | 9.95 | 0.16 | 7.51 | 7.65 | 1.39 | 0.05 | 1.5 | 0.01 | 0.17 | 96.28 | 222 | 159 | 204 | 219 | 251 | 333 | 347 | 137 | 121 | 112 | 63 | 566 | 120 |  | 0.07 | 0.08 | 0.3 | 0.03 | 0.13 | 0.03 | 0.12 | 0.07 | 0.02 | 0.01 | 0.01 | 0.05 | 0.01 |  | 901.62 | 0.23 | 0.1702695 | 0.956848 | 1.429937
343-L2 | 2.94 | 14.32 | 50.06 | 0.32 | 10.03 | 0.15 | 7.57 | 7.65 | 1.38 | 0.04 | 1.63 | 0.02 | 0.19 | 96.29 | 210 | 168 | 205 | 232 | 260 | 333 | 367 | 130 | 126 | 113 | 64 | 560 | 116 |  | 0.07 | 0.08 | 0.3 | 0.03 | 0.13 | 0.03 | 0.12 | 0.07 | 0.02 | 0.01 | 0.01 | 0.05 | 0.02 |  | 911.64 | 0.23 | 0.1702695 | 0.956848 | 1.429937
343-L2 | 2.93 | 14.13 | 49.83 | 0.34 | 9.88 | 0.19 | 7.56 | 7.61 | 1.39 | 0.05 | 1.78 | 0.02 | 0.19 | 95.9 | 225 | 167 | 207 | 215 | 262 | 304 | 359 | 139 | 122 | 111 | 64 | 557 | 118 |  | 0.07 | 0.08 | 0.3 | 0.03 | 0.12 | 0.03 | 0.12 | 0.07 | 0.02 | 0.01 | 0.01 | 0.05 | 0.02 |  | 921.66 | 0.23 | 0.1702695 | 0.956848 | 1.429937
343-L2 | 2.11 | 8.14 | 26.66 | 0.29 | 6.63 | 0.13 | 5.77 | 5.33 | 0.94 | 0.04 | 0.88 | 0 | 0.09 | 57 | 201 | 130 | 162 | 192 | 210 | 312 | 322 | 108 | 102 | 94 | 45 |  | 81 |  | 0.06 | 0.06 | 0.17 | 0.03 | 0.1 | 0.03 | 0.1 | 0.06 | 0.02 | 0.01 | 0.01 | 0 | 0.01 |  | 931.68 | 0.23 | 0.1702695 | 0.956848 | 1.429937
343-L2 | 2.97 | 14.05 | 49.61 | 0.32 | 9.95 | 0.16 | 7.58 | 7.76 | 1.41 | 0.04 | 2.03 | 0.05 | 0.18 | 96.1 | 231 | 165 | 209 | 224 | 252 | 324 | 339 | 133 | 120 | 113 | 64 | 560 | 119 |  | 0.07 | 0.08 | 0.3 | 0.03 | 0.13 | 0.03 | 0.12 | 0.07 | 0.02 | 0.01 | 0.01 | 0.05 | 0.01 |  | 941.69 | 0.22 | 0.1628664 | 0.9587242 | 1.443027
343-L2 | 2.91 | 13.88 | 49.6 | 0.31 | 10.02 | 0.15 | 7.56 | 7.78 | 1.4 | 0.05 | 2.19 | 0.01 | 0.16 | 96.02 | 224 | 169 | 207 | 228 | 256 | 343 | 346 | 136 | 121 | 113 | 64 | 559 | 121 |  | 0.07 | 0.08 | 0.3 | 0.03 | 0.13 | 0.03 | 0.12 | 0.07 | 0.02 | 0.01 | 0.01 | 0.05 | 0.01 |  | 951.71 | 0.22 | 0.1628664 | 0.9587242 | 1.443027
343-L2 | 2.95 | 13.89 | 49.35 | 0.3 | 9.89 | 0.15 | 7.51 | 7.75 | 1.39 | 0.04 | 2.38 | 0.02 | 0.17 | 95.79 | 228 | 162 | 204 | 246 | 252 | 344 | 358 | 136 | 123 | 113 | 65 | 569 | 118 |  | 0.07 | 0.08 | 0.3 | 0.03 | 0.12 | 0.03 | 0.12 | 0.07 | 0.02 | 0.01 | 0.01 | 0.05 | 0.01 |  | 961.73 | 0.22 | 0.1628664 | 0.9587242 | 1.443027
343-L2 | 2.45 | 2.6 | 9.42 | 0.36 | 8.18 | 0.09 | 5.37 | 5.72 | 0.57 | 0.02 | 1.01 | 0.01 | 0.02 | 35.82 | 216 | 87 | 101 | 197 | 223 | 274 | 313 | 137 | 80 | 86 | 45 | 300 | 52 |  | 0.07 | 0.03 | 0.07 | 0.03 | 0.11 | 0.03 | 0.1 | 0.06 | 0.01 | 0.01 | 0.01 | 0.03 | 0.01 |  | 971.75 | 0.22 | 0.1628664 | 0.9587242 | 1.443027
343-L2 | 1.11 | 13.08 | 46.74 | 0.31 | 9.44 | 0.15 | 7.47 | 3.84 | 1.37 | 0.04 | 2.29 | 0.04 | 0.21 | 86.08 | 170 | 156 | 200 | 232 | 258 | 332 | 354 | 104 | 122 | 113 | 60 | 540 | 123 |  | 0.04 | 0.08 | 0.28 | 0.03 | 0.12 | 0.03 | 0.12 | 0.05 | 0.02 | 0.01 | 0.01 | 0.05 | 0.02 |  | 981.77 | 0.22 | 0.1628664 | 0.9587242 | 1.443027
343-L2 | 2.81 | 13.92 | 49.43 | 0.3 | 9.84 | 0.17 | 7.62 | 7.68 | 1.4 | 0.05 | 2.93 | 0.06 | 0.16 | 96.38 | 229 | 163 | 207 | 238 | 269 | 333 | 373 | 128 | 123 | 113 | 66 | 567 | 130 |  | 0.07 | 0.08 | 0.3 | 0.03 | 0.12 | 0.03 | 0.12 | 0.07 | 0.02 | 0.01 | 0.01 | 0.05 | 0.02 |  | 991.78 | 0.22 | 0.1628664 | 0.9587242 | 1.443027
343-L2 | 2.83 | 13.85 | 49.38 | 0.3 | 9.82 | 0.16 | 7.66 | 7.62 | 1.41 | 0.05 | 3.17 | 0.03 | 0.19 | 96.47 | 241 | 170 | 208 | 232 | 263 | 327 | 344 | 135 | 119 | 113 | 66 | 571 | 115 |  | 0.07 | 0.08 | 0.3 | 0.03 | 0.12 | 0.03 | 0.12 | 0.07 | 0.02 | 0.01 | 0.01 | 0.05 | 0.02 |  | 1001.8 | 0.22 | 0.1628664 | 0.9587242 | 1.443027
343-L2 | 2.82 | 13.7 | 49.07 | 0.3 | 9.9 | 0.15 | 7.62 | 7.71 | 1.38 | 0.04 | 3.4 | 0.04 | 0.17 | 96.3 | 253 | 163 | 210 | 235 | 252 | 343 | 361 | 131 | 124 | 114 | 67 | 578 | 127 |  | 0.07 | 0.08 | 0.29 | 0.03 | 0.12 | 0.03 | 0.12 | 0.07 | 0.02 | 0.01 | 0.01 | 0.05 | 0.02 |  | 1011.82 | 0.21 | 0.1554634 | 0.9606004 | 1.456632
343-L2 | 2.83 | 13.57 | 48.92 | 0.29 | 9.85 | 0.18 | 7.64 | 7.6 | 1.4 | 0.04 | 3.63 | 0.05 | 0.17 | 96.17 | 239 | 168 | 210 | 230 | 253 | 341 | 347 | 126 | 124 | 114 | 67 | 573 | 123 |  | 0.07 | 0.08 | 0.29 | 0.03 | 0.12 | 0.03 | 0.12 | 0.07 | 0.02 | 0.01 | 0.01 | 0.05 | 0.01 |  | 1021.84 | 0.21 | 0.1554634 | 0.9606004 | 1.456632
343-L2 | 2.8 | 13.59 | 48.75 | 0.28 | 9.76 | 0.15 | 7.59 | 7.59 | 1.41 | 0.04 | 3.88 | 0.08 | 0.17 | 96.09 | 250 | 166 | 207 | 228 | 266 | 357 | 357 | 136 | 122 | 113 | 67 | 571 | 118 |  | 0.07 | 0.08 | 0.29 | 0.03 | 0.12 | 0.03 | 0.12 | 0.07 | 0.02 | 0.01 | 0.02 | 0.05 | 0.01 |  | 1031.86 | 0.21 | 0.1554634 | 0.9606004 | 1.456632
343-L2 | 2.75 | 13.41 | 48.56 | 0.28 | 9.82 | 0.16 | 7.64 | 7.62 | 1.38 | 0.04 | 4.14 | 0.05 | 0.17 | 96.03 | 246 | 163 | 208 | 225 | 263 | 321 | 346 | 142 | 124 | 116 | 68 | 572 | 122 |  | 0.07 | 0.08 | 0.29 | 0.03 | 0.12 | 0.03 | 0.12 | 0.07 | 0.02 | 0.01 | 0.02 | 0.05 | 0.01 |  | 1041.87 | 0.21 | 0.1554634 | 0.9606004 | 1.456632
343-L2 | 2.73 | 13.31 | 48.37 | 0.29 | 9.77 | 0.18 | 7.61 | 7.64 | 1.4 | 0.05 | 4.38 | 0.08 | 0.18 | 95.98 | 235 | 160 | 202 | 232 | 263 | 314 | 356 | 140 | 124 | 115 | 68 | 575 | 127 |  | 0.07 | 0.08 | 0.29 | 0.03 | 0.12 | 0.03 | 0.12 | 0.07 | 0.02 | 0.01 | 0.02 | 0.05 | 0.02 |  | 1051.89 | 0.21 | 0.1554634 | 0.9606004 | 1.456632
343-L2 | 2.7 | 13.2 | 48.33 | 0.27 | 9.82 | 0.14 | 7.7 | 7.61 | 1.4 | 0.04 | 4.66 | 0.07 | 0.14 | 96.1 | 259 | 163 | 209 | 238 | 252 | 338 | 361 | 128 | 126 | 116 | 69 | 572 | 131 |  | 0.07 | 0.08 | 0.29 | 0.03 | 0.12 | 0.03 | 0.12 | 0.07 | 0.02 | 0.01 | 0.02 | 0.05 | 0.01 |  | 1061.91 | 0.21 | 0.1554634 | 0.9606004 | 1.456632
343-L2 | 2.68 | 13.09 | 48.2 | 0.29 | 9.85 | 0.18 | 7.55 | 7.56 | 1.39 | 0.04 | 4.92 | 0.13 | 0.16 | 96.05 | 254 | 172 | 201 | 237 | 274 | 332 | 361 | 142 | 125 | 116 | 69 | 546 | 121 |  | 0.07 | 0.08 | 0.29 | 0.03 | 0.12 | 0.03 | 0.12 | 0.07 | 0.02 | 0.01 | 0.02 | 0.05 | 0.01 |  | 1071.93 | 0.21 | 0.1554634 | 0.9606004 | 1.456632
343-L2 | 2.64 | 13.03 | 47.99 | 0.28 | 9.79 | 0.15 | 7.66 | 7.57 | 1.4 | 0.06 | 5.21 | 0.09 | 0.16 | 96.02 | 254 | 164 | 207 | 234 | 269 | 342 | 363 | 133 | 125 | 114 | 69 | 581 | 122 |  | 0.07 | 0.08 | 0.29 | 0.03 | 0.12 | 0.03 | 0.12 | 0.07 | 0.02 | 0.01 | 0.02 | 0.05 | 0.01 |  | 1081.95 | 0.2 | 0.1480604 | 0.9624765 | 1.470798
343-L2 | 2.64 | 12.95 | 47.94 | 0.24 | 9.8 | 0.17 | 7.68 | 7.59 | 1.43 | 0.04 | 5.33 | 0.07 | 0.19 | 96.09 | 266 | 166 | 209 | 249 | 255 | 326 | 363 | 143 | 124 | 114 | 70 | 584 | 124 |  | 0.07 | 0.08 | 0.29 | 0.03 | 0.12 | 0.03 | 0.12 | 0.07 | 0.02 | 0.01 | 0.02 | 0.05 | 0.02 |  | 1091.96 | 0.2 | 0.1480604 | 0.9624765 | 1.470798
343-L2 | 1.64 | 9.53 | 43.14 | 0.21 | 6.95 | 0.12 | 5.4 | 5.08 | 1.02 | 0.03 | 25.29 | 0.5 | 0.08 | 98.98 | 355 | 162 | 213 | 227 | 268 | 359 | 383 | 127 | 134 | 124 | 125 | 583 | 163 |  | 0.06 | 0.06 | 0.26 | 0.03 | 0.1 | 0.03 | 0.1 | 0.05 | 0.02 | 0.01 | 0.07 | 0.06 | 0.02 |  | 1101.98 | 0.2 | 0.1480604 | 0.9624765 | 1.470798
343-L2 | 0 | 0 | 31.27 | 0 | 0.01 | 0.02 | 0.13 | 0 | 0 | 0 | 64.13 | 1.21 | 0 | 96.77 |  |  | 235 | 291 | 295 | 404 | 437 |  |  | 142 | 266 | 583 |  |  | 0 | 0 | 0.19 | 0.02 | 0.02 | 0.03 | 0.04 | 0 | 0 | 0.01 | 0.18 | 0.07 | 0 |  | 1112 | 0.21 | 0.1554634 | 0.9606004 | 1.456632