## Sheet1
Corrosion time (hr) | 0 | 0.5 | 2 | 6 | 12 | 24 | 48 | 96 | 120
(Weight/pH value)
Extruded AZ31 | 55.75/7.20 | 55.79/7.73 | 55.60/7.97 | 56.01/8.56 | 56.04/8.60 | 55.88/8.71 | 55.79/8.6 | 55.46/7.16 | 55.40/7.15
Extruded AZ31 (F1 coating) | 55.38/7.20 | 56.12/7.66 | 54.80/8.03 | 54.94/8.38 | 54.87/8.50 | 54.65/6.50 | 54.70/7.88 | 54.75/7.31 | 54.74/7.77
Extruded AZ31 (F3 coating) | 54.36/7.20 | 54.38/7.64 | 53.90/8.05 | 54.43/8.31 | 54.48/8.49 | 54.41/8.54 | 54.36/8.47 | 54.23/6.78 | 54.21/7.95
Annealed AZ31 | 58.21/7.20 | 58.93/7.80 | 58.50/8.30 | 58.18/8.44 | 58.29/8.67 | 58.44/8.86 | 58.21/8.78 | 58.09/8.92 | 58.06/8.91
Annealed AZ31 (F1 coating) | 56.59/7.20 | 56.40/7.63 | 55.70/8.17 | 55.84/8.28 | 56.00/8.53 | 56.02/8.54 | 56.00/8.50 | 56.06/8.42 | 55.71/6.78
Annealed AZ31 (F3 coating) | 59.37/7.20 | 58.66/7.64 | 58.20/8.11 | 58.08/8.29 | 58.26/8.40 | 58.31/8.50 | 58.23/8.46 | 58.38/8.66 | 58.29/8.31

## Sheet2
Diameter of antibacterial circle (mm) | 0 hour | 24 hours | 48 hours | 72 hours | 100 hours
F1 | 7.47 | 9.24 | 7.47 | 7.47 | 7.47
F3 | 7.47 | 12.4 | 7.47 | 7.47 | 7.47
BASD | 7.47 | 7.47 | 7.47 | 7.47 | 7.47
30mg Tazocin+ BASD | 7.47 | 12.72 | 7.47 | 7.47 | 7.47
Extruded AZ31 | 4.4 | 4.4 | 4.4 | 4.4 | 4.4
Extruded AZ31 with 30mg F1 coating | 4.4 | 6.1 | 4.4 | 4.4 | 4.4
Extruded AZ31 with 30mg F3 coating | 4.4 | 9.83 | 7.73 | 6.88 | 5.05
Annealed AZ31 | 4.4 | 4.4 | 4.4 | 4.4 | 4.4
Annealed AZ31 with 30mg F1 Coating | 4.4 | 7.39 | 4.4 | 4.4 | 4.4
AZ31Annealed AZ31 with 30mg F3 Coating | 4.4 | 11.91 | 7.82 | 7.03 | 6.08