## Sheet1
Standards | A | B | C | D | E | F | G | H | I
OD values | 1.2381 | 1.032 | 0.7381 | 0.6025 | 0.4398 | 0.266 | 0.1913 | 0.1189 | 0.1033
| 1.2631 | 1.0239 | 0.7626 | 0.5735 | 0.465 | 0.2516 | 0.1931 | 0.1183 | 0.1029
Average | 1.2506 | 1.02795 | 0.75035 | 0.588 | 0.4524 | 0.2588 | 0.1922 | 0.1186 | 0.1031
Concentration (ug/ml) | 2000 | 1500 | 1000 | 750 | 500 | 250 | 125 | 25 | 0
Peptide concentration of the reaction tube post immobilisation step
10x dilution | 1E-F1 | 1E-F3 | AP-F1 | AP-F3 | AZ31-F1 | AZ31-F3
OD values | 0.3063667 | 0.2474333 | 0.2811 | 0.2563667 | 0.2824333 | 0.2527333
Concentration of diluted solution (ug/ml) | 341.2463 | 235.7557 | 296.019 | 251.7463 | 298.4057 | 245.2427
Final concentration (ug/ml) | 3412.463 | 2357.557 | 2960.19 | 2517.463 | 2984.057 | 2452.427
Peptide concentration of 10ml MilliQ water
no dilution | 1E-F1 | 1E-F3 | AP-F1 | AP-F3 | AZ31-F1 | AZ31-F3
OD values | 0.1317341 | 0.1292442 | 0.1306666 | 0.1296217 | 0.130723 | 0.1294682
Final concentration (ug/ml) | 13.64985 | 9.430227 | 11.84076 | 10.06985 | 11.93623 | 9.809707
| 1E-F1 | 1E-F3 | AP-F1 | AP-F3 | AZ31-F1 | AZ31-F3
mt (mg) | 5.000622 | 4.2787635 | 5.000622 | 4.2787635 | 5.000622 | 4.2787635
ml (mg) | 1.569733 | 1.084476 | 1.3616874 | 1.158033 | 1.372666 | 1.128116
mw (mg) | 0.1364985 | 0.09430227 | 0.1184076 | 0.1006985 | 0.1193623 | 0.09809707
S (mm2) (incl. the thickness of PU coating) | 52.87936 | 52.87936 | 52.87936 | 52.87936 | 52.87936 | 52.87936
Coverage (nmol/mm2) | 5.139121 | 5.6517 | 5.491885 | 5.505934 | 5.47327 | 5.56522
S=2A1+A2
where, h0 is the thickness of original specimen, mm; h is the thickness of coating, mm
A1=(r+h)2
A2=2(r+h)(2h+h0)