## Table1_Structure
Cluster | Multiplicity | Imaginary frequencies | Fe-B min (Å) | Fe-B max (Å) | B-B min (Å) | B-B max (Å) | Ground-state description | Structural interpretation
B3Fe | 2 | 0 | 1.708735 | 1.70875 | 2.959441 | 2.959991 | planar compact doublet | compact, symmetric triangular FeB3 motif
B4Fe | 1 | 0 | 1.758094 | 1.758594 | 2.869735 | 2.872837 | pyramidal/open singlet | larger but clearly non-planar FeB4 coordination environment
B5Fe | 4 | 0 | 1.835357 | 2.341313 | 1.565304 | 4.105313 | distorted open-shell minimum | widest Fe-B spread; most distorted framework
B6Fe | 3 | 0 | 1.775821 | 1.862795 | 2.537583 | 3.724146 | compact but non-planar open-shell minimum | regains narrower Fe-B range relative to B5Fe

## Table2_Optical
Cluster | Selected state | Excitation energy (eV) | Wavelength (nm) | Oscillator strength | <S^2> | Dominant NTO character | Optical interpretation
B3Fe | 15 | 2.4519 | 505.7 | 0.00417 | 2.9704 | two dominant α pairs (39.8%, 39.4%) | higher-energy, distributed excitation
B4Fe | 10 | 1.6906 | 733.5 | 0.02641 | 0 | balanced α/β pair (49.5%, 49.5%) | brightest and most coherent
B5Fe | 8 | 1.6939 | 732 | 0.00693 | 4.7461 | β-dominated single-pair excitation (92.5%) | low-energy but spin-polarized
B6Fe | 10 | 1.9328 | 641.6 | 0.00139 | 3.964 | mixed and fragmented; β-dominant | weak and fragmented

## Table3_GlobalCDFT
Cluster | I (eV) | A (eV) | χ (eV) | μ (eV) | η (eV) | S (eV^-1) | ω (eV)
B3Fe | 8.0756 | 1.6112 | 4.8434 | -4.8434 | 3.2322 | 0.1547 | 3.6289
B4Fe | 7.4767 | 2.2972 | 4.887 | -4.887 | 2.5898 | 0.1931 | 4.6109
B5Fe | 7.8199 | 1.8234 | 4.8217 | -4.8217 | 2.9983 | 0.1668 | 3.877
B6Fe | 7.2492 | 2.5344 | 4.8918 | -4.8918 | 2.3574 | 0.2121 | 5.0755

## Table4_Fukui
Cluster | Site | f_k^+ | f_k^- | f_k^0 | Local interpretation
B3Fe | Fe | 0.0032 | -0.007 | -0.0019 | Fe nearly silent locally
B3Fe | B4 | 0.3684 | 0.3356 | 0.352 | strongest all-around hotspot
B3Fe | B2 | 0.3142 | 0.3357 | 0.3249 | boron-led donor/reactive site
B3Fe | B3 | 0.3142 | 0.3357 | 0.3249 | boron-led donor/reactive site
B4Fe | Fe | 0.2901 | 0.1086 | 0.1994 | main electron-accepting site
B4Fe | B4 | 0.1334 | 0.2922 | 0.2128 | main electron-donating/radical site
B4Fe | B5 | 0.1333 | 0.2922 | 0.2128 | main electron-donating/radical site
B4Fe | B3 | 0.273 | 0.1094 | 0.1912 | secondary accepting site
B5Fe | Fe | 0.0425 | 0.0578 | 0.0501 | minor local role
B5Fe | B2 | 0.4592 | 0.2537 | 0.3564 | dominant hotspot
B5Fe | B4 | 0.2056 | 0.1978 | 0.2017 | secondary reactive site
B5Fe | B5 | 0.2056 | 0.1978 | 0.2017 | secondary reactive site
B6Fe | Fe | 0.198 | 0.0107 | 0.1044 | important for f+, weak for f−
B6Fe | B3 | 0.1927 | 0.1148 | 0.1538 | shared accepting site
B6Fe | B6 | 0.1892 | 0.1689 | 0.179 | main radical hotspot
B6Fe | B2/B4/B5/B7 | 0.105 | 0.1764 | 0.1407 | boron-led donation pattern

## Table5_H2
Cluster | Multiplicity | Complex energy (Eh) | E_bind (Eh) | E_bind (kcal mol^-1) | H-H (Å) | Fe-H1 (Å) | Fe-H2 (Å) | Binding mode | Mechanistic interpretation
B3Fe | 2 | -1339.03899 | -0.337807 | -211.977311 | 2.057629 | 1.846742 | 3.133884 | dissociative or near-dissociative H2 activation product | dissociative or near-dissociative activation
B4Fe | 1 | -1363.737832 | -0.301173 | -188.989181 | 0.880134 | 1.660787 | 1.596094 | activated molecular H2 adduct | strongest molecular H2 activation
B5Fe | 4 | -1388.59747 | -0.201358 | -126.353921 | 0.796569 | 1.827976 | 1.828108 | activated molecular H2 adduct | moderate molecular activation
B6Fe | 3 | -1413.355874 | -0.423145 | -265.527254 | 0.79815 | 1.859887 | 1.841278 | activated molecular H2 adduct | moderate molecular activation with stronger raw binding

## FreqSummary
Cluster | Imaginary frequencies | Low positive modes <200 cm^-1 | No. low positive modes | ZPE parsed | Enthalpy parsed | Gibbs parsed | Entropy parsed
B3Fe | 0 | 59.23, 152.35 | 2 | 4.249 | 8.049 |  | 72.872
B4Fe | 0 |  | 0 | 8.81 | 12.418 |  | 71.541
B5Fe | 0 | 64.59, 86.44, 137.50, 155.96 | 4 | 9.208 | 14.153 |  | 83.43
B6Fe | 0 | 89.65, 103.48, 154.14 | 3 | 12.464 | 17.618 |  | 84.531

## CoordSummary
System | Charge | Multiplicity | Final energy (Eh) | Fe-B min (Å) | Fe-B max (Å) | H-H (Å)
B3Fe | 0 | 2 | -1337.529 | 1.708735 | 1.70875
B4Fe | 0 | 1 | -1362.265 | 1.758094 | 1.758594
B5Fe | 0 | 4 | -1387.224 | 1.835357 | 2.341313
B6Fe | 0 | 3 | -1411.761 | 1.775821 | 1.862795
B3Fe-H2 | 0 | 2 | -1339.039 | 1.947683 | 2.094738 | 2.057629
B4Fe-H2 | 0 | 1 | -1363.738 | 1.889076 | 3.545043 | 0.8801338
B5Fe-H2 | 0 | 4 | -1388.597 | 1.96998 | 4.728226 | 0.796569
B6Fe-H2 | 0 | 3 | -1413.356 | 1.978446 | 3.726308 | 0.7981496