## Table S1
Meaning of the fibre traits
1. FL: Fiber length describes the longitudinal dimension of a single fiber. 2. FW:Fiber width represents the average transverse dimension of the fiber. 3. FLWR: The fiber length-to-width ratio describes the proportional relationship between fiber length (FL) and fiber width (FW) 4. CI: Curl index quantifies the degree of curvature along the fiber’s length. Higher curl values indicate more curved fibers, which reduce fiber straightness and may affect fiber flexibility and fiber–fiber bonding. 5. KI: Kink index measures the frequency and severity of abrupt angular deviations (“kinks”) along the fiber.It represents the weighted sum of kink angles across the fiber, following the Kibblewhite kink quantification method. A higher KI indicates more fiber damage, typically caused by mechanical stress during pulping or refining. 6. TKA: Total kink angle is the summed angular change of all kinks detected along a fiber. It reflects the cumulative degree of fiber deformation. Higher TKA values indicate greater structural distortion, which may reduce fiber strength and impair fiber bonding in paper sheets. Fines refer to very small fiber fragments, parenchyma cells, and debris that pass through a defined screen size. 7. PFF represents the proportion of these fine materials in the pulp. High fines content increases water retention and affects drainage but may improve sheet smoothness and surface properties.
ID | CC | HC | LC | DBH | BWD | CI | TKA | KI | FL | FW | FLWR | PFF | Fam | Block
1-1 | 46 | 21.7 | 30.4 | 35.68 | 0.546857766 | 0.031518222 | 4.609194278 | 0.159604 | 2.112344722 | 35.16948822 | 60.06186 | 91.79856098 | 8-131 | C3
1-2 | 55.6 | 23.6 | 27.8 | 32.56 | 0.598811595 | 0.030861 | 5.618856 | 0.181854 | 2.167213 | 35.124956 | 61.70009 | 106.8963388 | 8-131 | C3
1-3 | 44.8 | 22.3 | 31.1 | 31.96 | 0.512058725 | 0.025878 | 3.332729 | 0.12267 | 2.294958 | 34.036394 | 67.42659 | 115.4497714 | 8-131 | C3
1-4 | 42.1 | 24.8 | 24.1 | 30.27 | 0.468053089 | 0.049797 | 7.714824 | 0.185271 | 2.524627 | 37.930524 | 66.55924 | 102.8930378 | 8-131 | C3
1-5 | 39.8 | 24.5 | 26.8 | 36.51 | 0.603377558 | 0.0235 | 4.038234 | 0.121749 | 2.533262 | 42.907678 | 59.03983 | 84.59519373 | 8-131 | C3
1-6 | 45.6 | 24.1 | 32.5 | 25.89 | 0.482454552 | 0.032095 | 4.30026 | 0.118725 | 2.441369 | 32.252364 | 75.69582 | 99.08294336 | 8-131 | C3
10-1 | 58.7 | 10 | 32.3 | 34.55 | 0.468653758 | 0.032063 | 5.616884 | 0.324923 | 2.0933232 | 38.0545646 | 55.00847 | 80.83435881 | 0-187 | C3
100-1 | 53.7 | 17.4 | 26.9 | 31.03 | 0.586360317 | 0.032671231 | 5.511778462 | 0.253529 | 2.258827462 | 38.50281946 | 58.66655 | 86.71130099 | Ⅱ-101 | C4
100-2 | 55.1 | 16.3 | 28.6 | 32.42 | 0.527392624 | 0.029158 | 4.846486 | 0.199494 | 2.146215 | 39.345018 | 54.54858 | 81.03434201 | Ⅱ-101 | C4
100-3 | 61.9 | 9.01 | 26.9 | 34.73 | 0.537050828 | 0.040056 | 6.843549 | 0.212116 | 2.154848 | 39.161926 | 55.02406 | 84.69566608 | Ⅱ-101 | C4
100-4 | 58.9 | 10.5 | 28.5 | 32.59 | 0.496398456 | 0.028492 | 4.632284 | 0.171396 | 2.187197 | 39.34531 | 55.58978 | 65.53459311 | Ⅱ-101 | C4
100-5 | 63.8 | 8.55 | 28.6 | 33.05 | 0.673516957 | 0.024696 | 5.42394 | 0.100909 | 2.554422 | 38.239852 | 66.8 | 85.98252291 | Ⅱ-101 | C4
100-6 | 51.3 | 14.3 | 27.5 | 22.8 | 0.580704359 | 0.029392 | 5.963451 | 0.127097 | 2.125053 | 39.69731 | 53.53141 | 93.60716655 | Ⅱ-101 | C4
101-1 | 58.4 | 10.2 | 29.4 | 25.8 | 0.419433605 | 0.036095867 | 5.492829571 | 0.143549 | 2.374537867 | 38.1511388 | 62.24029 | 90.53524666 | 3-1 | C4
101-2 | 57.9 | 13 | 27.1 | 23.41 | 0.472151965 | 0.032769 | 4.165949 | 0.188383 | 1.950002 | 35.358828 | 55.14894 | 72.56421541 | 3-1 | C4
101-4 | 43.7 | 23.2 | 25.1 | 27.36 | 0.435979094 | 0.03398 | 4.674863 | 0.118355 | 2.336557 | 37.401147 | 62.47287 | 83.90015359 | 3-1 | C4
101-6 | 51.5 | 19.9 | 26.6 | 27.74 | 0.487280553 | 0.043437 | 6.030928 | 0.183807 | 2.494113 | 39.408931 | 63.28801 | 77.27339508 | 3-1 | C4
102-5 | 57.2 | 17.7 | 33.1 | 25.3 | 0.572256381 | 0.033792 | 5.950570583 | 0.111742 | 2.2315235 | 38.84873617 | 57.44134 | 82.45273968 | 0-636 | C4
102-6 | 43.5 | 22.1 | 27.4 | 28.54 | 0.590951769 | 0.038887 | 6.25015 | 0.16919 | 2.226809 | 39.295257 | 56.66865 | 78.06258109 | 0-636 | C4
103-1 | 55.8 | 18.7 | 31.5 | 25.3 | 0.522224681 | 0.037749 | 6.4956828 | 0.174663 | 2.2704731 | 39.1660262 | 57.97047 | 94.49168917 | CK3 | C4
103-2 | 51 | 21.3 | 25.7 | 21.7 | 0.474413182 | 0.031995 | 4.532837 | 0.140203 | 2.21744 | 38.933239 | 56.95493 | 61.80543898 | CK3 | C4
103-3 | 51.5 | 15.1 | 31.5 | 18.08 | 0.49305295 | 0.04268 | 7.753012 | 0.282559 | 1.903981 | 38.402487 | 49.57963 | 82.91694026 | CK3 | C4
104-1 | 53.8 | 13.8 | 30.5 | 26.44 | 0.461036493 | 0.032257875 | 5.867486375 | 0.169411 | 2.32234025 | 37.09973138 | 62.59723 | 110.507482 | Ⅱ-90 | C4
104-2 | 43.5 | 16.2 | 32.5 | 22.29 | 0.517510267 | 0.03701 | 6.077841 | 0.185933 | 2.506252 | 39.072908 | 64.14296 | 85.60961004 | Ⅱ-90 | C4
104-4 | 58.4 | 10.6 | 30 | 28.61 | 0.476803616 | 0.030129 | 6.505934 | 0.131283 | 2.099906 | 43.572694 | 48.19316 | 89.85009279 | Ⅱ-90 | C4
104-5 | 55.2 | 12.2 | 30.6 | 22.09 | 0.494846725 | 0.022768 | 6.72651 | 0.115385 | 2.231716 | 45.995467 | 48.52035 | 114.9856552 | Ⅱ-90 | C4
104-6 | 55.7 | 13.3 | 29 | 28.32 | 0.491588513 | 0.036795 | 6.733552 | 0.166671 | 2.575443 | 44.32107 | 58.10877 | 129.7785054 | Ⅱ-90 | C4
105-3 | 55 | 18.1 | 32 | 36.74 | 0.441710339 | 0.03446575 | 5.7461555 | 0.171795 | 2.293432875 | 37.35504313 | 61.39554 | 84.83722505 | 0-1027 | C4
109-4 | 51.3 | 18.1 | 28.7 | 30.3 | 0.521568006 | 0.036911182 | 5.175671727 | 0.073657 | 2.191111364 | 37.16244564 | 58.96037 | 91.52553418 | 0-373 | C4
109-5 | 53.1 | 13.1 | 31.9 | 32.52 | 0.494807856 | 0.035724 | 6.344371 | 0.190975 | 2.142766 | 37.963422 | 56.44291 | 99.64683805 | 0-373 | C4
11-2 | 41.5 | 16 | 34.8 | 25.95 | 0.521862549 | 0.047769 | 8.199727 | 0.215041 | 2.185764 | 39.295493 | 55.62378 | 69.33410328 | CK3 | C3
111-3 | 48.6 | 14.5 | 35 | 33.94 | 0.436230982 | 0.03400275 | 5.8840911 | 0.286481 | 2.1169782 | 37.4307565 | 56.55718 | 94.9993074 | 7-77 | C4
112-5 | 48.2 | 15 | 28.8 | 22.68 | 0.456867609 | 0.0358148 | 6.1640948 | 0.216176 | 2.3498626 | 39.1293298 | 60.05374 | 95.5478433 | Ⅱ-102 | C4
113-3 | 57.9 | 11.5 | 28.6 | 31.93 | 0.462288686 | 0.035353091 | 5.516569364 | 0.167392 | 2.131552273 | 37.09460436 | 57.4626 | 86.1474321 | 0-510 | C4
113-5 | 50.2 | 14 | 27.8 | 25.25 | 0.451765003 | 0.025531 | 4.189526 | 0.127584 | 2.132555 | 35.349004 | 60.32857 | 81.39703213 | 0-510 | C4
113-6 | 54.8 | 13 | 30.2 | 29.78 | 0.463133342 | 0.035554 | 5.504879 | 0.235799 | 2.22792 | 36.488189 | 61.05866 | 71.98199178 | 0-510 | C4
114-2 | 55 | 16.8 | 30.3 | 26.19 | 0.459424597 | 0.04309325 | 6.941841125 | 0.252645 | 2.277756 | 37.837104 | 60.199 | 88.87027898 | Ⅵ-433 | C4
115-1 | 45.4 | 22.4 | 27.2 | 25.76 | 0.565684706 | 0.037929 | 6.303153 | 0.209617 | 1.968165 | 42.604699 | 46.19596 | 75.01209163 | 10-105 | C4
115-3 | 45.8 | 23.9 | 25.3 | 20.41 | 0.556587573 | 0.031069 | 4.328533 | 0.136886 | 2.037255 | 38.645246 | 52.71683 | 88.50663529 | 10-105 | C4
115-4 | 55.1 | 14.4 | 23.4 | 27.51 | 0.510242467 | 0.038572 | 6.155461 | 0.16394 | 2.171159 | 36.317526 | 59.78268 | 118.6303713 | 10-105 | C4
115-5 | 58.2 | 15.8 | 30 | 29.44 | 0.546166577 | 0.035132 | 4.126052 | 0.144927 | 2.084935 | 40.620655 | 51.32697 | 96.38879165 | 10-105 | C4
116-5 | 52.1 | 17.8 | 28.2 | 23.01 | 0.583922275 | 0.0413378 | 6.1951598 | 0.162659 | 2.0765098 | 38.220959 | 54.32909 | 72.74101607 | CK1 | C4
117-1 | 46.5 | 16.9 | 26.6 | 27.78 | 0.501758358 | 0.026751611 | 4.6876466 | 0.132853 | 2.184016333 | 39.183754 | 55.7378 | 91.73403021 | 0-1077 | C4
117-2 | 60.8 | 8.6 | 28.5 | 21.21 | 0.428233595 | 0.030822 | 4.010752 | 0.145834 | 2.133012 | 36.252988 | 58.83686 | 88.54763569 | 0-1077 | C4
117-3 | 63.8 | 7.95 | 29.2 | 22.07 | 0.468720954 | 0.02919 | 5.568326 | 0.214952 | 2.157731 | 36.039534 | 59.87122 | 89.63788372 | 0-1077 | C4
117-4 | 62.1 | 10.3 | 29.6 | 30.28 | 0.559453739 | 0.028718 | 5.2033368 | 0.261106 | 2.157258 | 41.523502 | 51.9527 | 76.04304106 | 0-1077 | C4
117-6 | 51.2 | 13.2 | 24.4 | 23.45 | 0.541919749 | 0.020879 | 5.321337 | 0.236578 | 1.991167 | 42.206328 | 47.17698 | 80.70945 | 0-1077 | C4
118-1 | 57.3 | 12.6 | 28.1 | 22.26 | 0.527905434 | 0.034661667 | 5.411381917 | 0.199926 | 2.1687055 | 39.09089558 | 55.47853 | 95.77414904 | 10-73 | C4
118-3 | 45.3 | 22.6 | 22.1 | 23.83 | 0.57984837 | 0.035118 | 5.10767 | 0.176317 | 2.167398 | 41.191333 | 52.61782 | 98.08464386 | 10-73 | C4
118-5 | 54.4 | 20.2 | 27.4 | 23.7 | 0.511259684 | 0.035638 | 4.878052 | 0.207066 | 2.047157 | 39.845259 | 51.37768 | 96.29216197 | 10-73 | C4
118-6 | 54.7 | 15.2 | 28.1 | 22.21 | 0.422023804 | 0.023512 | 5.245656 | 0.16181 | 1.843199 | 36.774527 | 50.12162 | 89.32320515 | 10-73 | C4
119-2 | 56.4 | 13.3 | 28.3 | 33.94 | 0.509799921 | 0.03931225 | 7.03197475 | 0.197636 | 2.34927325 | 39.5827145 | 59.35099 | 80.13089323 | CK2 | C4
119-3 | 54.1 | 16.3 | 27.5 | 23.69 | 0.550148424 | 0.04368 | 8.317534 | 0.229241 | 2.529836 | 37.857467 | 66.82528 | 87.58682454 | CK2 | C4
12-1 | 52.3 | 14.8 | 30.9 | 30.55 | 0.449262244 | 0.033274 | 5.533992 | 0.165598 | 2.177668 | 36.691951 | 59.35002 | 81.32459695 | 7-77 | C3
120-4 | 49.9 | 16.1 | 27 | 28.62 | 0.504992623 | 0.034719667 | 5.319095667 | 0.196231 | 2.16920042 | 38.23169873 | 56.73827 | 80.42191338 | CK4 | C4
120-6 | 46.8 | 23.6 | 22.6 | 27.37 | 0.508614941 | 0.03411 | 5.853243 | 0.224138 | 1.861901 | 38.800881 | 47.98605 | 71.01106033 | CK4 | C4
121-5 | 53.5 | 21.7 | 26.8 | 32.28 | 0.521782931 | 0.0315708 | 3.4645744 | 0.227754 | 2.0758888 | 35.35841 | 58.7099 | 108.0019631 | 0-609 | C4
122-1 | 47.1 | 23 | 28 | 34.78 | 0.502856798 | 0.0338652 | 4.983099513 | 0.262214 | 2.173983333 | 36.83662953 | 59.01689 | 92.10480377 | 11-6 | C4
122-2 | 53.2 | 17.7 | 29.2 | 33.7 | 0.597732339 | 0.038708 | 4.1638917 | 0.119939 | 2.350708 | 35.030728 | 67.10417 | 119.512117 | 11-6 | C4
122-3 | 44 | 27.8 | 23.2 | 38.61 | 0.561190889 | 0.033207 | 4.393575 | 0.202548 | 2.274901 | 36.314314 | 62.64475 | 114.454696 | 11-6 | C4
122-6 | 47.4 | 26.9 | 22.6 | 36.83 | 0.585690191 | 0.034955 | 4.962633 | 0.132494 | 1.865133 | 34.715383 | 53.72641 | 88.72122567 | 11-6 | C4
123-3 | 57.1 | 11.5 | 29.4 | 20.69 | 0.482372691 | 0.034765 | 5.877370667 | 0.172829 | 2.062706556 | 37.50482256 | 54.99844 | 90.09447014 | 0-464 | C4
123-4 | 52.7 | 19.9 | 29.4 | 18.95 | 0.470792354 | 0.031456 | 5.598163 | 0.121953 | 1.985473 | 37.395326 | 53.09415 | 106.4406841 | 0-464 | C4
124-3 | 44.5 | 21.6 | 28 | 31.87 | 0.490645549 | 0.031285333 | 4.844818667 | 0.145096 | 2.359381333 | 39.06016233 | 60.40378 | 86.3346185 | 11-26 | C4
124-5 | 56.4 | 13.6 | 30 | 29.65 | 0.479491607 | 0.028742 | 4.394607 | 0.137119 | 2.561494 | 37.262952 | 68.74104 | 114.1988997 | 11-26 | C4
126-2 | 56 | 13.3 | 28.7 | 27.79 | 0.410007512 | 0.029991 | 5.555969636 | 0.114332 | 2.252729455 | 37.77245073 | 59.63948 | 92.7873243 | 6-22 | C4
126-5 | 54.3 | 15.2 | 28.5 | 27.66 | 0.454338084 | 0.031863 | 4.623237 | 0.130698 | 2.269082 | 37.941585 | 59.80462 | 82.99341619 | 6-22 | C4
126-6 | 45.4 | 26.2 | 26.4 | 29.61 | 0.530181766 | 0.033581 | 5.999063 | 0.279103 | 2.366681 | 38.01107 | 62.26294 | 97.99298009 | 6-22 | C4
127-1 | 57.5 | 13.2 | 29.3 | 31.78 | 0.466085171 | 0.035035333 | 6.602492833 | 0.220796 | 1.947485333 | 37.80169517 | 51.51847 | 82.86711166 | 0-53 | C4
128-6 | 53.2 | 15.2 | 27.6 | 31.65 | 0.43606374 | 0.031379 | 5.207818 | 0.143214 | 2.262272 | 38.602052 | 58.60497 | 100.4994187 | 0-187 | C4
129-1 | 57.7 | 10.3 | 30 | 27.56 | 0.409109822 | 0.030749 | 4.356838 | 0.123027 | 2.24992 | 40.343522 | 55.76905 | 97.87692604 | 8-131 | C4
129-5 | 55.8 | 11 | 31.3 | 20.02 | 0.501683103 | 0.024285 | 2.587054 | 0.100764 | 1.884589 | 32.818262 | 57.42501 | 111.451372 | 8-131 | C4
129-6 | 53 | 14.3 | 30.7 | 22.15 | 0.481331568 | 0.033753 | 6.260835 | 0.182528 | 2.37113 | 38.096685 | 62.2398 | 112.8010194 | 8-131 | C4
13-2 | 54.5 | 13.4 | 30.1 | 28.86 | 0.479655035 | 0.033578 | 5.219511 | 0.127127 | 2.50495 | 36.815252 | 68.04109 | 91.8982084 | 10-73 | C3
130-2 | 53.9 | 17 | 27.2 | 25.05 | 0.448772437 | 0.035469111 | 6.054609667 | 0.368377 | 2.267045444 | 39.91363489 | 56.79877 | 78.33042343 | Ⅱ-325 | C4
130-3 | 57.2 | 12.6 | 28.2 | 26.95 | 0.441880687 | 0.036662 | 6.507505 | 0.205918 | 2.382596 | 39.980152 | 59.59447 | 83.91445205 | Ⅱ-325 | C4
130-5 | 53.5 | 18 | 24.5 | 19.72 | 0.389796241 | 0.033983 | 5.932724 | 0.126822 | 2.304598 | 38.319146 | 60.14221 | 75.41177719 | Ⅱ-325 | C4
133-1 | 51.3 | 19.8 | 28 | 19.61 | 0.443141735 | 0.043321 | 6.678774 | 0.287286 | 2.11976 | 37.95284 | 55.85247 | 100.7271738 | 7-77 | C5
133-4 | 46.2 | 23.7 | 28.2 | 18.02 | 0.453284827 | 0.030477 | 5.620071 | 0.216251 | 1.976458 | 37.726863 | 52.38861 | 87.98614956 | 7-77 | C5
133-5 | 45 | 25.5 | 24.6 | 22.53 | 0.502466181 | 0.02726 | 5.34211 | 0.138786 | 1.871601 | 37.225097 | 50.27793 | 79.65634557 | 7-77 | C5
133-6 | 52.8 | 12.8 | 26.4 | 25.42 | 0.462747275 | 0.033704 | 5.786256 | 0.068775 | 2.09537 | 34.519952 | 60.70026 | 94.10431099 | 7-77 | C5
134-1 | 59.2 | 11 | 29.8 | 24.13 | 0.494404127 | 0.037901 | 3.445601 | 0.118334 | 1.607784 | 38.030128 | 42.27659 | 56.57138785 | 8-131 | C5
134-2 | 59.9 | 8.05 | 30 | 20.24 | 0.43300053 | 0.038303 | 5.121109 | 0.233579 | 1.560724 | 29.127889 | 53.58178 | 65.86181246 | 8-131 | C5
134-3 | 52.6 | 19.7 | 26.7 | 24.59 | 0.517943543 | 0.027254 | 2.733618 | 0.155227 | 1.500428 | 28.109584 | 53.37781 | 69.4109092 | 8-131 | C5
134-5 | 50.1 | 22.6 | 24.3 | 23.05 | 0.479440546 | 0.033713 | 6.018247 | 0.212777 | 2.094939 | 39.680998 | 52.79451 | 79.00837541 | 8-131 | C5
135-1 | 40.9 | 20 | 20.5 | 30.24 | 0.404348724 | 0.041656 | 7.248624 | 0.234514 | 2.10694 | 39.828642 | 52.90012 | 75.59444334 | 0-636 | C5
135-2 | 58.3 | 8.14 | 31.6 | 29.09 | 0.509884641 | 0.028009 | 4.558292 | 0.174232 | 2.108732 | 37.968322 | 55.53925 | 79.49458326 | 0-636 | C5
135-4 | 62.9 | 7.32 | 28.7 | 24.37 | 0.462113099 | 0.038861 | 5.754222 | 0.153811 | 2.187763 | 39.276682 | 55.70132 | 81.59031873 | 0-636 | C5
135-6 | 61.2 | 7.03 | 29.7 | 40.57 | 0.473377484 | 0.031214 | 4.948509 | 0.180144 | 2.188629 | 40.51096 | 54.0256 | 75.38342181 | 0-636 | C5
136-1 | 59.6 | 8.01 | 30.4 | 16.67 | 0.536742503 | 0.025798 | 4.337324 | 0.17905 | 2.122359 | 34.007495 | 62.40857 | 98.94225093 | Ⅱ-101 | C5
136-3 | 56.5 | 9.54 | 25 | 20.78 | 0.566038015 | 0.029902 | 5.729745 | 0.119607 | 2.249785 | 40.974543 | 54.9069 | 64.05638701 | Ⅱ-101 | C5
136-5 | 59.5 | 7.42 | 31.1 | 19.72 | 0.572276518 | 0.042034 | 6.390981 | 0.15078 | 2.400483 | 36.56429 | 65.65102 | 111.3377285 | Ⅱ-101 | C5
136-6 | 57.5 | 12 | 29.5 | 19.51 | 0.515102122 | 0.044866 | 5.458854 | 0.34111 | 1.848368 | 38.829458 | 47.60221 | 77.21419851 | Ⅱ-101 | C5
137-1 | 52.2 | 20.3 | 23.4 | 24.99 | 0.500849221 | 0.035279 | 3.31213 | 0.204723 | 1.965353 | 36.894254 | 53.26989 | 92.35917887 | 0-609 | C5
137-5 | 52.8 | 19 | 26.1 | 24.77 | 0.573041451 | 0.026324 | 3.740906 | 0.147748 | 1.901082 | 35.545497 | 53.48306 | 80.4010544 | 0-609 | C5
138-3 | 47.3 | 25.1 | 25.7 | 35.27 | 0.501967063 | 0.0400145 | 7.33217975 | 0.176951 | 2.01695275 | 38.493363 | 52.39742 | 89.5993013 | 0-508 | C5
138-5 | 55.2 | 15.3 | 27.5 | 28.33 | 0.448143811 | 0.038538 | 6.583732 | 0.127615 | 1.997781 | 42.713413 | 46.77175 | 89.20803413 | 0-508 | C5
138-6 | 44.1 | 25.6 | 28.8 | 28.44 | 0.487581655 | 0.045653 | 7.751413 | 0.452018 | 1.939936 | 39.724995 | 48.83414 | 94.23160224 | 0-508 | C5
139-5 | 53 | 15.6 | 30.4 | 28.29 | 0.512094868 | 0.033368 | 6.012904 | 0.131115 | 2.338214 | 41.782823 | 55.96113 | 77.3845962 | CK2 | C5
14-1 | 57.5 | 13.3 | 27.2 | 28.41 | 0.524781164 | 0.034484 | 6.256227 | 0.197587 | 2.13968 | 36.570315 | 58.50866 | 79.83567166 | 0-464 | C3
140-1 | 39.2 | 31 | 24.9 | 34.83 | 0.511032054 | 0.035366 | 6.145282 | 0.199352 | 2.248468 | 40.508726 | 55.50577 | 87.57564235 | 6-22 | C5
140-2 | 43.2 | 29.1 | 25.8 | 29.39 | 0.487581655 | 0.035594 | 4.323745 | 0.152876 | 2.269229 | 41.125317 | 55.1784 | 96.04140435 | 6-22 | C5
140-3 | 39.6 | 31 | 25.5 | 20.37 | 0.513109556 | 0.028999 | 6.064916 | 0.191685 | 2.27742 | 39.904174 | 57.07223 | 87.97411425 | 6-22 | C5
140-6 | 56.5 | 13.4 | 28.1 | 24.2 | 0.470545049 | 0.027496 | 5.315348 | 0.220234 | 2.228264 | 35.400228 | 62.94491 | 85.35499758 | 6-22 | C5
141-2 | 52.1 | 23 | 28.9 | 24.89 | 0.473442863 | 0.046111 | 7.157832 | 0.222951 | 2.174333 | 40.725386 | 53.39011 | 69.85234825 | Ⅱ-102 | C5
141-6 | 49.2 | 19.1 | 29.8 | 23.62 | 0.446565875 | 0.024715 | 2.979847 | 0.11009 | 2.363263 | 36.396323 | 64.93137 | 120.2235508 | Ⅱ-102 | C5
142-1 | 48.4 | 17.9 | 26.7 | 22.51 | 0.478485053 | 0.044612 | 6.801573 | 0.227889 | 2.219459 | 36.87431 | 60.18984 | 84.52949628 | 0-510 | C5
142-3 | 56.5 | 14.8 | 31.8 | 29.2 | 0.444137867 | 0.044255 | 5.666206 | 0.136047 | 2.252911 | 39.407293 | 57.1699 | 83.2211036 | 0-510 | C5
142-5 | 47.2 | 22.2 | 28.7 | 27.87 | 0.448011259 | 0.034367 | 4.065214 | 0.130863 | 2.171264 | 36.480758 | 59.51806 | 72.52216089 | 0-510 | C5
142-6 | 48.7 | 20.2 | 29.2 | 22.26 | 0.473827002 | 0.034351 | 5.125313 | 0.210025 | 1.94185 | 37.318453 | 52.03458 | 64.93916865 | 0-510 | C5
143-1 | 53.4 | 12.2 | 27.4 | 22.18 | 0.506051896 | 0.039423 | 6.567002 | 0.198161 | 2.430436667 | 38.30597617 | 63.44798 | 94.39506736 | 7-258 | C5
143-2 | 58.9 | 13.5 | 30.6 | 20.36 | 0.514524621 | 0.040336 | 7.168245 | 0.194446 | 2.410406 | 40.963833 | 58.8423 | 87.09248153 | 7-258 | C5
143-3 | 54.6 | 14.1 | 29.3 | 18.84 | 0.56144252 | 0.038401 | 6.117724 | 0.265333 | 2.341624 | 40.565581 | 57.7244 | 82.4599932 | 7-258 | C5
143-5 | 43.9 | 22.2 | 28 | 23.05 | 0.559888118 | 0.040584 | 7.621138 | 0.198976 | 2.675096 | 36.282063 | 73.73054 | 123.3196899 | 7-258 | C5
143-6 | 50.1 | 24.9 | 27 | 21.49 | 0.58887329 | 0.037507 | 5.658704 | 0.185933 | 2.22868 | 38.478646 | 57.91992 | 88.04712883 | 7-258 | C5
144-1 | 49.4 | 23.7 | 24.9 | 24.01 | 0.483665671 | 0.035133 | 5.995422 | 0.116167 | 2.217197 | 38.327547 | 57.84865 | 78.41678328 | 0-1027 | C5
144-2 | 56 | 10.8 | 27.1 | 23.45 | 0.489439551 | 0.039457 | 5.905789 | 0.159518 | 2.271418 | 39.812232 | 57.05327 | 76.40719325 | 0-1027 | C5
144-4 | 58.1 | 11.1 | 29.8 | 25.93 | 0.49093382 | 0.032486 | 5.182608 | 0.21883 | 2.312597 | 36.964945 | 62.56189 | 93.21150389 | 0-1027 | C5
144-5 | 56.9 | 12.9 | 28.2 | 29.52 | 0.473027782 | 0.030702 | 5.307429 | 0.207845 | 2.363347 | 35.616537 | 66.35533 | 106.8325676 | 0-1027 | C5
145-1 | 54.9 | 14.6 | 28.5 | 27.21 | 0.462159768 | 0.038816385 | 6.347405 | 0.200384 | 2.486012 | 38.387651 | 64.76072 | 100.4015816 | 0-1339 | C5
145-2 | 57.7 | 15.6 | 29.7 | 25.96 | 0.461861404 | 0.04126 | 6.078745 | 0.354311 | 2.382789 | 38.303158 | 62.20868 | 82.31472595 | 0-1339 | C5
145-3 | 56.4 | 13.5 | 28 | 23.13 | 0.526352748 | 0.038625 | 6.708414 | 0.190667 | 2.28808 | 39.946775 | 57.27822 | 83.61214396 | 0-1339 | C5
145-5 | 52.5 | 15.9 | 29.6 | 25.45 | 0.516545581 | 0.036723 | 7.749155 | 0.258629 | 2.282625 | 38.493061 | 59.29965 | 102.0792289 | 0-1339 | C5
145-6 | 51.2 | 16.4 | 30.5 | 26.01 | 0.463893478 | 0.037536 | 5.380237 | 0.143529 | 2.329349 | 36.576059 | 63.68507 | 86.23187937 | 0-1339 | C5
146-5 | 51.5 | 18.2 | 28.4 | 20.85 | 0.456349223 | 0.037957 | 5.5211315 | 0.242135 | 2.1180525 | 38.34379 | 55.23848 | 71.92585757 | Ⅱ-296 | C5
146-6 | 62.9 | 8.84 | 33.2 | 21.65 | 0.474649844 | 0.037364 | 5.425143 | 0.19122 | 1.849383 | 39.01657 | 47.39994 | 54.24501951 | Ⅱ-296 | C5
147-3 | 59.2 | 9.21 | 29.5 | 25.41 | 0.501340444 | 0.041062 | 6.755747 | 0.261892 | 1.952484 | 41.774909 | 46.7382 | 80.34421406 | CK3 | C5
147-4 | 57 | 11.6 | 28.4 | 22.82 | 0.501608334 | 0.026708 | 4.027152 | 0.147591 | 1.989354 | 38.847853 | 51.20885 | 86.75880034 | CK3 | C5
147-5 | 53.8 | 13 | 31.3 | 24.01 | 0.476940949 | 0.037141 | 7.39227 | 0.229924 | 2.216458 | 40.750115 | 54.39145 | 77.0996029 | CK3 | C5
147-6 | 56.7 | 11.1 | 30.2 | 25.1 | 0.481829456 | 0.043754 | 6.032172 | 0.189687 | 2.109427 | 39.687752 | 53.15058 | 57.59526652 | CK3 | C5
148-2 | 46.8 | 17.1 | 29.2 | 12.83 | 0.560494868 | 0.036585 | 5.048967 | 0.216102 | 2.092264 | 39.259501 | 53.29319 | 68.69314317 | CK1 | C5
148-3 | 57 | 11 | 30 | 15.94 | 0.562175929 | 0.038776 | 4.236124 | 0.139178 | 1.982109 | 38.627849 | 51.31295 | 60.37056185 | CK1 | C5
148-4 | 56.4 | 10.8 | 30.8 | 12.94 | 0.567484339 | 0.04068 | 5.57114 | 0.108306 | 2.05686 | 39.338961 | 52.28557 | 80.62775578 | CK1 | C5
148-5 | 56.1 | 10.5 | 31.4 | 17.85 | 0.618941295 | 0.043984 | 8.93755 | 0.243017 | 2.194511 | 39.047251 | 56.20142 | 78.6743111 | CK1 | C5
149-1 | 53 | 13.5 | 27.4 | 15.56 | 0.509704353 | 0.048681 | 6.72093 | 0.249782 | 1.954447 | 37.862463 | 51.61965 | 84.19163052 | 0-464 | C5
149-3 | 60.7 | 10.5 | 30.7 | 15.04 | 0.518127537 | 0.032582 | 5.729906 | 0.195859 | 2.056361 | 37.337346 | 55.07518 | 99.79175807 | 0-464 | C5
149-4 | 55.9 | 11.5 | 30.5 | 12.26 | 0.490341443 | 0.024727 | 5.887706 | 0.1171 | 2.075367 | 37.925046 | 54.72286 | 95.36800617 | 0-464 | C5
149-5 | 54.3 | 14.9 | 30.9 | 15.31 | 0.486865691 | 0.032701 | 6.968923 | 0.230683 | 2.310306 | 38.063591 | 60.69595 | 107.4659162 | 0-464 | C5
149-6 | 53.1 | 14.8 | 30.2 | 16.64 | 0.479322669 | 0.036788 | 5.277699 | 0.162585 | 2.031019 | 36.103906 | 56.25483 | 94.85475387 | 0-464 | C5
150-1 | 53.3 | 15.3 | 27.2 | 22.1 | 0.488140453 | 0.036034 | 4.789214 | 0.331836 | 2.152 | 36.816998 | 58.45126 | 83.82941999 | 0-373 | C5
150-2 | 55 | 11.8 | 31.2 | 20.79 | 0.514772117 | 0.04022 | 5.818263 | 0.152823 | 2.292708 | 38.785609 | 59.11234 | 73.65006902 | 0-373 | C5
150-4 | 52 | 14 | 26 | 19.99 | 0.561537758 | 0.037204 | 4.866978 | 0.158751 | 2.16025 | 35.293508 | 61.20814 | 88.43361926 | 0-373 | C5
151-1 | 55.3 | 14.9 | 27.8 | 25.43 | 0.500955417 | 0.034888 | 5.681506 | 0.247015 | 2.031658 | 41.503065 | 48.952 | 65.44617953 | 0-187 | C5
151-3 | 50.9 | 18 | 29.1 | 20.93 | 0.509295818 | 0.03004 | 5.542145 | 0.179544 | 2.168463 | 37.178736 | 58.32536 | 74.15261249 | 0-187 | C5
151-5 | 47.5 | 20.1 | 30.5 | 21.88 | 0.540786738 | 0.031714 | 5.569993 | 0.17497 | 2.001676 | 36.34462 | 55.07489 | 88.7482979 | 0-187 | C5
152-1 | 49.9 | 17.4 | 30.8 | 25 | 0.444749647 | 0.032726417 | 5.0643165 | 0.187753 | 2.047713 | 37.85783158 | 54.08955 | 78.47253027 | 8-47 | C5
152-2 | 52.4 | 12.8 | 33 | 19.6 | 0.435615966 | 0.02328 | 4.10789 | 0.143821 | 2.055881 | 35.809167 | 57.41214 | 94.63747555 | 8-47 | C5
152-3 | 54.6 | 12.4 | 34.1 | 19.49 | 0.506240043 | 0.043211 | 7.47237 | 0.241913 | 2.111491 | 39.434348 | 53.54446 | 60.59875222 | 8-47 | C5
152-4 | 49.5 | 13.6 | 32 | 22.04 | 0.569583485 | 0.030348 | 5.291437 | 0.180012 | 2.283334 | 36.586649 | 62.40894 | 97.42586777 | 8-47 | C5
152-5 | 53.5 | 13.9 | 30.7 | 26.12 | 0.425743631 | 0.032055 | 4.692233 | 0.161209 | 2.039595 | 36.046801 | 56.58186 | 73.61814358 | 8-47 | C5
152-6 | 56.9 | 8.72 | 32.5 | 29.67 | 0.484601078 | 0.03739 | 6.257151 | 0.221955 | 1.907361 | 40.569282 | 47.01491 | 53.87778567 | 8-47 | C5
153-1 | 58.1 | 9.13 | 30.8 | 19.84 | 0.456682614 | 0.056286 | 8.241208 | 0.266667 | 1.654912 | 37.457072 | 44.18156 | 49.36353913 | 8-49 | C5
153-2 | 53 | 15.3 | 29.8 | 19.29 | 0.450984038 | 0.024673 | 2.706672 | 0.108625 | 1.78013 | 33.806239 | 52.65685 | 91.49318968 | 8-49 | C5
153-3 | 48 | 15.5 | 31.7 | 16.49 | 0.498346239 | 0.023751 | 3.544922 | 0.136997 | 2.080497 | 39.977647 | 52.04151 | 79.87278861 | 8-49 | C5
153-5 | 49.2 | 14.3 | 34.7 | 17.71 | 0.478397118 | 0.02178 | 2.699555 | 0.102059 | 2.036445 | 34.751776 | 58.59974 | 104.566334 | 8-49 | C5
154-1 | 47.6 | 20.4 | 30.1 | 22 | 0.447273845 | 0.039871 | 6.414534 | 0.239689 | 2.110662 | 42.766146 | 49.35357 | 70.30783537 | 10-73 | C5
154-2 | 52.6 | 18 | 33.5 | 17.64 | 0.457092997 | 0.029808 | 6.454386 | 0.156724 | 2.317744 | 38.738794 | 59.83005 | 122.9111985 | 10-73 | C5
154-6 | 43.3 | 22.9 | 31 | 19.64 | 0.52321625 | 0.035231 | 5.799562 | 0.312941 | 2.286372 | 40.30707 | 56.72385 | 97.68130391 | 10-73 | C5
155-3 | 47.2 | 20.3 | 30.7 | 20.09 | 0.481332681 | 0.034052 | 6.74958 | 0.162077 | 1.926803 | 37.025206 | 52.0403 | 76.11245953 | 0-53 | C5
155-6 | 47.7 | 18.2 | 33.3 | 22.86 | 0.500717343 | 0.035582 | 8.494611 | 0.317187 | 1.92124 | 38.806268 | 49.5085 | 97.24181418 | 0-53 | C5
156-1 | 56.8 | 11.9 | 31.4 | 26.05 | 0.502644567 | 0.029421 | 5.800864 | 0.22562 | 2.135098 | 38.832585 | 54.98212 | 81.0142458 | 0-1077 | C5
156-5 | 55 | 12.7 | 30.3 | 22.16 | 0.441308147 | 0.021368 | 5.033865 | 0.230312 | 1.874071 | 41.850652 | 44.77997 | 61.32734973 | 0-1077 | C5
156-6 | 49.3 | 19.6 | 27.1 | 20.44 | 0.501961225 | 0.029152 | 4.892303 | 0.172654 | 2.239329 | 38.084333 | 58.79922 | 98.29871355 | 0-1077 | C5
157-5 | 49.7 | 19.2 | 31.2 | 24.67 | 0.422451061 | 0.035507 | 5.961926 | 0.144695 | 2.200264 | 46.313205 | 47.50835 | 60.87448698 | Ⅱ-325 | C5
157-6 | 55.4 | 11.3 | 31.3 | 26.83 | 0.3946298 | 0.039726 | 7.12448 | 0.246504 | 2.242009 | 47.084522 | 47.61669 | 64.19743292 | Ⅱ-325 | C5
158-1 | 50 | 19.6 | 25.8 | 19.14 | 0.484652472 | 0.01926 | 5.064717 | 0.101806 | 2.127718 | 44.081378 | 48.26796 | 86.76729165 | Ⅱ-90 | C5
158-2 | 43.6 | 28.1 | 26.4 | 20.98 | 0.493868683 | 0.048635 | 5.73689 | 0.226675 | 2.626146 | 40.370317 | 65.05141 | 95.45250869 | Ⅱ-90 | C5
158-4 | 44.7 | 26.9 | 29.6 | 19.84 | 0.489005148 | 0.036352 | 5.401637 | 0.146715 | 2.018995 | 36.885554 | 54.73674 | 99.38748818 | Ⅱ-90 | C5
159-1 | 38.8 | 29.5 | 25.8 | 21.42 | 0.512959817 | 0.033288664 | 6.129351071 | 0.261554 | 2.156675571 | 38.88512136 | 55.46275 | 97.05791816 | 8-126 | C5
159-2 | 49.4 | 16.4 | 31.4 | 24.46 | 0.4216649 | 0.02451 | 5.67416 | 0.131496 | 2.163392 | 40.592976 | 53.29474 | 101.7877608 | 8-126 | C5
159-3 | 55.2 | 14.1 | 28.6 | 28.13 | 0.44896601 | 0.038018 | 6.663157 | 0.252641 | 1.906092 | 40.499914 | 47.0641 | 79.31126924 | 8-126 | C5
159-4 | 55.7 | 12.4 | 31 | 26.96 | 0.455386641 | 0.033985 | 4.985069 | 0.166011 | 2.113724 | 40.228827 | 52.54252 | 84.63378572 | 8-126 | C5
159-5 | 44.7 | 24.2 | 29.2 | 24.64 | 0.462523753 | 0.047604 | 8.897317 | 0.300035 | 1.918558 | 39.921369 | 48.05842 | 63.14899998 | 8-126 | C5
16-1 | 51.4 | 12.9 | 27.7 | 29.37 | 0.468061802 | 0.031182 | 5.986537 | 0.184283 | 1.955412 | 39.182608 | 49.9051 | 85.88554406 | 0-53 | C3
16-3 | 56.2 | 12.3 | 29.5 | 20 | 0.443231502 | 0.028108 | 6.253783 | 0.140504 | 1.910143 | 36.782611 | 51.9306 | 89.17741426 | 0-53 | C3
160-1 | 51.5 | 15.4 | 29.1 | 27.73 | 0.475470522 | 0.032935 | 6.234071 | 0.237279 | 1.915508 | 37.22182 | 51.46197 | 84.46089542 | 11-6 | C5
160-2 | 53.1 | 13.8 | 33.2 | 28.13 | 0.477464829 | 0.028739 | 5.5592 | 0.200702 | 2.284947 | 38.364525 | 59.55885 | 91.48628444 | 11-6 | C5
160-3 | 47.4 | 20.2 | 30.6 | 22.21 | 0.528158626 | 0.037128 | 6.896481 | 0.231032 | 1.940054 | 37.184186 | 52.17417 | 73.1733238 | 11-6 | C5
160-4 | 53.2 | 17.2 | 33.7 | 23.85 | 0.437922355 | 0.028933 | 4.873324 | 0.218814 | 2.481982 | 37.850134 | 65.57393 | 170.6895715 | 11-6 | C5
160-5 | 48.7 | 16.7 | 32.8 | 25.5 | 0.528394411 | 0.032186 | 3.137357 | 0.106855 | 2.142572 | 39.964834 | 53.61143 | 92.05893906 | 11-6 | C5
160-6 | 51 | 10.9 | 31.1 | 29.26 | 0.496921623 | 0.036253 | 5.343532 | 0.142709 | 2.256056 | 38.889956 | 58.01128 | 85.1334194 | 11-6 | C5
161-3 | 51.8 | 12.7 | 33.6 | 21.21 | 0.503308505 | 0.027206 | 4.67865 | 0.15434 | 2.266971 | 40.445082 | 56.0506 | 79.86703194 | 11-26 | C5
161-5 | 59.3 | 11.4 | 32.3 | 23.87 | 0.519225225 | 0.037908 | 5.461199 | 0.226418 | 2.249679 | 39.472453 | 56.99365 | 86.53795196 | 11-26 | C5
162-1 | 47.7 | 20.8 | 29.6 | 26.85 | 0.513469963 | 0.041889 | 7.218708 | 0.215239 | 2.138007 | 39.631987 | 53.9465 | 83.51651292 | Ⅵ-433 | C5
162-2 | 47.9 | 18.2 | 34.1 | 19.07 | 0.495943493 | 0.039735 | 7.085097 | 0.232659 | 2.074824 | 37.075436 | 55.96223 | 75.83547411 | Ⅵ-433 | C5
162-3 | 48.4 | 20.4 | 29.3 | 24.49 | 0.492976593 | 0.032942 | 7.24414 | 0.159789 | 2.199567 | 36.824891 | 59.73044 | 94.40469542 | Ⅵ-433 | C5
162-4 | 59.3 | 9.64 | 29 | 22.91 | 0.409763387 | 0.040886 | 6.249131 | 0.277124 | 2.141827 | 38.99526 | 54.92532 | 85.78472368 | Ⅵ-433 | C5
162-5 | 62.1 | 8.28 | 28.6 | 23.53 | 0.450292034 | 0.050325 | 7.228583 | 0.15662 | 2.172914 | 38.024085 | 57.14573 | 70.66019531 | Ⅵ-433 | C5
162-6 | 59.3 | 10.9 | 26.8 | 20.66 | 0.46839782 | 0.052096 | 7.330618 | 0.349507 | 2.057165 | 41.266469 | 49.85076 | 63.04905895 | Ⅵ-433 | C5
163-2 | 53.3 | 10.4 | 29.3 | 18.32 | 0.574829434 | 0.038777 | 5.3734902 | 0.136096 | 2.0649681 | 38.6884255 | 53.37431 | 91.18410603 | 10-105 | C5
163-3 | 55.5 | 9.68 | 32.9 | 16.8 | 0.51905651 | 0.035016 | 6.001448 | 0.26491 | 2.139313 | 38.640645 | 55.36432 | 100.2699429 | 10-105 | C5
163-6 | 60.9 | 11.1 | 30.9 | 18.91 | 0.574149101 | 0.035872 | 6.226323 | 0.285931 | 2.009335 | 40.018472 | 50.21019 | 88.60879447 | 10-105 | C5
164-1 | 58.5 | 13.6 | 30.9 | 23.33 | 0.459881139 | 0.036296 | 6.314169 | 0.232449 | 2.225807 | 36.50025 | 60.9806 | 106.3926894 | 3-1 | C5
164-2 | 52.2 | 17.1 | 28.7 | 23.47 | 0.472007616 | 0.028252 | 4.967215 | 0.198416 | 2.565574 | 39.39523 | 65.12398 | 120.3218903 | 3-1 | C5
164-3 | 51.3 | 18.5 | 28.2 | 26.38 | 0.459082749 | 0.035853 | 5.138638 | 0.191208 | 2.250521 | 37.11931 | 60.62939 | 92.43989496 | 3-1 | C5
164-4 | 54.2 | 9.11 | 29.8 | 24.17 | 0.440151948 | 0.032416 | 5.922696 | 0.189361 | 2.151283 | 40.786263 | 52.74528 | 90.05687519 | 3-1 | C5
164-5 | 61.9 | 4.67 | 31.4 | 25.86 | 0.487588127 | 0.035942 | 7.496035 | 0.241111 | 2.34615 | 40.458823 | 57.98859 | 103.109595 | 3-1 | C5
164-6 | 65.9 | 4.23 | 29.8 | 25.36 | 0.492797503 | 0.04108 | 6.385489 | 0.167676 | 2.306284 | 38.698523 | 59.59618 | 68.47455304 | 3-1 | C5
165-1 | 55.9 | 13.6 | 31.5 | 14.63 | 0.487098906 | 0.042522 | 6.398301 | 0.25121 | 1.798623 | 43.273703 | 41.56388 | 55.32624247 | CK4 | C5
165-2 | 53.9 | 14 | 30.1 | 17.28 | 0.509009052 | 0.031148 | 4.997716 | 0.098317 | 2.324227 | 37.8505 | 61.40545 | 77.00732576 | CK4 | C5
165-3 | 47.4 | 18.4 | 29.2 | 18.43 | 0.527681426 | 0.033903 | 5.287079 | 0.175258 | 2.102632 | 40.83458 | 51.49146 | 77.00732576 | CK4 | C5
165-4 | 57.3 | 10.3 | 30.4 | 16.49 | 0.499153821 | 0.032656 | 5.810649 | 0.332234 | 1.937682 | 37.928958 | 51.08714 | 82.06950097 | CK4 | C5
165-5 | 53.7 | 13.5 | 30.9 | 22.21 | 0.510326781 | 0.031626 | 5.219585 | 0.153558 | 2.349907 | 38.737033 | 60.66306 | 65.87182477 | CK4 | C5
165-6 | 52.8 | 14 | 31.3 | 22.18 | 0.476498953 | 0.039198 | 6.210231 | 0.19879 | 2.396909 | 39.377329 | 60.87028 | 72.99835808 | CK4 | C5
166-2 | 48.6 | 18.5 | 23.9 | 29.53 | 0.532375689 | 0.026017 | 4.67474 | 0.155577 | 1.967015 | 36.644382 | 53.67849 | 80.52070241 | 10-105 | C2
168-2 | 52.6 | 16.9 | 28.5 | 23.94 | 0.436969785 | 0.028765 | 5.331524 | 0.104737 | 2.187971 | 42.52635 | 51.44977 | 100.3942154 | Ⅱ-325 | C2
168-3 | 59.7 | 11.4 | 28.8 | 28.91 | 0.485301638 | 0.045347 | 6.942337 | 0.247885 | 2.349071 | 39.894941 | 58.88143 | 64.85437433 | Ⅱ-325 | C2
169-1 | 53.3 | 13.5 | 31.3 | 27.39 | 0.442791019 | 0.032294 | 6.082958 | 0.184655 | 2.002547 | 36.64435 | 54.64818 | 87.73324145 | 0-187 | C2
17-1 | 47.7 | 22.8 | 27.6 | 33.2 | 0.467306003 | 0.034402 | 3.411688 | 0.099443 | 2.221833 | 34.215448 | 64.93655 | 69.07244738 | 0-1339 | C3
17-5 | 40.1 | 23.2 | 21.9 | 27.44 | 0.461858004 | 0.037771 | 5.995605 | 0.206351 | 2.237671 | 37.445784 | 59.75762 | 91.91084389 | 0-1339 | C3
170-2 | 53.8 | 13.9 | 29.4 | 31.12 | 0.467429167 | 0.047215 | 6.350873 | 0.184924 | 2.078122 | 39.307375 | 52.8685 | 81.60606522 | 8-47 | C2
171-1 | 47.1 | 21.6 | 29.9 | 27.66 | 0.51259167 | 0.029903 | 5.157912 | 0.193755 | 2.251095 | 29.829488 | 75.46543 | 84.67780861 | 6-22 | C2
171-3 | 52.9 | 20.2 | 29.9 | 32.28 | 0.490128771 | 0.030626 | 5.538802 | 0.150527 | 2.248511 | 36.939323 | 60.87039 | 149.537611 | 6-22 | C2
172-2 | 51 | 19 | 28 | 27.99 | 0.434276509 | 0.043245 | 8.000309 | 0.171664 | 2.349475 | 38.274442 | 61.38496 | 110.5297433 | Ⅱ-102 | C2
173-3 | 48.7 | 21.2 | 28.1 | 32.51 | 0.491729054 | 0.028606 | 5.788712 | 0.142248 | 2.372525 | 37.51807 | 63.23686 | 81.69778636 | 0-1027 | C2
174-2 | 48 | 21.1 | 29 | 34.29 | 0.511840883 | 0.026032 | 3.180157 | 0.158028 | 2.194971 | 36.710122 | 59.79198 | 88.96300812 | Ⅵ-433 | C2
175-1 | 45.9 | 21 | 31.2 | 17.45 | 0.44873091 | 0.036354 | 6.654912 | 0.177739 | 2.277828 | 37.368827 | 60.9553 | 77.21918784 | 7-77 | C2
175-3 | 51 | 18 | 29.1 | 19.95 | 0.43213982 | 0.037617 | 5.455193 | 0.211265 | 2.299828 | 32.214705 | 71.39063 | 101.2432861 | 7-77 | C2
175-4 | 49.4 | 16.8 | 31.9 | 21.83 | 0.443460802 | 0.0313065 | 6.135097 | 0.156145 | 2.095931 | 35.566268 | 58.9303 | 131.9477011 | 7-77 | C2
176-1 | 51.7 | 17.9 | 28.4 | 22.08 | 0.41579963 | 0.034288 | 5.774044 | 0.201529 | 2.023276 | 37.663492 | 53.71982 | 107.6263155 | 10-73 | C2
176-3 | 49.5 | 20 | 28.5 | 17.57 | 0.4402158 | 0.037885 | 6.236885 | 0.191915 | 2.359987 | 38.957434 | 60.5786 | 102.2510672 | 10-73 | C2
176-5 | 45.7 | 21.3 | 26 | 23.42 | 0.463608627 | 0.03415 | 5.16031 | 0.172893 | 2.043825 | 36.118253 | 56.58704 | 132.7716586 | 10-73 | C2
177-2 | 52.5 | 19.6 | 28.9 | 26.3 | 0.483214918 | 0.035995 | 4.842262 | 0.109609 | 2.492499 | 35.701787 | 69.8144 | 101.4903393 | 3-1 | C2
177-4 | 52.4 | 19 | 26.6 | 24.48 | 0.478036644 | 0.032232 | 5.479516 | 0.146188 | 2.507336 | 37.43626 | 66.97613 | 110.1354173 | 3-1 | C2
177-5 | 53.3 | 19.6 | 30.2 | 29.07 | 0.474236733 | 0.026902 | 3.591468 | 0.101977 | 2.260534 | 36.36841 | 62.15653 | 96.68125071 | 3-1 | C2
178-1 | 39.9 | 23.5 | 22.6 | 24.81 | 0.527408849 | 0.023411 | 4.459866 | 0.080667 | 2.127358 | 36.640011 | 58.06106 | 72.13472414 | 0-1077 | C2
178-3 | 52 | 15.2 | 28.9 | 28.69 | 0.488578147 | 0.025502 | 4.809638 | 0.106245 | 2.217454 | 39.966457 | 55.48288 | 114.1324708 | 0-1077 | C2
178-6 | 52.4 | 15.7 | 29.9 | 31.82 | 0.433204755 | 0.029623 | 3.142483 | 0.093158 | 2.277652 | 38.661994 | 58.91191 | 96.02354339 | 0-1077 | C2
179-1 | 55.2 | 13.4 | 31.4 | 28.15 | 0.527049288 | 0.038762 | 5.282324 | 0.066784 | 2.439197 | 37.644102 | 64.79626 | 95.27698704 | 0-1339 | C2
179-2 | 50 | 19.2 | 28.9 | 22.75 | 0.523226938 | 0.04061 | 5.80983 | 0.111813 | 2.39818 | 30.612918 | 78.33882 | 100.9373612 | 0-1339 | C2
179-4 | 51.4 | 19.9 | 26.6 | 22.38 | 0.450405579 | 0.036112 | 5.819601 | 0.170679 | 2.195101 | 39.169936 | 56.04045 | 113.9597848 | 0-1339 | C2
18-1 | 47.8 | 23.9 | 29.1 | 24.98 | 0.505897027 | 0.033084 | 6.34719 | 0.205472 | 2.310902 | 33.107011 | 69.80099 | 69.11963245 | 0-1027 | C3
180-3 | 49.6 | 20.2 | 28.3 | 22.68 | 0.439222206 | 0.022731 | 5.040146 | 0.114377 | 1.944075 | 38.13583 | 50.97765 | 84.69524349 | 0-510 | C2
180-5 | 49.5 | 18.2 | 30.4 | 19.27 | 0.369336662 | 0.021383 | 5.41325 | 0.113776 | 2.053667 | 39.357968 | 52.17919 | 57.90177698 | 0-510 | C2
181-1 | 51.4 | 18.4 | 28.2 | 22.91 | 0.53347406 | 0.035523 | 4.288752 | 0.201393 | 2.333854 | 37.941351 | 61.51215 | 90.0539832 | 11-6 | C2
181-2 | 48 | 21.7 | 28.3 | 27.91 | 0.475405523 | 0.022674 | 4.078917 | 0.11756 | 2.322225 | 36.507793 | 63.60902 | 88.47877649 | 11-6 | C2
181-4 | 52 | 18.3 | 27.6 | 32.43 | 0.454057033 | 0.037862 | 4.410448 | 0.175061 | 1.804981 | 35.53838 | 50.78963 | 89.16806641 | 11-6 | C2
184-1 | 49.6 | 22.4 | 32.1 | 25.15 | 0.493404847 | 0.029136 | 3.763297 | 0.113822 | 2.267713 | 35.382825 | 64.09078 | 61.5841592 | 0-609 | C2
184-2 | 45.4 | 22.5 | 29.2 | 24.66 | 0.452300701 | 0.02763 | 3.04067 | 0.089233 | 2.228221 | 35.533764 | 62.70715 | 136.116588 | 0-609 | C2
184-6 | 56.4 | 14.7 | 26.9 | 22.94 | 0.439178111 | 0.039485 | 3.465869 | 0.216629 | 2.017075 | 36.43571 | 55.35984 | 123.1260916 | 0-609 | C2
185-1 | 53.6 | 14 | 30.4 | 18.94 | 0.585690191 | 0.037805 | 4.546197 | 0.147823 | 2.390441 | 36.815989 | 64.92943 | 107.8839395 | CK4 | C2
185-3 | 52.6 | 15.4 | 27 | 24.23 | 0.498427842 | 0.036739 | 4.477957 | 0.109527 | 2.075525 | 38.569485 | 53.81262 | 98.01716948 | CK4 | C2
185-5 | 48.8 | 20.4 | 26.9 | 29.63 | 0.460167604 | 0.038745 | 4.273854 | 0.16105 | 1.999219 | 34.039391 | 58.73251 | 71.38193394 | CK4 | C2
186-2 | 51.7 | 18.2 | 28.1 | 22.68 | 0.469351048 | 0.027114 | 4.69281 | 0.15225 | 2.392546 | 42.498463 | 56.29724 | 92.06517375 | Ⅱ-90 | C2
187-1 | 53.1 | 18.6 | 31.3 | 28.97 | 0.489027368 | 0.024855 | 6.781477 | 0.122155 | 1.951026 | 33.998482 | 57.38568 | 94.92563952 | 8-126 | C2
187-2 | 59 | 10.9 | 28 | 29.22 | 0.521163183 | 0.032439 | 5.362168 | 0.169817 | 2.325547 | 40.143581 | 57.93073 | 98.91565625 | 8-126 | C2
187-3 | 55.7 | 12.8 | 31.5 | 33.2 | 0.488308588 | 0.032091 | 4.844686 | 0.213911 | 2.14661 | 38.9208 | 55.15329 | 88.1005931 | 8-126 | C2
188-4 | 57.1 | 12.5 | 28.4 | 28.09 | 0.516666839 | 0.04077 | 6.609606 | 0.143747 | 2.036446 | 37.22522 | 54.70608 | 95.85494844 | 0-508 | C2
189-1 | 54.7 | 15.6 | 28.4 | 22.45 | 0.478236626 | 0.029119 | 4.932126 | 0.145091 | 2.142818 | 31.877475 | 67.22044 | 91.79959442 | 0-373 | C2
189-2 | 51 | 16.8 | 30.2 | 29.07 | 0.453908209 | 0.031834 | 5.009168 | 0.136498 | 2.110221 | 38.67411 | 54.56418 | 108.2064803 | 0-373 | C2
19-1 | 53.1 | 15.6 | 29.3 | 33.15 | 0.411744131 | 0.044311 | 4.436531 | 0.115242 | 2.198814 | 39.127244 | 56.1965 | 89.17151933 | 0-373 | C3
19-2 | 53.8 | 14.5 | 29.7 | 28.91 | 0.481346657 | 0.041244 | 5.410003 | 0.119677 | 2.187749 | 37.56664 | 58.23648 | 102.881697 | 0-373 | C3
19-4 | 48.7 | 16.3 | 29.1 | 22.04 | 0.475960154 | 0.036854 | 3.957008 | 0.109823 | 2.307372 | 41.035571 | 56.22858 | 115.3665524 | 0-373 | C3
190-3 | 56.7 | 11.6 | 29.7 | 30.87 | 0.49977627 | 0.033738 | 4.220838 | 0.19244 | 1.842741 | 39.683051 | 46.43647 | 83.27843757 | 0-464 | C2
190-4 | 56.5 | 11.7 | 29.7 | 27.61 | 0.436922202 | 0.037728 | 6.235944 | 0.244441 | 2.168965 | 36.602359 | 59.25752 | 64.95530912 | 0-464 | C2
192-1 | 56 | 13.4 | 28.9 | 32.5 | 0.548796827 | 0.037967 | 7.023055 | 0.167544 | 2.810624 | 35.210671 | 79.82307 | 79.55302866 | 8-131 | C2
192-4 | 48 | 17.6 | 26.5 | 32.76 | 0.52400746 | 0.020179 | 2.273673 | 0.088271 | 1.810402 | 39.453573 | 45.8869 | 116.4178523 | 8-131 | C2
192-5 | 52.7 | 13.7 | 31.6 | 25.62 | 0.461730611 | 0.023818 | 3.325769 | 0.198696 | 1.501847 | 34.316765 | 43.76424 | 70.01787031 | 8-131 | C2
193-1 | 49.3 | 19.9 | 28.9 | 23.64 | 0.589196407 | 0.029395 | 4.164771 | 0.141278 | 2.127503 | 39.110025 | 54.39789 | 59.04765502 | Ⅱ-101 | C2
194-2 | 53.3 | 20.1 | 30.6 | 26.16 | 0.456470663 | 0.038038 | 6.448413 | 0.155752 | 2.394357 | 37.381359 | 64.05217 | 94.83256494 | 0-636 | C2
194-3 | 44.1 | 22.1 | 25.8 | 22.79 | 0.508444153 | 0.032443 | 6.084374 | 0.182819 | 2.256423 | 38.614685 | 58.43432 | 88.23264104 | 0-636 | C2
195-2 | 50.9 | 20.5 | 29.1 | 22.01 | 0.468948894 | 0.035609 | 4.339601 | 0.106931 | 2.056345 | 35.962691 | 57.17995 | 74.87475856 | 0-53 | C2
196-2 | 43.6 | 21.9 | 32.8 | 25.92 | 0.559482736 | 0.046664 | 7.182018 | 0.155936 | 2.056805 | 38.831233 | 52.9678 | 97.19245224 | CK1 | C2
2-3 | 43.3 | 25.4 | 29.3 | 24.08 | 0.466662458 | 0.032278 | 4.390911 | 0.112385 | 2.497334 | 36.930184 | 67.62311 | 100.0088189 | 11-6 | C3
2-5 | 45.3 | 24.4 | 24.4 | 33.58 | 0.590740283 | 0.031188 | 6.468968 | 0.250436 | 1.9228 | 36.072458 | 53.30383 | 95.27238229 | 11-6 | C3
20-1 | 49.3 | 17.7 | 27.1 | 25.3 | 0.505413241 | 0.043388 | 5.52867 | 0.171128 | 2.249659 | 37.977091 | 59.23726 | 70.5588077 | 0-636 | C3
20-4 | 55 | 14.6 | 28.4 | 32.16 | 0.505797907 | 0.028765 | 4.154912 | 0.127842 | 2.39664 | 39.224123 | 61.10117 | 77.03683166 | 0-636 | C3
23-1 | 56.8 | 16.3 | 28.9 | 28.54 | 0.500755797 | 0.049887 | 6.853262 | 0.193727 | 1.985032 | 37.469627 | 52.9771 | 120.0871208 | 0-510 | C3
23-3 | 59.7 | 9.59 | 31.7 | 29.82 | 0.541865329 | 0.041952 | 5.163434 | 0.261545 | 2.398052 | 36.796518 | 65.17062 | 68.0212568 | 0-510 | C3
25-2 | 55.1 | 15.5 | 24.4 | 19.11 | 0.532222318 | 0.031745 | 6.626483 | 0.145676 | 2.712834 | 39.466117 | 68.73831 | 116.2306566 | Ⅱ-101 | C3
26-2 | 59.2 | 10 | 28.7 | 22.05 | 0.451569418 | 0.066205 | 7.89927351 | 0.245864 | 2.60179 | 38.507687 | 67.56547 | 109.6779692 | 3-1 | C3
26-5 | 62.6 | 10.8 | 27.5 | 22.94 | 0.470800919 | 0.028898 | 4.024344 | 0.121547 | 2.242927 | 43.71714 | 51.30544 | 90.72940624 | 3-1 | C3
27-5 | 57.7 | 11.6 | 28.7 | 23.78 | 0.474410234 | 0.03855 | 5.61712 | 0.132583 | 2.386722 | 37.67101 | 63.357 | 79.72110753 | Ⅱ-296 | C3
3-4 | 38.9 | 28.1 | 22.1 | 25.34 | 0.558661537 | 0.040204 | 7.004817 | 0.190031 | 2.44149 | 38.432625 | 63.5265 | 134.0964834 | CK2 | C3
3-6 | 43.9 | 27.2 | 27 | 29.79 | 0.525463202 | 0.039997 | 6.792644 | 0.231125 | 2.087553 | 40.257943 | 51.85444 | 123.6366681 | CK2 | C3
30-3 | 59.1 | 11.5 | 27.4 | 27.71 | 0.483133362 | 0.034762 | 5.084679 | 0.115337 | 2.189898 | 38.698181 | 56.58917 | 76.50156777 | 6-22 | C3
31-3 | 50.8 | 15.4 | 22.7 | 25.57 | 0.585128467 | 0.035228 | 6.304587 | 0.102275 | 2.408953 | 36.178968 | 66.58435 | 75.01454671 | 7-258 | C3
32-4 | 50.3 | 23.4 | 26 | 26.1 | 0.493627268 | 0.060841 | 9.998295 | 0.181612 | 3.242773 | 34.168582 | 94.90511 | 101.6179552 | Ⅵ-433 | C3
34-4 | 49.4 | 16.7 | 32.1 | 34.79 | 0.474726025 | 0.030853 | 5.97194 | 0.114828 | 1.915891 | 42.716866 | 44.85093 | 92.68146813 | 8-126 | C6
34-5 | 53.4 | 14.8 | 32 | 29.28 | 0.48513592 | 0.0356833 | 6.045805 | 0.344564 | 2.353825 | 39.573693 | 59.47954 | 72.25473013 | 8-126 | C6
34-6 | 49.9 | 14.9 | 33.4 | 31.2 | 0.411599529 | 0.043446 | 6.801345 | 0.169405 | 2.20373 | 40.820581 | 53.98576 | 115.377875 | 8-126 | C6
36-2 | 56.1 | 15.2 | 26.6 | 16.09 | 0.393447413 | 0.028964 | 5.452224 | 0.15747 | 2.375896 | 38.272359 | 62.07864 | 64.72594323 | Ⅱ-325 | C6
37-4 | 49.6 | 14.8 | 33.7 | 28.4 | 0.534747754 | 0.034261 | 6.85946 | 0.191153 | 2.12029 | 34.362698 | 61.70325 | 102.761618 | 0-510 | C6
38-1 | 45.9 | 21.7 | 30.6 | 26.38 | 0.404393692 | 0.042037 | 7.334778 | 0.25384 | 2.268667 | 41.652982 | 54.4659 | 112.0059377 | 0-1339 | C6
38-3 | 50.9 | 16.2 | 35 | 23.88 | 0.471089988 | 0.041152 | 5.832796 | 0.158803 | 2.286236 | 40.729748 | 56.13185 | 102.5472551 | 0-1339 | C6
39-2 | 52.8 | 15.8 | 29.4 | 33.3 | 0.480675448 | 0.030091 | 6.382175 | 0.264647 | 2.194553 | 39.584165 | 55.44017 | 87.79512787 | 0-636 | C6
39-5 | 51 | 16.8 | 30.3 | 27.61 | 0.4937101 | 0.0360511 | 7.986272 | 0.247876 | 2.295362 | 37.712302 | 60.86507 | 76.32044588 | 0-636 | C6
4-2 | 49.7 | 23 | 30.4 | 22.02 | 0.407931116 | 0.027179 | 4.658413 | 0.151326 | 2.33912 | 39.069073 | 59.8714 | 97.84683 | 8-126 | C3
4-4 | 58.1 | 10.6 | 29.3 | 28.02 | 0.485142222 | 0.035927 | 6.268624 | 0.187295 | 2.312534 | 37.833924 | 61.12329 | 89.2596655 | 8-126 | C3
4-5 | 59.6 | 7.38 | 31 | 20 | 0.462166951 | 0.028131 | 6.585582 | 0.122648 | 2.160878 | 37.485794 | 57.64525 | 127.5753054 | 8-126 | C3
40-3 | 44.8 | 21.3 | 29 | 23.03 | 0.476470111 | 0.023445 | 4.352592 | 0.119521 | 2.223529 | 40.187555 | 55.3288 | 83.18370727 | 0-1077 | C6
40-6 | 52 | 16.6 | 32.6 | 36.33 | 0.537063276 | 0.022176 | 2.113484 | 0.082815 | 1.864732 | 36.756777 | 50.73165 | 84.35758532 | 0-1077 | C6
41-3 | 54.4 | 14.2 | 32.5 | 27.84 | 0.446882115 | 0.034011 | 5.630646 | 0.254058 | 2.138756 | 37.603292 | 56.87683 | 76.30661868 | 7-77 | C6
42-2 | 49.8 | 17.3 | 30 | 29.92 | 0.445293402 | 0.034257 | 6.43163 | 0.197025 | 2.177147 | 40.814054 | 53.34307 | 96.03320953 | 0-373 | C6
45-2 | 53.3 | 14.8 | 30 | 31.98 | 0.46980845 | 0.03477 | 7.665932 | 0.232663 | 2.414814 | 38.35024 | 62.96738 | 88.40665511 | Ⅱ-102 | C6
47-1 | 56.5 | 10.7 | 30.8 | 36.56 | 0.47088524 | 0.032975 | 5.841473 | 0.167533 | 2.266082 | 36.688163 | 61.76603 | 135.0105745 | 0-1027 | C6
49-2 | 52 | 14.8 | 31.3 | 30.24 | 0.49810755 | 0.030792 | 6.005754 | 0.210371 | 2.192112 | 41.082074 | 53.35933 | 86.5624917 | 6-22 | C6
5-2 | 62.3 | 8.4 | 27.2 | 27.37 | 0.545891925 | 0.031887 | 6.060398 | 0.181077 | 2.455315 | 39.818985 | 61.66192 | 160.4659382 | CK4 | C3
5-3 | 57.6 | 9.61 | 30.8 | 28.78 | 0.493545739 | 0.029635 | 5.760328 | 0.158878 | 2.246252 | 35.685359 | 62.94604 | 89.35328175 | CK4 | C3
5-5 | 57 | 8.67 | 35.4 | 30.57 | 0.470276013 | 0.035856 | 4.424607 | 0.104411 | 2.065327 | 44.668281 | 46.23699 | 106.847255 | CK4 | C3
51-2 | 56.9 | 12.5 | 28.6 | 26.34 | 0.480782274 | 0.033111 | 5.373804 | 0.133343 | 2.723154 | 39.319058 | 69.25786 | 95.40967675 | CK3 | C6
51-3 | 63.8 | 7.13 | 31 | 28.62 | 0.496894134 | 0.042455 | 7.878276 | 0.31655 | 2.408996 | 38.801648 | 62.08489 | 157.4595624 | CK3 | C6
51-5 | 58.4 | 8.03 | 31.7 | 32.76 | 0.455043463 | 0.033056 | 6.382337 | 0.195278 | 2.566043 | 36.144355 | 70.99429 | 139.1727506 | CK3 | C6
52-6 | 57.3 | 6.68 | 31.1 | 33.98 | 0.459504327 | 0.045409 | 5.544432 | 0.227849 | 2.216695 | 38.023397 | 58.29818 | 88.41529741 | 11-6 | C6
53-1 | 59.9 | 5.21 | 32.9 | 21.04 | 0.418006945 | 0.037304 | 4.205054 | 0.130455 | 2.352223 | 41.342702 | 56.89572 | 105.6397513 | 10-73 | C6
55-1 | 61.2 | 4.98 | 31.8 | 32.74 | 0.448365605 | 0.045679 | 7.790845 | 0.298911 | 1.914969 | 39.050787 | 49.03791 | 55.30901308 | 0-53 | C6
6-2 | 58.7 | 9.28 | 28.9 | 32.59 | 0.440540883 | 0.033907 | 6.56366 | 0.267043 | 1.973319 | 42.419843 | 46.51877 | 81.78169034 | 0-1077 | C3
6-4 | 51 | 19.4 | 24.7 | 27.53 | 0.564590793 | 0.023029 | 4.225827 | 0.105123 | 2.213864 | 36.422724 | 60.78249 | 77.44279752 | 0-1077 | C3
6-6 | 57.4 | 15 | 29.7 | 20.02 | 0.447961208 | 0.025492 | 4.649959 | 0.261148 | 2.094809 | 41.257531 | 50.77398 | 115.2844205 | 0-1077 | C3
67-2 | 52.8 | 16 | 29.3 | 25.21 | 0.564710999 | 0.031849 | 5.027972 | 0.213531 | 2.058519 | 36.013959 | 57.15892 | 82.13948349 | 10-105 | C1
69-6 | 52.2 | 16.6 | 29.2 | 33.39 | 0.461919463 | 0.03132 | 6.271172 | 0.174697 | 2.382531 | 36.585819 | 65.12171 | 103.3069388 | 8-126 | C1
7-3 | 51 | 19 | 32.2 | 23.21 | 0.489494786 | 0.035632 | 5.0619 | 0.334452 | 2.093985 | 39.514123 | 52.99333 | 92.80487416 | 10-105 | C3
7-5 | 53.1 | 10.8 | 31.1 | 23.54 | 0.521846558 | 0.03161 | 5.82932 | 0.140188 | 2.12 | 37.864548 | 55.98905 | 81.53917721 | 10-105 | C3
70-4 | 53.5 | 16.6 | 28 | 24.04 | 0.49370513 | 0.039557 | 4.440919 | 0.171041 | 1.967673 | 40.570485 | 48.50011 | 93.85220138 | 10-73 | C1
71-5 | 54.2 | 16.7 | 27.1 | 26.8 | 0.575281225 | 0.036675 | 6.856928 | 0.219645 | 2.239264 | 36.056792 | 62.10381 | 63.16321985 | 6-22 | C1
72-6 | 54.6 | 17.3 | 30 | 28.54 | 0.505175302 | 0.030233 | 5.016554 | 0.145584 | 2.447428 | 41.900258 | 58.41081 | 82.45337492 | Ⅱ-102 | C1
73-3 | 57.8 | 15.6 | 24.5 | 29.77 | 0.44679877 | 0.041808 | 6.076517 | 0.242729 | 2.273471 | 37.70273 | 60.2999 | 86.06734976 | Ⅱ-325 | C1
73-5 | 49.2 | 19.8 | 29 | 16.42 | 0.370932214 | 0.02846 | 5.16225 | 0.192959 | 2.087533 | 39.129309 | 53.3496 | 81.43461054 | Ⅱ-325 | C1
74-2 | 42.9 | 24.2 | 27 | 31.4 | 0.502332789 | 0.032703 | 6.00386 | 0.203794 | 2.116582 | 43.43777 | 48.72676 | 63.02399174 | 7-77 | C1
78-5 | 44.5 | 22.5 | 26.9 | 30.67 | 0.536100861 | 0.030426 | 4.463018 | 0.12676 | 2.290495 | 40.00681 | 57.25263 | 88.01677217 | Ⅱ-101 | C1
78-6 | 49.6 | 13.8 | 29.5 | 22.15 | 0.607827923 | 0.038766 | 6.772234 | 0.219225 | 2.445195 | 35.788499 | 68.32349 | 87.92084173 | Ⅱ-101 | C1
79-6 | 59.9 | 10.4 | 28.6 | 39.64 | 0.428342933 | 0.033458 | 6.062234 | 0.09453 | 2.172415 | 38.811246 | 55.97385 | 80.49502809 | 0-636 | C1
8-2 | 58.7 | 9.45 | 29.9 | 22.5 | 0.473687579 | 0.025866 | 4.221874 | 0.122076 | 2.631208 | 37.737849 | 69.72332 | 65.77243664 | 8-47 | C3
81-6 | 55.9 | 12.3 | 29.9 | 37.28 | 0.495971218 | 0.043283 | 5.600621 | 0.245897 | 2.233395 | 40.80584 | 54.73224 | 86.90815732 | 0-1027 | C1
83-5 | 47.1 | 19.2 | 32.7 | 25.9 | 0.497077162 | 0.03373 | 6.531614 | 0.134205 | 2.517861 | 37.366766 | 67.38236 | 125.3614522 | 7-258 | C1
85-2 | 54.6 | 16.4 | 31.7 | 36.91 | 0.462577468 | 0.039015 | 5.525085 | 0.150187 | 2.327458 | 42.378253 | 54.92105 | 109.6412519 | 0-1339 | C1
85-5 | 45.8 | 20.2 | 29.1 | 35.54 | 0.476534099 | 0.040608 | 7.292489 | 0.227197 | 2.386023 | 35.522636 | 67.16909 | 75.84022798 | 0-1339 | C1
86-3 | 55.3 | 13.2 | 29.6 | 30.99 | 0.455685732 | 0.029754 | 5.162331 | 0.142077 | 2.64907 | 38.636592 | 68.56376 | 90.53276556 | CK3 | C1
87-2 | 54.2 | 12.7 | 34.2 | 15.36 | 0.577975147 | 0.029587 | 4.867357 | 0.113535 | 2.299404 | 38.369861 | 59.92735 | 100.8682306 | CK4 | C1
87-5 | 51.1 | 16.5 | 20.5 | 20.59 | 0.506888432 | 0.035378 | 5.598933 | 0.101655 | 2.2346423 | 38.705146 | 57.73502 | 73.91699337 | CK4 | C1
89-2 | 47.3 | 23.9 | 26.9 | 40.34 | 0.453886319 | 0.046513 | 8.116695 | 0.250221 | 2.386686 | 41.784741 | 57.1186 | 67.28693657 | 8-131 | C1
89-3 | 43.8 | 24.9 | 25.3 | 28.44 | 0.520759068 | 0.022822 | 3.32875 | 0.094068 | 2.304274 | 38.693944 | 59.55128 | 87.25969961 | 8-131 | C1
89-5 | 50.1 | 20.3 | 28.6 | 27.74 | 0.509464236 | 0.02794 | 3.36935 | 0.114771 | 1.977429 | 35.13211 | 56.28552 | 88.48004004 | 8-131 | C1
91-2 | 52.9 | 16.5 | 31.7 | 28.44 | 0.508466346 | 0.035097 | 8.383968 | 0.230958 | 2.093648 | 39.309824 | 53.26017 | 74.91928262 | 0-508 | C1
93-2 | 45.5 | 19.9 | 34.6 | 30.51 | 0.480073927 | 0.026862 | 5.185613 | 0.22802 | 1.91358 | 42.809774 | 44.69961 | 102.9294558 | 8-47 | C1
94-4 | 50.7 | 19 | 28.4 | 27.17 | 0.44777975 | 0.031181 | 7.866042 | 0.098149 | 2.886691 | 35.408493 | 81.52538 | 76.5867408 | 3-1 | C1
95-5 | 50.7 | 18.5 | 28.8 | 21.08 | 0.452323743 | 0.039222 | 4.937097 | 0.090238 | 2.23038 | 36.832271 | 60.55505 | 122.8007245 | 0-373 | C1
96-2 | 49.2 | 19.2 | 28.7 | 29.09 | 0.464025079 | 0.026384 | 4.255743 | 0.130357 | 2.513392 | 39.1809 | 64.1484 | 103.8118759 | 0-1077 | C1
96-3 | 55.9 | 15.5 | 28.6 | 36.58 | 0.434178441 | 0.029565 | 4.150867 | 0.14212 | 2.57002 | 40.272136 | 63.81633 | 96.72363796 | 0-1077 | C1
96-4 | 56 | 14.5 | 27.5 | 22.15 | 0.470310633 | 0.029445 | 5.822736 | 0.153435 | 2.548499 | 38.751722 | 65.76479 | 98.12038038 | 0-1077 | C1

## Table S2
Chromosome | SNP_Count
13 | 1485
12 | 18487
10 | 23151
11 | 24292
9 | 25159
5 | 25740
8 | 25792
4 | 26397
7 | 27832
1 | 28170
3 | 28794
6 | 29266
2 | 34721
319286

## Table S3
| Mean | Max | Min | CV | var | SD
DBH | 25.72276 | 40.57 | 12.26 | 20.65976 | 28.24136 | 5.31426
BWD | 0.4907615 | 0.673516957 | 0.369336662 | 9.420426 | 0.002137381 | 0.04623182
CI | 0.03453693 | 0.066205 | 0.01926 | 19.11588 | 4.358689e-05 | 0.006602037
TKA | 5.611994 | 9.998295 | 2.113484 | 21.87368 | 1.506878 | 1.22755
KI | 0.1810486 | 0.452018 | 0.066784 | 33.09144 | 0.003589398 | 0.05991158
FL | 2.196612 | 3.242773 | 1.500428 | 9.606797 | 0.04453115 | 0.2110241
FW | 38.29929 | 47.084522 | 28.109584 | 6.472102 | 6.144295 | 2.478769
FLWR | 57.57165 | 94.90511 | 41.56388 | 11.43612 | 43.34861 | 6.583966
PFF | 89.61773 | 170.6895715 | 49.36353913 | 20.11108 | 324.8319 | 18.02309
CC | 52.47918 | 65.9 | 38.8 | 9.880188 | 26.88465 | 5.185041
HC | 16.22768 | 31 | 4.23 | 31.39659 | 25.95841 | 5.09494
LC | 29.05132 | 35.4 | 18.7 | 9.01782 | 6.863329 | 2.619796

## Table S4
Trait | Chr | Pos | ID | Allele A | Allele B | P value | MAF | effect size | effect size^2 | Variance of phenotype | PVE | Annotion
BWD | 10 | 1134753282 | S10_1134753282 | G | A | 4.495291e-07 | 0.1044118 | -0.02978375 | 0.0008870718 | 0.0023365 | 7.100369 | PR;EFF=INTRON(MODIFIER¦¦¦¦Pel10G118600¦protein_coding¦CODING¦Pel10G118600.1¦3¦WARNING_TRANSCRIPT_MULTIPLE_STOP_CODONS)
DBH | 9 | 1539752031 | S9_1539752031 | T | C | 1.09389e-06 | 0.05735294 | -4.61809 | 21.32676 | 26.3795 | 8.741642 | PR;EFF=INTERGENIC(MODIFIER¦¦¦¦¦¦¦¦)
CI | 1 | 514243632 | S1_514243632 | T | G | 3.500638e-07 | 0.06764706 | 0.005337042 | 2.848402e-05 | 4.7686e-05 | 7.534763 | PR;EFF=INTERGENIC(MODIFIER¦¦¦¦¦¦¦¦)
CI | 6 | 1561294865 | S6_1561294865 | T | G | 4.682306e-07 | 0.05441176 | 0.006287402 | 3.953142e-05 | 4.7686e-05 | 8.530537 | PR;EFF=DOWNSTREAM(MODIFIER¦¦20¦¦Pel6G359100¦protein_coding¦CODING¦Pel6G359100.1¦)
FL | 1 | 641460596 | S1_641460596 | G | A | 1.072821e-06 | 0.1205882 | -0.1294814 | 0.01676543 | 0.04676549 | 7.60355 | PR;EFF=INTRON(MODIFIER¦¦¦¦Pel1G156900¦protein_coding¦CODING¦Pel1G156900.1¦3¦WARNING_TRANSCRIPT_MULTIPLE_STOP_CODONS)
FW | 3 | 464459931 | S3_464459931 | G | A | 1.812743e-08 | 0.05588235 | -2.0962883 | 4.394425 | 6.4296165 | 7.211867 | PR;EFF=INTERGENIC(MODIFIER¦¦¦¦¦¦¦¦)
FW | 3 | 1672393488 | S3_1672393488 | T | G | 8.092026e-08 | 0.37058824 | -0.6596791 | 0.4351765 | 6.4296165 | 3.157453 | PR;EFF=INTERGENIC(MODIFIER¦¦¦¦¦¦¦¦)
FLWR | 1 | 641460596 | S1_641460596 | G | A | 1.268573e-09 | 0.12058824 | -4.11069 | 16.89777 | 45.08997869 | 7.948344 | PR;EFF=INTRON(MODIFIER¦¦¦¦Pel1G156900¦protein_coding¦CODING¦Pel1G156900.1¦3¦WARNING_TRANSCRIPT_MULTIPLE_STOP_CODONS)
FLWR | 10 | 529595702 | S10_529595702 | G | A | 2.224542e-09 | 0.05294118 | -5.757592 | 33.14987 | 45.08997869 | 7.372288 | PR;EFF=INTRON(MODIFIER¦¦¦¦Pel10G118600¦protein_coding¦CODING¦Pel10G118600.1¦3¦WARNING_TRANSCRIPT_MULTIPLE_STOP_CODONS)
FLWR | 10 | 1108242755 | S10_1108242755 | A | T | 1.6099621e-08 | 0.05147059 | -5.420327 | 29.37994 | 45.08997869 | 6.362252 | PR;EFF=INTERGENIC(MODIFIER¦¦¦¦¦¦¦¦)
CC | 1 | 450199064 | S1_450199064 | A | C | 4.71916e-07 | 0.28088235 | 1.262282 | 1.593356 | 6.6619498 | 9.661973 | PR;EFF=SYNONYMOUS_CODING(LOW¦¦ctG/ctG¦L218¦Pel1G113000¦protein_coding¦CODING¦Pel1G113000.1¦3¦WARNING_REF_DOES_NOT_MATCH_GENOME)
CC | 1 | 450199241 | S1_450199241 | C | T | 1.32888e-06 | 0.28529412 | 1.21595 | 1.478534 | 6.6619498 | 9.05066 | PR;EFF=INTRON(MODIFIER¦¦¦¦Pel1G113000¦protein_coding¦CODING¦Pel1G113000.1¦2)
CC | 11 | 1228861206 | S11_1228861206 | A | C | 1.364013e-06 | 0.0647058 | -1.814868 | 3.293746 | 6.6619498 | 5.984256 | PR;EFF=NON_SYNONYMOUS_CODING(MODERATE¦MISSENSE¦tTg/tGg¦L138W¦Pel11G293900¦protein_coding¦CODING¦Pel11G293900.1¦3)
PFF | 7 | 278789616 | S7_278789616 | A | G | 1.112767e-06 | 0.07941176 | -12.60171 | 158.8031 | 347.494674 | 6.681763 | PR;EFF=INTRON(MODIFIER¦¦¦¦Pel7G069900¦protein_coding¦CODING¦Pel7G069900.1¦1)
PFF | 7 | 537786003 | S7_537786003 | T | C | 1.281458e-06 | 0.11470588 | -11.04565 | 122.0064 | 347.494674 | 7.13079 | PR;EFF=INTERGENIC(MODIFIER¦¦¦¦¦¦¦¦)

## Table S5
Phenotype | nSNPf | n_Random | n_Preselection | mean_Random | mean_Preselect | diff_mean | p | hedges_g | q_BH | sig
DBH | 100k | 10 | 10 | 0.1825014573 | 0.3451386525 | 0.1626371952 | 0.00402594456655961 | 1.41139989583104 | 0.0120778336996788 | *
DBH | 3k | 10 | 10 | 0.2369411414 | 0.2648202091 | 0.0278790677 | 0.622079973188036 | 0.214861726057082 | 0.622079973188036 | ns
DBH | 50k | 10 | 10 | 0.3054265601 | 0.3375420209 | 0.0321154608 | 0.521234123226997 | 0.280294685088501 | 0.622079973188036 | ns
BWD | 100k | 10 | 10 | 0.1719648674 | 0.2100316784 | 0.038066811 | 0.417617157262963 | 0.355750313350104 | 0.654636548795877 | ns
BWD | 3k | 10 | 10 | 0.1596865337 | 0.1834205637 | 0.02373403 | 0.654636548795877 | 0.194902336829685 | 0.654636548795877 | ns
BWD | 50k | 10 | 10 | 0.1796844644 | 0.2069790951 | 0.0272946307 | 0.625079323238781 | 0.213272569911133 | 0.654636548795877 | ns
CI | 100k | 10 | 10 | 0.146169154 | 0.2217781769 | 0.0756090229 | 0.174663794931889 | 0.608783148532466 | 0.523991384795667 | ns
CI | 3k | 10 | 10 | 0.145173495479542 | 0.1808503608 | 0.0356768653204578 | 0.489398536506667 | 0.303060139612282 | 0.734097804760001 | ns
CI | 50k | 10 | 10 | 0.176557877452154 | 0.1952638902 | 0.0187060127478464 | 0.747002719430244 | 0.140340637106469 | 0.747002719430244 | ns
KI | 100k | 10 | 10 | 0.1041088783 | 0.1280299687 | 0.0239210904 | 0.52461148316112 | 0.27802470426667 | 0.641264778455196 | ns
KI | 3k | 10 | 10 | 0.1222411413 | 0.15573489 | 0.0334937487 | 0.445661372899856 | 0.334688651344287 | 0.641264778455196 | ns
KI | 50k | 10 | 10 | 0.1274608951 | 0.141076395667783 | 0.0136155005677833 | 0.641264778455196 | 0.203267964952958 | 0.641264778455196 | ns
TKA | 100k | 10 | 10 | 0.1814983021 | 0.228638795 | 0.0471404929 | 0.365643451453442 | 0.39751477339026 | 0.883940869522649 | ns
TKA | 3k | 10 | 10 | 0.199312412550705 | 0.205716491744638 | 0.00640407919393343 | 0.883940869522649 | 0.0634466523778449 | 0.883940869522649 | ns
TKA | 50k | 10 | 10 | 0.207774648202202 | 0.2217050921 | 0.0139304438977975 | 0.787053678448408 | 0.117476450311648 | 0.883940869522649 | ns
FL | 100k | 10 | 10 | 0.2248743807 | 0.2978285493 | 0.0729541686 | 0.0250288676731093 | 1.04848726625631 | 0.0750866030193279 | ns
FL | 3k | 10 | 10 | 0.196385231024439 | 0.2106041001 | 0.0142188690755606 | 0.743954994418781 | 0.142407559509988 | 0.743954994418781 | ns
FL | 50k | 10 | 10 | 0.2591835218 | 0.2781341171 | 0.0189505953 | 0.630632658556702 | 0.210528883932289 | 0.743954994418781 | ns
FW | 100k | 10 | 10 | 0.2075980253 | 0.21805969005346 | 0.0104616647534595 | 0.840404982376872 | 0.0876209037547019 | 0.965174222021566 | ns
FW | 3k | 10 | 10 | 0.17577961178584 | 0.1737579173 | -0.002021694 | 0.965174222021566 | -0.01896305 | 0.965174222021566 | ns
FW | 50k | 10 | 10 | 0.234310378701325 | 0.2252203277 | -0.009090051 | 0.858798399169188 | -0.07729967 | 0.965174222021566 | ns
FLWR | 100k | 10 | 10 | 0.2071892897 | 0.2559059104 | 0.0487166207 | 0.372066397136961 | 0.393033315957285 | 0.762968927900806 | ns
FLWR | 3k | 10 | 10 | 0.190765500169365 | 0.190235879280009 | -0.0005296209 | 0.989604471785375 | -0.005658905 | 0.989604471785375 | ns
FLWR | 50k | 10 | 10 | 0.218632372582959 | 0.2451322453 | 0.0264998727170413 | 0.508645951933871 | 0.28905248826242 | 0.762968927900806 | ns
PFF | 100k | 10 | 10 | 0.0475064818 | 0.118449809080352 | 0.070943327280352 | 0.0426315856952799 | 0.951175421937435 | 0.12789475708584 | ns
PFF | 3k | 10 | 10 | 0.0692076177299063 | 0.1289124346 | 0.0597048168700937 | 0.10911760443129 | 0.73245353461655 | 0.163676406646935 | ns
PFF | 50k | 10 | 10 | 0.126828921126644 | 0.111698798157296 | -0.01513012 | 0.730601769357672 | -0.1500017 | 0.730601769357672 | ns
CC | 100k | 10 | 10 | 0.0499297805 | 0.0859347498805726 | 0.0360049693805726 | 0.222542125088357 | 0.54139899005636 | 0.333813187632535 | ns
CC | 3k | 10 | 10 | 0.1324054114 | 0.1305051212 | -0.00190029 | 0.9594620671521 | -0.02207593 | 0.9594620671521 | ns
CC | 50k | 10 | 10 | 0.12335021832255 | 0.0840707376923181 | -0.03927948 | 0.187493895030946 | -0.5915684 | 0.333813187632535 | ns
HC | 100k | 10 | 10 | 0.133451346 | 0.193215790959906 | 0.0597644449599058 | 0.276472238328655 | 0.480873582684237 | 0.829416714985965 | ns
HC | 3k | 10 | 10 | 0.154670699891822 | 0.1535697611 | -0.001100939 | 0.975221131447583 | -0.01349016 | 0.975221131447583 | ns
HC | 50k | 10 | 10 | 0.194319087987007 | 0.205958792039521 | 0.0116397040525136 | 0.851521925902848 | 0.0813463846771928 | 0.975221131447583 | ns
LC | 100k | 10 | 10 | 0.227418114 | 0.151512540196709 | -0.07590557 | 0.032825406114928 | -1.021021 | 0.098476218344784 | ns
LC | 3k | 10 | 10 | 0.1349778582 | 0.127369888146438 | -0.00760797 | 0.857731031025866 | -0.07835073 | 0.857731031025866 | ns
LC | 50k | 10 | 10 | 0.160346207806933 | 0.171353075199899 | 0.0110068673929652 | 0.71281008491661 | 0.160173024928784 | 0.857731031025866 | ns
Note： Phenotype: The trait for which prediction accuracy (PA) is evaluated. nSNPf: The standardized SNP-panel size (e.g., “3k”, “50k”, “100k”) used in genomic prediction. n_Random: Number of replicates/samples generated under the Random SNP selection strategy for this Phenotype × nSNP combination. n_Preselection: Number of replicates/samples generated under the Preselection (GWAS-informed) SNP selection strategy. mean_Random: Mean prediction accuracy (PA) obtained using the Random strategy. mean_Preselect: Mean prediction accuracy (PA) obtained using the Preselection strategy. diff_mean: Difference in mean PA between the two strategies, calculated as mean_Preselect-mean_Random. Positive values indicate higher PA under Preselection. p: Raw p-value from Welch’s two-sample t-test comparing PA between Preselection and Random strategies. hedges_g: Effect size (Hedges’ g), representing the standardized difference in PA between strategies after small-sample correction. q_BH: Benjamini–Hochberg false-discovery-rate (FDR) adjusted p-value, computed within each trait (Phenotype). sig:Significance label based on FDR-adjusted p-values, ***: q < 0.001, ** :q < 0.01, *: q < 0.05, ns: not significant.