## Note
Supporting Information document 3
This Supporting Information document reports 16 input/output inventory datasets, relative to the operation of 16 mines and/or refining sites. These datasets are reported in the form of Undefined datasets, i.e. under the ecoinvent nomenclature, under the form of "unlinked, multi-product activity datasets that form the basis for all the other system models. This is the way the datasets are obtained and entered by the data providers" (Weidema et al., 2013).
The Production Routes are described in the Worksheet "PR_Overview" (reference year, operator and site name, process, primary commodity, etc.). All References associated with the data are reported in the Worksheet "PR_Reference".
All datasets are available in the other worksheets, from Worksheet "PR1_Barro Alto_BR_Anglo America" to Worksheet "PR16_AMVI_PH_TVI Resource Devel".
Weidema B P, Bauer C, Hischier R, Mutel C, Nemecek T, Reinhard J, Vadenbo C O, Wernet G. (2013). Overview and methodology. Data quality guideline for the ecoinvent database version 3. Ecoinvent Report 1(v3). St. Gallen: The ecoinvent Centre
Harnessing the potential of AI for LCI data compilation from company reporting
Charaf Bejjit1*, Diae Hennioui1, Frédéric Lai1, Andreas Kroiss2, Aina Mas-Fons1, Basile Guth1, Stéphanie Muller1, Daniel Monfort Climent1, Stephan Lutter2, Victor Maus2, Antoine Beylot1
Affiliations
1BRGM - French Geological Survey, F-45060 Orléans, France
2WU Vienna University of Economics and Business, Institute for Ecological Economics, 1020 Vienna, Austria
*Corresponding author
c.bejjit@brgm.fr

## PR_Overview
PR | Reference year for the data | Operator name | Site/Mine Name | Country | Process description | Primary commodity | Co/By-product | Deposit | Site type
PR1 | 2024 | Anglo American | Barro Alto | Brazil | Open-pit laterite mining. Ore is used to feed the Barro Alto pyrometallurgical plant and, historically, part of the ore has also been blended for Codemin. Barro Alto processes laterite ore via pyrometallurgy (rotary kilns/electric furnaces) to produce ferronickel. | Ferronickel | Manganese | Laterite | Mine + ferronickel plant
PR2 | 2024 | Anglo American | Codemin | Brazil | Open-pit laterite mining at Niquelândia/Codemin. Ore is processed in a pyrometallurgical ferronickel plant (smelter) to produce ferronickel; historically, Barro Alto ore has been trucked to Codemin for processing/blending. | Ferronickel | Manganese | Laterite | Mine + ferronickel smelter
PR3 | 2019 | BHP | Nickel West (Kalgoorlie) | Australia | Kalgoorlie is part of the Nickel West processing chain. Nickel sulphide concentrates from Mt Keith, Leinster and Kambalda are brought together at the Kalgoorlie smelter, where a flash furnace is used to produce nickel matte (~66% purity). Matte is then further refined downstream (e.g. Kwinana) or sold/exported. | Nickel matte | Not clearly reported | N/A- processing fed by nickel sulphide concentrates | Processing site (smelter)
PR4 | 2023 | Brazilian Nickel | Piauí | Brazil | Laterite nickel project using heap leaching / hydrometallurgical processing to produce MHP with high nickel content and low impurities. The project is positioned as an integrated mine-to-product operation rather than a conventional concentrator-smelter route. | Mixed hydroxide precipitate (MHP) | Cobalt (contained in MHP) | Laterite | Mine + hydrometallurgical processing
PR5 | 2023 | First Quantum | Ravensthorpe | Australia | Open-pit mining of laterite ore from several orebodies, beneficiation/ore preparation, and hydrometallurgical processing. The processing route includes pressure acid leaching (PAL), atmospheric leaching, counter-current decantation and precipitation to produce MHP. | Mixed hydroxide precipitate (MHP) | Cobalt (contained in MHP) | Laterite | Mine + hydrometallurgical processing
PR6 | 2022 | IGO Limited | Nova Operation | Australia | Underground nickel-copper-cobalt mine with on-site processing to produce nickel and copper concentrates for shipment/sale. No downstream refining is reported on site. | Nickel concentrate | Copper, Cobalt, Gold | Sulphide | Underground mine + concentrator
PR7 | 2023 | Nickel Asia Corporation | RTN (Rio Tuba Nickel Mining Corporation) | Philippines | Low-cost surface mining of laterite ore (saprolite and limonite). Saprolite and limonite are exported or sold, while limonite is also supplied to the adjacent Coral Bay HPAL plant for hydrometallurgical nickel/cobalt processing. No nickel refining is reported as part of RTN itself. | Nickel ore | Limestone | Laterite | Mine
PR8 | 2023 | Nickel Asia Corporation | TMC (Taganito Mining Corporation | Philippines | Surface mining of laterite ore (saprolite and limonite). Ore is exported/sold as direct shipping ore, while limonite is also supplied to the adjacent Taganito HPAL plant for downstream hydrometallurgical processing. | Nickel ore | Not clearly reported | Laterite | Mine
PR9 | 2023 | Nickel Asia Corporation | HMC (Hinatuan Mining Corporation) | Philippines | Surface mining of laterite ore (saprolite and limonite) for export/sale as direct shipping ore. No on-site refining is reported. | Nickel ore | No major co-products reported | Laterite | Mine
PR10 | 2023 | Nickel Asia Corporation | CMC (Cagdianao Mining Corporation) | Philippines | Surface mining of laterite ore (saprolite and limonite). Ore is mainly exported/sold as direct shipping ore; in some periods limonite has also been delivered to domestic HPAL processing. | Nickel ore | No major co-products reported | Laterite | Mine
PR11 | 2023 | Nickel Asia Corporation | DMC (Dinapigue Mining Corporation) | Philippines | Surface mining of laterite ore (saprolite and limonite) for export/sale as direct shipping ore. No on-site refining is reported. | Nickel ore | No major co-products reported | Laterite | Mine
PR12 | 2023 | PT Trimegah Bangun Persada Tbk | Trimegah Bangun Persada (TBP Mining) | Indonesia | Surface mining of laterite ore on Obi Island. TBP is one of the two operating mines supplying saprolite and limonite ore to the group’s downstream RKEF smelters and HPAL refineries. | Nickel ore | No major co-products reported | Laterite | Mine
|  |  | Gane Permai Sentosa (GPS Mining), |  | Surface mining of laterite ore on Obi Island. GPS is the second operating mine supplying ore into Harita Nickel’s downstream RKEF and HPAL operations.
PR13 | 2023 | PT Trimegah Bangun Persada Tbk | Megah Surya Pertiwi (PT MSP), | Indonesia | Pyrometallurgical RKEF smelter using saprolite ore mined by TBP and GPS. MSP has four production lines and produces ferronickel for stainless steel applications. | Ferronickel | Not clearly reported | N/A – processing site fed by saprolite laterite ore | Processing site (RKEF smelter)
PR14 | 2023 | PT Trimegah Bangun Persada Tbk | Halmahera Persada Lygend (PT HPL), | Indonesia | Hydrometallurgical HPAL refinery fed by limonite ore from Harita Nickel’s mines. HPL operates three production lines and produces MHP; it also started producing nickel sulfate and cobalt sulfate. | Mixed hydroxide precipitate (MHP) | Cobalt (contained in MHP) | N/A – processing site fed by limonite laterite ore | Processing site (HPAL refinery)
PR15 | 2023 | PT Trimegah Bangun Persada Tbk | Halmahera Jaya Ferronickel (PT HJF) | Indonesia | Pyrometallurgical RKEF ferronickel smelter. HJF ramped up to eight production lines and produces ferronickel from laterite saprolite ore sourced from the group’s mines. | Ferronickel | Not clearly reported | N/A – processing site fed by saprolite laterite ore | Processing site (RKEF smelter)
PR16 | 2023 | TVI Resource Development (Phils.) | Agata mining ventures inc. (AMVI) | Philippines | Open-pit / surface mining of nickel laterite ore followed by trucking and loading at the Agata Port for shipment as direct shipping ore. No on-site refining is reported. | Nickel ore | Limestone, Iron | Laterite | Mine

## PR_References
PR | Operator name | Reference
PR1 | Anglo American | Anglo American plc. Integrated Annual Report 2024; Report; Anglo American plc, 2025. https://www.angloamerican.com/~/media/Files/A/Anglo-American-Group-v9/PLC/investors/annual-reporting/2024/aa-annual-report-full-2024.pdf.
PR2 | Anglo American | Anglo American plc. Integrated Annual Report 2024; Report; Anglo American plc, 2025. https://www.angloamerican.com/~/media/Files/A/Anglo-American-Group-v9/PLC/investors/annual-reporting/2024/aa-annual-report-full-2024.pdf.
PR3 | BHP | BHP. Sustainability Report 2019; Report; BHP, 2019. https://www.bhp.com/-/media/documents/investors/annual-reports/2019/bhpsustainabilityreport2019.pdf.
PR4 | Brazilian Nickel | Brazilian Nickel. Sustainability Report 2023; Report; Brazilian Nickel, 2025. https://www.braziliannickel.com/wp-content/uploads/2025/01/BRN_2023-Sustainability-Report_20250110.pdf.
PR5 | First Quantum | First Quantum Minerals Ltd. Environmental, Social and Governance Report 2023; Report; First Quantum Minerals Ltd., 2024. https://www.first-quantum.com/wp-content/uploads/2024/05/FINAL-2023-ESG-Report.pdf.
PR6 | IGO Limited | IGO Limited (2022) Sustainability Report 2022. Report. IGO Limited. Available at: https://www.igo.com.au/site/pdf/bb31abd5-2374-460e-ada3-96f2cad3abaa/2022-Sustainability-Report.pdf.
PR6 | IGO Limited | IGO Limited (2022a) Annual Report 2022. Perth, Western Australia: IGO Limited. Available at: https://www.igo.com.au/site/pdf/200c4e90-bf4e-4231-961a-dacc64e9a556/2022-Annual-Report-to-Shareholders.pdf.
PR7 | Nickel Asia Corporation | Nickel Asia Corporation. Integrated Report 2023; Report; Nickel Asia Corporation, 2024. https://nickelasia.com/assets/documents/NAC-Integrated-Report-2023.pdf.
PR8 | Nickel Asia Corporation | Nickel Asia Corporation. Integrated Report 2023; Report; Nickel Asia Corporation, 2024. https://nickelasia.com/assets/documents/NAC-Integrated-Report-2023.pdf.
PR9 | Nickel Asia Corporation | Nickel Asia Corporation. Integrated Report 2023; Report; Nickel Asia Corporation, 2024. https://nickelasia.com/assets/documents/NAC-Integrated-Report-2023.pdf.
PR11 | Nickel Asia Corporation | Nickel Asia Corporation. Integrated Report 2023; Report; Nickel Asia Corporation, 2024. https://nickelasia.com/assets/documents/NAC-Integrated-Report-2023.pdf.
PR12 | Nickel Asia Corporation | Nickel Asia Corporation. Integrated Report 2023; Report; Nickel Asia Corporation, 2024. https://nickelasia.com/assets/documents/NAC-Integrated-Report-2023.pdf.
PR13 | PT Trimegah Bangun Persada Tbk | PT Trimegah Bangun Persada Tbk. Laporan Keberlanjutan Harita Nickel 2023; Report; PT Trimegah Bangun Persada Tbk, 2024. https://tbpnickel.com/files/sustainability_assets/Laporan%20Keberlanjutan%20Harita%20Nickel%202023.pdf.
PR13 | PT Trimegah Bangun Persada Tbk | Hidayat, T. (2024) “Recent Growth of Nickel Laterite Processing in Indonesia.” ALTA Nickel-Cobalt Conference. Available at: https://d3e2i5nuh73s15.cloudfront.net/wp-content/uploads/2024/06/01.02-RECENT-GROWTH-OF-NICKEL-LATERITE-PROCESSING-IN-INDONESIA.pdf.
PR13 | PT Trimegah Bangun Persada Tbk | PT Trimegah Bangun Persada Tbk (Harita Nickel) (2024) FY23 Analyst & Investor Briefing. PT Trimegah Bangun Persada Tbk. Available at: https://tbpnickel.com/files/pdf_assets/FY23%20Analyst%20%20Investor%20Briefing_Final.pdf.
PR14 | PT Trimegah Bangun Persada Tbk | PT Trimegah Bangun Persada Tbk. Laporan Keberlanjutan Harita Nickel 2023; Report; PT Trimegah Bangun Persada Tbk, 2024. https://tbpnickel.com/files/sustainability_assets/Laporan%20Keberlanjutan%20Harita%20Nickel%202023.pdf.
PR14 | PT Trimegah Bangun Persada Tbk | PT Trimegah Bangun Persada Tbk (Harita Nickel) (2024) FY23 Analyst & Investor Briefing. PT Trimegah Bangun Persada Tbk. Available at: https://tbpnickel.com/files/pdf_assets/FY23%20Analyst%20%20Investor%20Briefing_Final.pdf.
PR15 | PT Trimegah Bangun Persada Tbk | PT Trimegah Bangun Persada Tbk. Laporan Keberlanjutan Harita Nickel 2023; Report; PT Trimegah Bangun Persada Tbk, 2024. https://tbpnickel.com/files/sustainability_assets/Laporan%20Keberlanjutan%20Harita%20Nickel%202023.pdf.
PR16 | TVI Resource Development (Phils.) | TVI Resource Development (Phils.) Incorporated. Transformative Mining Towards a Sustainable Future; ESG Report; TVI Resource Development (Phils.) Incorporated, 2024. https://tvird.com.ph/wp-content/uploads/2024/08/TVIRD-2023-ESG-Report.pdf.
PR16 | TVI Resource Development (Phils.) | Mines and Geosciences Bureau Regional Office No. XIII (2023) AMVI Quick Facts 2023. Mines and Geosciences Bureau Regional Office No. XIII. Available at: https://www.mgbr13.ph/wp-content/uploads/MGB-ROXIII-2023-AMVI-Quick-Facts.pdf.

## PR1_Barro Alto_BR_Anglo America
Reference | Flow (As reported by the authors) | Type of flow | Classification of flows | Unit (As reported by the authors) | Total annual amount (Raw data as reported) | Inputs and Outputs Intensity (/tonne Ni in FeNi)
Anglo American plc. Integrated Annual Report 2024; Report; Anglo American plc, 2025. https://www.angloamerican.com/~/media/Files/A/Anglo-American-Group-v9/PLC/investors/annual-reporting/2024/aa-annual-report-full-2024.pdf. | Energy | Input flows (I) | I from tech - electricity/heat | GJ | 17133756.3 | 530.4569
Anglo American plc. Integrated Annual Report 2024; Report; Anglo American plc, 2025. https://www.angloamerican.com/~/media/Files/A/Anglo-American-Group-v9/PLC/investors/annual-reporting/2024/aa-annual-report-full-2024.pdf. | Production - Barro Alto - Nickel | Product flows (P) | Reference product (of unit operation) | tonnes | 32300 | 1
Note: "Undefined system model": in this table, all values are reported without any allocation
Note on F2: [Commentaire à thread] Votre version d’Excel vous permet de lire ce commentaire à thread. Toutefois, les modifications qui y sont apportées seront supprimées si le fichier est ouvert dans une version plus récente d’Excel. En savoir plus : https://go.microsoft.com/fwlink/?linkid=870924 Commentaire : Energy consumption was reported in aggregated form for Barro Alto and Codemin. Assuming that energy use is proportional to production, the total energy was allocated between the two sites based on their respective production volumes.
Note on F3: [Commentaire à thread] Votre version d’Excel vous permet de lire ce commentaire à thread. Toutefois, les modifications qui y sont apportées seront supprimées si le fichier est ouvert dans une version plus récente d’Excel. En savoir plus : https://go.microsoft.com/fwlink/?linkid=870924 Commentaire : The site is reported to produce ferronickel; however, the nickel grade of the ferronickel is not specified. The report provides total production at the site level. This value was assumed to represent nickel production, as the nickel content of the concentrate is reported and the total production is consistent with an overall process yield of approximately 89%.

## PR2_Codemin_BR_Anglo American
Reference | Flow (As reported by the authors) | Type of flow | Classification of flows | Unit (As reported by the authors) | Total annual amount (Raw data as reported) | Inputs and Outputs Intensity (/tonne Ni in FeNi)
Anglo American plc. Integrated Annual Report 2024; Report; Anglo American plc, 2025. https://www.angloamerican.com/~/media/Files/A/Anglo-American-Group-v9/PLC/investors/annual-reporting/2024/aa-annual-report-full-2024.pdf. | Energy | Input flows (I) | I from tech - electricity/heat | GJ | 3766243.7 | 530.4569
Anglo American plc. Integrated Annual Report 2024; Report; Anglo American plc, 2025. https://www.angloamerican.com/~/media/Files/A/Anglo-American-Group-v9/PLC/investors/annual-reporting/2024/aa-annual-report-full-2024.pdf. | Production - Codemin - Nickel | Product flows (P) | Reference product (of unit operation) | tonnes | 7100 | 1
Note: "Undefined system model": in this table, all values are reported without any allocation
Note on F2: [Commentaire à thread] Votre version d’Excel vous permet de lire ce commentaire à thread. Toutefois, les modifications qui y sont apportées seront supprimées si le fichier est ouvert dans une version plus récente d’Excel. En savoir plus : https://go.microsoft.com/fwlink/?linkid=870924 Commentaire : Energy consumption was reported in aggregated form for Barro Alto and Codemin. Assuming that energy use is proportional to production, the total energy was allocated between the two sites based on their respective production volumes.
Note on F3: [Commentaire à thread] Votre version d’Excel vous permet de lire ce commentaire à thread. Toutefois, les modifications qui y sont apportées seront supprimées si le fichier est ouvert dans une version plus récente d’Excel. En savoir plus : https://go.microsoft.com/fwlink/?linkid=870924 Commentaire : The site is reported to produce ferronickel; however, the nickel grade of the ferronickel is not specified. The report provides total production at the site level. This value was assumed to represent nickel production, as the nickel content of the concentrate is reported and the total production is consistent with an overall process yield of approximately 89%.

## PR3_Nickel West_AU_BHP
Reference | Flow (As reported by the authors) | Type of flow | Classification of flows | Unit (As reported by the authors) | Total annual amount (Raw data as reported) | Inputs and Outputs Intensity (/tonne Ni in matte)
BHP. Sustainability Report 2019; Report; BHP, 2019. https://www.bhp.com/-/media/documents/investors/annual-reports/2019/bhpsustainabilityreport2019.pdf. | Scope 1 GHG emissions | Output flows (O) | O to env - air | kilotonnes CO2-e | 460 | 0.005287356
BHP. Annual Report 2019; Annual Report; BHP, 2019. https://www.bhp.com/investor-centre/-/media/documents/investors/annual-reports/2019/bhpannualreport2019 | Nickel production | Product flows (P) | Reference product (of unit operation) | tonnes | 87000 | 1
Note: "Undefined system model": in this table, all values are reported without any allocation

## PR4_Piauí_BR_Brazilian Nickel
Reference | Flow (As reported by the authors) | Type of flow | Classification of flows | Unit (As reported by the authors) | Total annual amount (Raw data as reported) | Inputs and Outputs Intensity (/tonne Ni in MHP)
Brazilian Nickel. Sustainability Report 2023; Report; Brazilian Nickel, 2025. https://www.braziliannickel.com/wp-content/uploads/2025/01/BRN_2023-Sustainability-Report_20250110.pdf. | Diesel energy consumption | Input flows (I) | I from tech - electricity/heat | GJ | 14236 | 0.7663652
Brazilian Nickel. Sustainability Report 2023; Report; Brazilian Nickel, 2025. https://www.braziliannickel.com/wp-content/uploads/2025/01/BRN_2023-Sustainability-Report_20250110.pdf. | Electricity energy consumption | Input flows (I) | I from tech - electricity/heat | GJ | 21547 | 1.159938
Brazilian Nickel. Sustainability Report 2023; Report; Brazilian Nickel, 2025. https://www.braziliannickel.com/wp-content/uploads/2025/01/BRN_2023-Sustainability-Report_20250110.pdf. | GHG Scope 1 emissions | Output flows (O) | O to env - air | metric tonnes of CO₂e | 1639 | 0.08823213
Brazilian Nickel. Sustainability Report 2023; Report; Brazilian Nickel, 2025. https://www.braziliannickel.com/wp-content/uploads/2025/01/BRN_2023-Sustainability-Report_20250110.pdf. | Non-hazardous Waste (Class II) - Non-inert (Class II A) generated | Output flows (O) | O to tech - waste | metric tonnes | 12 | 0.0006459948
Brazilian Nickel. Sustainability Report 2023; Report; Brazilian Nickel, 2025. https://www.braziliannickel.com/wp-content/uploads/2025/01/BRN_2023-Sustainability-Report_20250110.pdf. | Non-hazardous Waste (Class II) - Inert (Class II B) generated | Output flows (O) | O to tech - waste | metric tonnes | 146 | 0.007859604
Brazilian Nickel. Sustainability Report 2023; Report; Brazilian Nickel, 2025. https://www.braziliannickel.com/wp-content/uploads/2025/01/BRN_2023-Sustainability-Report_20250110.pdf. | Non-hazardous Waste (Class II) not destined for final disposal (Recycling outside the organization) | Output flows (O) | O to tech - waste | metric tonnes | 2.43 | 0.000130814
Brazilian Nickel. Sustainability Report 2023; Report; Brazilian Nickel, 2025. https://www.braziliannickel.com/wp-content/uploads/2025/01/BRN_2023-Sustainability-Report_20250110.pdf. | Hazardous Waste (Class I) - Other disposal operations (landfill) - Outside the organization | Output flows (O) | O to tech - waste | metric tonnes | 34.2 | 0.001841085
Brazilian Nickel. Sustainability Report 2023; Report; Brazilian Nickel, 2025. https://www.braziliannickel.com/wp-content/uploads/2025/01/BRN_2023-Sustainability-Report_20250110.pdf. | Non-hazardous Waste (Class II) - Class II A and II B landfill - Outside the organization | Output flows (O) | O to tech - waste | metric tonnes | 28.85 | 0.001553079
Brazilian Nickel. Sustainability Report 2023; Report; Brazilian Nickel, 2025. https://www.braziliannickel.com/wp-content/uploads/2025/01/BRN_2023-Sustainability-Report_20250110.pdf. | Non-hazardous Waste (Class II) - Reservation/Recycling landfill - Outside the organization | Output flows (O) | O to tech - waste | metric tonnes | 111.55 | 0.00600506
Brazilian Nickel. Sustainability Report 2023; Report; Brazilian Nickel, 2025. https://www.braziliannickel.com/wp-content/uploads/2025/01/BRN_2023-Sustainability-Report_20250110.pdf. | Tailings Deposited - Iron Filter Cake (IFC) | Output flows (O) | O to tech - waste | wet metric tonnes | 8212.2 | 0.4420866
Brazilian Nickel. Sustainability Report 2023; Report; Brazilian Nickel, 2025. https://www.braziliannickel.com/wp-content/uploads/2025/01/BRN_2023-Sustainability-Report_20250110.pdf. | Tailings Deposited - Bleed Filter Cake (BFC) | Output flows (O) | O to tech - waste | wet metric tonnes | 3793.5 | 0.2042151
Brazilian Nickel. Sustainability Report 2023; Report; Brazilian Nickel, 2025. https://www.braziliannickel.com/wp-content/uploads/2025/01/BRN_2023-Sustainability-Report_20250110.pdf. | Nickel output contained in MHP | Product flows (P) | Reference product (of unit operation) | tonnes per year | 18576 | 1
Brazilian Nickel. Sustainability Report 2023; Report; Brazilian Nickel, 2025. https://www.braziliannickel.com/wp-content/uploads/2025/01/BRN_2023-Sustainability-Report_20250110.pdf. | Cobalt output contained in MHP | Product flows (P) | Co-/By-product | tonnes per year | 875 | 0.04710379
Note: "Undefined system model": in this table, all values are reported without any allocation

## PR5_Ravensthorpe_AU_First Quant
Reference | Flow (As reported by the authors) | Type of flow | Classification of flows | Unit (As reported by the authors) | Total annual amount (Raw data as reported) | Inputs and Outputs Intensity (/ktonne Ni in MHP)
First Quantum Minerals Ltd. Environmental, Social and Governance Report 2023; Report; First Quantum Minerals Ltd., 2024. https://www.first-quantum.com/wp-content/uploads/2024/05/FINAL-2023-ESG-Report.pdf. | Scope 1 - GHG emissions | Output flows (O) | O to env - air | KT of CO2e equivalent | 252 | 11.45455
First Quantum Minerals Ltd. Environmental, Social and Governance Report 2023; Report; First Quantum Minerals Ltd., 2024. https://www.first-quantum.com/wp-content/uploads/2024/05/FINAL-2023-ESG-Report.pdf. | Hydrocarbon Fuel | Input flows (I) | I from tech - electricity/heat | TJ | 571 | 25.95455
First Quantum Minerals Ltd. Environmental, Social and Governance Report 2023; Report; First Quantum Minerals Ltd., 2024. https://www.first-quantum.com/wp-content/uploads/2024/05/FINAL-2023-ESG-Report.pdf. | Suphur | Input flows (I) | I from tech - electricity/heat | TJ | 1105 | 50.22727
First Quantum Minerals Ltd. Environmental, Social and Governance Report 2023; Report; First Quantum Minerals Ltd., 2024. https://www.first-quantum.com/wp-content/uploads/2024/05/FINAL-2023-ESG-Report.pdf. | Sulphur Dioxide (SO₂) emissions | Output flows (O) | O to env - air | metric tonnes | 785 | 35.68182
First Quantum Minerals Ltd. Environmental, Social and Governance Report 2023; Report; First Quantum Minerals Ltd., 2024. https://www.first-quantum.com/wp-content/uploads/2024/05/FINAL-2023-ESG-Report.pdf. | Particulate Matter (PM) emissions | Output flows (O) | O to env - air | metric tonnes | 28 | 1.272727
First Quantum Minerals Ltd. Environmental, Social and Governance Report 2023; Report; First Quantum Minerals Ltd., 2024. https://www.first-quantum.com/wp-content/uploads/2024/05/FINAL-2023-ESG-Report.pdf. | Nitrogen oxides (NOx) emissions | Output flows (O) | O to env - air | metric tonnes | 96 | 4.363636
First Quantum Minerals Ltd. Environmental, Social and Governance Report 2023; Report; First Quantum Minerals Ltd., 2024. https://www.first-quantum.com/wp-content/uploads/2024/05/FINAL-2023-ESG-Report.pdf. | Non-Hazardous Waste | Output flows (O) | O to tech - waste | metric tonnes | 4357 | 198.0455
First Quantum Minerals Ltd. Environmental, Social and Governance Report 2023; Report; First Quantum Minerals Ltd., 2024. https://www.first-quantum.com/wp-content/uploads/2024/05/FINAL-2023-ESG-Report.pdf. | Hazardous waste | Output flows (O) | O to tech - waste | metric tonnes | 95 | 4.318182
First Quantum Minerals Ltd. Environmental, Social and Governance Report 2023; Report; First Quantum Minerals Ltd., 2024. https://www.first-quantum.com/wp-content/uploads/2024/05/FINAL-2023-ESG-Report.pdf. | Nickel Production | Product flows (P) | Reference product (of unit operation) | kt | 22 | 1
Note: "Undefined system model": in this table, all values are reported without any allocation
Note on B4: [Commentaire à thread] Votre version d’Excel vous permet de lire ce commentaire à thread. Toutefois, les modifications qui y sont apportées seront supprimées si le fichier est ouvert dans une version plus récente d’Excel. En savoir plus : https://go.microsoft.com/fwlink/?linkid=870924 Commentaire : This flow is reported in the energy table under the hydrocarbon fuel section. We may assume it refers to a sulphur-containing fuel, although this cannot be confirmed from the information provided.

## PR6_Nova Operation_AU_IGO
Reference | Flow (As reported by the authors) | Type of flow | Classification of flows | Unit (As reported by the authors) | Total annual amount (Raw data as reported) | Inputs and Outputs Intensity (/tonne Ni in concentrate)
IGO Limited (2022) Sustainability Report 2022. Report. IGO Limited. Available at: https://www.igo.com.au/site/pdf/bb31abd5-2374-460e-ada3-96f2cad3abaa/2022-Sustainability-Report.pdf. | dry tailings deposited | Output flows (O) | O to tech - waste | t | 1421745 | 53.29878
IGO Limited (2022) Sustainability Report 2022. Report. IGO Limited. Available at: https://www.igo.com.au/site/pdf/bb31abd5-2374-460e-ada3-96f2cad3abaa/2022-Sustainability-Report.pdf. | waste rock generated | Output flows (O) | O to tech - waste | t | 154300 | 5.784442
IGO Limited (2022) Sustainability Report 2022. Report. IGO Limited. Available at: https://www.igo.com.au/site/pdf/bb31abd5-2374-460e-ada3-96f2cad3abaa/2022-Sustainability-Report.pdf. | Scope 1 emissions | Output flows (O) | O to env - air | t CO₂-e | 61255 | 2.296345
IGO Limited (2022a) Annual Report 2022. Perth, Western Australia: IGO Limited. Available at: https://www.igo.com.au/site/pdf/200c4e90-bf4e-4231-961a-dacc64e9a556/2022-Annual-Report-to-Shareholders.pdf. | Nickel (metal in concentrate) | Product flows (P) | Reference product (of unit operation) | tonnes | 26675 | 1
IGO Limited (2022a) Annual Report 2022. Perth, Western Australia: IGO Limited. Available at: https://www.igo.com.au/site/pdf/200c4e90-bf4e-4231-961a-dacc64e9a556/2022-Annual-Report-to-Shareholders.pdf. | Copper (metal in concentrate) | Product flows (P) | Co-/By-product | tonnes | 11483 | 0.430478
IGO Limited (2022a) Annual Report 2022. Perth, Western Australia: IGO Limited. Available at: https://www.igo.com.au/site/pdf/200c4e90-bf4e-4231-961a-dacc64e9a556/2022-Annual-Report-to-Shareholders.pdf. | Cobalt (metal in concentrate) | Product flows (P) | Co-/By-product | tonnes | 982 | 0.0368135
Note: "Undefined system model": in this table, all values are reported without any allocation

## PR7_RTN_PH_Nickel Asia Co
Reference | Flow (As reported by the authors) | Type of flow | Classification of flows | Unit (As reported by the authors) | Total annual amount (Raw data as reported) | Inputs and Outputs Intensity (/tonne Ni in ore)
Nickel Asia Corporation. Integrated Report 2023; Report; Nickel Asia Corporation, 2024. https://nickelasia.com/assets/documents/NAC-Integrated-Report-2023.pdf. | GHG (Scope 1) | Output flows (O) | O to env - air | TCO₂ | 22771.71 | 0.4171916
Nickel Asia Corporation. Integrated Report 2023; Report; Nickel Asia Corporation, 2024. https://nickelasia.com/assets/documents/NAC-Integrated-Report-2023.pdf. | Non-Hazardous Waste Diverted from Disposal | Output flows (O) | O to tech - waste | kg | 181110 | 3.318046
Nickel Asia Corporation. Integrated Report 2023; Report; Nickel Asia Corporation, 2024. https://nickelasia.com/assets/documents/NAC-Integrated-Report-2023.pdf. | Hazardous Waste Diverted from Disposal | Output flows (O) | O to tech - waste | kg | 11 | 0.0002015267
Nickel Asia Corporation. Integrated Report 2023; Report; Nickel Asia Corporation, 2024. https://nickelasia.com/assets/documents/NAC-Integrated-Report-2023.pdf. | Non-Hazardous Waste Directed to Disposal | Output flows (O) | O to tech - waste | kg | 59120 | 1.083115
Nickel Asia Corporation. Integrated Report 2023; Report; Nickel Asia Corporation, 2024. https://nickelasia.com/assets/documents/NAC-Integrated-Report-2023.pdf. | Hazardous Waste Directed to Disposal | Output flows (O) | O to tech - waste | kg | 56313.6 | 1.0317
Nickel Asia Corporation. Integrated Report 2023; Report; Nickel Asia Corporation, 2024. https://nickelasia.com/assets/documents/NAC-Integrated-Report-2023.pdf. | Total fuel consumption | Input flows (I) | I from technosphere (tech) - materials/fuels | L | 9310747 | 170.5786
Nickel Asia Corporation. Integrated Report 2023; Report; Nickel Asia Corporation, 2024. https://nickelasia.com/assets/documents/NAC-Integrated-Report-2023.pdf. | Total electricity consumption | Input flows (I) | I from tech - electricity/heat | MwH | 2014.89 | 0.03691402
Own calculations | Nickel content | Product flows (P) | Reference product (of unit operation) | tonnes | 54583.3312 | 1
Own calculations | Iron content | Product flows (P) | Co-/By-product | tonnes | 1049352.56 | 19.22478
Note: "Undefined system model": in this table, all values are reported without any allocation
Note on A9: [Commentaire à thread] Votre version d’Excel vous permet de lire ce commentaire à thread. Toutefois, les modifications qui y sont apportées seront supprimées si le fichier est ouvert dans une version plus récente d’Excel. En savoir plus : https://go.microsoft.com/fwlink/?linkid=870924 Commentaire : Based on the annual production and the reported nickel and iron grades in the saprolite and limonite
Note on A10: [Commentaire à thread] Votre version d’Excel vous permet de lire ce commentaire à thread. Toutefois, les modifications qui y sont apportées seront supprimées si le fichier est ouvert dans une version plus récente d’Excel. En savoir plus : https://go.microsoft.com/fwlink/?linkid=870924 Commentaire : Based on the annual production and the reported nickel and iron grades in the saprolite and limonite

## PR8_TMC_PH_Nickel Asia Co
Reference | Flow (As reported by the authors) | Type of flow | Classification of flows | Unit (As reported by the authors) | Total annual amount (Raw data as reported) | Inputs and Outputs Intensity (/tonne Ni in ore)
Nickel Asia Corporation. Integrated Report 2023; Report; Nickel Asia Corporation, 2024. https://nickelasia.com/assets/documents/NAC-Integrated-Report-2023.pdf. | GHG (Scope 1) | Output flows (O) | O to env - air | TCO₂ | 62203.68 | 0.72184
Nickel Asia Corporation. Integrated Report 2023; Report; Nickel Asia Corporation, 2024. https://nickelasia.com/assets/documents/NAC-Integrated-Report-2023.pdf. | Non-Hazardous Waste Diverted from Disposal | Output flows (O) | O to tech - waste | kg | 20074.62 | 0.2329551
Nickel Asia Corporation. Integrated Report 2023; Report; Nickel Asia Corporation, 2024. https://nickelasia.com/assets/documents/NAC-Integrated-Report-2023.pdf. | Hazardous Waste Diverted from Disposal | Output flows (O) | O to tech - waste | kg | 0 | 0
Nickel Asia Corporation. Integrated Report 2023; Report; Nickel Asia Corporation, 2024. https://nickelasia.com/assets/documents/NAC-Integrated-Report-2023.pdf. | Non-Hazardous Waste Directed to Disposal | Output flows (O) | O to tech - waste | kg | 7980.53 | 0.09260973
Nickel Asia Corporation. Integrated Report 2023; Report; Nickel Asia Corporation, 2024. https://nickelasia.com/assets/documents/NAC-Integrated-Report-2023.pdf. | Hazardous Waste Directed to Disposal | Output flows (O) | O to tech - waste | kg | 251650.8 | 2.920271
Nickel Asia Corporation. Integrated Report 2023; Report; Nickel Asia Corporation, 2024. https://nickelasia.com/assets/documents/NAC-Integrated-Report-2023.pdf. | Total fuel consumption | Input flows (I) | I from technosphere (tech) - materials/fuels | L | 10768105.94 | 124.958
Nickel Asia Corporation. Integrated Report 2023; Report; Nickel Asia Corporation, 2024. https://nickelasia.com/assets/documents/NAC-Integrated-Report-2023.pdf. | Total electricity consumption | Input flows (I) | I from tech - electricity/heat | MwH | 3187.01 | 0.03698353
Own calculations | Nickel content | Product flows (P) | Reference product (of unit operation) | tonnes | 86173.7731 | 1
Own calculations | Iron content | Product flows (P) | Co-/By-product | tonnes | 2872288.53 | 33.33135
Note: "Undefined system model": in this table, all values are reported without any allocation
Note on A9: [Commentaire à thread] Votre version d’Excel vous permet de lire ce commentaire à thread. Toutefois, les modifications qui y sont apportées seront supprimées si le fichier est ouvert dans une version plus récente d’Excel. En savoir plus : https://go.microsoft.com/fwlink/?linkid=870924 Commentaire : Based on the annual production and the reported nickel and iron grades in the saprolite and limonite
Note on A10: [Commentaire à thread] Votre version d’Excel vous permet de lire ce commentaire à thread. Toutefois, les modifications qui y sont apportées seront supprimées si le fichier est ouvert dans une version plus récente d’Excel. En savoir plus : https://go.microsoft.com/fwlink/?linkid=870924 Commentaire : Based on the annual production and the reported nickel and iron grades in the saprolite and limonite

## PR9_HMC_PH_Nickel Asia Co
Reference | Flow (As reported by the authors) | Type of flow | Classification of flows | Unit (As reported by the authors) | Total annual amount (Raw data as reported) | Inputs and Outputs Intensity (/tonne Ni in ore)
Nickel Asia Corporation. Integrated Report 2023; Report; Nickel Asia Corporation, 2024. https://nickelasia.com/assets/documents/NAC-Integrated-Report-2023.pdf. | GHG (Scope 1) | Output flows (O) | O to env - air | TCO₂ | 298819.89 | 16.79528
Nickel Asia Corporation. Integrated Report 2023; Report; Nickel Asia Corporation, 2024. https://nickelasia.com/assets/documents/NAC-Integrated-Report-2023.pdf. | Non-Hazardous Waste Diverted from Disposal | Output flows (O) | O to tech - waste | kg | 20802 | 1.169184
Nickel Asia Corporation. Integrated Report 2023; Report; Nickel Asia Corporation, 2024. https://nickelasia.com/assets/documents/NAC-Integrated-Report-2023.pdf. | Hazardous Waste Diverted from Disposal | Output flows (O) | O to tech - waste | kg | 0 | 0
Nickel Asia Corporation. Integrated Report 2023; Report; Nickel Asia Corporation, 2024. https://nickelasia.com/assets/documents/NAC-Integrated-Report-2023.pdf. | Non-Hazardous Waste Directed to Disposal | Output flows (O) | O to tech - waste | kg | 20084.4 | 1.128851
Nickel Asia Corporation. Integrated Report 2023; Report; Nickel Asia Corporation, 2024. https://nickelasia.com/assets/documents/NAC-Integrated-Report-2023.pdf. | Hazardous Waste Directed to Disposal | Output flows (O) | O to tech - waste | kg | 40540 | 2.278565
Nickel Asia Corporation. Integrated Report 2023; Report; Nickel Asia Corporation, 2024. https://nickelasia.com/assets/documents/NAC-Integrated-Report-2023.pdf. | Total fuel consumption | Input flows (I) | I from technosphere (tech) - materials/fuels | L | 2580735 | 145.0511
Nickel Asia Corporation. Integrated Report 2023; Report; Nickel Asia Corporation, 2024. https://nickelasia.com/assets/documents/NAC-Integrated-Report-2023.pdf. | Total electricity consumption | Input flows (I) | I from tech - electricity/heat | MwH | 329.03 | 0.01849325
Own calculations | Nickel content | Product flows (P) | Reference product (of unit operation) | tonnes | 17791.897 | 1
Own calculations | Iron content | Product flows (P) | Co-/By-product | tonnes | 606185.7 | 34.07089
Note: "Undefined system model": in this table, all values are reported without any allocation
Note on A9: [Commentaire à thread] Votre version d’Excel vous permet de lire ce commentaire à thread. Toutefois, les modifications qui y sont apportées seront supprimées si le fichier est ouvert dans une version plus récente d’Excel. En savoir plus : https://go.microsoft.com/fwlink/?linkid=870924 Commentaire : Based on the annual production and the reported nickel and iron grades in the saprolite and limonite
Note on A10: [Commentaire à thread] Votre version d’Excel vous permet de lire ce commentaire à thread. Toutefois, les modifications qui y sont apportées seront supprimées si le fichier est ouvert dans une version plus récente d’Excel. En savoir plus : https://go.microsoft.com/fwlink/?linkid=870924 Commentaire : Based on the annual production and the reported nickel and iron grades in the saprolite and limonite

## PR10_CMC_PH_Nickel Asia Co
Reference | Flow (As reported by the authors) | Type of flow | Classification of flows | Unit (As reported by the authors) | Total annual amount (Raw data as reported) | Inputs and Outputs Intensity (/tonne Ni in ore)
Nickel Asia Corporation. Integrated Report 2023; Report; Nickel Asia Corporation, 2024. https://nickelasia.com/assets/documents/NAC-Integrated-Report-2023.pdf. | GHG (Scope 1) | Output flows (O) | O to env - air | TCO₂ | 26721.51 | 1.004084
Nickel Asia Corporation. Integrated Report 2023; Report; Nickel Asia Corporation, 2024. https://nickelasia.com/assets/documents/NAC-Integrated-Report-2023.pdf. | Non-Hazardous Waste Diverted from Disposal | Output flows (O) | O to tech - waste | kg | 20049.7 | 0.7533853
Nickel Asia Corporation. Integrated Report 2023; Report; Nickel Asia Corporation, 2024. https://nickelasia.com/assets/documents/NAC-Integrated-Report-2023.pdf. | Hazardous Waste Diverted from Disposal | Output flows (O) | O to tech - waste | kg | 0 | 0
Nickel Asia Corporation. Integrated Report 2023; Report; Nickel Asia Corporation, 2024. https://nickelasia.com/assets/documents/NAC-Integrated-Report-2023.pdf. | Non-Hazardous Waste Directed to Disposal | Output flows (O) | O to tech - waste | kg | 4327.88 | 0.1626239
Nickel Asia Corporation. Integrated Report 2023; Report; Nickel Asia Corporation, 2024. https://nickelasia.com/assets/documents/NAC-Integrated-Report-2023.pdf. | Hazardous Waste Directed to Disposal | Output flows (O) | O to tech - waste | kg | 98727.7 | 3.709781
Nickel Asia Corporation. Integrated Report 2023; Report; Nickel Asia Corporation, 2024. https://nickelasia.com/assets/documents/NAC-Integrated-Report-2023.pdf. | Total fuel consumption | Input flows (I) | I from technosphere (tech) - materials/fuels | L | 5510928 | 207.078
Nickel Asia Corporation. Integrated Report 2023; Report; Nickel Asia Corporation, 2024. https://nickelasia.com/assets/documents/NAC-Integrated-Report-2023.pdf. | Total electricity consumption | Input flows (I) | I from tech - electricity/heat | MwH | 1184.4 | 0.04450488
Own calculations | Nickel content | Product flows (P) | Reference product (of unit operation) | tonnes | 26612.8109 | 1
Own calculations | Iron content | Product flows (P) | Co-/By-product | tonnes | 414019.46 | 15.55715
Note: "Undefined system model": in this table, all values are reported without any allocation
Note on A9: [Commentaire à thread] Votre version d’Excel vous permet de lire ce commentaire à thread. Toutefois, les modifications qui y sont apportées seront supprimées si le fichier est ouvert dans une version plus récente d’Excel. En savoir plus : https://go.microsoft.com/fwlink/?linkid=870924 Commentaire : Based on the annual production and the reported nickel and iron grades in the saprolite and limonite
Note on A10: [Commentaire à thread] Votre version d’Excel vous permet de lire ce commentaire à thread. Toutefois, les modifications qui y sont apportées seront supprimées si le fichier est ouvert dans une version plus récente d’Excel. En savoir plus : https://go.microsoft.com/fwlink/?linkid=870924 Commentaire : Based on the annual production and the reported nickel and iron grades in the saprolite and limonite

## PR11_DMC_PH_Nickel Asia Co
Reference | Flow (As reported by the authors) | Type of flow | Classification of flows | Unit (As reported by the authors) | Total annual amount (Raw data as reported) | Inputs and Outputs Intensity (/tonne Ni in ore)
Nickel Asia Corporation. Integrated Report 2023; Report; Nickel Asia Corporation, 2024. https://nickelasia.com/assets/documents/NAC-Integrated-Report-2023.pdf. | GHG (Scope 1) | Output flows (O) | O to env - air | TCO₂ | 123619 | 30.20113
Nickel Asia Corporation. Integrated Report 2023; Report; Nickel Asia Corporation, 2024. https://nickelasia.com/assets/documents/NAC-Integrated-Report-2023.pdf. | Non-Hazardous Waste Diverted from Disposal | Output flows (O) | O to tech - waste | kg | 6083.2 | 1.486175
Nickel Asia Corporation. Integrated Report 2023; Report; Nickel Asia Corporation, 2024. https://nickelasia.com/assets/documents/NAC-Integrated-Report-2023.pdf. | Hazardous Waste Diverted from Disposal | Output flows (O) | O to tech - waste | kg | 3955.8 | 0.9664342
Nickel Asia Corporation. Integrated Report 2023; Report; Nickel Asia Corporation, 2024. https://nickelasia.com/assets/documents/NAC-Integrated-Report-2023.pdf. | Non-Hazardous Waste Directed to Disposal | Output flows (O) | O to tech - waste | kg | 2728.69 | 0.6666412
Nickel Asia Corporation. Integrated Report 2023; Report; Nickel Asia Corporation, 2024. https://nickelasia.com/assets/documents/NAC-Integrated-Report-2023.pdf. | Hazardous Waste Directed to Disposal | Output flows (O) | O to tech - waste | kg | 0 | 0
Nickel Asia Corporation. Integrated Report 2023; Report; Nickel Asia Corporation, 2024. https://nickelasia.com/assets/documents/NAC-Integrated-Report-2023.pdf. | Total fuel consumption | Input flows (I) | I from technosphere (tech) - materials/fuels | L | 2731332 | 667.2867
Nickel Asia Corporation. Integrated Report 2023; Report; Nickel Asia Corporation, 2024. https://nickelasia.com/assets/documents/NAC-Integrated-Report-2023.pdf. | Total electricity consumption | Input flows (I) | I from tech - electricity/heat | MwH | 365.64 | 0.08932883
Own calculations | Nickel content | Product flows (P) | Reference product (of unit operation) | tonnes | 4093.1913 | 1
Own calculations | Iron content | Product flows (P) | Co-/By-product | tonnes | 89314.133 | 21.82017
Note: "Undefined system model": in this table, all values are reported without any allocation
Note on A9: [Commentaire à thread] Votre version d’Excel vous permet de lire ce commentaire à thread. Toutefois, les modifications qui y sont apportées seront supprimées si le fichier est ouvert dans une version plus récente d’Excel. En savoir plus : https://go.microsoft.com/fwlink/?linkid=870924 Commentaire : Based on the annual production and the reported nickel and iron grades in the saprolite and limonite
Note on A10: [Commentaire à thread] Votre version d’Excel vous permet de lire ce commentaire à thread. Toutefois, les modifications qui y sont apportées seront supprimées si le fichier est ouvert dans une version plus récente d’Excel. En savoir plus : https://go.microsoft.com/fwlink/?linkid=870924 Commentaire : Based on the annual production and the reported nickel and iron grades in the saprolite and limonite

## PR12_TBP+GPS_ID_PT Trimegah Ba
Reference | Flow (As reported by the authors) | Type of flow | Classification of flows | Unit (As reported by the authors) | Total annual amount (Raw data as reported) | Inputs and Outputs Intensity (/tonne Ni in ore)
PT Trimegah Bangun Persada Tbk. Laporan Keberlanjutan Harita Nickel 2023; Report; PT Trimegah Bangun Persada Tbk, 2024. https://tbpnickel.com/files/sustainability_assets/Laporan%20Keberlanjutan%20Harita%20Nickel%202023.pdf. | Hazardous directed to landfill/ third-party | Output flows (O) | O to tech - waste | tons | 375 | 1811.279
PT Trimegah Bangun Persada Tbk. Laporan Keberlanjutan Harita Nickel 2023; Report; PT Trimegah Bangun Persada Tbk, 2024. https://tbpnickel.com/files/sustainability_assets/Laporan%20Keberlanjutan%20Harita%20Nickel%202023.pdf. | Non-hazardous waste directed to landfill/third-party | Output flows (O) | O to tech - waste | tons | 2486 | 12007.57
PT Trimegah Bangun Persada Tbk. Laporan Keberlanjutan Harita Nickel 2023; Report; PT Trimegah Bangun Persada Tbk, 2024. https://tbpnickel.com/files/sustainability_assets/Laporan%20Keberlanjutan%20Harita%20Nickel%202023.pdf. | Overburden generated | Output flows (O) | O to tech - waste | tons | 23091620 | 111534322.5
PT Trimegah Bangun Persada Tbk. Laporan Keberlanjutan Harita Nickel 2023; Report; PT Trimegah Bangun Persada Tbk, 2024. https://tbpnickel.com/files/sustainability_assets/Laporan%20Keberlanjutan%20Harita%20Nickel%202023.pdf. | Scope 1 - Stationary Combustion | Output flows (O) | O to env - air | T CO₂e | 4890 | 23619.08
PT Trimegah Bangun Persada Tbk. Laporan Keberlanjutan Harita Nickel 2023; Report; PT Trimegah Bangun Persada Tbk, 2024. https://tbpnickel.com/files/sustainability_assets/Laporan%20Keberlanjutan%20Harita%20Nickel%202023.pdf. | Scope 1 - Mobile Combustion | Output flows (O) | O to env - air | T CO₂e | 152412 | 736161.8
PT Trimegah Bangun Persada Tbk. Laporan Keberlanjutan Harita Nickel 2023; Report; PT Trimegah Bangun Persada Tbk, 2024. https://tbpnickel.com/files/sustainability_assets/Laporan%20Keberlanjutan%20Harita%20Nickel%202023.pdf. | Scope 1 - Fugitive Emissions | Output flows (O) | O to env - air | T CO₂e | 2010 | 9708.457
PT Trimegah Bangun Persada Tbk. Laporan Keberlanjutan Harita Nickel 2023; Report; PT Trimegah Bangun Persada Tbk, 2024. https://tbpnickel.com/files/sustainability_assets/Laporan%20Keberlanjutan%20Harita%20Nickel%202023.pdf. | Scope 1 - Land use change Emissions | Output flows (O) | O to env - air | T CO₂e | 15323 | 74011.28
PT Trimegah Bangun Persada Tbk. Laporan Keberlanjutan Harita Nickel 2023; Report; PT Trimegah Bangun Persada Tbk, 2024. https://tbpnickel.com/files/sustainability_assets/Laporan%20Keberlanjutan%20Harita%20Nickel%202023.pdf. | Biosolar - Fossil fuel consumption | Input flows (I) | I from tech - electricity/heat | GJ | 1261251 | 6091940.5
PT Trimegah Bangun Persada Tbk. Laporan Keberlanjutan Harita Nickel 2023; Report; PT Trimegah Bangun Persada Tbk, 2024. https://tbpnickel.com/files/sustainability_assets/Laporan%20Keberlanjutan%20Harita%20Nickel%202023.pdf. | Gasoline consumption | Input flows (I) | I from tech - electricity/heat | GJ | 921 | 4448.502
PT Trimegah Bangun Persada Tbk. Laporan Keberlanjutan Harita Nickel 2023; Report; PT Trimegah Bangun Persada Tbk, 2024. https://tbpnickel.com/files/sustainability_assets/Laporan%20Keberlanjutan%20Harita%20Nickel%202023.pdf. | LPG consumption | Input flows (I) | I from tech - electricity/heat | GJ | 6 | 28.98047
PT Trimegah Bangun Persada Tbk. Laporan Keberlanjutan Harita Nickel 2023; Report; PT Trimegah Bangun Persada Tbk, 2024. https://tbpnickel.com/files/sustainability_assets/Laporan%20Keberlanjutan%20Harita%20Nickel%202023.pdf. | Biosolar - Renewable consumption | Input flows (I) | I from tech - electricity/heat | GJ | 664976 | 3211885.9
PT Trimegah Bangun Persada Tbk. Laporan Keberlanjutan Harita Nickel 2023; Report; PT Trimegah Bangun Persada Tbk, 2024. https://tbpnickel.com/files/sustainability_assets/Laporan%20Keberlanjutan%20Harita%20Nickel%202023.pdf. | Electricity consumption | Input flows (I) | I from tech - electricity/heat | GJ | 1842 | 8897.003
Own calculations | Ni in ore | Product flows (P) | Reference product (of unit operation) | Mt | 0.207036 | 1
Note: "Undefined system model": in this table, all values are reported without any allocation
Note on A14: [Commentaire à thread] Votre version d’Excel vous permet de lire ce commentaire à thread. Toutefois, les modifications qui y sont apportées seront supprimées si le fichier est ouvert dans une version plus récente d’Excel. En savoir plus : https://go.microsoft.com/fwlink/?linkid=870924 Commentaire : Own calculation based on the production reported in: PT Trimegah Bangun Persada Tbk (Harita Nickel) (2024) FY23 Analyst & Investor Briefing. PT Trimegah Bangun Persada Tbk. Available at: https://tbpnickel.com/files/pdf_assets/FY23%20Analyst%20%20Investor%20Briefing_Final.pdf. and the nickel concentration from: Hidayat, T. (2024) “Recent Growth of Nickel Laterite Processing in Indonesia.” ALTA Nickel-Cobalt Conference. Available at: https://d3e2i5nuh73s15.cloudfront.net/wp-content/uploads/2024/06/01.02-RECENT-GROWTH-OF-NICKEL-LATERITE-PROCESSING-IN-INDONESIA.pdf. Réponse : The production represents the one of TBP + GPS

## PR13_MSP_ID_PT Trimegah Bangun
Reference | Flow (As reported by the authors) | Type of flow | Classification of flows | Unit (As reported by the authors) | Total annual amount (Raw data as reported) | Inputs and Outputs Intensity (/tonne Ni in FeNi)
PT Trimegah Bangun Persada Tbk. Laporan Keberlanjutan Harita Nickel 2023; Report; PT Trimegah Bangun Persada Tbk, 2024. https://tbpnickel.com/files/sustainability_assets/Laporan%20Keberlanjutan%20Harita%20Nickel%202023.pdf. | Hazardous directed to landfill/third-party | Output flows (O) | O to tech - waste | tons | 155 | 0.0062
PT Trimegah Bangun Persada Tbk. Laporan Keberlanjutan Harita Nickel 2023; Report; PT Trimegah Bangun Persada Tbk, 2024. https://tbpnickel.com/files/sustainability_assets/Laporan%20Keberlanjutan%20Harita%20Nickel%202023.pdf. | Non-hazardous directed to landfill/third-party | Output flows (O) | O to tech - waste | tons | 1548278 | 61.93112
PT Trimegah Bangun Persada Tbk. Laporan Keberlanjutan Harita Nickel 2023; Report; PT Trimegah Bangun Persada Tbk, 2024. https://tbpnickel.com/files/sustainability_assets/Laporan%20Keberlanjutan%20Harita%20Nickel%202023.pdf. | Non-hazardous directed for reuse | Output flows (O) | O to tech - waste | tons | 44027 | 1.76108
PT Trimegah Bangun Persada Tbk. Laporan Keberlanjutan Harita Nickel 2023; Report; PT Trimegah Bangun Persada Tbk, 2024. https://tbpnickel.com/files/sustainability_assets/Laporan%20Keberlanjutan%20Harita%20Nickel%202023.pdf. | Scope 1 - Stationary Combustion | Output flows (O) | O to env - air | T CO₂e | 1442078 | 57.68312
PT Trimegah Bangun Persada Tbk. Laporan Keberlanjutan Harita Nickel 2023; Report; PT Trimegah Bangun Persada Tbk, 2024. https://tbpnickel.com/files/sustainability_assets/Laporan%20Keberlanjutan%20Harita%20Nickel%202023.pdf. | Scope 1 - Mobile Combustion | Output flows (O) | O to env - air | T CO₂e | 19788 | 0.79152
PT Trimegah Bangun Persada Tbk. Laporan Keberlanjutan Harita Nickel 2023; Report; PT Trimegah Bangun Persada Tbk, 2024. https://tbpnickel.com/files/sustainability_assets/Laporan%20Keberlanjutan%20Harita%20Nickel%202023.pdf. | Scope 1 - Industrial Processes | Output flows (O) | O to env - air | T CO₂e | 866279 | 34.65116
PT Trimegah Bangun Persada Tbk. Laporan Keberlanjutan Harita Nickel 2023; Report; PT Trimegah Bangun Persada Tbk, 2024. https://tbpnickel.com/files/sustainability_assets/Laporan%20Keberlanjutan%20Harita%20Nickel%202023.pdf. | Scope 1 - Fugitive Emissions | Output flows (O) | O to env - air | T CO₂e | 1646 | 0.06584
PT Trimegah Bangun Persada Tbk. Laporan Keberlanjutan Harita Nickel 2023; Report; PT Trimegah Bangun Persada Tbk, 2024. https://tbpnickel.com/files/sustainability_assets/Laporan%20Keberlanjutan%20Harita%20Nickel%202023.pdf. | Biosolar - Fossil fuel consumption | Input flows (I) | I from tech - electricity/heat | GJ | 155859 | 6.23436
PT Trimegah Bangun Persada Tbk. Laporan Keberlanjutan Harita Nickel 2023; Report; PT Trimegah Bangun Persada Tbk, 2024. https://tbpnickel.com/files/sustainability_assets/Laporan%20Keberlanjutan%20Harita%20Nickel%202023.pdf. | Coal consumption | Input flows (I) | I from tech - electricity/heat | GJ | 19239522 | 769.58088
PT Trimegah Bangun Persada Tbk. Laporan Keberlanjutan Harita Nickel 2023; Report; PT Trimegah Bangun Persada Tbk, 2024. https://tbpnickel.com/files/sustainability_assets/Laporan%20Keberlanjutan%20Harita%20Nickel%202023.pdf. | Semicoke consumption | Input flows (I) | I from tech - electricity/heat | GJ | 1353507 | 54.14028
PT Trimegah Bangun Persada Tbk. Laporan Keberlanjutan Harita Nickel 2023; Report; PT Trimegah Bangun Persada Tbk, 2024. https://tbpnickel.com/files/sustainability_assets/Laporan%20Keberlanjutan%20Harita%20Nickel%202023.pdf. | Gasoline consumption | Input flows (I) | I from tech - electricity/heat | GJ | 276 | 0.01104
PT Trimegah Bangun Persada Tbk. Laporan Keberlanjutan Harita Nickel 2023; Report; PT Trimegah Bangun Persada Tbk, 2024. https://tbpnickel.com/files/sustainability_assets/Laporan%20Keberlanjutan%20Harita%20Nickel%202023.pdf. | Biosolar - Renewable consumption | Input flows (I) | I from tech - electricity/heat | GJ | 82303 | 3.29212
PT Trimegah Bangun Persada Tbk. Laporan Keberlanjutan Harita Nickel 2023; Report; PT Trimegah Bangun Persada Tbk, 2024. https://tbpnickel.com/files/sustainability_assets/Laporan%20Keberlanjutan%20Harita%20Nickel%202023.pdf. | Electricity consumption | Input flows (I) | I from tech - electricity/heat | GJ | 241 | 0.00964
PT Trimegah Bangun Persada Tbk (Harita Nickel) (2024) FY23 Analyst & Investor Briefing. PT Trimegah Bangun Persada Tbk. Available at: https://tbpnickel.com/files/pdf_assets/FY23%20Analyst%20%20Investor%20Briefing_Final.pdf. | Nickel in ferronickel | Product flows (P) | Reference product (of unit operation) | tonnes | 25000 | 1
Note: "Undefined system model": in this table, all values are reported without any allocation

## PR14_HPL_ID_PT Trimegah Bangun
Reference | Flow (As reported by the authors) | Type of flow | Classification of flows | Unit (As reported by the authors) | Total annual amount (Raw data as reported) | Inputs and Outputs Intensity (/tonne Ni in MHP)
PT Trimegah Bangun Persada Tbk. Laporan Keberlanjutan Harita Nickel 2023; Report; PT Trimegah Bangun Persada Tbk, 2024. https://tbpnickel.com/files/sustainability_assets/Laporan%20Keberlanjutan%20Harita%20Nickel%202023.pdf. | Hazardous directed to landfill/third-party | Output flows (O) | O to tech - waste | tons | 164 | 0.002981818
PT Trimegah Bangun Persada Tbk. Laporan Keberlanjutan Harita Nickel 2023; Report; PT Trimegah Bangun Persada Tbk, 2024. https://tbpnickel.com/files/sustainability_assets/Laporan%20Keberlanjutan%20Harita%20Nickel%202023.pdf. | Non-hazardous directed to landfill/third-party | Output flows (O) | O to tech - waste | tons | 3152 | 0.05730909
PT Trimegah Bangun Persada Tbk. Laporan Keberlanjutan Harita Nickel 2023; Report; PT Trimegah Bangun Persada Tbk, 2024. https://tbpnickel.com/files/sustainability_assets/Laporan%20Keberlanjutan%20Harita%20Nickel%202023.pdf. | Non-hazardous directed for reuse as backfilling | Output flows (O) | O to tech - waste | tons | 51890 | 0.9434545
PT Trimegah Bangun Persada Tbk. Laporan Keberlanjutan Harita Nickel 2023; Report; PT Trimegah Bangun Persada Tbk, 2024. https://tbpnickel.com/files/sustainability_assets/Laporan%20Keberlanjutan%20Harita%20Nickel%202023.pdf. | Tailings generated and stored at DSTF (on-site) | Output flows (O) | O to tech - waste | tons | 7496050 | 136.2918
PT Trimegah Bangun Persada Tbk. Laporan Keberlanjutan Harita Nickel 2023; Report; PT Trimegah Bangun Persada Tbk, 2024. https://tbpnickel.com/files/sustainability_assets/Laporan%20Keberlanjutan%20Harita%20Nickel%202023.pdf. | Scope 1 - Stationary Combustion | Output flows (O) | O to env - air | T CO₂e | 570032 | 10.36422
PT Trimegah Bangun Persada Tbk. Laporan Keberlanjutan Harita Nickel 2023; Report; PT Trimegah Bangun Persada Tbk, 2024. https://tbpnickel.com/files/sustainability_assets/Laporan%20Keberlanjutan%20Harita%20Nickel%202023.pdf. | Scope 1 - Mobile Combustion | Output flows (O) | O to env - air | T CO₂e | 42140 | 0.7661818
PT Trimegah Bangun Persada Tbk. Laporan Keberlanjutan Harita Nickel 2023; Report; PT Trimegah Bangun Persada Tbk, 2024. https://tbpnickel.com/files/sustainability_assets/Laporan%20Keberlanjutan%20Harita%20Nickel%202023.pdf. | Scope 1 - Industrial Processes | Output flows (O) | O to env - air | T CO₂e | 252217 | 4.585764
PT Trimegah Bangun Persada Tbk. Laporan Keberlanjutan Harita Nickel 2023; Report; PT Trimegah Bangun Persada Tbk, 2024. https://tbpnickel.com/files/sustainability_assets/Laporan%20Keberlanjutan%20Harita%20Nickel%202023.pdf. | Scope 1 - Fugitive Emissions | Output flows (O) | O to env - air | T CO₂e | 2523 | 0.04587273
PT Trimegah Bangun Persada Tbk. Laporan Keberlanjutan Harita Nickel 2023; Report; PT Trimegah Bangun Persada Tbk, 2024. https://tbpnickel.com/files/sustainability_assets/Laporan%20Keberlanjutan%20Harita%20Nickel%202023.pdf. | Biosolar - Fossil fuel consumption | Input flows (I) | I from tech - electricity/heat | GJ | 334121 | 6.074927
PT Trimegah Bangun Persada Tbk. Laporan Keberlanjutan Harita Nickel 2023; Report; PT Trimegah Bangun Persada Tbk, 2024. https://tbpnickel.com/files/sustainability_assets/Laporan%20Keberlanjutan%20Harita%20Nickel%202023.pdf. | Coal consumption | Input flows (I) | I from tech - electricity/heat | GJ | 4994903 | 90.81642
PT Trimegah Bangun Persada Tbk. Laporan Keberlanjutan Harita Nickel 2023; Report; PT Trimegah Bangun Persada Tbk, 2024. https://tbpnickel.com/files/sustainability_assets/Laporan%20Keberlanjutan%20Harita%20Nickel%202023.pdf. | Gasoline consumption | Input flows (I) | I from tech - electricity/heat | GJ | 304 | 0.005527273
PT Trimegah Bangun Persada Tbk. Laporan Keberlanjutan Harita Nickel 2023; Report; PT Trimegah Bangun Persada Tbk, 2024. https://tbpnickel.com/files/sustainability_assets/Laporan%20Keberlanjutan%20Harita%20Nickel%202023.pdf. | Biosolar - Renewable consumption | Input flows (I) | I from tech - electricity/heat | GJ | 176683 | 3.212418
PT Trimegah Bangun Persada Tbk. Laporan Keberlanjutan Harita Nickel 2023; Report; PT Trimegah Bangun Persada Tbk, 2024. https://tbpnickel.com/files/sustainability_assets/Laporan%20Keberlanjutan%20Harita%20Nickel%202023.pdf. | Electricity consumption | Input flows (I) | I from tech - electricity/heat | GJ | 355 | 0.006454545
PT Trimegah Bangun Persada Tbk (Harita Nickel) (2024) FY23 Analyst & Investor Briefing. PT Trimegah Bangun Persada Tbk. Available at: https://tbpnickel.com/files/pdf_assets/FY23%20Analyst%20%20Investor%20Briefing_Final.pdf. | Contained nickel in MHP | Product flows (P) | Reference product (of unit operation) | tons | 55000 | 1
Note: "Undefined system model": in this table, all values are reported without any allocation

## PR15_HJF_ID_PT Trimegah Bangun
Reference | Flow (As reported by the authors) | Type of flow | Classification of flows | Unit (As reported by the authors) | Total annual amount (Raw data as reported) | Inputs and Outputs Intensity (/tonne Ni in FeNi)
PT Trimegah Bangun Persada Tbk. Laporan Keberlanjutan Harita Nickel 2023; Report; PT Trimegah Bangun Persada Tbk, 2024. https://tbpnickel.com/files/sustainability_assets/Laporan%20Keberlanjutan%20Harita%20Nickel%202023.pdf. | Non-hazardous directed to landfill/third-party | Output flows (O) | O to tech - waste | tons | 2469660 | 24.32252
PT Trimegah Bangun Persada Tbk. Laporan Keberlanjutan Harita Nickel 2023; Report; PT Trimegah Bangun Persada Tbk, 2024. https://tbpnickel.com/files/sustainability_assets/Laporan%20Keberlanjutan%20Harita%20Nickel%202023.pdf. | Hazardous directed to landfill/third-party | Output flows (O) | O to tech - waste | tons | 117 | 0.001152278
PT Trimegah Bangun Persada Tbk. Laporan Keberlanjutan Harita Nickel 2023; Report; PT Trimegah Bangun Persada Tbk, 2024. https://tbpnickel.com/files/sustainability_assets/Laporan%20Keberlanjutan%20Harita%20Nickel%202023.pdf. | Non-hazardous directed for reuse | Output flows (O) | O to tech - waste | tons | 600207 | 5.911156
PT Trimegah Bangun Persada Tbk. Laporan Keberlanjutan Harita Nickel 2023; Report; PT Trimegah Bangun Persada Tbk, 2024. https://tbpnickel.com/files/sustainability_assets/Laporan%20Keberlanjutan%20Harita%20Nickel%202023.pdf. | Scope 1 - Stationary Combustion | Output flows (O) | O to env - air | T CO₂e | 3335197 | 32.84679
PT Trimegah Bangun Persada Tbk. Laporan Keberlanjutan Harita Nickel 2023; Report; PT Trimegah Bangun Persada Tbk, 2024. https://tbpnickel.com/files/sustainability_assets/Laporan%20Keberlanjutan%20Harita%20Nickel%202023.pdf. | Scope 1 - Mobile Combustion | Output flows (O) | O to env - air | T CO₂e | 17863 | 0.1759243
PT Trimegah Bangun Persada Tbk. Laporan Keberlanjutan Harita Nickel 2023; Report; PT Trimegah Bangun Persada Tbk, 2024. https://tbpnickel.com/files/sustainability_assets/Laporan%20Keberlanjutan%20Harita%20Nickel%202023.pdf. | Scope 1 - Industrial Processes | Output flows (O) | O to env - air | T CO₂e | 1254480 | 12.35478
PT Trimegah Bangun Persada Tbk. Laporan Keberlanjutan Harita Nickel 2023; Report; PT Trimegah Bangun Persada Tbk, 2024. https://tbpnickel.com/files/sustainability_assets/Laporan%20Keberlanjutan%20Harita%20Nickel%202023.pdf. | Scope 1 - Fugitive Emissions | Output flows (O) | O to env - air | T CO₂e | 2184 | 0.02150919
PT Trimegah Bangun Persada Tbk. Laporan Keberlanjutan Harita Nickel 2023; Report; PT Trimegah Bangun Persada Tbk, 2024. https://tbpnickel.com/files/sustainability_assets/Laporan%20Keberlanjutan%20Harita%20Nickel%202023.pdf. | Biosolar - Fossil fuel consumption | Input flows (I) | I from tech - electricity/heat | GJ | 157152 | 1.547716
PT Trimegah Bangun Persada Tbk. Laporan Keberlanjutan Harita Nickel 2023; Report; PT Trimegah Bangun Persada Tbk, 2024. https://tbpnickel.com/files/sustainability_assets/Laporan%20Keberlanjutan%20Harita%20Nickel%202023.pdf. | Coal consumption | Input flows (I) | I from tech - electricity/heat | GJ | 29254611 | 288.1149
PT Trimegah Bangun Persada Tbk. Laporan Keberlanjutan Harita Nickel 2023; Report; PT Trimegah Bangun Persada Tbk, 2024. https://tbpnickel.com/files/sustainability_assets/Laporan%20Keberlanjutan%20Harita%20Nickel%202023.pdf. | Semicoke consumption | Input flows (I) | I from tech - electricity/heat | GJ | 8361360 | 82.3471
PT Trimegah Bangun Persada Tbk. Laporan Keberlanjutan Harita Nickel 2023; Report; PT Trimegah Bangun Persada Tbk, 2024. https://tbpnickel.com/files/sustainability_assets/Laporan%20Keberlanjutan%20Harita%20Nickel%202023.pdf. | Coke Oven Gas consumption | Input flows (I) | I from tech - electricity/heat | GJ | 5843108 | 57.54602
PT Trimegah Bangun Persada Tbk. Laporan Keberlanjutan Harita Nickel 2023; Report; PT Trimegah Bangun Persada Tbk, 2024. https://tbpnickel.com/files/sustainability_assets/Laporan%20Keberlanjutan%20Harita%20Nickel%202023.pdf. | Gasoline consumption | Input flows (I) | I from tech - electricity/heat | GJ | 290 | 0.002856074
PT Trimegah Bangun Persada Tbk. Laporan Keberlanjutan Harita Nickel 2023; Report; PT Trimegah Bangun Persada Tbk, 2024. https://tbpnickel.com/files/sustainability_assets/Laporan%20Keberlanjutan%20Harita%20Nickel%202023.pdf. | LPG consumption | Input flows (I) | I from tech - electricity/heat | GJ | 1701 | 0.01675235
PT Trimegah Bangun Persada Tbk. Laporan Keberlanjutan Harita Nickel 2023; Report; PT Trimegah Bangun Persada Tbk, 2024. https://tbpnickel.com/files/sustainability_assets/Laporan%20Keberlanjutan%20Harita%20Nickel%202023.pdf. | Biosolar - Renewable consumption | Input flows (I) | I from tech - electricity/heat | GJ | 83670 | 0.8240265
PT Trimegah Bangun Persada Tbk. Laporan Keberlanjutan Harita Nickel 2023; Report; PT Trimegah Bangun Persada Tbk, 2024. https://tbpnickel.com/files/sustainability_assets/Laporan%20Keberlanjutan%20Harita%20Nickel%202023.pdf. | Electricity consumption | Input flows (I) | I from tech - electricity/heat | GJ | 270 | 0.002659103
PT Trimegah Bangun Persada Tbk. Laporan Keberlanjutan Harita Nickel 2023; Report; PT Trimegah Bangun Persada Tbk, 2024. https://tbpnickel.com/files/sustainability_assets/Laporan%20Keberlanjutan%20Harita%20Nickel%202023.pdf. | Production of nickel in ferronickel | Product flows (P) | Reference product (of unit operation) | tons | 101538 | 1
Note: "Undefined system model": in this table, all values are reported without any allocation

## PR16_AMVI_PH_TVI Resource Devel
Reference | Flow (As reported by the authors) | Type of flow | Classification of flows | Unit (As reported by the authors) | Total annual amount (Raw data as reported) | Inputs and Outputs Intensity (/tonne Ni in ore)
TVI Resource Development (Phils.) Incorporated. Transformative Mining Towards a Sustainable Future; ESG Report; TVI Resource Development (Phils.) Incorporated, 2024. https://tvird.com.ph/wp-content/uploads/2024/08/TVIRD-2023-ESG-Report.pdf. | Energy Consumption (Gasoline) | Input flows (I) | I from technosphere (tech) - materials/fuels | L | 1050 | 0.07680559
TVI Resource Development (Phils.) Incorporated. Transformative Mining Towards a Sustainable Future; ESG Report; TVI Resource Development (Phils.) Incorporated, 2024. https://tvird.com.ph/wp-content/uploads/2024/08/TVIRD-2023-ESG-Report.pdf. | Energy Consumption (LPG) | Input flows (I) | I from technosphere (tech) - materials/fuels | Kg | 2145 | 0.1569029
TVI Resource Development (Phils.) Incorporated. Transformative Mining Towards a Sustainable Future; ESG Report; TVI Resource Development (Phils.) Incorporated, 2024. https://tvird.com.ph/wp-content/uploads/2024/08/TVIRD-2023-ESG-Report.pdf. | Energy Consumption (Diesel) | Input flows (I) | I from technosphere (tech) - materials/fuels | L | 3475862.12 | 254.253
TVI Resource Development (Phils.) Incorporated. Transformative Mining Towards a Sustainable Future; ESG Report; TVI Resource Development (Phils.) Incorporated, 2024. https://tvird.com.ph/wp-content/uploads/2024/08/TVIRD-2023-ESG-Report.pdf. | Energy Consumption (Electricity) | Input flows (I) | I from tech - electricity/heat | kWh | 600115.22 | 43.89734
TVI Resource Development (Phils.) Incorporated. Transformative Mining Towards a Sustainable Future; ESG Report; TVI Resource Development (Phils.) Incorporated, 2024. https://tvird.com.ph/wp-content/uploads/2024/08/TVIRD-2023-ESG-Report.pdf. | hazardous waste generated | Output flows (O) | O to tech - waste | tons | 32.84 | 0.002402186
TVI Resource Development (Phils.) Incorporated. Transformative Mining Towards a Sustainable Future; ESG Report; TVI Resource Development (Phils.) Incorporated, 2024. https://tvird.com.ph/wp-content/uploads/2024/08/TVIRD-2023-ESG-Report.pdf. | hazardous waste transported | Output flows (O) | O to tech - waste | tons | 20.84 | 0.001524408
TVI Resource Development (Phils.) Incorporated. Transformative Mining Towards a Sustainable Future; ESG Report; TVI Resource Development (Phils.) Incorporated, 2024. https://tvird.com.ph/wp-content/uploads/2024/08/TVIRD-2023-ESG-Report.pdf. | Solid waste Reusable | Output flows (O) | O to tech - waste | kg | 788.52 | 0.05767881
TVI Resource Development (Phils.) Incorporated. Transformative Mining Towards a Sustainable Future; ESG Report; TVI Resource Development (Phils.) Incorporated, 2024. https://tvird.com.ph/wp-content/uploads/2024/08/TVIRD-2023-ESG-Report.pdf. | Solid waste Recyclable | Output flows (O) | O to tech - waste | kg | 13404.84 | 0.9805397
TVI Resource Development (Phils.) Incorporated. Transformative Mining Towards a Sustainable Future; ESG Report; TVI Resource Development (Phils.) Incorporated, 2024. https://tvird.com.ph/wp-content/uploads/2024/08/TVIRD-2023-ESG-Report.pdf. | Solid waste Biodegradable | Output flows (O) | O to tech - waste | kg | 1577.04 | 0.1153576
Own calculation | Nickel in mined ore | Product flows (P) | Reference product (of unit operation) | tonnes | 13670.8792 | 1
Note: "Undefined system model": in this table, all values are reported without any allocation
Note on A11: [Commentaire à thread] Votre version d’Excel vous permet de lire ce commentaire à thread. Toutefois, les modifications qui y sont apportées seront supprimées si le fichier est ouvert dans une version plus récente d’Excel. En savoir plus : https://go.microsoft.com/fwlink/?linkid=870924 Commentaire : Based on the annual production reported in: TVI Resource Development (Phils.) Incorporated. Transformative Mining Towards a Sustainable Future; ESG Report; TVI Resource Development (Phils.) Incorporated, 2024. https://tvird.com.ph/wp-content/uploads/2024/08/TVIRD-2023-ESG-Report.pdf. and the reported nickel and iron grades in the saprolite and limonite -> Ni% reference: Mines and Geosciences Bureau Regional Office No. XIII (2023) AMVI Quick Facts 2023. Mines and Geosciences Bureau Regional Office No. XIII. Available at: https://www.mgbr13.ph/wp-content/uploads/MGB-ROXIII-2023-AMVI-Quick-Facts.pdf.