## Calibration Curve
Conc (µg/mL) | Formulation | Trial1 | Trial2 | Trial3 | Mean | SD | Conc (µg/mL) | Absorbance
10 | F1 | 0.041 | 0.064 | 0.087 | 0.064 | 0.023 | 10 | 0.064±0.023
10 | F2 | 0.041 | 0.064 | 0.087 | 0.064 | 0.023 | 20 | 0.168±0.012
10 | F3 | 0.041 | 0.064 | 0.087 | 0.064 | 0.023 | 30 | 0.263±0.045
20 | F1 | 0.156 | 0.168 | 0.18 | 0.168 | 0.012 | 40 | 0.363±0.051
20 | F2 | 0.156 | 0.168 | 0.18 | 0.168 | 0.012 | 50 | 0.468±0.077
20 | F3 | 0.156 | 0.168 | 0.18 | 0.168 | 0.012 | 60 | 0.571±0.034
30 | F1 | 0.218 | 0.263 | 0.308 | 0.263 | 0.045 | 70 | 0.673±0.061
30 | F2 | 0.218 | 0.263 | 0.308 | 0.263 | 0.045 | 80 | 0.779±0.073
30 | F3 | 0.218 | 0.263 | 0.308 | 0.263 | 0.045 | 90 | 0.874±0.055
40 | F1 | 0.312 | 0.363 | 0.414 | 0.363 | 0.051
40 | F2 | 0.312 | 0.363 | 0.414 | 0.363 | 0.051
40 | F3 | 0.312 | 0.363 | 0.414 | 0.363 | 0.051
50 | F1 | 0.391 | 0.468 | 0.545 | 0.468 | 0.077
50 | F2 | 0.391 | 0.468 | 0.545 | 0.468 | 0.077
50 | F3 | 0.391 | 0.468 | 0.545 | 0.468 | 0.077
60 | F1 | 0.537 | 0.571 | 0.605 | 0.571 | 0.034
60 | F2 | 0.537 | 0.571 | 0.605 | 0.571 | 0.034
60 | F3 | 0.537 | 0.571 | 0.605 | 0.571 | 0.034
70 | F1 | 0.612 | 0.673 | 0.734 | 0.673 | 0.061
70 | F2 | 0.612 | 0.673 | 0.734 | 0.673 | 0.061
70 | F3 | 0.612 | 0.673 | 0.734 | 0.673 | 0.061
80 | F1 | 0.706 | 0.779 | 0.852 | 0.779 | 0.073
80 | F2 | 0.706 | 0.779 | 0.852 | 0.779 | 0.073
80 | F3 | 0.706 | 0.779 | 0.852 | 0.779 | 0.073
90 | F1 | 0.819 | 0.874 | 0.929 | 0.874 | 0.055
90 | F2 | 0.819 | 0.874 | 0.929 | 0.874 | 0.055
90 | F3 | 0.819 | 0.874 | 0.929 | 0.874 | 0.055

## Thickness Analysis
Formulation | Trial 1 | Trial 2 | Trial 3 | Mean (mm) | SD
F1 | 0.3 | 0.25 | 0.35 | 0.3 | 0.05
F2 | 0.28 | 0.4 | 0.52 | 0.4 | 0.12
F3 | 0.44 | 0.53 | 0.62 | 0.53 | 0.09

## Weight Variations
Formulation | Trial 1 (mg) | Trial 2 (mg) | Trial 3 (mg) | Mean (mg) | SD
F1 | 386.6 | 387.3 | 388 | 387.3 | 0.7
F2 | 572.3 | 573 | 573.7 | 573 | 0.7
F3 | 741 | 741.3 | 741.6 | 741.3 | 0.3

## Folding Endurance
Formulation | Trial 1 | Trial 2 | Trial 3 | Mean | SD
F1 | 184.85 | 185 | 185.15 | 185 | 0.15
F2 | 176.72 | 177.28 | 177 | 177 | 0.28
F3 | 172 | 171.81 | 172.19 | 172 | 0.19

## Swelling Index
Formulation | Trial 1 | Trial 2 | Trial 3 | Mean | SD
F1 | 491.73 | 494.27 | 493 | 493 | 1.27
F2 | 345.51 | 347 | 348.49 | 347 | 1.49
F3 | 271.32 | 274.68 | 273 | 273 | 1.68

## Drug Contents
Formulation | Trial 1 (%) | Trial 2 (%) | Trial 3 (%) | Mean (%) | SD
F1 | 80.62 | 82.4 | 84.18 | 82.4 | 1.78
F2 | 102.54 | 103.96 | 105.38 | 103.96 | 1.42
F3 | 134.17 | 136.1 | 138.03 | 136.1 | 1.93

## Surface pH
Formulation | Trial 1 | Trial 2 | Trial 3 | Mean | SD
F1 | 5 | 4.77 | 5.23 | 5 | 0.23
F2 | 4.85 | 5 | 5.15 | 5 | 0.15
F3 | 4.27 | 5.73 | 5 | 5 | 0.73