## Sheet
Ligand | Abbr. | Molar ratio of metal center |  |  | η10 (mV) | Ref.
|  | Fe | Co | Ni
terephthalic acid | BDC | 0 | 0.2 | 0.8 | 274 | Adv. Funct. Mater. 34, 2304380 (2024)
terephthalic acid | BDC | 0 | 0.4 | 0.6 | 299
terephthalic acid | BDC | 0 | 0.8 | 0.2 | 309
terephthalic acid | BDC | 0 | 0 | 1 | 324
terephthalic acid | BDC | 0 | 1 | 0 | 353
2,5-dimercaptoterephthalic acid | DMTP | 0.25 | 0 | 0.75 | 240 | Adv. Mater. 35, 2300945 (2023)
terephthalic acid | BDC | 0.25 | 0 | 0.75 | 300
2,5-dihydroxyterephthalic acid | DHTP | 1 | 0 | 0 | 215 | Adv. Mater. 35, 2208904 (2023)
2,5-dihydroxyterephthalic acid | DHTP | 1 | 0 | 0 | 240
dimethylimidazole | 2-MIM | 0 | 1 | 0 | 271 | Angew. Chem. Int. Ed. 60, 26397 (2021)
trimesic acid | BTC | 0.58 | 0 | 0.42 | 399 | Nat Commun. 13, 6171 (2022)
2,5-dihydroxyterephthalic acid | DHTP | 0 | 0 | 1 | 330 | Nat. Energy 5, 881–890 (2020)
2,5-dihydroxyterephthalic acid | DHTP | 0.1 | 0 | 0.9 | 198
2,5-dihydroxyterephthalic acid | DHTP | 0.5 | 0 | 0.5 | 240
2,5-dihydroxyterephthalic acid | DHTP | 0 | 0.5 | 0.5 | 270
2,5-dihydroxyterephthalic acid | DHTP | 0.9 | 0 | 0.1 | 270
2,5-dihydroxyterephthalic acid | DHTP | 1 | 0 | 0 | 370
terephthalic acid | BDC | 0 | 0.5 | 0.5 | 250 | Nat. Energy 1, 16184 (2016)
terephthalic acid | BDC | 0 | 1 | 0 | 371
terephthalic acid | BDC | 0 | 0 | 1 | 321
terephthalic acid | BDC | 0.25 | 0 | 0.75 | 320 | ACS Catal. 10, 5691−5697 (2022)
(terephthalic acid)0.8(benzoic acid)0.2 | (BDC)0.8(BA)0.2 | 0.25 | 0 | 0.75 | 230
biphenyl-4,4'-dicarboxylic acid | NDC | 0.13 | 0 | 0.87 | 295 | Appl. Surf. Sci. 592, 153252 (2022)
biphenyl-4,4'-dicarboxylic acid | NDC | 0 | 0 | 1 | 502
biphenyl-4,4'-dicarboxylic acid | NDC | 1 | 0 | 0 | 347
benzotriazole-5-carboxylic acid | H2BTC | 0 | 1 | 0 | 384 | Dalton Trans. 49, 750-756 (2020)
benzotriazole-5-carboxylic acid | H2BTC | 0.07 | 0.93 | 0 | 349
2,5-dihydroxyterephthalic acid | DHTP | 1 | 0 | 0 | 218 | Chem. Eng. J. 427, 131498 (2022)
2-aminoterephthalic acid | BDC(NH2) | 0.5 | 0 | 0.5 | 331 | J. Alloy. Compd. 850, 156583 (2021)
terephthalic acid | BDC | 0.33 | 0.67 | 0 | 295 | Sustainable Energy Fuels 5, 1095-1102 (2021)
terephthalic acid | BDC | 0.33 | 0.67 | 0 | 351
terephthalic acid | BDC | 0.33 | 0.67 | 0 | 328
terephthalic acid | BDC | 0 | 1 | 0 | 470
terephthalic acid | BDC | 1 | 0 | 0 | 600
2-aminoterephthalic acid | BDC(NH2) | 0 | 0.5 | 0.5 | 251 | Appl. Surf. Sci. 542, 148739 (2021)
2-aminoterephthalic acid | BDC(NH2) | 0.5 | 0.5 | 0 | 266 | CrystEngComm 25, 5387-5398 (2023)
2-aminoterephthalic acid | BDC(NH2) | 0 | 1 | 0 | 331
dimethylimidazole | 2-MIM | 0 | 1 | 0 | 346 | Small 17, 2105150 (2021)
dimethylimidazole | 2-MIM | 0 | 0.5 | 0.5 | 304
terephthalic acid | BDC | 0.29 | 0 | 0.71 | 322 | Electrochim. Acta 381, 138292 (2021)
terephthalic acid | BDC | 0.5 | 0 | 0.5 | 266 | Mater. Chem. Front. 5, 7191-7198 (2021)
terephthalic acid | BDC | 0.5 | 0 | 0.5 | 223
terephthalic acid | BDC | 0.5 | 0 | 0.5 | 245
1,4-bis(4H-1,2,4-triazol-4-yl)benzene | BTZ | 0 | 0 | 1 | 239 | Adv. Sci. 9, 2203712 (2022)
1,4-bis(4H-1,2,4-triazol-4-yl)benzene | BTZ | 0.5 | 0 | 0.5 | 357
terephthalic acid | BDC | 0 | 0.5 | 0.5 | 470 | J. Col. Interf. Science 655, 234-242 (2024)
2,5-dihydroxyterephthalic acid | DHTP | 0 | 0.5 | 0.5 | 380
2-aminoterephthalic acid | BDC(NH2) | 0 | 0.5 | 0.5 | 415 | J. Mater. Chem. A 10, 4936-4943 (2022)
2,5-dihydroxyterephthalic acid | DHTP | 0 | 1 | 0 | 451 | Electrochim. Acta 416, 140293 (2022)
terephthalic acid | BDC | 0 | 1 | 0 | 605 | J. Alloy. Compd. 961, 170976 (2023)
2-aminoterephthalic acid | BDC(NH2) | 0 | 0 | 1 | 590
2-nitroterephthalic acid | BDC(NO2) | 0 | 0 | 1 | 580
terephthalic acid | BDC | 0.29 | 0 | 0.71 | 450
2,5-bis(1,2,4-triazol-1-yl)terephthalic acid | H2BTT | 1 | 0 | 0 | 512 | Angew. Chem. Int. Ed. 59, 13101 (2020)
2,5-bis(1,2,4-triazol-1-yl)terephthalic acid | H2BTT | 0.67 | 0.33 | 0 | 353
biphenyl-3,4′,5-tricarboxylic acid | BPTC | 1 | 0 | 0 | 555 | Angew. Chem. Int. Ed. 57, 9660 (2018)
biphenyl-3,4′,5-tricarboxylic acid | BPTC | 0.67 | 0.33 | 0 | 376
biphenyl-3,4′,5-tricarboxylic acid | BPTC | 0.67 | 0 | 0.33 | 365
4,5-dicarboxylic acid imidazole | IM | 0 | 1 | 0 | 374 | J. Mater. Chem. A 7, 14011-14018 (2019)
4,5-dicarboxylic acid imidazole | IM | 0.32 | 0.68 | 0 | 349
terephthalic acid | BDC | 1 | 0 | 0 | 541 | Adv. Energy Mater. 8, 1801564 (2018)
terephthalic acid | BDC | 0 | 1 | 0 | 378
terephthalic acid | BDC | 0.38 | 0.62 | 0 | 330
2-aminoterephthalic acid | BDC(NH2) | 0.38 | 0.62 | 0 | 323
dimethylimidazole | 2-MIM | 0 | 0.8 | 0.2 | 290 | J. Mater. Chem. A 10, 17552-17560 (2022)
dimethylimidazole | 2-MIM | 0.25 | 0.5 | 0.25 | 230
dimethylimidazole | 2-MIM | 1 | 0 | 0 | 380 | Eur. J. Inorg. Chem. 2021, 702 (2021)
dimethylimidazole | 2-MIM | 0 | 1 | 0 | 325
dimethylimidazole | 2-MIM | 0.8 | 0.2 | 0 | 260
2,2'-bipyridine-5,5'-dicarboxylic acid | H2BPYDC | 0 | 0.5 | 0.5 | 431 | J. Electroanal. Chem. 930, 117144 (2023)
2-methylpyrazine | 2-MPYZ | 0 | 0 | 1 | 350 | ACS Appl. Nano Mater. 4, 14161-14168 (2021)
2-methylpyrazine | 2-MPYZ | 0.5 | 0 | 0.5 | 290
2-methylpyrazine | 2-MPYZ | 0 | 0.5 | 0.5 | 380
terephthalic acid | BDC | 0 | 1 | 0 | 351 | Inorg. Chem. 62, 609-617 (2023)
terephthalic acid | BDC | 1 | 0 | 0 | 312 | Inorg. Chem. 61, 10934-10941 (2022)
2-nitroterephthalic acid | BDC(NO2) | 1 | 0 | 0 | 306
2-hydroxyterephthalic acid | HTP | 1 | 0 | 0 | 306
2,5-dihydroxyterephthalic acid | DHTP | 1 | 0 | 0 | 302
terephthalic acid | BDC | 0 | 1 | 0 | 379 | Inorg. Chem. Commun. 158, 111661 (2023)
terephthalic acid | BDC | 0 | 1 | 0 | 390
terephthalic acid | BDC | 0 | 1 | 0 | 342
terephthalic acid | BDC | 0 | 0 | 1 | 386 | Electrochim. Acta 354, 136682 (2020)
trimesic acid | BTC | 0 | 0 | 1 | 441
terephthalic acid | BDC | 0 | 0 | 1 | 458 | Small 20, 2407328 (2024)
trimesic acid | BTC | 0 | 0 | 1 | 346 | ChemElectroChem 5, 2795 (2018）
2,5-thiophene dicarboxylic acid | TDC | 0.2 | 0.4 | 0.4 | 295 | ACS Appl. Mater. Interfaces 11, 45080-45086 (2019)
2,5-thiophene dicarboxylic acid | TDC | 0 | 1 | 0 | 370
2,5-thiophene dicarboxylic acid | TDC | 0 | 0 | 1 | 450
2,5-thiophene dicarboxylic acid | TDC | 0 | 0.5 | 0.5 | 330
2,5-thiophene dicarboxylic acid | TDC | 0.14 | 0.43 | 0.43 | 298
2,5-thiophene dicarboxylic acid | TDC | 0.08 | 0.46 | 0.46 | 310
2,5-thiophene dicarboxylic acid | TDC | 0.05 | 0.475 | 0.475 | 319
terephthalic acid | BDC | 0 | 0 | 1 | 550 | Energy Fuels 38, 5397-5406 (2024)
terephthalic acid | BDC | 0.29 | 0 | 0.71 | 288 | Electrochim. Acta 381, 138292 (2021)
2,5-dihydroxyterephthalic acid | DHTP | 0.25 | 0 | 0.75 | 280 | Inorg. Chem. 61, 5112-5123 (2022)
trimesic acid | BTC | 0 | 1 | 0 | 389 | Inorg. Chem. 60, 12685-12690 (2021)
1,5-diamino-4,8-dihydroxy-9,10-anthraceneedione | DDAD | 0.25 | 0.75 | 0 | 260 | Adv. Mater. 36, 2402388 (2024)
1,5-diamino-4,8-dihydroxy-9,10-anthraceneedione | DDAD | 1 | 0 | 0 | 348
1,5-diamino-4,8-dihydroxy-9,10-anthraceneedione | DDAD | 0.75 | 0.25 | 0 | 294
1,5-diamino-4,8-dihydroxy-9,10-anthraceneedione | DDAD | 0.5 | 0.5 | 0 | 286
1,5-diamino-4,8-dihydroxy-9,10-anthraceneedione | DDAD | 0 | 1 | 0 | 303
terephthalic acid | BDC | 0 | 0 | 1 | 319 | ACS Appl. Mater. Interfaces 14, 15133-15140 (2022)
terephthalic acid | BDC | 0.89 | 0 | 0.11 | 257
trimesic acid | BTC | 0 | 1 | 0 | 335 | Int. J. Hydrogen Energy 47, 12893-12902 (2022)
trimesic acid | BTC | 0 | 0 | 1 | 473 | Catal. Today 423, 114000 (2023)
terephthalic acid | BDC | 0.5 | 0.5 | 0 | 312 | Inorg. Chem. Front. 9, 3130-3137 (2022)
2,3,6,7,10,11-hexahydrox-ytriphenylen | HHTP | 0 | 1 | 0 | 245 | ACS Appl. Nano Mater. 7, 18881-18888 (2024)
terephthalic acid | BDC | 0.5 | 0 | 0.5 | 448 | Colloid. Surface. A 642, 128469 (2022)
2,5-dihydroxyterephthalic acid | DHTP | 0 | 0 | 1 | 624 | J. Alloy. Compd. 770, 236-242 (2019)
3,3′,5,5′-azobenzenetetracarboxylic acid | H4ABTC | 0.66 | 0.17 | 0.17 | 271 | ACS Appl. Mater. Interfaces 11, 45080-45086 (2019)
3,3′,5,5′-azobenzenetetracarboxylic acid | H4ABTC | 0.67 | 0 | 0.33 | 307
3,3′,5,5′-azobenzenetetracarboxylic acid | H4ABTC | 0.67 | 0.33 | 0 | 318
trimesic acid | BTC | 0 | 1 | 0 | 370 | Chem. Eng. J. 446, 137045 (2022)
trimesic acid | BTC | 0 | 0 | 1 | 390
terephthalic acid | BTC | 0.5 | 0 | 0.5 | 250 | Small 20, 2400042 (2024)
5-((pyridin-4-ylthio)methyl)isophthalic acid | H2NDC | 0.5 | 0.5 | 0 | 355 | Catal. Sci. Technol. 10, 3897-3903 (2020)
5-((pyridin-4-ylthio)methyl)isophthalic acid | H2NDC | 0.5 | 0 | 0.5 | 501
5-((pyridin-4-ylthio)methyl)isophthalic acid | H2NDC | 0 | 1 | 0 | 397
terephthalic acid | BDC | 0.23 | 0 | 0.77 | 233 | Dalton Trans. 52, 8466-8472 (2023)
terephthalic acid | BDC | 1 | 0 | 0 | 498
terephthalic acid | BDC | 0 | 0 | 1 | 454
2-aminoterephthalic acid | BDC(NH2) | 1 | 0 | 0 | 380 | J. Alloy. Compd. 871, 159580 (2021)
Pyrimidine-4,6-dicarboxylic acid | PDB | 1 | 0 | 0 | 455 | J. Mater. Science Technol. 203, 118-125 (2024)
Pyrimidine-4,6-dicarboxylic acid | PDB | 0.25 | 0.75 | 0 | 280
Pyrimidine-4,6-dicarboxylic acid | PDB | 0.5 | 0.5 | 0 | 267
Pyrimidine-4,6-dicarboxylic acid | PDB | 0.75 | 0.25 | 0 | 288
Pyrimidine-4,6-dicarboxylic acid | PDB | 0 | 1 | 0 | 342
terephthalic acid | BDC | 1 | 0 | 0 | 405 | Small 15, 1903410 (2019)
terephthalic acid | BDC | 0 | 0 | 1 | 361
terephthalic acid | BDC | 0.2 | 0.4 | 0.4 | 245 | J. Colloid Interface Science 603, 148-156 (2021)
2,3,6,7,10,11-hexahydroxytriphenylene | HHTP | 1 | 0 | 0 | 420 | J. Mater. Chem. A 11, 16683-16694 (2023)
2,3,6,7,10,11-hexahydroxytriphenylene | HHTP | 0 | 1 | 0 | 310
2,3,6,7,10,11-hexahydroxytriphenylene | HHTP | 0 | 0 | 1 | 332
dimethylimidazole | 2-MIM | 0 | 1 | 0 | 402 | Small 14, 1803576 (2018)
4, 4’, 4’’-benzene-1, 3, 5-triyl-hexabenzoic acid | H6BHB | 0 | 1 | 0 | 416 | Angew. Chem. Int. Ed. 58, 4227-4231 (2019)
4, 4’, 4’’-benzene-1, 3, 5-triyl-hexabenzoic acid | H6BHB | 0 | 0.67 | 0.33 | 400
4, 4’, 4’’-benzene-1, 3, 5-triyl-hexabenzoic acid | H6BHB | 0 | 0.33 | 0.67 | 390
4, 4’, 4’’-benzene-1, 3, 5-triyl-hexabenzoic acid | H6BHB | 0 | 0 | 1 | 500
terephthalic acid | BDC | 0.5 | 0 | 0.5 | 260 | Nano Energy 44, 345-352 (2018)
terephthalic acid | BDC | 0.5 | 0.5 | 0 | 350
terephthalic acid | BDC | 1 | 0 | 0 | 419 | ACS Energy Lett. 4, 285-292 (2019)
terephthalic acid | BDC | 0.5 | 0 | 0.5 | 281
terephthalic acid | BDC | 0.67 | 0 | 0.33 | 280
terephthalic acid | BDC | 0.33 | 0 | 0.67 | 260
terephthalic acid | BDC | 0.2 | 0 | 0.8 | 280
terephthalic acid | BDC | 0 | 1 | 0 | 264 | J. Mater. Chem. A, 6 22070 (2018)
4,5-dicarboxylic acid imidazole | IM | 1 | 0 | 0 | 677 | ACS Catal. 9, 7356 (2019)
4,5-dicarboxylic acid imidazole | IM | 0 | 1 | 0 | 385
4,5-dicarboxylic acid imidazole | IM | 0.17 | 0 | 0.83 | 351
2,5-dihydroxyterephthalic acid | DHTP | 0.25 | 0.5 | 0.25 | 270 | J. Am. Chem. Soc. 140, 15336 (2018)
2,3,6,7,10,11-hexahydroxytriphenylene | HHTP | 0 | 0 | 1 | 350 | Sci. Adv. 7, eabk0919 (2021)
2,5-dihydroxyterephthalic acid | DHTP | 1 | 0 | 0 | 423 | This work
2,5-dihydroxyterephthalic acid | DHTP | 0.9 | 0 | 0.1 | 386
2,5-dihydroxyterephthalic acid | DHTP | 0.8 | 0 | 0.2 | 377
2,5-dihydroxyterephthalic acid | DHTP | 0.7 | 0 | 0.3 | 361
2,5-dihydroxyterephthalic acid | DHTP | 0.6 | 0 | 0.4 | 355
2,5-dihydroxyterephthalic acid | DHTP | 0.5 | 0 | 0.5 | 348
2,5-dihydroxyterephthalic acid | DHTP | 0.4 | 0 | 0.6 | 337
2,5-dihydroxyterephthalic acid | DHTP | 0.3 | 0 | 0.7 | 305
2,5-dihydroxyterephthalic acid | DHTP | 0.2 | 0 | 0.8 | 250
2,5-dihydroxyterephthalic acid | DHTP | 0.1 | 0 | 0.9 | 274
2,5-dihydroxyterephthalic acid | DHTP | 0 | 0 | 1 | 376
2-hydroxyterephthalic acid | HTP | 1 | 0 | 0 | 451
2-hydroxyterephthalic acid | HTP | 0.9 | 0 | 0.1 | 421
2-hydroxyterephthalic acid | HTP | 0.8 | 0 | 0.2 | 418
2-hydroxyterephthalic acid | HTP | 0.3 | 0 | 0.7 | 410
2-hydroxyterephthalic acid | HTP | 0.4 | 0 | 0.6 | 406
2-hydroxyterephthalic acid | HTP | 0.5 | 0 | 0.5 | 389
2-hydroxyterephthalic acid | HTP | 0.6 | 0 | 0.4 | 345
2-hydroxyterephthalic acid | HTP | 0.3 | 0 | 0.7 | 310
2-hydroxyterephthalic acid | HTP | 0.2 | 0 | 0.8 | 285
2-hydroxyterephthalic acid | HTP | 0.1 | 0 | 0.9 | 297
2-hydroxyterephthalic acid | HTP | 0 | 0 | 1 | 315