## Sheet1
Reference | DOI | Wood_Species | Wood_Type | Lignin_Content_% | Cellulose_Content_% | Hemicellulose_Content_% | Ash_Content_% | Raw_Carbon_% | Pyrolysis_Temperature_C | Biochar_Yield_% | Char_Carbon_% | Char_HHV_MJ_kg
Chen et al. (2017) | 10.15376/biores.12.4.7750-7767 | Birch | Hardwood | 19,5 | 42 | 33 | 0,3 | 47,8 | 400 | 33 | 78 | 27,3
Chen et al. (2017) | 10.15376/biores.12.4.7750-7767 | Birch | Hardwood | 19,5 | 42 | 33 | 0,3 | 47,8 | 500 | 28 | 82 | 28,7
Chen et al. (2017) | 10.15376/biores.12.4.7750-7767 | Birch | Hardwood | 19,5 | 42 | 33 | 0,3 | 47,8 | 600 | 23 | 86 | 30,1
Crombie et al. (2015) | 10.1111/gcbb.12114 | Scots Pine | Softwood | 27,91 | 49,53 | 21 | 0,18 | 46,77 | 350 | 40 | 72 | 25,92
Crombie et al. (2015) | 10.1111/gcbb.12114 | Scots Pine | Softwood | 27,91 | 49,53 | 21 | 0,18 | 46,77 | 450 | 33 | 80 | 28,8
Crombie et al. (2015) | 10.1111/gcbb.12114 | Scots Pine | Softwood | 27,91 | 49,53 | 21 | 0,18 | 46,77 | 550 | 26 | 88 | 31,68
Dufour et al. (2011) | 10.1016/j.cherd.2011.01.005 | Poplar | Hardwood | 21 | 48 | 25 | 0,5 | 46,5 | 500 | 26,2 | 83,5 | 29,2
Dufour et al. (2011) | 10.1016/j.cherd.2011.01.005 | Spruce | Softwood | 28,5 | 41 | 26 | 0,3 | 47,5 | 500 | 28,5 | 82 | 28,7
Liaw et al. (2012) | 10.1016/j.fuel.2012.07.035 | Douglas Fir | Softwood | 26 | 48 | 22 | 0,1 | 49 | 300 | 47,66 | 68 | 23,8
Liaw et al. (2012) | 10.1016/j.fuel.2012.07.035 | Douglas Fir | Softwood | 26 | 48 | 22 | 0,1 | 49 | 350 | 44,29 | 70,6 | 24,71
Liaw et al. (2012) | 10.1016/j.fuel.2012.07.035 | Douglas Fir | Softwood | 26 | 48 | 22 | 0,1 | 49 | 400 | 39,63 | 74,15 | 25,95
Liaw et al. (2012) | 10.1016/j.fuel.2012.07.035 | Douglas Fir | Softwood | 26 | 48 | 22 | 0,1 | 49 | 500 | 31,67 | 79,74 | 27,91
Liaw et al. (2012) | 10.1016/j.fuel.2012.07.035 | Douglas Fir | Softwood | 26 | 48 | 22 | 0,1 | 49 | 600 | 24,02 | 85,34 | 29,87
Yang et al. ( 2007) | 10.1016/j.fuel.2006.12.013 | Chestnut | Hardwood | 22,5 | 46 | 28 | 0,5 | 46,8 | 400 | 32,19 | 75,17 | 26,31
Yang et al. ( 2007) | 10.1016/j.fuel.2006.12.013 | Chestnut | Hardwood | 22,5 | 46 | 28 | 0,5 | 46,8 | 500 | 26,37 | 81,65 | 28,58
Yang et al. ( 2007) | 10.1016/j.fuel.2006.12.013 | Chestnut | Hardwood | 22,5 | 46 | 28 | 0,5 | 46,8 | 600 | 21,41 | 87,94 | 30,78
Yang et al. ( 2007) | 10.1016/j.fuel.2006.12.013 | Larch | Softwood | 26,8 | 44,2 | 24,5 | 0,25 | 48,1 | 400 | 36,39 | 75,8 | 26,53
Yang et al. ( 2007) | 10.1016/j.fuel.2006.12.013 | Larch | Softwood | 26,8 | 44,2 | 24,5 | 0,25 | 48,1 | 500 | 30,08 | 80,82 | 28,29
Yang et al. ( 2007) | 10.1016/j.fuel.2006.12.013 | Larch | Softwood | 26,8 | 44,2 | 24,5 | 0,25 | 48,1 | 600 | 24,07 | 87,62 | 30,67
Yang et al. ( 2007) | 10.1016/j.fuel.2006.12.013 | Willow | Hardwood | 20 | 45 | 29 | 0,6 | 47 | 400 | 30,31 | 75,91 | 26,57
Yang et al. ( 2007) | 10.1016/j.fuel.2006.12.013 | Willow | Hardwood | 20 | 45 | 29 | 0,6 | 47 | 500 | 25,45 | 81,62 | 28,57
Yang et al. ( 2007) | 10.1016/j.fuel.2006.12.013 | Willow | Hardwood | 20 | 45 | 29 | 0,6 | 47 | 600 | 19,1 | 88,29 | 30,9
Neves et al. (2011) | 10.1016/j.pecs.2011.01.004 | Poplar | Hardwood | 21 | 48 | 25 | 0,5 | 46,5 | 400 | 35 | 75 | 26,25
Neves et al. (2011) | 10.1016/j.pecs.2011.01.004 | Poplar | Hardwood | 21 | 48 | 25 | 0,5 | 46,5 | 500 | 31 | 80 | 28
Neves et al. (2011) | 10.1016/j.pecs.2011.01.004 | Poplar | Hardwood | 21 | 48 | 25 | 0,5 | 46,5 | 600 | 27 | 85 | 29,75
Neves et al. (2011) | 10.1016/j.pecs.2011.01.004 | Poplar | Hardwood | 21 | 48 | 25 | 0,5 | 46,5 | 700 | 23 | 90 | 31,5
Neves et al. (2011) | 10.1016/j.pecs.2011.01.004 | Spruce | Softwood | 28,5 | 41 | 26 | 0,3 | 47,5 | 400 | 38 | 73 | 25,5
Neves et al. (2011) | 10.1016/j.pecs.2011.01.004 | Spruce | Softwood | 28,5 | 41 | 26 | 0,3 | 47,5 | 500 | 34 | 78 | 27,2
Neves et al. (2011) | 10.1016/j.pecs.2011.01.004 | Spruce | Softwood | 28,5 | 41 | 26 | 0,3 | 47,5 | 600 | 30 | 83 | 28,9
Neves et al. (2011) | 10.1016/j.pecs.2011.01.004 | Spruce | Softwood | 28,5 | 41 | 26 | 0,3 | 47,5 | 700 | 26 | 88 | 30,6
Ronsse et al. (2013) | 10.1111/gcbb.12018 | Oak | Hardwood | 24,5 | 43 | 27 | 0,4 | 48 | 300 | 45 | 70 | 25,2
Ronsse et al. (2013) | 10.1111/gcbb.12018 | Oak | Hardwood | 24,5 | 43 | 27 | 0,4 | 48 | 450 | 34,5 | 79 | 28,44
Ronsse et al. (2013) | 10.1111/gcbb.12018 | Oak | Hardwood | 24,5 | 43 | 27 | 0,4 | 48 | 600 | 24 | 88 | 31,68
Ronsse et al. (2013) | 10.1111/gcbb.12018 | Scots Pine | Softwood | 27,91 | 49,53 | 21 | 0,18 | 46,77 | 300 | 52 | 65 | 22,1
Ronsse et al. (2013) | 10.1111/gcbb.12018 | Scots Pine | Softwood | 27,91 | 49,53 | 21 | 0,18 | 46,77 | 450 | 38,5 | 75,5 | 25,67
Ronsse et al. (2013) | 10.1111/gcbb.12018 | Scots Pine | Softwood | 27,91 | 49,53 | 21 | 0,18 | 46,77 | 600 | 25 | 86 | 29,24
Özbay (2012) | 10.17341/gummfd.38605 | Oriental Beech | Hardwood | 18,04 | 45,54 | 32 | 0,48 | 43,09 | 400 | 32,8 | 84,1 | 29,65
Özbay (2012) | 10.17341/gummfd.38605 | Oriental Beech | Hardwood | 18,04 | 45,54 | 32 | 0,48 | 43,09 | 500 | 27,1 | 86,5 | 30,5
Özbay (2012) | 10.17341/gummfd.38605 | Oriental Beech | Hardwood | 18,04 | 45,54 | 32 | 0,48 | 43,09 | 600 | 25 | 89 | 31,8
Özbay (2012) | 10.17341/gummfd.38605 | Scots Pine | Softwood | 27,91 | 49,53 | 21 | 0,18 | 46,77 | 400 | 39,8 | 79,36 | 27,47
Özbay (2012) | 10.17341/gummfd.38605 | Scots Pine | Softwood | 27,91 | 49,53 | 21 | 0,18 | 46,77 | 500 | 31 | 82,5 | 29,5
Özbay (2012) | 10.17341/gummfd.38605 | Scots Pine | Softwood | 27,91 | 49,53 | 21 | 0,18 | 46,77 | 600 | 25,2 | 88 | 31,5