## Table 1
Table 1. Comparison between the composition of ASTIMEX reference standards and the results obtained through the EDS. 1 – ASTIMEX standard, 2 – analyses accomplished with the EDS; 3 – difference between oxide content in standard and the one dosed by EDS.
| Biotite |  |  | Diopside |  |  | Kaersutite |  |  | Sanidine
| 1 | 2 | 3 | 1 | 2 | 3 | 1 | 2 | 3 | 1 | 2 | 3
SiO2 | 38.72 | 39.05 | 0.33 | 55.13 | 55.36 | 0.23 | 40.09 | 40.12 | 0.03 | 64.67 | 64.58 | 0.09
TiO2 | 1.77 | 1.54 | 0.23 | 0.05 | 0.14 | 0.09 | 5.04 | 5.61 | 0.57
Cr2O3 |  |  |  | 0.58 | 0.54 | 0.04
Al2O3 | 15.30 | 15.27 | 0.03 |  |  |  | 12.36 | 13.07 | 0.71 | 18.76 | 18.92 | 0.16
FeO | 10.72 | 9.53 | 1.19 | 1.21 | 1.32 | 0.11 | 12.23 | 11.36 | 0.87 | 0.18 | 0.34 | 0.16
MnO | 0.04 | 0.13 | 0.09 |  |  |  | 0.18 | 0.16 | 0.02
MgO | 19.52 | 20.34 | 0.82 | 17.46 | 17.90 | 0.44 | 12.55 | 12.95 | 0.40
CaO | 0.10 | 0.10 | 0.00 | 25.55 | 24.82 | 0.73 | 11.56 | 11.32 | 0.24
BaO | [9 empty] | 1.09 | 1.26 | 0.17
Na2O | [6 empty] | 2.44 | 2.51 | 0.07 | 3.01 | 2.90 | 0.11
K2O | 9.91 | 10.05 | 0.14 |  |  |  | 1.19 | 0.96 | 0.23 | 12.11 | 12.14 | 0.03
Total | 96.08 | 96.01 |  | 99.98 | 100.08 |  | 97.62 | 98.06 |  | 98.82 | 100.14

## Table 2
Table2. Representative analyses of feldspar crystals from the fine-grained leucogranite facies of the SBS.
Sample | GSB-10 | GSB-10 | GSB-10 | GSB-10 | GSB-10 | GSB-10 | GSB-10 | GSB-10 | GSB-10 | GSB-10 | GSB-11 | GSB-11 | GSB-11 | GSB-11 | GSB-16 | GSB-16 | GSB-16 | GSB-16 | GSB-26 | GSB-26 | GSB-20 | GSB-20 | GSB-20 | GSB-20 | GSB-20 | GSB-20 | GSB-20 | GSB-20 | GSB-20 | GSB-20 | GSB-20 | GSB-20
Analysis | 1 | 2 | 3 | 4 | 5 | 6 | 7 | 8 | 9 | 10 | 11 | 12 | 13 | 14 | 15 | 16 | 17 | 18 | 19 | 20 | 21 | 22 | 23 | 24 | 25 | 26 | 27 | 28 | 29 | 30 | 31 | 32
Observation | [15 empty] | Exsolution | Exsolution | Exsolution | Exsolution |  | Exsolution | Exsolution | Exsolution |  | Exsolution
SiO2 | 63.76 | 63.14 | 63.62 | 63.57 | 64.54 | 63.88 | 62.86 | 63.17 | 65.26 | 65.29 | 64.47 | 64.27 | 64.11 | 64.57 | 63.9 | 65.97 | 65.97 | 63.07 | 67.11 | 66.22 | 64.52 | 64.36 | 67.88 | 65.23 | 67.64 | 65.25 | 64.07 | 64.99 | 65.67 | 65.23 | 64.47 | 64.62
TiO2 |  |  |  | 0.04 | 0.1 |  | 0.07 |  |  | 0.05 | 0.02 | 0.05 | 0.01 | 0.03 |  |  |  |  | 0.07 |  |  |  | 0.02 |  |  | 0.03 |  |  | 0.05 | 0.03 |  | 0.15
Al2O3 | 19.12 | 19.03 | 19.11 | 21.57 | 21.36 | 21.21 | 18.85 | 19.07 | 21.81 | 21.7 | 19.27 | 19.03 | 19.24 | 18.98 | 21.71 | 19.88 | 19.88 | 18.96 | 20.59 | 20.89 | 18.93 | 18.92 | 20.22 | 22.08 | 19.95 | 21.96 | 19.61 | 21.87 | 21.49 | 21.89 | 19.09 | 18.97
FeO | 0.08 | 0.01 | 0.11 |  | 0.12 | 0.09 | 0.13 | 0.02 | 0.03 | 0.04 |  | 0.06 |  | 0.04 | 0.02 | 0.04 | 0.04 |  |  | 0.03 | 0.04 |  |  |  | 0.06 |  |  |  | 0.02
MnO | 0.07 |  | 0.01 |  | 0.01 |  | 0.01 | 0.05 | 0.04 |  |  |  | 0.03 | 0.03 |  | 0.05 | 0.05 |  | 0.03 | [6 empty] | 0.03 |  |  | 0.13 | 0.01 | 0.02 | 0.06
MgO |  | 0.04 | 0.03 |  |  | 0.03 | 0.09 | [5 empty] | 0.04 | 0.05 |  |  |  | 0.67
CaO | 0.03 | 0.07 |  | 1.83 | 1.59 | 1.78 | 0 | 0.07 | 1.39 | 1.82 | 0.15 | 0.08 | 0.07 |  | 2.05 | 0.13 | 0.13 |  | 0.69 | 1.31 |  | 0.02 | 0.28 | 2.26 | 0.38 | 2.4 | 0.04 | 2.05 | 1.64 | 2.25 | 0.17 | 0.03
Na2O | 1.37 | 1.28 | 0.83 | 10.98 | 10.57 | 10.83 | 0.97 | 0.63 | 10.82 | 10.71 | 1.12 | 0.71 | 0.74 | 0.57 | 10.32 | 11.65 | 11.65 |  | 11.42 | 11.15 | 0.32 | 0.34 | 11.5 | 10.12 | 11.66 | 10.23 | 0.74 | 10.81 | 10.91 | 10.3 | 1.12 | 0.78
K2O | 14.49 | 14.65 | 15.03 | 0.21 | 0.24 | 0.14 | 15.03 | 15.91 | 0.21 | 0.16 | 14.98 | 15.31 | 15.21 | 15.38 | 0.3 | 0.14 | 0.14 | 15.66 | 0.02 | 0.17 | 15.87 | 16.23 | 0.1 | 0.29 | 0.1 | 0.11 | 15.45 | 0.15 | 0.04 | 0.27 | 15.02 | 15.39
BaO | 0.34 | 0.05 |  |  |  | 0.39 | 0.12 | 0.02 |  |  |  | 0.1 | 0.15 |  | 0.14 |  |  | 0.32 |  |  | 0.1 | 0.07 |  |  | 0.01 |  |  | 0.07 |  | 0.02
Rb2O | 0.62 | 1.66 | 1.07 | 1.75 | 1.4 | 1.36 | 1.7 | 1.02 | 0.45 | 0.2 |  | 0.29 | 0.15 | 0.15 | 1.43 | 2.15 | 2.15 | 1.15 |  | 0.23 | 0.04 | [5 empty] | 0.09 |  |  |  | 0.1
Cs2O | 0.03 | 0.04 | 0.18 | 0.03 |  | 0.13 | 0.18 | 0.01 |  |  |  | 0.1 | 0.15 |  | 0.14 |  |  | 0.17 |  |  | 0.18 | 0.05
SrO
Total | 99.91 | 99.97 | 99.99 | 99.98 | 99.93 | 99.84 | 100.01 | 99.97 | 100.01 | 99.97 | 100.01 | 100.00 | 99.9 | 99.8 | 100.01 | 100.01 | 100.01 | 100.00 | 99.93 | 100.00 | 100.00 | 99.99 | 100.00 | 99.98 | 99.8 | 100.01 | 100.00 | 99.94 | 99.95 | 100.00 | 99.99 | 100.00
Calculation based on 8 oxygens and 5 cations
Si | 2.958849 | 2.950217 | 2.96002 | 2.846756 | 2.873892 | 2.863067 | 2.948373 | 2.95039 | 2.878096 | 2.876928 | 2.966862 | 2.971973 | 2.96516 | 2.980979 | 2.853662 | 2.942156 | 2.942156 | 2.947553 | 2.940547 | 2.914048 | 2.982477 | 2.977714 | 2.966577 | 2.868576 | 2.966965 | 2.868821 | 2.955025 | 2.865412 | 2.888227 | 2.870524 | 2.971174 | 2.97686
Al | 1.045828 | 1.04806 | 1.047996 | 1.138535 | 1.121091 | 1.120483 | 1.04212 | 1.049826 | 1.133736 | 1.127042 | 1.045248 | 1.037226 | 1.048879 | 1.032815 | 1.142772 | 1.045042 | 1.045042 | 1.04442 | 1.063397 | 1.083538 | 1.03141 | 1.031778 | 1.041581 | 1.144501 | 1.031454 | 1.138029 | 1.066061 | 1.136547 | 1.114035 | 1.135423 | 1.03699 | 1.030047
Ti |  |  |  | 0.001347142 | 0.003348859 |  | 0.00246923 |  |  | 0.001656944 | 0.0006921896 | 0.001738849 | 0.0003478386 | 0.001041609 |  |  |  |  | 0.002306717 |  |  |  | 0.0006573538 |  |  | 0.0009919725 |  |  | 0.001653825 | 0.0009928657 |  | 0.005196826
Fe | 0.003104845 | 0.0003907733 | 0.004280249 |  | 0.004468875 | 0.00337353 | 0.005099492 | 0.0007812211 | 0.001106509 | 0.001474069 |  | 0.002320402 |  | 0.001544414 | 0.0007469768 | 0.001491951 | 0.001491951 |  |  | 0.001104089 | 0.001546387 |  |  |  | 0.002201078 |  |  |  | 0.0007356474
Mn | 0.002751589 |  | 0.000394105 |  | 0.0003771833 |  | 0.0003973005 | 0.001978106 | 0.00149427 |  |  |  | 0.001175316 | 0.001173169 |  | 0.001888862 | 0.001888862 |  | 0.001113456 | [6 empty] | 0.001117263 |  |  | 0.004843046 | 0.0003727562 | 0.000780749 | 0.002341282
Mg |  | 0.002786114 | 0.00208071 |  |  | 0.002004367 | 0.006292743 | [5 empty] | 0.002757857 | 0.003441023 |  |  |  | 0.04667701
Sr
Ca | 0.001491729 | 0.003504626 | 0 | 0.08780987 | 0.07586349 | 0.08548321 | 0 | 0.003503166 | 0.06568515 | 0.08593061 | 0.00739648 | 0.003963882 | 0.003469082 |  | 0.09809565 | 0.006212362 | 0.006212362 |  | 0.03239546 | 0.06176934 |  | 0.0009914965 | 0.01311191 | 0.1064931 | 0.01786021 | 0.1130651 | 0.00197679 | 0.09684755 | 0.07728626 | 0.1060939 | 0.008394861 | 0.001480836
Na | 0.1232752 | 0.1159685 | 0.07487893 | 0.9534129 | 0.912635 | 0.9411865 | 0.08821866 | 0.05705448 | 0.9252649 | 0.915066 | 0.09993975 | 0.0636613 | 0.06636433 | 0.05102507 | 0.8936388 | 1.007455 | 1.007455 |  | 0.9702589 | 0.9513997 | 0.02868226 | 0.03050188 | 0.9745232 | 0.8629391 | 0.9917175 | 0.872126 | 0.06617878 | 0.9241595 | 0.9303998 | 0.8788843 | 0.100085 | 0.06967335
K | 0.8576931 | 0.8731245 | 0.8919674 | 0.01199517 | 0.01363144 | 0.00800357 | 0.8991998 | 0.9478243 | 0.01181317 | 0.008992727 | 0.879307 | 0.9030272 | 0.8973062 | 0.9056776 | 0.01708882 | 0.007964093 | 0.007964093 | 0.9335116 | 0.001117789 | 0.009542134 | 0.9357262 | 0.9577995 | 0.00557446 | 0.01626695 | 0.005594972 | 0.006168858 | 0.9089165 | 0.008435697 | 0.002243951 | 0.01515538 | 0.8829364 | 0.9043139
Ba | 0.006182206 | 0.0009153971 |  |  |  | 0.006848908 | 0.00220536 | 0.0003660064 |  |  |  | 0.001811868 | 0.00271834 |  | 0.002449739 |  |  | 0.005859748 |  |  | 0.001811227 | 0.001268981 |  |  | 0.0001718695 |  |  | 0.001209285 |  | 0.0003448529
Rb | 0.01849717 | 0.04986511 | 0.03200545 | 0.05038199 | 0.04007825 | 0.03918725 | 0.05126209 | 0.03062725 | 0.0127588 | 0.005665674 |  | 0.008621321 | 0.004460185 | 0.004452036 | 0.04105603 | 0.06164487 | 0.06164487 | 0.03455222 |  | 0.006506907 | 0.001188727 | [5 empty] | 0.002668629 |  |  |  | 0.00296285
Cs | 0.000593704 | 0.0007970466 | 0.003571475 | 0.0005729194 |  | 0.002484759 | 0.003600434 | 0.0001991787 |  |  |  | 0.001972018 | 0.002958611 |  | 0.002666269 |  |  | 0.003388145 |  |  | 0.003548375 | 0.0009865322
Total | 5.018267 | 5.04563 | 5.017194 | 5.090811 | 5.045386 | 5.072122 | 5.049238 | 5.04255 | 5.029955 | 5.022756 | 4.999445 | 4.996316 | 4.995597 | 4.982149 | 5.052177 | 5.073855 | 5.073855 | 5.015962 | 5.011136 | 5.027908 | 4.986391 | 5.001041 | 5.002024 | 4.998776 | 5.015964 | 5.00032 | 5.000827 | 5.032612 | 5.019424 | 5.007791 | 5.003323 | 4.989913
Or | 86.75465 | 87.88254 | 92.25534 | 1.138907 | 1.360247 | 0.7684493 | 90.86279 | 93.96047 | 1.178062 | 0.8903784 | 89.12107 | 92.85968 | 92.51934 | 94.66657 | 1.689832 | 0.7795464 | 0.7795464 | 99.37621 | 0.1113589 | 0.9330234 | 96.84404 | 96.69255 | 0.5612572 | 1.650295 | 0.5510417 | 0.6222622 | 93.02451 | 0.8184816 | 0.2221887 | 1.514813 | 89.05809 | 92.70564
Ab | 12.46914 | 11.67257 | 7.744657 | 90.5238 | 91.06953 | 90.36644 | 8.914364 | 5.65597 | 92.27152 | 90.60155 | 10.12927 | 6.54639 | 6.842685 | 5.333431 | 88.36771 | 98.61237 | 98.61237 | 0 | 96.66127 | 93.02721 | 2.968503 | 3.07925 | 98.11859 | 87.54589 | 97.673 | 87.97269 | 6.773173 | 89.66746 | 92.12518 | 87.8464 | 10.09516 | 7.142556
An | 0.1508866 | 0.3527509 | 0 | 8.337294 | 7.570225 | 8.207526 | 0 | 0.3472787 | 6.550415 | 8.508071 | 0.749661 | 0.4076121 | 0.3576897 | 0 | 9.700214 | 0.6080824 | 0.6080824 | 0 | 3.227372 | 6.039765 | 0 | 0.1000944 | 1.320155 | 10.80382 | 1.75903 | 11.40505 | 0.2023178 | 9.396727 | 7.652635 | 10.60432 | 0.8467544 | 0.1518077
Cs | 0.6253229 | 0.09213741 | 0 | 0 | 0 | 0.6575864 | 0.2228483 | 0.03628323 | 0 | 0 | 0 | 0.1863172 | 0.2802822 | 0 | 0.2422431 | 0 | 0 | 0.6237946 | 0 | 0 | 0.187455 | 0.1281072 | 0 | 0 | 0.01692721 | 0 | 0 | 0.1173321 | 0 | 0.0344688 | 0 | 0
K/Rb | 23.37097 | 8.825301 | 14.04673 | 0.12 | 0.1714286 | 0.1029412 | 8.841176 | 15.59804 | 0.4666667 | 0.8 | - | 52.7931 | 101.4 | 102.5333 | 0.2097902 | 0.06511628 | 0.06511628 | 13.61739 | - | 0.7391304 | 396.75 | - | - | - | - | - | 171.6667 | - | - | - | 150.2 | -
Rb (ppm) | 6200 | 16600 | 10700 | 17500 | 14000 | 13600 | 17000 | 10200 | 4500 | 2000 | 0 | 2900 | 1500 | 1500 | 14300 | 21500 | 21500 | 11500 | 0 | 2300 | 400 | 0 | 0 | 0 | 0 | 0 | 900 | 0 | 0 | 0 | 1000 | 0

## Table 3
Table 3. Representative analyses of muscovite crystals from the fine-grained leucogranite facies of the SBS.
Sample | GSB-10 | GSB-10 | GSB-10 | GSB-10 | GSB-10 | GSB-11 | GSB-11 | GSB-16 | GSB-16 | GSB-20 | GSB-20 | GSB-20 | GSB-20 | GSB-20 | GSB-20 | GSB-20 | GSB-26 | GSB-26 | GSB-26 | GSB-26 | GSB-26
Analysis | 1 | 2 | 3 | 4 | 5 | 6 | 7 | 8 | 9 | 10 | 11 | 12 | 13 | 14 | 15 | 16 | 17 | 18 | 19 | 20 | 21
Observation
SiO2 | 45.60456 | 46.06963 | 45.61872 | 45.696 | 46.29002 | 45.53538 | 46.39152 | 44.54739 | 45.78062 | 45.77471 | 46.05503 | 46.21404 | 45.64974 | 46.0032 | 46.15459 | 46.1664 | 45.68547 | 45.67765 | 45.86421 | 45.75593 | 45.58895
Al2O3 | 37.44374 | 37.21489 | 37.43789 | 37.44 | 37.88941 | 37.48334 | 36.62539 | 36.82468 | 36.64371 | 36.7678 | 36.90165 | 36.42969 | 36.49865 | 36.5088 | 36.42771 | 36.5472 | 37.17647 | 36.94601 | 37.31147 | 37.28902 | 37.38563
K2O | 10.24422 | 10.37215 | 10.41808 | 10.416 | 9.065329 | 10.01221 | 10.12144 | 10.45402 | 10.26101 | 10.26615 | 10.25793 | 10.14923 | 10.23731 | 10.416 | 10.10172 | 10.176 | 10.36255 | 10.14525 | 10.19418 | 10.26409 | 9.941965
Rb2O | [5 empty] | 0.06726053 |  | 1.182929 | 0.4131305 |  |  |  |  | 0.0768 |  |  | 0.1344538 | 0.3461885 | 0.08639136 |  | 0.4226536
Na2O | 0.7968797 | 0.4513806 | 0.844969 | 0.72 | 0.6550928 | 0.9512561 | 0.6337901 | 0.6732118 | 0.4131305 | 0.7882247 | 0.7107554 | 0.7681536 | 0.8362872 | 0.7488 | 0.6920304 | 0.8352 | 0.6434574 | 0.7789242 | 0.729527 | 0.9130043 | 0.8068841
FeO | 1.248125 | 1.354142 | 1.142629 | 1.296 | 1.685901 | 1.297167 | 1.430829 | 1.53877 | 1.681345 | 1.672574 | 1.354277 | 1.574715 | 1.518774 | 1.3824 | 1.518622 | 1.488 | 1.488595 | 1.413603 | 1.343866 | 1.326259 | 1.402441
MgO | 0.230423 | 0.364946 | 0.3360672 | 0.3168 | 0.2697441 | 0.3651286 | 0.3553066 | 0.4904829 | 0.3458767 | 0.3652749 | 0.3841921 | 0.3936787 | 0.5094623 | 0.4512 | 0.432519 | 0.4224 | 0.3265306 | 0.3558049 | 0.2975702 | 0.3171489 | 0.2401441
BaO | [5 empty] | 0.05 |  | 0.2885193 | 0.07686149 | 0.1441874 | 0.009604802 | 0.05761152 | 0.3748874 | 0.0288 | 0.144173 |  | 0.06722689 | 0.07693078 |  |  | 0.04
TiO2 | 0.2208221 | 0.1344538 | 0.2016403 | 0.03 | 0.06743603 | 0.05 | 0.2784835 |  | 0.2209768 | 0.1441874 | 0.3265633 | 0.2880576 | 0.2306999 | 0.2688 | 0.3556268 | 0.2304 | 0.07683073 | 0.1827106 | 0.1055894 | 0.07688457 | 0.1056634
CaO |  | 0.01 |  |  | 0.04 |  |  |  | 0.1152922 |  |  | 0.08641728 |  |  | 0.0576692 | 0.0672 |  | 0.04 | 0.04 | 0.01 | 0.06724034
ZnO | 0.09 |  |  | 0.04 |  | 0.1729557
MnO | 0.06720672 | 0.03 |  | 0.04 | 0.02 | 0.02 |  |  | 0.05 | 0.05767498 |  | 0.03 | 0.09612496 | 0.03 | 0.01
Cr2O3 | 0.05760576 |  |  | 0.01 | 0.01926744 |  | 0.1152346 |  |  |  |  | 0.01 |  | 0.0864 | 0.1057269 | 0.0672 | 0.04 | 0.04 | 0.03 | 0.05
F |  |  |  |  | 0.33
Cl
Li2O* |  |  |  |  | 0.09
H2O* | 4.545607 | 4.549582 | 4.542758 | 4.542225 | 4.442883 | 4.540934 | 4.557008 | 4.471366 | 4.52156 | 4.529174 | 4.546379 | 4.540372 | 4.520255 | 4.539078 | 4.545993 | 4.546102 | 4.535416 | 4.530594 | 4.54679 | 4.545308 | 4.533498
Subtotal | 100.5492 | 100.5512 | 100.5428 | 100.547 | 100.8651 | 100.5456 | 100.509 | 100.4714 | 100.5235 | 100.5099 | 100.5464 | 100.542 | 100.4722 | 100.5403 | 100.5464 | 100.5461 | 100.537 | 100.5337 | 100.5496 | 100.5476 | 100.5351
F=Cl=O |  |  |  |  | 0.1389465
Total | 100.5492 | 100.5512 | 100.5428 | 100.547 | 100.7261 | 100.5456 | 100.509 | 100.4714 | 100.5235 | 100.5099 | 100.5464 | 100.542 | 100.4722 | 100.5403 | 100.5464 | 100.5461 | 100.537 | 100.5337 | 100.5496 | 100.5476 | 100.5351
Calculation based on 22 oxygens and 14 cations
Si | 6.016929 | 6.072977 | 6.022571 | 6.033481 | 6.036017 | 6.013984 | 6.105444 | 5.975035 | 6.072281 | 6.061289 | 6.075329 | 6.104371 | 6.056669 | 6.078254 | 6.088979 | 6.090393 | 6.041148 | 6.046542 | 6.049611 | 6.037297 | 6.030935
AlIV | 1.983071 | 1.927023 | 1.977429 | 1.966519 | 1.963983 | 1.986016 | 1.894556 | 2.024965 | 1.927719 | 1.938711 | 1.924671 | 1.895629 | 1.943331 | 1.921746 | 1.911021 | 1.909607 | 1.958852 | 1.953458 | 1.950389 | 1.962703 | 1.969065
[Z] | 8 | 8 | 8 | 8 | 8 | 8 | 8 | 8 | 8 | 8 | 8 | 8 | 8 | 8 | 8 | 8 | 8 | 8 | 8 | 8 | 8
AlVI | 3.838979 | 3.854386 | 3.847361 | 3.859283 | 3.858539 | 3.848188 | 3.786003 | 3.795897 | 3.800237 | 3.798979 | 3.812115 | 3.775278 | 3.763596 | 3.763096 | 3.752567 | 3.772422 | 3.834628 | 3.810236 | 3.849584 | 3.835671 | 3.859475
Ti | 0.02191296 | 0.01333067 | 0.02002203 | 0.002860053 | 0.006613738 | 0.004772407 | 0.02756577 |  | 0.02204493 | 0.01436014 | 0.03240052 | 0.02861793 | 0.02302156 | 0.02671234 | 0.0352871 | 0.02286092 | 0.007641316 | 0.0181911 | 0.01047529 | 0.00763003 | 0.01051336
Fe | 0.137698 | 0.1492637 | 0.1261383 | 0.1430863 | 0.1838223 | 0.1432559 | 0.1574598 | 0.1725818 | 0.1864791 | 0.1851945 | 0.1493838 | 0.173929 | 0.1684969 | 0.1527312 | 0.1675261 | 0.1641441 | 0.1645967 | 0.156471 | 0.1482219 | 0.1463277 | 0.1551361
Zn | 0.008416587 |  |  | 0.005189348 |  | 0.02337975
Mn | 0.007509622 | 0.003216562 |  | 0.004293977 | 0.002127776 | 0.002149534 |  |  | 0.00539632 | 0.006467934 |  | 0.003222442 | 0.01080116 | 0.003222716 | 0.001073893
Cr | 0.01756261 |  |  | 0.002928988 | 0.005805554 |  | 0.03504435 |  |  |  |  | 0.002930769 |  | 0.02637917 | 0.03223084 | 0.02048543 | 0.01173824 | 0.01176603 | 0.008777264 | 0.01465112
Mg | 0.04532287 | 0.07172002 | 0.0661439 | 0.0623591 | 0.05243726 | 0.07189258 | 0.06971189 | 0.09807695 | 0.06839373 | 0.0721081 | 0.0755555 | 0.07752358 | 0.1007703 | 0.08887605 | 0.08506673 | 0.08307456 | 0.06437098 | 0.07021664 | 0.05851509 | 0.06238543 | 0.0473611
Li |  |  |  |  | 0.04743913
[Y] | 4.077402 | 4.091917 | 4.059665 | 4.080001 | 4.156785 | 4.093638 | 4.075784 | 4.066556 | 4.082551 | 4.07711 | 4.069455 | 4.061502 | 4.066686 | 4.061017 | 4.073752 | 4.062987 | 4.082976 | 4.066881 | 4.075574 | 4.066665 | 4.072486
Ca |  | 0.001356294 |  |  | 0.005383181 |  | 0.001353949 |  | 0.01638295 | 0.002727266 |  | 0.01222896 | 0.006831618 |  | 0.008150711 | 0.009497526 |  | 0.005455008 | 0.005425793 | 0.001358521 | 0.009529648
Na | 0.2038298 | 0.1153555 | 0.2162658 | 0.1843022 | 0.1656053 | 0.2435674 | 0.1617084 | 0.1750565 | 0.1062345 | 0.2023475 | 0.1817696 | 0.1967086 | 0.2151093 | 0.1918072 | 0.1769959 | 0.2136083 | 0.1649565 | 0.1998973 | 0.1865534 | 0.2335481 | 0.20694
K | 1.724069 | 1.744073 | 1.754428 | 1.754283 | 1.507842 | 1.686756 | 1.699143 | 1.788589 | 1.736078 | 1.734027 | 1.726082 | 1.710051 | 1.732568 | 1.7555 | 1.699942 | 1.712401 | 1.747901 | 1.713069 | 1.7152 | 1.727526 | 1.677669
Rb | [5 empty] | 0.005709937 | 0.003249361 | 0.1019846 | 0.03522209 |  |  |  |  | 0.006522434 |  |  | 0.01142805 | 0.02945599 | 0.007324559 |  | 0.03593911
Ba | [5 empty] | 0.00248627 |  | 0.01516338 | 0.003994677 | 0.007481172 | 0.0004964597 | 0.002981804 | 0.01948943 | 0.001491029 | 0.007452747 |  | 0.00348327 | 0.003990306 |  |  | 0.001991681
[X] | 1.927899 | 1.860785 | 1.970694 | 1.938586 | 1.67883 | 1.93852 | 1.865454 | 2.080793 | 1.897912 | 1.946583 | 1.908348 | 1.92197 | 1.973998 | 1.95532 | 1.892541 | 1.935507 | 1.927769 | 1.951868 | 1.914504 | 1.962433 | 1.932069
F |  |  |  |  | 0.1360672
Cl
OH | 4 | 4 | 4 | 4 | 3.863933 | 4 | 4 | 4 | 4 | 4 | 4 | 4 | 4 | 4 | 4 | 4 | 4 | 4 | 4 | 4 | 4
[W] | 4 | 4 | 4 | 4 | 4 | 4 | 4 | 4 | 4 | 4 | 4 | 4 | 4 | 4 | 4 | 4 | 4 | 4 | 4 | 4 | 4
Total | 18.0053 | 17.9527 | 18.03036 | 18.01859 | 17.83561 | 18.03216 | 17.94124 | 18.14735 | 17.98046 | 18.02369 | 17.9778 | 17.98347 | 18.04068 | 18.01634 | 17.96629 | 17.99849 | 18.01074 | 18.01875 | 17.99008 | 18.0291 | 18.00456
Mg-Li | 0.04532287 | 0.07172002 | 0.0661439 | 0.0623591 | 0.004998132 | 0.07189258 | 0.06971189 | 0.09807695 | 0.06839373 | 0.0721081 | 0.0755555 | 0.07752358 | 0.1007703 | 0.08887605 | 0.08506673 | 0.08307456 | 0.06437098 | 0.07021664 | 0.05851509 | 0.06238543 | 0.0473611
Fe+Mg+Ti-AlVl | -3.671859 | -3.688575 | -3.7012 | -3.709043 | -3.665975 | -3.69801 | -3.600977 | -3.623315 | -3.586317 | -3.592956873 | -3.630331 | -3.569508 | -3.561277 | -3.58043 | -3.54868 | -3.585417 | -3.66239 | -3.635574 | -3.690887 | -3.681713 | -3.693826
Ti | 8.084004 | 6.651825 | 6.620345 | 1.146216 | 2.943936 | 1.490295 | 10.64373 |  | 11.20891 | 4.972078 | 11.18317 | 9.449535 | 6.793001 | 8.689889 | 11.8672 | 7.154236 | 3.224608 | 6.309672 | 4.099213 | 2.513487 | 3.970084
Mg | 16.72026 | 35.78734 | 21.87069 | 24.99148 | 23.3411 | 22.45013 | 26.91724 | 35.90807 | 34.77532 | 24.96682 | 26.07829 | 25.598 | 29.73441 | 28.9126 | 28.60831 | 25.99787 | 27.16433 | 24.35499 | 22.89826 | 20.55103 | 17.88463
Na | 75.19574 | 57.56084 | 71.50897 | 73.8623 | 73.71496 | 76.05958 | 62.43903 | 64.09193 | 54.01577 | 70.0611 | 62.73853 | 64.95247 | 63.47259 | 62.39752 | 59.52449 | 66.8479 | 69.61107 | 69.33534 | 73.00253 | 76.93548 | 78.14528
K/Rb | [5 empty] | 148.8571 | 263.5 | 8.837398 | 24.83721 |  |  |  |  | 135.625 |  |  | 77.07143 | 29.30556 | 118 |  | 23.52273
Rb | [5 empty] | 700 | 400 | 12300 | 4300 |  |  |  |  | 800 |  |  | 1400 | 3600 | 900 |  | 4400
* Calculated by stoichiometry Li2O and H2O calculations after Tindle and Webb (1990) European Journal of Mineralogy, vol. 2, pgs. 595-610.
TINDLE, A. G.; WEBB, P. C. Estimation of lithium contents in trioctahedral micas using microprobe data; application to micas from granitic rocks. European Journal of Mineralogy, v. 2, n. 5, p. 595-610, 1990.

## Table 4
Table 4. Representative analyses of garnet crystals from the fine-grained leucogranite facies of the SBS.
Sample | GSB-10 | GSB-10 | GSB-10 | GSB-10 | GSB-10 | GSB-10 | GSB-10 | GSB-10 | GSB-10 | GSB-10 | GSB-10 | GSB-10 | GSB-10 | GSB-10 | GSB-11 | GSB-26 | GSB-26 | GSB-26 | GSB-26 | GSB-26 | GSB-26 | GSB-26 | GSB-26 | GSB-26
Analysis | 3 | 4 | 5 | 6 | 7 | 8 | 9 | 10 | 11 | 12 | 13 | 14 | 26 | 27 | 14 | 2 | 3 | 4 | 5 | 6 | 7 | 8 | 9 | 10
Observation | core | core | core | core | intermediary | intermediary | intermediary | intermediary | rim | rim | rim | rim | core | rim | rim | core | core | intermediary | intermediary | intermediary | rim | rim | rim | rim
SiO2 | 36.46 | 35.9 | 36.26 | 35.91 | 36.4 | 35.94 | 35.82 | 35.67 | 35.64 | 35.24 | 35.97 | 35.53 | 36.44 | 36.87 | 35.82 | 36.2 | 36.5 | 36.58 | 36.38 | 36.66 | 36.09 | 36.27 | 36.51 | 36.49
TiO2 |  | 0.04 |  |  |  |  | 0.08 |  |  |  | 0.04 |  | 0.07 | [5 empty] | 0.01 | 0.03
Al2O3 | 21.41 | 21.52 | 21.65 | 21.44 | 21.44 | 21.39 | 21.26 | 21.16 | 21.24 | 21.29 | 21.08 | 21.69 | 22.2 | 21.5 | 21.28 | 21.59 | 21.5 | 21.39 | 21.33 | 21.45 | 21.48 | 21.45 | 21.44 | 21.32
Cr2O3 | 0.02 |  | 0.01 | 0.05 | 0.01 |  | 0.01 |  | 0.02 | [5 empty] | 0.02 |  | 0.09 |  |  | 0.08
FeO | 34.26 | 34.67 | 34.51 | 34.91 | 34.77 | 35.02 | 34.92 | 35.32 | 35.13 | 35.43 | 34.98 | 34.7 | 33.65 | 33.52 | 35.69 | 35.05 | 34.8 | 34.8 | 35.41 | 35 | 35.18 | 34.98 | 34.8 | 34.1
MnO | 5.83 | 5.76 | 5.76 | 5.87 | 5.65 | 5.73 | 6 | 5.99 | 6.07 | 6.15 | 6.21 | 6.3 | 6.1 | 6.77 | 5.52 | 5.67 | 5.68 | 5.52 | 5.5 | 5.37 | 5.81 | 5.95 | 6 | 7.1
MgO | 1.46 | 1.58 | 1.4 | 1.4 | 1.33 | 1.54 | 1.48 | 1.56 | 1.48 | 1.58 | 1.42 | 1.44 | 1.29 | 1.13 | 1.22 | 1.22 | 1.24 | 1.34 | 1.17 | 1.11 | 1.21 | 1.02 | 1.02 | 0.77
CaO | 0.51 | 0.39 | 0.4 | 0.31 | 0.24 | 0.29 | 0.18 | 0.25 | 0.32 | 0.27 | 0.24 | 0.28 | 0.17 | 0.17 | 0.32 | 0.22 | 0.19 | 0.21 | 0.17 | 0.24 | 0.18 | 0.21 | 0.18 | 0.21
Total | 99.95 | 99.86 | 99.99 | 99.89 | 99.84 | 99.91 | 99.75 | 99.95 | 99.9 | 99.96 | 99.94 | 99.94 | 99.92 | 99.96 | 99.87 | 99.95 | 100 | 99.84 | 99.97 | 99.94 | 99.95 | 99.88 | 99.95 | 99.99
Calculation based on 12 oxygens and 8 cations
Si | 2.975682 | 2.932436 | 2.958833 | 2.937302 | 2.978125 | 2.936986 | 2.935197 | 2.917396 | 2.916591 | 2.882169 | 2.944389 | 2.903512 | 2.972571 | 3.014639 | 2.936066 | 2.960715 | 2.983356 | 2.992518 | 2.978176 | 3.000106 | 2.953836 | 2.973287 | 2.990269 | 2.993401
Ti |  | 0.00245767 |  |  |  |  | 0.004930956 |  |  |  | 0.002462886 |  | 0.004295181 | [5 empty] | 0.0006157679 | 0.001846694 | 0 | 0 | 0 | 0
Al | 2.059407 | 2.071724 | 2.082122 | 2.066872 | 2.067388 | 2.060109 | 2.053197 | 2.039687 | 2.048557 | 2.052177 | 2.033673 | 2.089025 | 2.134335 | 2.07184 | 2.055737 | 2.081116 | 2.071125 | 2.062337 | 2.057947 | 2.068841 | 2.071998 | 2.072394 | 2.069564 | 2.061265
Cr | 0.00129055 | 0 | 0.0006451601 | 0.003233539 | 0.0006468691 |  | 0.0006478679 |  | 0.001294025 | [5 empty] | 0.00129612 |  | 0.005816069 |  |  | 0.005176175
Fe3+* |  | 0.05848838 |  | 0.05529021 |  | 0.06591791 | 0.06590022 | 0.1255212 | 0.1169673 | 0.1834856 | 0.07262318 | 0.1039502 |  |  | 0.07083458 | [5 empty] | 0.02033019
Fe2+* | 2.33837 | 2.309851 | 2.355447 | 2.332736 | 2.379043 | 2.327376 | 2.327095 | 2.290323 | 2.28724 | 2.239834 | 2.321964 | 2.2675 | 2.295594 | 2.29204 | 2.375652 | 2.397354 | 2.378742 | 2.38083 | 2.424206 | 2.395345 | 2.387641 | 2.398088 | 2.383601 | 2.339384
Mn | 0.4030171 | 0.3985123 | 0.3981074 | 0.4066834 | 0.3915391 | 0.3966099 | 0.4164358 | 0.4149581 | 0.4207379 | 0.4260335 | 0.4305579 | 0.4360679 | 0.4214722 | 0.4688522 | 0.3832344 | 0.3927862 | 0.3932291 | 0.3824876 | 0.3813602 | 0.3722233 | 0.4027733 | 0.4131344 | 0.4162313 | 0.4933266
Mg | 0.1776361 | 0.1923976 | 0.1703057 | 0.1707143 | 0.162219 | 0.1876088 | 0.1807931 | 0.1902065 | 0.1805544 | 0.1926412 | 0.1732813 | 0.1754282 | 0.1568744 | 0.1377365 | 0.1490763 | 0.1487498 | 0.1510923 | 0.1634205 | 0.1427848 | 0.1354178 | 0.1476364 | 0.1246516 | 0.1245395 | 0.09416518
Ca | 0.04459777 | 0.03413279 | 0.03497243 | 0.02716865 | 0.02103904 | 0.02539189 | 0.01580365 | 0.02190813 | 0.02805827 | 0.02366031 | 0.02104937 | 0.02451657 | 0.01485853 | 0.01489307 | 0.02810369 | 0.01927897 | 0.01663945 | 0.01840711 | 0.0149111 | 0.02104401 | 0.01578502 | 0.01844513 | 0.01579589 | 0.01845795
Total | 8 | 8 | 8 | 8 | 8 | 8 | 8 | 8 | 8 | 8 | 8 | 8 | 8 | 8 | 8 | 8 | 8 | 8 | 8 | 8 | 8 | 8 | 8 | 8
End-members
Almandine | 78.90246 | 78.70305 | 79.60731 | 79.41763 | 80.54068 | 79.24367 | 79.14946 | 78.50574 | 78.42171 | 77.71348 | 78.79471 | 78.09506 | 79.46533 | 78.66905 | 80.91275 | 81.04182 | 80.91777 | 80.83914 | 81.80869 | 81.9193 | 80.83188 | 81.17227 | 81.07024 | 79.42679
Spessartine | 13.59881 | 13.57842 | 13.45488 | 13.84547 | 13.25526 | 13.50398 | 14.16387 | 14.22358 | 14.42567 | 14.7817 | 14.61077 | 15.01864 | 14.58988 | 16.09228 | 13.05265 | 13.27802 | 13.37649 | 12.98705 | 12.86961 | 12.7298 | 13.6356 | 13.98408 | 14.15672 | 16.74943
Pyrope | 5.993888 | 6.555523 | 5.755841 | 5.811941 | 5.491801 | 6.387798 | 6.149159 | 6.519736 | 6.190597 | 6.683897 | 5.880217 | 6.041932 | 5.430439 | 4.727493 | 5.077417 | 5.028443 | 5.139714 | 5.548809 | 4.818501 | 4.631202 | 4.998124 | 4.219302 | 4.235795 | 3.197098
Grossular | 1.503898 | 1.131067 | 1.181846 | 0.8994835 | 0.7120379 | 0.8377501 | 0.5206406 | 0.7074144 | 0.9095173 | 0.7535456 | 0.6896718 | 0.8043515 | 0.51435 | 0.5111707 | 0.9247417 | 0.6517199 | 0.5644397 | 0.6249983 | 0.5031988 | 0.7178957 | 0.5291981 | 0.6243446 | 0.5372444 | 0.6266846
Andradite |  | 0.03193199 |  | 0.02406178 |  | 0.02680573 | 0.01671069 | 0.04353387 | 0.05193108 | 0.06737468 | 0.02462843 | 0.04002465 |  |  | 0.03186385 | [5 empty] | 0.005192427
Uvarovite
Prp+Grs+Adr | 7.497786 | 7.718522 | 6.937442 | 6.735486 | 6.203839 | 7.252354 | 6.68651 | 7.270685 | 7.152046 | 7.504817 | 6.594517 | 6.886308 | 5.944789 | 5.238664 | 6.034022 | 5.680163 | 5.704153 | 6.173807 | 5.3217 | 5.349098 | 5.532515 | 4.843647 | 4.773039 | 3.823782
Alm | 78.90246 | 78.70305 | 79.60731 | 79.41763 | 80.54068 | 79.24367 | 79.14946 | 78.50574 | 78.42171 | 77.71348 | 78.79471 | 78.09506 | 79.46533 | 78.66905 | 80.91275 | 81.04182 | 80.91777 | 80.83914 | 81.80869 | 81.9193 | 80.83188 | 81.17227 | 81.07024 | 79.42679
Sps | 13.59881 | 13.57842 | 13.45488 | 13.84547 | 13.25526 | 13.50398 | 14.16387 | 14.22358 | 14.42567 | 14.7817 | 14.61077 | 15.01864 | 14.58988 | 16.09228 | 13.05265 | 13.27802 | 13.37649 | 12.98705 | 12.86961 | 12.7298 | 13.6356 | 13.98408 | 14.15672 | 16.74943
Fe/Mn | 5.80216 | 5.942952 | 5.915526 | 5.871954 | 6.076131 | 6.034376 | 5.746374 | 5.8219 | 5.714264 | 5.688096 | 5.561591 | 5.438258 | 5.446608 | 4.888619 | 6.383786 | 6.103456 | 6.049253 | 6.224594 | 6.356735 | 6.435238 | 5.978477 | 5.804619 | 5.726627 | 4.742058
FeO/MnO | 5.876501 | 6.019097 | 5.991319 | 5.947189 | 6.153982 | 6.111693 | 5.82 | 5.896494 | 5.787479 | 5.760976 | 5.63285 | 5.507937 | 5.516393 | 4.951256 | 6.46558 | 6.181658 | 6.126761 | 6.304348 | 6.438182 | 6.517691 | 6.055077 | 5.878992 | 5.8 | 4.802817
MnO | 5.83 | 5.76 | 5.76 | 5.87 | 5.65 | 5.73 | 6 | 5.99 | 6.07 | 6.15 | 6.21 | 6.3 | 6.1 | 6.77 | 5.52 | 5.67 | 5.68 | 5.52 | 5.5 | 5.37 | 5.81 | 5.95 | 6 | 7.1
* Calculated by Droop 1984 method
DROOP, G. T. R. A general equation for estimating Fe3+ concentrations in ferromagnesian silicates and oxides from microprobe analyses, using stoichiometric criteria. Mineralogical magazine, v. 51, n. 361, p. 431-435, 1987.

## Table 5
Table 5. Representative analyses of zircon crystals from the fine-grained leucogranite facies of the SBS.
Sample | GSB-16 | GSB-16 | GSB-16 | GSB-16 | GSB-16
Analysis | 1 | 2 | 3 | 4 | 5
Observation
SiO2 | 32.45 | 33.32 | 32.79 | 32.3 | 30.41
P2O5 | 2.97 | 1.55
ZrO2 | 60.16 | 62 | 63.71 | 62.01 | 60.5
HfO2 | 3.26 | 3.12 | 3.43 | 4.95 | 5.1
ThO2 | 0.34 |  | 0.06
UO2 | 0.57 |  |  | 0.73 | 2.51
PbO | 0.12
FeO |  |  |  |  | 1.4
Y2O3 | 0.14
Lu2O3 |  |  |  | 0.01 | 0.08
Total | 100.01 | 99.99 | 99.99 | 100 | 100
Calculation based on 4 oxygens and 2 cations
Si | 0.981501 | 1.008597 | 1.011444 | 1.007737 | 0.9728427
P | 0.07602023 | 0.03970464
Zr | 0.8869849 | 0.9148226 | 0.9579444 | 0.9430583 | 0.9434391
Hf | 0.02813664 | 0.02694921 | 0.0301907 | 0.0440685 | 0.04655593
Th | 0.002339341 |  | 0.0004210079
U | 0.003834921 |  |  | 0.005066089 | 0.01786098
Pb | 0.0009766976
Fe |  |  |  |  | 0.03744374
Y | 0.002252739
Lu |  |  |  | 9.417827e-05 | 0.0007725426
Total | 1.982046 | 1.990074 | 2 | 2.000024 | 2.018915
Zr/Hf | 31.52419 | 33.94617 | 31.72979 | 21.39983 | 20.26464
HfO2 | 3.26 | 3.12 | 3.43 | 4.95 | 5.1

## Table 6
table 6. Representative analyses of columbite crystals from the fine-grained leucogranite facies of the SBS.
Sample | GSB-10 | GSB-10 | GSB-10 | GSB-10 | GSB-11
Analysis | 1 | 2 | 3 | 4 | 5
Observation
Nb2O5 | 66.82 | 67.09 | 66.7 | 63.81 | 70.48
Ta2O5 | 10.79 | 10.22 | 9.79 | 12.05 | 6.33
TiO2 | 0.69 | 0.73 | 0.56 | 0.74 | 0.51
Al2O3 |  |  | 0.04 | 0.17 | 0.01
SiO2 |  |  | 1.56 | 1.75 | 1.13
HfO2 |  |  |  |  | 0.23
ThO2 |  | 0.07
UO2 |  | 0.2 |  | 0.02
PbO | 0.93 | 1.37 | 0.91 | 1.26 | 1.21
FeO | 18.84 | 18.66 | 18.38 | 18.14 | 18.36
MnO | 1.56 | 1.62 | 1.45 | 1.18 | 1.3
MgO |  |  | 0.42 | 0.45 | 0.43
ZnO
Cr2O3 |  |  |  | 0.15
CaO |  |  | 0.03 | 0.02
Na2O | 0.36 |  | 0.16 | 0.22
K2O |  |  |  | 0.05
Total | 99.99 | 99.99 | 100 | 100.01 | 99.99
Calculation based on 6 oxygens and 3 cations
Nb | 1.831938 | 1.813823 | 1.795286 | 1.571981 | 1.876903
Ta | 0.1687348 | 0.1576039 | 0.1503036 | 0.1693263 | 0.09615207
Ti | 0.02769202 | 0.02889091 | 0.02206465 | 0.02668649 | 0.01988142
Al |  |  | 0.002469104 | 0.009604596 | 0.0006107277
Si |  |  | 0.08172414 | 0.08391017 | 0.05856962
Hf |  |  |  |  | 0.003401735
Th |  | 0.0008378993
U |  | 0.002340942 |  | 0.0002133104
Pb | 0.0133539 | 0.01939896 | 0.01282833 | 0.01625735 | 0.01687649
Fe | 0.8404817 | 0.820903 | 0.8050009 | 0.7271749 | 0.7955944
Mn | 0.07048392 | 0.07217941 | 0.06431865 | 0.0479073 | 0.05705326
Mg |  |  | 0.03279187 | 0.03215734 | 0.03321647
Zn
Cr |  |  |  | 0.4319695
Ca |  |  | 0.001683396 | 0.001027178
Na | 0.03722962 |  | 0.01624462 | 0.02044386
K |  |  |  | 0.1439898
Cátions totais | 2.989914 | 3.01079 | 2.984715 | 3.282649 | 2.958259
Ta/(Ta+Nb) | 0.08433904 | 0.07994408 | 0.07725351 | 0.09724093 | 0.04873258
Mn/(Mn+Fe) | 0.07737275 | 0.08082054 | 0.07398735 | 0.06180931 | 0.06691306
Nb/Ta | 10.85691 | 11.50874 | 11.9444 | 9.283735 | 19.52015
Ta2O5 | 10.79 | 10.22 | 9.79 | 12.05 | 6.33

## Table 7
Table 7. Representative analyses of monazite crystals from the fine-grained leucogranite facies of the SBS.
Sample | GSB-16 | GSB-16 | GSB-16 | GSB-16 | GSB-26 | GSB-26 | GSB-26
Analysis | 1 | 2 | 3 | 4 | 5 | 6 | 7
Observation
P2O5 | 28.62 | 28.97 | 28.56 | 28.38 | 25.72 | 28.91 | 27.65
SiO2 |  |  | 1.29 | 1
TiO2 |  |  |  |  | 0.19 |  | 0.02
CaO | 1.42 | 1.79 | 2.14 | 1.76 | 1.37 | 1.51 | 1.38
FeO |  |  |  |  | 0.06
MnO |  |  |  |  | 0.35
Cr2O3 |  |  |  |  | 0.17
La2O3 | 8.32 | 8.01 | 7.57 | 7.42 | 8.25 | 7.62 | 7.72
Ce2O3 | 26.35 | 25.38 | 23.36 | 23.71 | 23.57 | 22.87 | 24.79
Pr2O3 | 4.73 | 4.44 | 3.58 | 3.21 | 3.72 | 3.36 | 4.25
Nd2O3 | 12.16 | 11.24 | 11.1 | 12.1 | 11.47 | 11.62 | 12.45
Sm2O3 | 4.08 | 5.18 | 4.74 | 4.82 | 4.41 | 4.02 | 4.23
Gd2O3 | 2.66 | 2.31 | 2.58 | 2.65 | 2.84 | 2.19 | 2.56
Dy2O3 | 0.83 | 1.57 | 0.96 |  | 1.37 | 0.65 | 1.25
Ho2O3 | [6 empty] | 0.05
Er2O3 |  |  |  |  | 0.63 |  | 0.02
Yb2O3 |  |  |  |  | 0.44 | 0.29
Lu2O3 |  |  |  |  | 0.42 |  | 0.17
Y2O3 | 2.67 |  |  | 2.95 | 2.02 | 3.15 | 2.73
ThO2 | 8.17 | 9.78 | 12.3 | 12.66 | 11.61 | 12.07 | 9.44
UO2 |  | 1.33 | 1.81 | 0.34 | 0.98 | 1.61 | 1.3
PbO |  |  |  |  | 0.41 | 0.12
Total | 100.01 | 100 | 99.99 | 101 | 100 | 99.99 | 100.01
Calculation based on 4 oxygens and 2 cations
P | 0.9696626 | 0.9842078 | 0.9590973 | 0.9478701 | 0.9176989 | 0.9788835 | 0.9541329
S |  |  | 0.05117075 | 0.03945155
Ti |  |  |  |  | 0.006023376 |  | 0.0006131981
Ca | 0.06088701 | 0.07696205 | 0.09095017 | 0.0743934 | 0.06186358 | 0.06470609 | 0.0602668
Fe |  |  |  |  | 0.002114775
Mn |  |  |  |  | 0.01249426
Cr |  |  |  |  | 0.005664756
La | 0.1228088 | 0.1185567 | 0.110753 | 0.1079681 | 0.1282444 | 0.112407 | 0.116061
Ce | 0.3860656 | 0.3728717 | 0.3392398 | 0.3424503 | 0.3636791 | 0.3348718 | 0.3699302
Pr | 0.06897032 | 0.06491893 | 0.05174133 | 0.04614148 | 0.05712448 | 0.04896348 | 0.06311793
Nd | 0.1737986 | 0.1610892 | 0.1572495 | 0.170484 | 0.1726451 | 0.1659781 | 0.1812361
Sm | 0.05626718 | 0.07163283 | 0.06479281 | 0.06552809 | 0.06404893 | 0.05540552 | 0.05941528
Gd | 0.03528949 | 0.03073004 | 0.03392634 | 0.03465733 | 0.03967897 | 0.0290362 | 0.03459127
Dy | 0.01070141 | 0.02029784 | 0.01226839 |  | 0.01860209 | 0.008375451 | 0.0164148
Ho | [6 empty] | 0.0006481456
Er |  |  |  |  | 0.008341349 |  | 0.0002561004
Yb |  |  |  |  | 0.005654812 | 0.003536854
Lu |  |  |  |  | 0.005345497 |  | 0.002092532
Y | 0.05686404 |  |  | 0.06193468 | 0.04530604 | 0.06704539 | 0.05921774
Th | 0.07440414 | 0.08931023 | 0.1110283 | 0.1136565 | 0.1113488 | 0.1098536 | 0.0875608
U |  | 0.011876 | 0.01597583 | 0.002984666 | 0.009190426 | 0.01432812 | 0.01179064
Pb |  |  |  |  | 0.004651668 | 0.001291992
Total | 2.015719 | 2.002453 | 1.998194 | 2.00752 | 2.039721 | 1.994683 | 2.017345
ΣETR+Y | 61.8 | 58.13 | 53.89 | 56.86 | 59.14 | 55.77 | 60.22
Y+ETRp/(Y+ETRP+ETRL) | 0.08247647 | 0.02751375 | 0.01827688 | 0.08496092 | 0.1034232 | 0.10653 | 0.09719628
As/(As+P)
ThSiO4 | 21.96827 | 27.8157 | 34.49243 | 32.19736 | 31.20968 | 31.68811 | 25.54113
CePO4 | 70.85238 | 72.1843 | 65.50757 | 60.3001 | 63.36022 | 60.04201 | 67.07251
YPO4 | 7.179349 |  |  | 7.502543 | 5.430108 | 8.269887 | 7.386364

## Table 8
Table 8. Representative analyses of xenotime crystals from the fine-grained leucogranite facies of the SBS.
Sample | GSB-11 | GSB-11 | GSB-16 | GSB-16 | GSB-16 | GSB-16 | GSB-16 | GSB-16 | GSB-16 | GSB-20
Analysis | 1 | 2 | 3 | 4 | 5 | 6 | 7 | 8 | 9 | 10
Observation
P2O5 | 33.24 | 33.02 | 32.95 | 34.27 | 34.98 | 34.4 | 34.22 | 32.76 | 34.13 | 33.93
CaO | 0.13 | 0.19 | [7 empty] | 0.08
Na2O | 0.14 | 0.16
K2O | 0.02 | 0.12
FeO | 0.1
MnO | 0.02 | 0.01
MgO | 0.03 | 0.13
La2O3 | 0.05 |  | 0.16 | 0.05 | 0.1 |  | 0.07 |  | 0.25
Ce2O3 | 0.17 |  | 0.11 |  | 0.23 | 0.14 | 0.31 |  | 0.27
Pr2O3 | 0.42
Nd2O3 | 0.78 | 0.6 | 0.29 |  | 0.26 | 0.3 | 0.27 | 0.3 | 0.01 | 0.38
Sm2O3 | 1.44 | 1.18 | 1.2 | 1.27 |  | 1.15 | 0.86 | 1.21 | 0.89 | 1.11
Gd2O3 | 3.51 | 3.3 | 2.98 | 3.38 | 2.8 | 3.5 | 3.03 | 3.3 | 3.81 | 3.02
Dy2O3 | 5.37 | 5.63 | 5.92 | 6.65 | 6.63 | 6.44 | 5.76 | 5.95 | 6.33 | 5.8
Ho2O3 |  |  | 1.32 | [6 empty] | 1.4
Er2O3 | 3.37 | 3.61 | 3.81 | 3.4 | 3.25 | 3.39 | 3.75 | 3.93 | 3.86 | 4.42
Yb2O3 | 5.51 | 5.12 | 5.63 | 4.12 | 3.6 | 3.05 | 4.98 | 4.9 | 3.08 | 5.54
Lu2O3 | 0.74 | 0.81 | 1.54 | 0.24 | 0.85 | 0.22 | 0.65 | 0.58 | 0.68 | 1.26
Y2O3 | 40.49 | 40.77 | 42.7 | 44.02 | 45.45 | 44.89 | 41.92 | 42.59 | 44.15 | 42.76
ThO2 | 1.47 | 1.03 | 0.26 |  | 0.74 | 0.53 | 0.63 | 1.1 | 0.66 | 0.08
UO2 | 2.99 | 3.85 | 1.13 | 1.92 | 0.64 | 1.45 | 3.27 | 3.08 | 1.12 | 0.14
PbO |  | 0.48 |  | 0.7 | 0.47 | 0.55 | 0.29 | 0.31 | 0.78 | 0.12
Total | 99.99 | 100.01 | 100 | 100.02 | 100 | 100.01 | 100.01 | 100.01 | 100.02 | 100.04
Calculation based on 4 oxygens and 2 cations
P | 0.9753933 | 0.9716297 | 0.9668231 | 0.9844186 | 0.9908948 | 0.9834463 | 0.9892856 | 0.9651206 | 0.9817231 | 0.9812114
Ca | 0.004827779 | 0.007075589 | [7 empty] | 0.002927885
Na | 0.00940852 | 0.01078247
K | 0.0008843719 | 0.005320974
Fe | 0.002898694
Mn | 0.0005871677 | 0.0002943995
Mg | 0.001550159 | 0.006736018
La | 0.0006392107 |  | 0.002045346 | 0.0006257358 | 0.001234136 |  | 0.0008816475 |  | 0.003132911
Ce | 0.002157234 |  | 0.00139577 |  | 0.002817508 | 0.001730811 | 0.003875546 |  | 0.003358505
Pr | 0.005304179
Nd | 0.009655507 | 0.007447949 | 0.003589643 |  | 0.003107011 | 0.003618055 | 0.003292814 | 0.003728384 | 0.0001213429 | 0.004635793
Sm | 0.01719987 | 0.0141335 | 0.01433233 | 0.01484956 |  | 0.0133824 | 0.01012008 | 0.01450999 | 0.01042046 | 0.01306609
Gd | 0.04033097 | 0.03802336 | 0.03423897 | 0.03801852 | 0.03105836 | 0.03918078 | 0.03430023 | 0.03806838 | 0.04291316 | 0.03419782
Dy | 0.05996598 | 0.06304404 | 0.06610361 | 0.07269412 | 0.07147154 | 0.0700632 | 0.06336888 | 0.06670625 | 0.06928964 | 0.06382908
Ho |  |  | 0.01454971 | [6 empty] | 0.01520882
Er | 0.0366957 | 0.03941826 | 0.04148424 | 0.03624192 | 0.03416313 | 0.03596321 | 0.04022902 | 0.04296321 | 0.04120089 | 0.04743157
Yb | 0.05823802 | 0.05426626 | 0.05950264 | 0.04262841 | 0.03673216 | 0.03140713 | 0.05185698 | 0.05199601 | 0.03191094 | 0.05770649
Lu | 0.007745689 | 0.008501945 | 0.0161184 | 0.002459158 | 0.008588874 | 0.002243492 | 0.006702928 | 0.006095021 | 0.00697704 | 0.01299747
Y | 0.7468648 | 0.754119 | 0.7875805 | 0.794861 | 0.8093141 | 0.8067097 | 0.7617955 | 0.7887162 | 0.7982867 | 0.7773057
Th | 0.01159472 | 0.008146761 | 0.002050638 |  | 0.005634605 | 0.004072791 | 0.004895603 | 0.008710727 | 0.005102942 | 0.0006218601
U | 0.02306058 | 0.02977589 | 0.008714658 | 0.01449597 | 0.004765056 | 0.01089533 | 0.02484676 | 0.02384892 | 0.008467419 | 0.001064111
Pb |  | 0.004491181 |  | 0.006393805 | 0.004233516 | 0.004999776 | 0.002665847 | 0.002903989 | 0.007134161 | 0.001103457
Total | 2.015003 | 2.023207 | 2.01853 | 2.007687 | 2.004015 | 2.007713 | 1.998117 | 2.013368 | 2.010039 | 2.013308
ΣETR+Y | 61.85 | 61.02 | 65.66 | 63.13 | 63.17 | 63.08 | 61.6 | 62.76 | 63.33 | 65.69
Y+ETRp/(Y+ETRP+ETRL) | 0.9808511 | 0.9919638 | 0.9929152 | 0.999341 | 0.9926003 | 0.9943799 | 0.9913627 | 0.9961171 | 0.9930704 | 0.9952653
As/(As+P)
ThSiO4 | 3.4892 | 2.464115 | 0.6036684 |  | 1.59414 | 1.163301 | 1.469902 | 2.517739 | 1.464064 | 0.1867414
CePO4 | 0.4035129 |  | 0.2553982 |  | 0.4954761 | 0.3072871 | 0.7232851 |  | 0.5989352
YPO4 | 96.10729 | 97.53589 | 99.14093 | 100 | 97.91038 | 98.52941 | 97.80681 | 97.48226 | 97.937 | 99.81326

## Table 9
Table 9. Chemical analyses of samples from the fine-grained leucogranite facies of the SBS.
Sample | GSB-16 | GSB-26 | GSB-11 | GSB-10 | GSB-20
SiO2 | 74.9 | 74.9 | 75.64685 | 75.7 | 76.1
Al2O3 | 15.3 | 14.65 | 14.22082 | 14.6 | 15.05
FeOt | 1.4 | 1.16 | 0.9579301 | 0.62 | 0.13
CaO | 0.88 | 0.4 | 0.4147738 | 0.46 | 1.18
MgO | 0.08 | 0.07 | 0.03950227 | 0.06 | 0.05
Na2O | 5.72 | 3.97 | 3.466324 | 2.97 | 5.85
K2O | 1.54 | 3.42 | 4.246494 | 4.47 | 0.91
TiO2 | 0.02 | 0.02 | 0.01975114 | 0.02 | 0.02
MnO | 0.21 | 0.14 | 0.05925341 | 0.07 | 0.02
P2O5 | 0.08 | 0.05 | 0.03950227 | 0.05 | 0.06
LOI | 0.65 | 0.92 | 0.8888011 | 1.1 | 0.93
Total | 100.78 | 99.7 | 100 | 100.12 | 100.3
La | 8.3 | 7.8 | 5.1 | 7.7 | 7.3
Ce | 18.4 | 20.5 | 11.4 | 21.3 | 14.2
Pr | 2.35 | 2.56 | 1.39 | 2.8 | 1.56
Nd | 7.6 | 9.1 | 4.8 | 9.5 | 4.7
Sm | 2.75 | 3.61 | 2.06 | 3.57 | 2.09
Eu | 0.19 | 0.05 | - | 0.04 | 0.14
Gd | 2.92 | 3.34 | 1.98 | 3.13 | 2.74
Tb | 0.72 | 0.8 | 0.53 | 0.65 | 0.76
Dy | 5.38 | 4.64 | 3.47 | 3.95 | 4.81
Ho | 1.18 | 0.93 | 0.65 | 0.64 | 1.01
Er | 4.37 | 2.92 | 2.12 | 1.97 | 3.13
Tm | 0.87 | 0.52 | 0.45 | 0.39 | 0.57
Yb | 7.97 | 4.37 | 3.07 | 3.1 | 4.26
Lu | 1.28 | 0.67 | 0.5 | 0.45 | 0.67
Ba | 87.3 | 46.7 | 25.2 | 86.2 | 74.9
Sr | 36 | 8.2 | 4.1 | 11 | 25.5
Rb | 62.7 | 208 | 198.5 | 182 | 32.2
Cs | 1.49 | 1.53 | 2.47 | 2.26 | 0.94
Ga | 24.6 | 29.9 | 28.5 | 26.1 | 22.4
Hf | 1.39 | 2.35 | 2.1 | 2.09 | 4.11
Zr | 23 | 33 | 33 | 35 | 75
Nb | 14.6 | 64 | 65 | 61 | 8.84
Ta | 1.7 | 8.1 | 5.6 | 8.2 | 0.9
Th | 7.46 | 7.89 | 7.11 | 10.7 | 6.57
U | 4.33 | 2.61 | 4.12 | 4.92 | 3.98
Pb | 35 | 36 | 46 | 47 | 33
Y | 35.5 | 29.4 | 19.4 | 20.3 | 30.6
Cr | 9 | 25 | - | 9 | 12
Ni | 2 | 3 | 1 | 2 | 5
Sn | 1.5 | 5.4 | 5 | 2.9 | 1.3
Zn | 31 | 34 | 38 | 17 | 38
V | - | 5 | - | - | -
W | 1.2 | 3.4 | 4 | 3.1 | 2.1
Co | - | 1 | - | - | -
Cu | 41 | 43 | 31 | 26 | 62
Li | 30 | 20 | 30 | 10 | 30
Mo | - | - | - | - | 1
Sc | 15 | 6 | 7 | 5 | 2
K2O+Na2O | 7.26 | 7.39 | 7.81 | 7.44 | 6.76
K2O/Na2O | 0.27 | 0.86 | 1.23 | 1.51 | 0.16
Fe* | 0.95 | 0.94 | 0.96 | 0.91 | 0.72
MALI | 6.38 | 6.99 | 7.39 | 6.98 | 5.58
A/CNK | 1.2 | 1.33 | 1.28 | 1.38 | 1.17
A | 51.453 | 72.375 | 62.917 | 79.23 | 45.031
B | 19.771 | 16.517 | 13.393 | 9.505 | 3.119
Eu/Eu* | 0.21 | 0.04 | - | 0.04 | 0.18
CeN/YbN | 0.59 | 1.19 | 0.94 | 1.75 | 0.85
K/Rb | 407 | 136 | 179 | 203 | 469
K/Csx100 | 85 | 185 | 144 | 164 | 80
K/Ba | 146 | 607 | 1416 | 430 | 100
Zr/Hf | 16.54676 | 14.04255 | 15.71429 | 16.74641 | 18.24818
Nb/Ta | 8.588235 | 7.901235 | 11.60714 | 7.439024 | 9.822222
Rb/Sr | 1.741667 | 25.36585 | 48.41463 | 16.54545 | 1.262745
Rb/Ba | 0.7182131 | 4.453961 | 7.876984 | 2.111369 | 0.4299065