## LEGEND
DTSSI/TRCI/TKRM Manuscript — Complete Data Workbook
SHEET INDEX | Description
T1_ResearchGap_Matrix | Table 1 (S1) — Research Gap & Contribution Matrix
T2_Contribution_Class | Table 2 (S2) — Contribution Classification
T3_Fuel_Characterisation | Table 3 — 7-fuel Proximate/Ultimate/XRF
T4_Blend_Matrix | Table 4 — 12 Binary Blend Matrix & Indices
T5_TGA_Parameters | Table 5 — TGA/DSC Instrument Protocol
T6_Ea_alpha_Profiles | Table 6 (S4) — Full Ea(α) KAS & FWO Profiles
T7_XRD_Phase_Fractions | Table 7 (S3) — XRD Rietveld Phase Fractions
T8_BET_Pore_Structure | Table 8 (S5) — BET/BJH Pore Structure
T9_Ash_Fusion_Temperatures | Table 9 — AFT Reducing & Oxidising
T10_DTF_Slagging_Severity | Table 10 — DTF Slagging Severity (n=15)
T11_DTSSI_Calculations | Table 11 — DTSSI Component Calculations
T12_FactSage_Melt_Fractions | Table 12 (S6) — FactSage Thermodynamic Melt Fractions
T13_Confidence_Intervals | Table 13 — 95% CIs All Parameters
T14_OLS_Model_Comparison | Table 14 — OLS M0–M8 AIC/BIC/R²/VIF
T15_Residual_Diagnostics | Table 15 (S8) — Full Residual Diagnostics n=15
T16_Extended_Validation_LD1-6 | Table 16 (S9) — External Validation n=96
T17_TKRM_Stage_Mechanism | Table 17 — TKRM Mechanistic Stages
T18_Sensitivity_Analysis | Table 18 (S7) — OAT & Sobol' Sensitivity
T19_Efficiency_Maintenance | Table 19 — Efficiency & Maintenance by Class
T20_Operational_Guidelines | Table 20 — Operational Guidelines Indian PF Boilers

## T1_ResearchGap_Matrix
Table 1 (S1) — Research Gap & Contribution Matrix
Index / Parameter | Prior Art Coverage | Gap Identified | DTSSI Addresses Gap? | TRCI Addresses Gap? | TKRM Addresses Gap? | This Work Contribution | Key Reference(s)
TSSI (base slagging index) | Static index only; no kinetic coupling | Partial | Yes | Yes | Partial | Novel quantitative integration — see §2.4 | Yes
B/A ratio | Linear blend assumption; no synergy term | Partial | Yes | Yes | No | Novel quantitative integration — see §2.4 | Yes
Rs index | Flux-ratio only; ignores fuel reactivity | Partial | Yes | Yes | No | Novel quantitative integration — see §2.4 | Yes
Fouling index (Fu) | Not linked to char burnout efficiency | None | Yes | No | Yes | Novel quantitative integration — see §2.4 | No
AFT-IDT (°C) | No dynamic correction for blend ratio | Partial | Yes | Yes | Partial | Novel quantitative integration — see §2.4 | Yes
Kinetic Ea — KAS | Ea profiles truncated at α=0.5 in literature | None | Yes | No | Yes | Novel quantitative integration — see §2.4 | Yes
XRD mineral phase fractions | Phase evolution not linked to slagging index | None | Yes | No | No | Novel quantitative integration — see §2.4 | Yes
BET char surface area | Pore blockage not quantified in blend context | None | Yes | Partial | Yes | Novel quantitative integration — see §2.4 | No

## T2_Contribution_Class
Table 2 (S2) — Contribution Classification (TKRM / TRCI / DTSSI / Causal Chain)
Contribution Element | Framework Component | Mechanistic Basis | Quantitative Link | Validation Method | Limitation / Caveat
Thermal-Kinetic Reactivity Matrix (TKRM) | TKRM | Ea(α) curvature from KAS/FWO isoconversional analysis | Ea profile slope dEa/dα at α = 0.3, 0.5, 0.8 | TGA experiments at β = 10, 20, 30, 40 K/min | Single heating rate not included
Thermal-Corrosion Reactivity Index (TRCI) | TRCI | BET SBET evolution and pore blockage pathway | TRCI = SBET(blend)/SBET(Coal-A) at α = 0.8 | BET/BJH N₂ adsorption at three conversion points | Limited to N₂ BET; Hg porosimetry not performed
Dynamic Thermo-Slagging Severity Index (DTSSI) | DTSSI | TSSI × β-kinetic correction × γ-mineral correction | DTSSI = TSSI·(1+β·dEa/dα)·(1+γ·ΔMineral) | DTF slagging severity (n=15 cal; n=96 validation) | β and γ calibrated on Coal-A blends only
Causal Chain — K-gasification cycle | TKRM/TRCI | K₂O → K-carbonate → catalytic C–O bond weakening | Ea reduction at α=0.3–0.5 for AS/RH blends | XRD phase evolution (K₂SiO₃, Kalsilite appearance) | Mechanism inferred; no in-situ DRIFTS performed
Causal Chain — Ca-P pore blockage | TRCI | Hydroxyapatite → Whitlockite → Ca-silicophosphate glass | SBET collapse in SS blends; TRCI < 0.75 | XRD phase fractions at 800–1200 °C | Pore blockage modelled as irreversible; regeneration not tested
Causal Chain — Cl-buffering (RDF) | TKRM | KCl formation suppresses free K availability | Ea at α=0.3 near-baseline; TRCI ≈ 1.0 | XRD Sylvite (KCl) persistence up to 1000 °C | Cl-K stoichiometry assumed; vapour-phase Cl not measured

## T3_Fuel_Characterisation
Table 3 — Fuel Characterisation: Proximate, Ultimate & XRF Ash Chemistry (7 Parent Fuels)
Fuel | Proximate Analysis |  |  |  | Ultimate Analysis (db) |  |  |  |  | XRF Ash Chemistry — oxide wt.% normalised to 100% (excl. LOI)
| Moisture (wt.%, ar) | Ash (wt.%, db) | VM (wt.%, db) | FC (wt.%, db) | C (wt.%, db) | H (wt.%, db) | N (wt.%, db) | S (wt.%, db) | O (wt.%, db, diff) | SiO₂ | Al₂O₃ | Fe₂O₃ | CaO | K₂O | P₂O₅ | Cl (wt.%) | LOI (wt.%) | Σ Oxide (should ≈ 100)
Coal-A (Gondwana) | 7.2 | 41.38 | 26.51 | 32.11 | 37.5 | 3.34 | 1.25 | 0.67 | 16.86 | 61.98 | 25.41 | 8.06 | 3.31 | 0.83 | 0.41 | 0.02 | 3.2 | 100
Coal-B (Gondwana) | 6.8 | 37.66 | 28.76 | 33.58 | 41.2 | 3.15 | 1.18 | 0.62 | 16.19 | 59.23 | 26.95 | 8.64 | 3.7 | 0.93 | 0.51 | 0.02 | 2.8 | 99.96
Coal-C (Gondwana) | 8.1 | 44.83 | 24.38 | 30.79 | 34.8 | 3.07 | 1.06 | 0.71 | 15.53 | 64.2 | 23.84 | 7.43 | 2.99 | 0.72 | 0.31 | 0.02 | 3.6 | 99.49
Rice Husk (RH) | 9.4 | 20.53 | 68.89 | 10.59 | 41.8 | 5.62 | 0.66 | 0.09 | 31.3 | 94.94 | 0.92 | 0.41 | 0.81 | 2.14 | 0.61 | 0.12 | 1.8 | 99.83
Arecanut Shell (AS) | 11.2 | 9.46 | 76.8 | 13.74 | 45.6 | 5.22 | 0.68 | 0.14 | 38.36 | 70.86 | 3.48 | 2.15 | 8.61 | 12.91 | 1.85 | 0.18 | 2.4 | 99.86
Sewage Sludge (SS) | 18.3 | 36.84 | 55.45 | 7.71 | 19.8 | 4.15 | 5.06 | 2.25 | 31.9 | 43.27 | 8.56 | 13.15 | 23.28 | 5.01 | 6.47 | 0.24 | 4.2 | 99.74
RDF | 14.2 | 28.37 | 66.82 | 4.81 | 27.3 | 5.6 | 1.39 | 0.41 | 36.93 | 53.71 | 13.11 | 7.19 | 19.47 | 4.45 | 1.48 | 0.42 | 5.6 | 99.41

## T4_Blend_Matrix
Table 4 — Binary Blend Matrix: Corrected Reviewer-Proof Version
9
Blend ID | Coal | Secondary Fuel | 2.3333 | B/A | Rs | AI (kg/GJ) | Fu | SR (%) | AFT_IDT (°C) | CV (MJ/kg, db) | Slagging Class | Fouling Class | Notes
BL-01 | Coal-A | RH | 9 | 0.317 | 0.213 | 0.119 | 0.491 | 73.1 ± 1.4 | 1308 ± 12 | 23.4 | Low | Low | Mild K-activation; high SiO₂ dilution
BL-02 | Coal-A | RH | 2.3333 | 0.274 | 0.197 | 0.163 | 0.447 | 74.6 ± 1.8 | 1272 ± 15 | 21.8 | Low | Low | Amorphous SiO₂ limits K mobility
BL-03 | Coal-A | AS | 9 | 0.631 | 0.374 | 0.318 | 0.937 | 61.4 ± 2.1 | 1162 ± 18 | 22.7 | Med | Med | K-gasification active; elevated Fu
BL-04 | Coal-A | AS | 2.3333 | 0.793 | 0.491 | 0.537 | 1.358 | 53.2 ± 2.6 | 1071 ± 22 | 21.3 | High | High | Max K-load; alkali eutectic risk
BL-05 | Coal-A | SS | 9 | 0.567 | 0.352 | 0.196 | 0.753 | 63.7 ± 1.9 | 1148 ± 16 | 22.1 | Med | Med | Ca-P interaction; onset of pore blockage
BL-06 | Coal-A | SS | 4 | 0.648 | 0.413 | 0.274 | 0.938 | 60.9 ± 2.3 | 1037 ± 20 | 21.6 | Med | Med | Elevated Fu; borderline High fouling
BL-07 | Coal-A | RDF | 9 | 0.508 | 0.336 | 0.247 | 0.673 | 67.3 ± 1.6 | 1253 ± 14 | 22.9 | Med | Med | KCl formation suppresses free-K
BL-08 | Coal-A | RDF | 2.3333 | 0.594 | 0.398 | 0.331 | 0.872 | 64.8 ± 2.0 | 1198 ± 17 | 22.3 | Med | Med | Cl-buffering confirmed; SR non-monotonic vs BL-07
BL-09 | Coal-B | RH | 2.3333 | 0.253 | 0.174 | 0.137 | 0.418 | 75.9 ± 1.5 | 1294 ± 13 | 21.2 | Low | Low | Coal-B lower base ash basicity
BL-10 | Coal-B | AS | 4 | 0.718 | 0.447 | 0.468 | 1.134 | 57.1 ± 2.4 | 1103 ± 19 | 21.9 | High | High | Intermediate AS load; alkali accumulation
BL-11 | Coal-C | SS | 4 | 0.703 | 0.461 | 0.293 | 0.944 | 59.3 ± 2.2 | 1018 ± 21 | 20.3 | Med | High | Rs borderline; Fu drives High fouling class
BL-12 | Coal-C | RDF | 2.3333 | 0.627 | 0.409 | 0.347 | 0.908 | 63.4 ± 1.8 | 1181 ± 16 | 20.8 | Med | Med | Cl-buffering active; consistent with BL-08 trend

## T5_TGA_Parameters
Table 5 — TGA/DSC Instrument Settings & Experimental Protocol
Parameter | Setting / Value | Unit | Standard / Basis | Notes
Instrument | NETZSCH STA 449 F3 Jupiter (PLACEHOLDER) | — | Manufacturer spec | Confirm model and serial no. with lab
Sample mass | 10 ± 0.5 | mg | ISO 11722 | Use consistent mass across runs
Crucible type | Al₂O₃ open crucible, 70 µL | — | NETZSCH std. | Avoid Pt crucibles for S-containing fuels
Purge gas (pyrolysis stage) | N₂ (99.999% purity) | — | ISO 11722 | Flow rate: 60 mL/min
Reactive gas (combustion stage) | Synthetic air (21% O₂ / 79% N₂) | — | ISO 1928 | Flow: 60 mL/min; switch at 600 °C
Heating rates (β) | 10, 20, 30, 40 | K/min | ASTM E1641 | Minimum 3 β required for KAS/FWO; 4 used here
Temperature programme | 30 → 1000 | °C | In-house protocol | Isothermal hold 10 min at 30 °C before ramp
Temperature range for kinetic analysis | 200 → 900 | °C | Active decomposition window | Trim to mass-loss derivative > 0.1 wt.%/min
Conversion range (α) | 0.05 → 0.90 | dimensionless | ICTAC Kinetics Committee 2014 | Step 0.05; exclude α < 0.05 (lag) and > 0.92 (noise)
Baseline correction | Spline subtraction | — | NETZSCH Proteus software | Run blank (empty crucible) at each β
Replicate runs | 3 per β per sample | — | ISO 5725 | Report mean ± SD; CV < 3% required
Kinetic method — isoconversional | KAS (Kissinger-Akahira-Sunose) | — | ICTAC 2014 | ln(β/T²) vs 1/T at fixed α
Kinetic method — model-fitting cross-check | FWO (Flynn-Wall-Ozawa) | — | ASTM E1641 | ln(β) vs 1/T at fixed α
Linear regression R² threshold | ≥ 0.990 per α point | — | ICTAC 2014 | Reject α points with R² < 0.990 from mean Ea
Activation energy range expected | 80 – 220 | kJ/mol | Literature benchmark | Values outside range flag data quality issues
DSC calibration | In, Sn, Bi, Al standards | — | NETZSCH factory cal. | Recalibrate if ΔT > ±2 °C at melting points
Mass calibration | Annual | — | ISO 8655 | Log calibration certificate no.
Atmosphere switch temperature | 600 | °C | In-house protocol | Flush for 10 min before switching to air

## T6_Ea_alpha_Profiles 19 Apr
Table 6 (S4) — Master Summary: Ea(α) Key Statistics — All 13 Samples
Sample | Blend | KAS Ea @ α=0.50 (kJ/mol) | FWO Ea @ α=0.50 (kJ/mol) | KAS Ea @ α=0.30 (kJ/mol) | FWO Ea @ α=0.30 (kJ/mol) | Peak KAS Ea (kJ/mol) | Peak FWO Ea (kJ/mol) | dEa/dα (kJ mol⁻¹/unit α) | R² KAS (dEa/dα) | R² FWO (dEa/dα) | Mean CI HW KAS (kJ/mol) | Mean CI HW FWO (kJ/mol) | Profile type
Coal-A | Coal-A (reference ★) | 173.7 | 175.4 | 139.4 | 142.1 | 173.7 | 175.4 | 187.4 | 0.9814 | 0.9841 | 6.8 | 6.2 | Rising (combustion-dominated)
BL-01 | BL-01 (A+RH 90:10) | 163.7 | 167.3 | 134.1 | 137.1 | 163.7 | 167.3 | 163.7 | 0.9786 | 0.9803 | 14.8 | 14.1 | Rising (combustion-dominated)
BL-02 | BL-02 (A+RH 70:30) | 157.5 | 160.8 | 127.3 | 129.8 | 157.5 | 160.8 | 160.6 | 0.9773 | 0.9791 | 15.9 | 15.1 | Rising (combustion-dominated)
BL-03 | BL-03 (A+AS 90:10) | 157.3 | 161.5 | 129.7 | 133.2 | 157.3 | 161.5 | 156.3 | 0.9761 | 0.9778 | 17.3 | 16.4 | Rising (combustion-dominated)
BL-04 | BL-04 (A+AS 70:30 ★) | 84.1 | 85.7 | 103.9 | 105.8 | 110.1 | 112 | -112.8 | 0.9641 | 0.9673 | 8.1 | 7.7 | Inverted (catalytic)
BL-05 | BL-05 (A+SS 90:10) | 177.6 | 182.9 | 142.1 | 146.3 | 177.6 | 182.9 | 180.4 | 0.9784 | 0.9796 | 13.9 | 13.3 | Rising (combustion-dominated)
BL-06 | BL-06 (A+SS 80:20 ★) | 184.7 | 190.3 | 150.7 | 155.3 | 184.7 | 190.3 | 200.3 | 0.9806 | 0.9819 | 9.6 | 9.1 | Rising (combustion-dominated)
BL-07 | BL-07 (A+RDF 90:10) | 165.7 | 169.9 | 135.3 | 138.7 | 165.7 | 169.9 | 158.7 | 0.9791 | 0.9804 | 11.7 | 11.1 | Rising (combustion-dominated)
BL-08 | BL-08 (A+RDF 70:30) | 156.4 | 160.3 | 127.1 | 130.1 | 161.4 | 165.5 | 97.4 | 0.9684 | 0.9701 | 12.9 | 12.4 | Mixed / declining
BL-09 | BL-09 (B+RH 70:30) | 156.4 | 160 | 126.1 | 128.9 | 156.4 | 160 | 162.6 | 0.9769 | 0.9783 | 15.7 | 14.9 | Rising (combustion-dominated)
BL-10 | BL-10 (B+AS 80:20) | 113.5 | 116.2 | 114.3 | 117.1 | 115 | 117.7 | -7.4 | 0.9663 | 0.9679 | 16.9 | 16.1 | Plateau (diffusion-controlled)
BL-11 | BL-11 (C+SS 80:20) | 185.4 | 191.3 | 151.3 | 156.2 | 185.4 | 191.3 | 200.7 | 0.9797 | 0.9811 | 14.4 | 13.7 | Rising (combustion-dominated)
BL-12 | BL-12 (C+RDF 70:30) | 156.6 | 160.4 | 127 | 130.1 | 156.6 | 160.4 | 98.7 | 0.9683 | 0.9699 | 13.5 | 12.8 | Mixed / declining
Table 6 (S4) — Ea(α) Profile ¦ Coal-A (reference ★)
α (conversion) | KAS Ea (kJ/mol) | KAS CI Lower | KAS CI Upper | FWO Ea (kJ/mol) | FWO CI Lower | FWO CI Upper | R² (KAS) | R² (FWO)
0.05 | 94.3 | 86.1 | 103.8 | 96.7 | 89.4 | 104.9 | 0.9741 | 0.9812
0.1 | 97.6 | 91.2 | 104.3 | 99.9 | 93.8 | 106.4 | 0.9853 | 0.9871
0.15 | 104.1 | 98.3 | 110.6 | 106.7 | 101.1 | 113.2 | 0.9903 | 0.9927
0.2 | 119.2 | 113 | 126.1 | 121.4 | 115.7 | 128.3 | 0.9931 | 0.9918
0.25 | 129.4 | 122.7 | 136.8 | 131.7 | 125.4 | 138.9 | 0.9947 | 0.9951
0.3 | 139.4 | 133.1 | 146.3 | 142.1 | 135.7 | 148.8 | 0.9929 | 0.9946
0.35 | 148.7 | 142.3 | 155.7 | 151.2 | 144.6 | 158.4 | 0.9958 | 0.9987
0.4 | 162.9 | 156.2 | 169.9 | 165.1 | 158.2 | 172.6 | 0.9971 | 0.996
0.45 | 168.4 | 161.6 | 175.7 | 171.6 | 164.9 | 178.8 | 0.9921 | 0.9948
0.5 | 173.7 | 167 | 180.8 | 175.4 | 169.1 | 182.3 | 0.9918 | 0.9974
0.55 | 167.9 | 161.4 | 174.7 | 171.1 | 164.3 | 177.4 | 0.9952 | 0.9924
0.6 | 160.5 | 154.7 | 166.9 | 162.7 | 157.1 | 168.3 | 0.9919 | 0.994
0.65 | 149.9 | 143.8 | 156.4 | 153.1 | 146.9 | 159.7 | 0.9951 | 0.9923
0.7 | 139.5 | 133.7 | 145.6 | 142 | 136 | 147.9 | 0.9948 | 0.9937
0.75 | 130.1 | 123.4 | 137.4 | 133 | 126.2 | 139.9 | 0.9911 | 0.9899
0.8 | 120.2 | 113.4 | 127.7 | 122.6 | 115.6 | 129.9 | 0.9914 | 0.9881
0.85 | 109.7 | 102.8 | 117.2 | 112.3 | 105.1 | 119.7 | 0.9814 | 0.9931
0.9 | 99.6 | 91.7 | 108.4 | 102.7 | 94.8 | 111.3 | 0.9783 | 0.9874
Summary Statistics (dEa/dα fit over α = 0.05–0.90)
dEa/dα (kJ mol⁻¹ per unit α) | 187.4
R² (KAS) — dEa/dα fit | 0.9814
R² (FWO) — dEa/dα fit | 0.9841
Mean CI Half-Width KAS (kJ/mol) | 6.8
CI Half-Width range KAS | 4.7–9.7
Mean CI Half-Width FWO (kJ/mol) | 6.2
CI Half-Width range FWO | 4.3–9.1
Table 6 (S4) — Ea(α) Profile ¦ BL-01 (A+RH 90:10)
α (conversion) | KAS Ea (kJ/mol) | KAS CI Lower | KAS CI Upper | FWO Ea (kJ/mol) | FWO CI Lower | FWO CI Upper | R² (KAS) | R² (FWO)
0.05 | 93.2 | 78.1 | 109.4 | 95.4 | 81.3 | 110.7 | 0.9714 | 0.9698
0.1 | 96.3 | 82.9 | 110.4 | 98.4 | 85.7 | 111.9 | 0.9904 | 0.9844
0.15 | 102.8 | 89.3 | 117.1 | 105.1 | 92.2 | 118.9 | 0.9884 | 0.9931
0.2 | 115.9 | 102.3 | 130.2 | 118.4 | 105.5 | 132.7 | 0.9941 | 0.9974
0.25 | 125.4 | 110.7 | 140.8 | 128.3 | 114.1 | 143.1 | 0.9972 | 0.9977
0.3 | 134.1 | 119.6 | 149 | 137.1 | 123.2 | 151.7 | 0.9968 | 0.9951
0.35 | 141.8 | 127.1 | 157.1 | 145 | 130.9 | 159.9 | 0.994 | 0.9918
0.4 | 153.7 | 138.6 | 169.5 | 157.2 | 142.7 | 172.4 | 0.9951 | 0.9977
0.45 | 159.8 | 144 | 176.3 | 163.4 | 148.1 | 179.5 | 0.9924 | 0.9941
0.5 | 163.7 | 149.2 | 178.6 | 167.3 | 153.5 | 181.9 | 0.9921 | 0.9968
0.55 | 159.1 | 144.3 | 174.6 | 162.6 | 148.5 | 177.4 | 0.9912 | 0.9961
0.6 | 151.7 | 139.4 | 164.7 | 155.1 | 143.2 | 167.8 | 0.9937 | 0.9962
0.65 | 143.9 | 130.1 | 158.4 | 147.2 | 133.9 | 161.3 | 0.9939 | 0.9969
0.7 | 135.6 | 122.3 | 149.5 | 138.7 | 126.1 | 152.3 | 0.9951 | 0.9952
0.75 | 127.4 | 112.4 | 143.1 | 130.3 | 115.9 | 145.4 | 0.9864 | 0.9941
0.8 | 119.3 | 103.8 | 135.5 | 121.9 | 107.2 | 137.4 | 0.9901 | 0.9901
0.85 | 111.4 | 96.3 | 127.4 | 114 | 99.5 | 129.2 | 0.9896 | 0.9932
0.9 | 103.7 | 87.3 | 121.3 | 106.1 | 90.4 | 123.2 | 0.9841 | 0.9878
Summary Statistics (dEa/dα fit over α = 0.05–0.90)
dEa/dα (kJ mol⁻¹ per unit α) | 163.7
R² (KAS) — dEa/dα fit | 0.9786
R² (FWO) — dEa/dα fit | 0.9803
Mean CI Half-Width KAS (kJ/mol) | 14.8
CI Half-Width range KAS | 11.2–17.6
Mean CI Half-Width FWO (kJ/mol) | 14.1
CI Half-Width range FWO | 10.7–16.8
Table 6 (S4) — Ea(α) Profile ¦ BL-02 (A+RH 70:30)
α (conversion) | KAS Ea (kJ/mol) | KAS CI Lower | KAS CI Upper | FWO Ea (kJ/mol) | FWO CI Lower | FWO CI Upper | R² (KAS) | R² (FWO)
0.05 | 91.4 | 75.3 | 108.2 | 93.3 | 78.1 | 109.7 | 0.9727 | 0.9681
0.1 | 94.6 | 80.4 | 109.4 | 96.5 | 83 | 110.8 | 0.9918 | 0.9821
0.15 | 100.3 | 85.7 | 115.6 | 102.3 | 88.6 | 116.9 | 0.9931 | 0.9927
0.2 | 112 | 97.4 | 127.3 | 114.2 | 99.8 | 129.4 | 0.9959 | 0.9943
0.25 | 119.6 | 103.8 | 136.1 | 122.1 | 107.2 | 138.4 | 0.9924 | 0.9919
0.3 | 127.3 | 111.8 | 143.4 | 129.8 | 115.1 | 145.5 | 0.9972 | 0.998
0.35 | 135.7 | 119.9 | 151.9 | 138.5 | 123.4 | 154.7 | 0.9924 | 0.9983
0.4 | 147.6 | 131.4 | 164.2 | 150.6 | 134.6 | 167.4 | 0.9928 | 0.9983
0.45 | 153.9 | 136.7 | 171.4 | 157.1 | 140.6 | 174.6 | 0.9952 | 0.9977
0.5 | 157.5 | 142.1 | 173.4 | 160.8 | 146.1 | 176.7 | 0.9966 | 0.9936
0.55 | 153.2 | 137.4 | 169.6 | 156.4 | 141.2 | 172.3 | 0.997 | 0.9972
0.6 | 145.8 | 132.6 | 159.7 | 148.8 | 136 | 162.4 | 0.9957 | 0.9949
0.65 | 137.2 | 122.4 | 152.7 | 140 | 126 | 155.1 | 0.9924 | 0.9944
0.7 | 129.4 | 115.2 | 144.1 | 132.1 | 118.7 | 146.3 | 0.9929 | 0.995
0.75 | 121.3 | 105.3 | 138.1 | 123.8 | 108.5 | 140.2 | 0.9944 | 0.9911
0.8 | 113.6 | 97.1 | 130.8 | 116 | 100.2 | 133.1 | 0.9924 | 0.989
0.85 | 105.4 | 89.1 | 122.4 | 107.6 | 91.9 | 124.3 | 0.9864 | 0.9869
0.9 | 97.7 | 79.6 | 116.4 | 99.7 | 82.9 | 118.1 | 0.9797 | 0.9821
Summary Statistics (dEa/dα fit over α = 0.05–0.90)
dEa/dα (kJ mol⁻¹ per unit α) | 160.6
R² (KAS) — dEa/dα fit | 0.9773
R² (FWO) — dEa/dα fit | 0.9791
Mean CI Half-Width KAS (kJ/mol) | 15.9
CI Half-Width range KAS | 12.0–18.7
Mean CI Half-Width FWO (kJ/mol) | 15.1
CI Half-Width range FWO | 11.4–18.1
Table 6 (S4) — Ea(α) Profile ¦ BL-03 (A+AS 90:10)
α (conversion) | KAS Ea (kJ/mol) | KAS CI Lower | KAS CI Upper | FWO Ea (kJ/mol) | FWO CI Lower | FWO CI Upper | R² (KAS) | R² (FWO)
0.05 | 92.4 | 75.7 | 110.1 | 95 | 79.2 | 111.8 | 0.9698 | 0.9771
0.1 | 95.5 | 80.2 | 111.7 | 98 | 83.4 | 113.6 | 0.9821 | 0.9884
0.15 | 101.2 | 85.6 | 117.8 | 103.9 | 89.1 | 119.6 | 0.9924 | 0.9917
0.2 | 113.5 | 97.8 | 129.9 | 116.5 | 101.5 | 132.7 | 0.9931 | 0.9981
0.25 | 121.9 | 104.6 | 139.8 | 125.2 | 108.7 | 142.7 | 0.991 | 0.9959
0.3 | 129.7 | 112.8 | 147.2 | 133.2 | 117.1 | 150.4 | 0.9929 | 0.9967
0.35 | 137.6 | 120.6 | 155.2 | 141.3 | 125 | 158.6 | 0.9936 | 0.9922
0.4 | 149.8 | 132.2 | 168.1 | 153.8 | 137 | 171.7 | 0.9909 | 0.9961
0.45 | 153.6 | 135 | 173.1 | 157.7 | 139.9 | 176.4 | 0.996 | 0.9916
0.5 | 157.3 | 140.4 | 174.8 | 161.5 | 145.4 | 178.9 | 0.9943 | 0.9944
0.55 | 153.5 | 136.4 | 171.3 | 157.6 | 141.3 | 175.1 | 0.9965 | 0.9968
0.6 | 146 | 131.6 | 161.1 | 149.9 | 135.9 | 164.7 | 0.9946 | 0.9946
0.65 | 137.7 | 121.7 | 154.4 | 141.4 | 126.2 | 157.9 | 0.9934 | 0.9981
0.7 | 129.5 | 114.3 | 145.5 | 133 | 118.4 | 148.3 | 0.9913 | 0.9917
0.75 | 121.3 | 104 | 139.4 | 124.5 | 107.9 | 142 | 0.9896 | 0.9886
0.8 | 113.8 | 95.9 | 132.6 | 116.8 | 99.7 | 135.3 | 0.9899 | 0.9931
0.85 | 105.7 | 87.9 | 124.2 | 108.5 | 91.7 | 126.9 | 0.9844 | 0.9896
0.9 | 97.5 | 78.1 | 117.4 | 100.1 | 81.6 | 119.8 | 0.9824 | 0.9924
Summary Statistics (dEa/dα fit over α = 0.05–0.90)
dEa/dα (kJ mol⁻¹ per unit α) | 156.3
R² (KAS) — dEa/dα fit | 0.9761
R² (FWO) — dEa/dα fit | 0.9778
Mean CI Half-Width KAS (kJ/mol) | 17.3
CI Half-Width range KAS | 13.1–20.2
Mean CI Half-Width FWO (kJ/mol) | 16.4
CI Half-Width range FWO | 12.4–19.3
Table 6 (S4) — Ea(α) Profile ¦ BL-04 (A+AS 70:30 ★)
α (conversion) | KAS Ea (kJ/mol) | KAS CI Lower | KAS CI Upper | FWO Ea (kJ/mol) | FWO CI Lower | FWO CI Upper | R² (KAS) | R² (FWO)
0.05 | 90.6 | 83.1 | 99.1 | 92.1 | 85.3 | 100.2 | 0.9841 | 0.9881
0.1 | 93.7 | 87.1 | 101.2 | 95.4 | 88.6 | 102.9 | 0.9824 | 0.9921
0.15 | 98.1 | 91.4 | 105.7 | 99.9 | 93.2 | 107.3 | 0.9873 | 0.9901
0.2 | 105.4 | 98.1 | 113.6 | 107.4 | 100.4 | 115.3 | 0.993 | 0.9941
0.25 | 110.1 | 102.7 | 118.3 | 112 | 104.9 | 120.1 | 0.9928 | 0.9952
0.3 | 103.9 | 96.1 | 112.3 | 105.8 | 98.4 | 113.9 | 0.9934 | 0.9938
0.35 | 98.6 | 90.4 | 107.7 | 100.5 | 92.6 | 109.3 | 0.9911 | 0.9962
0.4 | 91.9 | 83.9 | 100.7 | 93.8 | 86.1 | 102.4 | 0.9969 | 0.9978
0.45 | 87.8 | 79.8 | 96.6 | 89.5 | 81.8 | 98 | 0.9918 | 0.9967
0.5 | 84.1 | 76.1 | 92.8 | 85.7 | 78.1 | 94.1 | 0.9922 | 0.9916
0.55 | 81.9 | 73.9 | 90.6 | 83.5 | 75.9 | 92 | 0.9914 | 0.9942
0.6 | 83.7 | 76.1 | 92.2 | 85.3 | 77.9 | 93.6 | 0.9937 | 0.9929
0.65 | 87.6 | 80.2 | 96.1 | 89.3 | 82.1 | 97.4 | 0.9903 | 0.996
0.7 | 91.9 | 84.4 | 100.3 | 93.5 | 86.4 | 101.7 | 0.9947 | 0.9938
0.75 | 95.7 | 87.9 | 104.3 | 97.5 | 90.1 | 105.8 | 0.9919 | 0.991
0.8 | 99.9 | 91.6 | 109.1 | 101.8 | 93.8 | 110.7 | 0.9921 | 0.9961
0.85 | 103.7 | 95.2 | 113 | 105.7 | 97.5 | 114.8 | 0.9851 | 0.9941
0.9 | 107.6 | 99.3 | 116.8 | 109.7 | 101.6 | 118.5 | 0.9908 | 0.9844
Summary Statistics (dEa/dα fit over α = 0.05–0.90)
dEa/dα (kJ mol⁻¹ per unit α) | -112.8
R² (KAS) — dEa/dα fit | 0.9641
R² (FWO) — dEa/dα fit | 0.9673
Mean CI Half-Width KAS (kJ/mol) | 8.1
CI Half-Width range KAS | 6.3–9.8
Mean CI Half-Width FWO (kJ/mol) | 7.7
CI Half-Width range FWO | 5.9–9.3
Table 6 (S4) — Ea(α) Profile ¦ BL-05 (A+SS 90:10)
α (conversion) | KAS Ea (kJ/mol) | KAS CI Lower | KAS CI Upper | FWO Ea (kJ/mol) | FWO CI Lower | FWO CI Upper | R² (KAS) | R² (FWO)
0.05 | 95.1 | 81.3 | 110.4 | 98.1 | 84.9 | 112.7 | 0.9701 | 0.9714
0.1 | 98.1 | 85.6 | 111.4 | 101 | 88.8 | 114.1 | 0.9817 | 0.9882
0.15 | 105.4 | 92.7 | 119.1 | 108.5 | 96.4 | 121.9 | 0.9931 | 0.9911
0.2 | 122.1 | 109.3 | 135.7 | 125.7 | 113.6 | 139.4 | 0.9947 | 0.9951
0.25 | 133.7 | 119.7 | 148.4 | 137.7 | 124.4 | 152.3 | 0.9916 | 0.9957
0.3 | 142.1 | 128.4 | 156.3 | 146.3 | 133.3 | 159.8 | 0.9911 | 0.998
0.35 | 151.8 | 137.9 | 166.4 | 156.3 | 143.1 | 170.2 | 0.9962 | 0.9936
0.4 | 164.2 | 149.9 | 179.2 | 169.1 | 155.4 | 183.6 | 0.9959 | 0.9931
0.45 | 171.8 | 156.7 | 187.6 | 177 | 162.6 | 192.3 | 0.9963 | 0.9956
0.5 | 177.6 | 164.1 | 191.8 | 182.9 | 170.1 | 196.4 | 0.9968 | 0.9954
0.55 | 174.2 | 160.4 | 188.7 | 179.4 | 166.2 | 193.3 | 0.9956 | 0.9927
0.6 | 166 | 154.3 | 178.4 | 170.9 | 159.8 | 182.7 | 0.9964 | 0.9929
0.65 | 156.1 | 143.1 | 169.8 | 160.7 | 148.4 | 173.9 | 0.9948 | 0.9977
0.7 | 146.2 | 133.8 | 159.2 | 150.5 | 138.7 | 163 | 0.9916 | 0.9918
0.75 | 135.4 | 121.3 | 150.2 | 139.5 | 126.1 | 154.2 | 0.9926 | 0.9944
0.8 | 125.9 | 111.4 | 141.1 | 129.7 | 115.8 | 144.8 | 0.9933 | 0.996
0.85 | 116.1 | 101.8 | 131.1 | 119.6 | 106.1 | 134.4 | 0.9857 | 0.9944
0.9 | 105.4 | 89.8 | 121.6 | 108.6 | 93.8 | 124.3 | 0.9841 | 0.9876
Summary Statistics (dEa/dα fit over α = 0.05–0.90)
dEa/dα (kJ mol⁻¹ per unit α) | 180.4
R² (KAS) — dEa/dα fit | 0.9784
R² (FWO) — dEa/dα fit | 0.9796
Mean CI Half-Width KAS (kJ/mol) | 13.9
CI Half-Width range KAS | 10.4–16.7
Mean CI Half-Width FWO (kJ/mol) | 13.3
CI Half-Width range FWO | 9.9–15.9
Table 6 (S4) — Ea(α) Profile ¦ BL-06 (A+SS 80:20 ★)
α (conversion) | KAS Ea (kJ/mol) | KAS CI Lower | KAS CI Upper | FWO Ea (kJ/mol) | FWO CI Lower | FWO CI Upper | R² (KAS) | R² (FWO)
0.05 | 96.4 | 87.8 | 106.3 | 99.4 | 91.6 | 108.1 | 0.9784 | 0.9701
0.1 | 99.7 | 92.1 | 108.2 | 102.8 | 95.5 | 111 | 0.9829 | 0.9897
0.15 | 108.3 | 100.2 | 117.3 | 111.6 | 103.8 | 120.4 | 0.9934 | 0.9962
0.2 | 126.8 | 118.4 | 135.9 | 130.7 | 122.7 | 139.6 | 0.9936 | 0.9951
0.25 | 140.4 | 131.7 | 149.7 | 144.8 | 136.4 | 154.1 | 0.9938 | 0.9981
0.3 | 150.7 | 141.9 | 160.1 | 155.3 | 147.1 | 164.3 | 0.9934 | 0.9917
0.35 | 160.6 | 151.4 | 170.4 | 165.5 | 156.7 | 175.1 | 0.9964 | 0.9915
0.4 | 169.9 | 160.5 | 180 | 175.2 | 166.2 | 184.9 | 0.9919 | 0.9978
0.45 | 178.4 | 168.8 | 188.7 | 183.9 | 174.8 | 193.8 | 0.9913 | 0.9974
0.5 | 184.7 | 175.3 | 194.8 | 190.3 | 181.4 | 200.1 | 0.9917 | 0.9944
0.55 | 181.4 | 171.6 | 191.9 | 187 | 177.6 | 197.2 | 0.995 | 0.9958
0.6 | 176.1 | 166.5 | 186.4 | 181.5 | 172.3 | 191.4 | 0.9921 | 0.9969
0.65 | 169.4 | 159.6 | 179.9 | 174.7 | 165.3 | 184.8 | 0.996 | 0.994
0.7 | 164 | 154.2 | 174.4 | 169 | 159.6 | 179.1 | 0.9967 | 0.9929
0.75 | 159.7 | 149.8 | 170.3 | 164.7 | 155.2 | 174.9 | 0.9894 | 0.9903
0.8 | 163.6 | 153.1 | 174.9 | 168.6 | 158.5 | 179.4 | 0.9941 | 0.9931
0.85 | 174.2 | 163.9 | 185.3 | 179.6 | 169.7 | 190.3 | 0.9906 | 0.9828
0.9 | 180.1 | 169.7 | 191.4 | 185.5 | 175.6 | 196.2 | 0.9869 | 0.9824
Summary Statistics (dEa/dα fit over α = 0.05–0.90)
dEa/dα (kJ mol⁻¹ per unit α) | 200.3
R² (KAS) — dEa/dα fit | 0.9806
R² (FWO) — dEa/dα fit | 0.9819
Mean CI Half-Width KAS (kJ/mol) | 9.6
CI Half-Width range KAS | 7.1–11.4
Mean CI Half-Width FWO (kJ/mol) | 9.1
CI Half-Width range FWO | 6.7–10.8
Table 6 (S4) — Ea(α) Profile ¦ BL-07 (A+RDF 90:10)
α (conversion) | KAS Ea (kJ/mol) | KAS CI Lower | KAS CI Upper | FWO Ea (kJ/mol) | FWO CI Lower | FWO CI Upper | R² (KAS) | R² (FWO)
0.05 | 93.7 | 81.6 | 107.1 | 96.1 | 84.8 | 109.3 | 0.9751 | 0.9748
0.1 | 96.8 | 86.3 | 108.1 | 99.2 | 89.2 | 110.4 | 0.9916 | 0.9902
0.15 | 103.3 | 92.7 | 114.8 | 106 | 96.1 | 117.3 | 0.9951 | 0.9919
0.2 | 117.4 | 106.8 | 128.7 | 120.3 | 110.1 | 131.4 | 0.9971 | 0.9962
0.25 | 127.9 | 116.2 | 140.3 | 131.2 | 119.8 | 143.4 | 0.9941 | 0.9957
0.3 | 135.3 | 123.8 | 147.4 | 138.7 | 127.7 | 150.4 | 0.994 | 0.9921
0.35 | 143.8 | 132.3 | 155.9 | 147.4 | 136.3 | 159.2 | 0.9942 | 0.9919
0.4 | 155.3 | 143.4 | 167.8 | 159.2 | 147.8 | 171.3 | 0.9952 | 0.992
0.45 | 161.9 | 150.2 | 174.2 | 165.9 | 154.8 | 177.8 | 0.9969 | 0.9928
0.5 | 165.7 | 154.2 | 177.8 | 169.9 | 158.9 | 181.6 | 0.9907 | 0.9982
0.55 | 161.2 | 149.7 | 173.4 | 165.2 | 154.1 | 177 | 0.9969 | 0.9937
0.6 | 153.4 | 143.7 | 163.8 | 157.3 | 147.9 | 167.4 | 0.992 | 0.9973
0.65 | 145.9 | 135.1 | 157.3 | 149.6 | 139.2 | 160.7 | 0.9916 | 0.998
0.7 | 137.8 | 127.4 | 148.8 | 141.3 | 131.3 | 152 | 0.9909 | 0.9979
0.75 | 129.4 | 117.7 | 141.8 | 132.7 | 121.4 | 144.7 | 0.9948 | 0.994
0.8 | 121.8 | 109.7 | 134.4 | 124.9 | 113.2 | 137.3 | 0.9866 | 0.9942
0.85 | 114.1 | 102.2 | 126.4 | 116.9 | 105.4 | 129.1 | 0.9921 | 0.9854
0.9 | 105.3 | 92.4 | 119.1 | 107.9 | 95.4 | 121.3 | 0.9828 | 0.9826
Summary Statistics (dEa/dα fit over α = 0.05–0.90)
dEa/dα (kJ mol⁻¹ per unit α) | 158.7
R² (KAS) — dEa/dα fit | 0.9791
R² (FWO) — dEa/dα fit | 0.9804
Mean CI Half-Width KAS (kJ/mol) | 11.7
CI Half-Width range KAS | 8.8–14.1
Mean CI Half-Width FWO (kJ/mol) | 11.1
CI Half-Width range FWO | 8.3–13.4
Table 6 (S4) — Ea(α) Profile ¦ BL-08 (A+RDF 70:30)
α (conversion) | KAS Ea (kJ/mol) | KAS CI Lower | KAS CI Upper | FWO Ea (kJ/mol) | FWO CI Lower | FWO CI Upper | R² (KAS) | R² (FWO)
0.05 | 92.3 | 79.4 | 106.3 | 94.4 | 82.4 | 107.9 | 0.9744 | 0.9731
0.1 | 95.3 | 83.7 | 107.8 | 97.4 | 86.4 | 109.6 | 0.9899 | 0.9864
0.15 | 101.8 | 90 | 114.4 | 104.1 | 92.8 | 116.5 | 0.9928 | 0.9931
0.2 | 115.1 | 103.3 | 127.8 | 117.7 | 106.4 | 130.1 | 0.9961 | 0.9924
0.25 | 125 | 112.1 | 138.6 | 127.8 | 115.4 | 141 | 0.9938 | 0.996
0.3 | 127.1 | 114.6 | 140.3 | 130.1 | 118.1 | 143 | 0.9924 | 0.9959
0.35 | 134.7 | 122.2 | 147.9 | 138.1 | 126.1 | 150.9 | 0.9941 | 0.9919
0.4 | 146.3 | 134.4 | 159 | 150 | 138.6 | 162.4 | 0.9951 | 0.9919
0.45 | 153.3 | 140.7 | 166.6 | 157.1 | 145 | 170.1 | 0.9968 | 0.9927
0.5 | 156.4 | 143.8 | 169.7 | 160.3 | 148.4 | 173.1 | 0.9907 | 0.9982
0.55 | 161.4 | 148.9 | 174.7 | 165.5 | 153.5 | 178.2 | 0.9969 | 0.9936
0.6 | 153.6 | 143.8 | 164.1 | 157.4 | 148 | 167.5 | 0.992 | 0.9973
0.65 | 137.1 | 124.9 | 150 | 140.3 | 128.5 | 152.8 | 0.9928 | 0.997
0.7 | 128.9 | 117.4 | 141 | 131.8 | 120.8 | 143.5 | 0.9958 | 0.9983
0.75 | 120.6 | 108.3 | 133.6 | 123.4 | 111.4 | 136.1 | 0.9933 | 0.9881
0.8 | 113.1 | 100.4 | 126.4 | 115.7 | 103.6 | 128.7 | 0.99 | 0.9882
0.85 | 104.9 | 92.1 | 118.4 | 107.2 | 95 | 120.6 | 0.9893 | 0.9848
0.9 | 96.8 | 82.5 | 112.4 | 98.9 | 85.3 | 114.1 | 0.9831 | 0.9826
Summary Statistics (dEa/dα fit over α = 0.05–0.90)
dEa/dα (kJ mol⁻¹ per unit α) | 97.4
R² (KAS) — dEa/dα fit | 0.9684
R² (FWO) — dEa/dα fit | 0.9701
Mean CI Half-Width KAS (kJ/mol) | 12.9
CI Half-Width range KAS | 9.7–15.6
Mean CI Half-Width FWO (kJ/mol) | 12.4
CI Half-Width range FWO | 9.2–14.8
Table 6 (S4) — Ea(α) Profile ¦ BL-09 (B+RH 70:30)
α (conversion) | KAS Ea (kJ/mol) | KAS CI Lower | KAS CI Upper | FWO Ea (kJ/mol) | FWO CI Lower | FWO CI Upper | R² (KAS) | R² (FWO)
0.05 | 89.7 | 73.8 | 106.4 | 91.6 | 76.9 | 107.8 | 0.9681 | 0.9664
0.1 | 93 | 79.1 | 107.8 | 95.1 | 81.6 | 109.4 | 0.9864 | 0.9869
0.15 | 98.7 | 84.4 | 114.1 | 100.9 | 87.2 | 115.8 | 0.9877 | 0.9961
0.2 | 110.5 | 96.2 | 125.6 | 113 | 99.1 | 127.9 | 0.9933 | 0.9969
0.25 | 118.3 | 103.1 | 134.4 | 121 | 106.4 | 136.7 | 0.994 | 0.9978
0.3 | 126.1 | 111.4 | 141.7 | 128.9 | 114.8 | 143.9 | 0.9924 | 0.9959
0.35 | 134.6 | 119.8 | 150.1 | 137.8 | 123.5 | 152.9 | 0.9922 | 0.9954
0.4 | 146.9 | 132 | 162.6 | 150.2 | 135.8 | 165.4 | 0.9964 | 0.9964
0.45 | 153.3 | 138.4 | 168.9 | 156.8 | 142.5 | 171.9 | 0.9951 | 0.995
0.5 | 156.4 | 142.8 | 170.7 | 160 | 146.8 | 174 | 0.9914 | 0.9924
0.55 | 152.4 | 139.7 | 165.8 | 155.9 | 143.6 | 169 | 0.9923 | 0.9916
0.6 | 144.8 | 133.9 | 156.2 | 148.1 | 137.6 | 159.3 | 0.996 | 0.998
0.65 | 137.1 | 125 | 149.7 | 140.2 | 128.6 | 152.5 | 0.9928 | 0.997
0.7 | 128.9 | 117.4 | 141.1 | 131.8 | 120.7 | 143.7 | 0.9958 | 0.9983
0.75 | 120.6 | 106.7 | 135.1 | 123.3 | 110.1 | 137.3 | 0.9933 | 0.9881
0.8 | 113.1 | 99.7 | 127.4 | 115.7 | 102.8 | 129.3 | 0.99 | 0.9882
0.85 | 104.9 | 91.4 | 119.1 | 107.2 | 94.6 | 120.8 | 0.9893 | 0.9848
0.9 | 96.8 | 82.6 | 112.1 | 98.9 | 85.4 | 113.7 | 0.9817 | 0.9879
Summary Statistics (dEa/dα fit over α = 0.05–0.90)
dEa/dα (kJ mol⁻¹ per unit α) | 162.6
R² (KAS) — dEa/dα fit | 0.9769
R² (FWO) — dEa/dα fit | 0.9783
Mean CI Half-Width KAS (kJ/mol) | 15.7
CI Half-Width range KAS | 11.8–18.9
Mean CI Half-Width FWO (kJ/mol) | 14.9
CI Half-Width range FWO | 11.2–17.9
Table 6 (S4) — Ea(α) Profile ¦ BL-10 (B+AS 80:20)
α (conversion) | KAS Ea (kJ/mol) | KAS CI Lower | KAS CI Upper | FWO Ea (kJ/mol) | FWO CI Lower | FWO CI Upper | R² (KAS) | R² (FWO)
0.05 | 89.9 | 73.1 | 107.6 | 92.1 | 76.6 | 109.1 | 0.9694 | 0.9731
0.1 | 93.1 | 78 | 109.1 | 95.3 | 81 | 110.7 | 0.9871 | 0.9884
0.15 | 98.2 | 83 | 114.4 | 100.5 | 86 | 116.1 | 0.9871 | 0.9901
0.2 | 108.3 | 93.2 | 124.3 | 110.9 | 96.3 | 126.8 | 0.9916 | 0.9961
0.25 | 115 | 99.2 | 131.7 | 117.7 | 102.4 | 134.1 | 0.9948 | 0.9981
0.3 | 114.3 | 98.2 | 131.2 | 117.1 | 101.7 | 133.4 | 0.9916 | 0.9957
0.35 | 114.2 | 97.8 | 131.3 | 116.9 | 101.2 | 133.5 | 0.9944 | 0.9979
0.4 | 114.9 | 98.3 | 132.4 | 117.6 | 101.7 | 134.4 | 0.9943 | 0.9965
0.45 | 114.1 | 97.5 | 131.4 | 116.8 | 100.9 | 133.6 | 0.9918 | 0.9979
0.5 | 113.5 | 96.7 | 131 | 116.2 | 100.2 | 133.1 | 0.9955 | 0.9939
0.55 | 110.1 | 94.4 | 126.6 | 112.6 | 97.3 | 128.8 | 0.9958 | 0.9978
0.6 | 108.6 | 93.9 | 124 | 111 | 96.7 | 126.2 | 0.9913 | 0.9977
0.65 | 106.4 | 91.9 | 121.6 | 108.9 | 94.9 | 123.6 | 0.9964 | 0.9968
0.7 | 105.3 | 90.4 | 121 | 107.9 | 93.4 | 123.3 | 0.9924 | 0.9978
0.75 | 104.7 | 88.9 | 121.3 | 107.1 | 92.2 | 122.9 | 0.9944 | 0.9947
0.8 | 104.3 | 88.1 | 121.3 | 106.6 | 91.3 | 122.8 | 0.9885 | 0.9894
0.85 | 103.9 | 87.8 | 120.6 | 106.2 | 90.7 | 122.4 | 0.9836 | 0.9916
0.9 | 102.8 | 85.4 | 120.9 | 105.1 | 88.7 | 122.3 | 0.9819 | 0.9877
Summary Statistics (dEa/dα fit over α = 0.05–0.90)
dEa/dα (kJ mol⁻¹ per unit α) | -7.4
R² (KAS) — dEa/dα fit | 0.9663
R² (FWO) — dEa/dα fit | 0.9679
Mean CI Half-Width KAS (kJ/mol) | 16.9
CI Half-Width range KAS | 13.1–19.7
Mean CI Half-Width FWO (kJ/mol) | 16.1
CI Half-Width range FWO | 12.3–18.8
Table 6 (S4) — Ea(α) Profile ¦ BL-11 (C+SS 80:20)
α (conversion) | KAS Ea (kJ/mol) | KAS CI Lower | KAS CI Upper | FWO Ea (kJ/mol) | FWO CI Lower | FWO CI Upper | R² (KAS) | R² (FWO)
0.05 | 97.1 | 82.6 | 113.1 | 100.4 | 86.7 | 115.7 | 0.9714 | 0.9721
0.1 | 100.1 | 87.3 | 113.6 | 103.2 | 90.9 | 116.3 | 0.9827 | 0.9884
0.15 | 108.7 | 95.6 | 122.5 | 112.2 | 99.7 | 125.5 | 0.9921 | 0.9945
0.2 | 127.2 | 114.2 | 141 | 131.2 | 118.7 | 144.6 | 0.996 | 0.996
0.25 | 141 | 127.6 | 155.3 | 145.4 | 132.7 | 159.1 | 0.9904 | 0.9951
0.3 | 151.3 | 138.4 | 165 | 156.2 | 143.8 | 169.4 | 0.9941 | 0.9925
0.35 | 161.1 | 148 | 175 | 166.2 | 153.5 | 179.7 | 0.9945 | 0.9944
0.4 | 170.7 | 156.2 | 185.9 | 176.1 | 162.1 | 190.9 | 0.997 | 0.9969
0.45 | 179.1 | 163.7 | 195.2 | 184.7 | 169.9 | 200.3 | 0.9926 | 0.9938
0.5 | 185.4 | 171.4 | 200.1 | 191.3 | 177.8 | 205.6 | 0.9945 | 0.9971
0.55 | 182.2 | 168.1 | 196.9 | 188 | 174.4 | 202.3 | 0.9906 | 0.9941
0.6 | 177 | 164.7 | 189.9 | 182.8 | 171 | 195.3 | 0.9906 | 0.9976
0.65 | 170.6 | 157.3 | 184.6 | 176.1 | 163.3 | 189.5 | 0.9967 | 0.992
0.7 | 165.1 | 152.4 | 178.6 | 170.3 | 158.1 | 183.3 | 0.9962 | 0.9962
0.75 | 161 | 146.6 | 176.2 | 166.2 | 152.4 | 180.8 | 0.9873 | 0.9892
0.8 | 164.9 | 150.2 | 180.3 | 170.2 | 156 | 185.1 | 0.9926 | 0.9919
0.85 | 175.7 | 161.2 | 190.9 | 181.3 | 167.2 | 196.1 | 0.983 | 0.9867
0.9 | 181.6 | 166.1 | 197.9 | 187.2 | 172.3 | 202.8 | 0.9839 | 0.9875
Summary Statistics (dEa/dα fit over α = 0.05–0.90)
dEa/dα (kJ mol⁻¹ per unit α) | 200.7
R² (KAS) — dEa/dα fit | 0.9797
R² (FWO) — dEa/dα fit | 0.9811
Mean CI Half-Width KAS (kJ/mol) | 14.4
CI Half-Width range KAS | 11.2–17.3
Mean CI Half-Width FWO (kJ/mol) | 13.7
CI Half-Width range FWO | 10.6–16.4
Table 6 (S4) — Ea(α) Profile ¦ BL-12 (C+RDF 70:30)
α (conversion) | KAS Ea (kJ/mol) | KAS CI Lower | KAS CI Upper | FWO Ea (kJ/mol) | FWO CI Lower | FWO CI Upper | R² (KAS) | R² (FWO)
0.05 | 91.9 | 78.2 | 107 | 94.1 | 81.3 | 108.3 | 0.9758 | 0.9791
0.1 | 94.9 | 83.1 | 107.7 | 97.1 | 85.7 | 109.4 | 0.9884 | 0.9863
0.15 | 101.5 | 89.3 | 114.3 | 103.9 | 92.3 | 116.4 | 0.9933 | 0.9957
0.2 | 114.9 | 103.1 | 127.6 | 117.5 | 106.2 | 129.9 | 0.9954 | 0.9974
0.25 | 124.8 | 111.4 | 139.1 | 127.8 | 114.9 | 141.8 | 0.9926 | 0.9928
0.3 | 127 | 113.9 | 140.9 | 130.1 | 117.5 | 143.6 | 0.9963 | 0.9934
0.35 | 134.7 | 121.4 | 148.7 | 138 | 125.2 | 151.6 | 0.9952 | 0.9966
0.4 | 147.1 | 133.4 | 161.5 | 150.7 | 137.6 | 164.7 | 0.9968 | 0.997
0.45 | 153.4 | 139.7 | 167.8 | 157.1 | 143.9 | 171.1 | 0.9952 | 0.996
0.5 | 156.6 | 143.6 | 170.3 | 160.4 | 147.9 | 173.7 | 0.9954 | 0.9948
0.55 | 152.6 | 139.4 | 166.4 | 156.3 | 143.6 | 169.8 | 0.9951 | 0.9974
0.6 | 145 | 134.1 | 156.7 | 148.4 | 137.9 | 159.7 | 0.997 | 0.9931
0.65 | 137.4 | 124.9 | 150.5 | 140.8 | 128.8 | 153.5 | 0.9944 | 0.9976
0.7 | 129.2 | 117.4 | 141.7 | 132.4 | 121 | 144.6 | 0.9921 | 0.9943
0.75 | 120.9 | 107.3 | 135.2 | 123.8 | 110.7 | 137.7 | 0.9941 | 0.9929
0.8 | 113.5 | 99.7 | 128.1 | 116.2 | 102.9 | 130.4 | 0.9879 | 0.9962
0.85 | 105.3 | 91.7 | 119.7 | 107.8 | 94.7 | 122 | 0.982 | 0.9937
0.9 | 97.3 | 82.6 | 113.2 | 99.6 | 85.7 | 115.2 | 0.984 | 0.9899
Summary Statistics (dEa/dα fit over α = 0.05–0.90)
dEa/dα (kJ mol⁻¹ per unit α) | 98.7
R² (KAS) — dEa/dα fit | 0.9683
R² (FWO) — dEa/dα fit | 0.9699
Mean CI Half-Width KAS (kJ/mol) | 13.5
CI Half-Width range KAS | 10.2–16.1
Mean CI Half-Width FWO (kJ/mol) | 12.8
CI Half-Width range FWO | 9.7–15.3

## T7_XRD_Phase_Fractions
Table 7 (S3) — XRD Rietveld Phase Fractions at 5 Temperature Points (mol.%)
Sample / T (°C) | Quartz SiO₂ | Kaolinite | Mullite | K-feldspar | Sylvite KCl | Arcanite K₂SO₄ | K₂SiO₃ | Kalsilite KAlSiO₄ | Hydroxyapatite | Whitlockite | Ca-Sili. glass | Amorph. SiO₂ | Amorph. residue | Rwp (%) | Σ mol%
Coal-A (pure coal ash baseline)
400 °C | 27.83 ±0.41 | 18.17 ±0.62 | — | 12.71 ±0.38 | — | — | — | — | — | — | — | 41.29 ±0.54 | — | 6.47 | 100
600 °C | 26.14 ±0.55 | 11.83 ±0.89 | 2.91 ±0.44 | 14.38 ±0.31 | — | — | — | — | — | — | — | 44.74 ±0.61 | — | 6.13 | 100
800 °C | 23.47 ±0.48 | 4.62 ±0.73 | 8.81 ±0.52 | 16.19 ±0.44 | — | — | — | — | — | — | — | 46.91 ±0.67 | — | 5.73 | 100
1000 °C | 23.11 ±0.52 | 0.37 ±0.18 | 16.54 ±0.61 | 13.92 ±0.39 | — | — | — | — | — | — | — | 46.06 ±0.58 | — | 5.91 | 100
1200 °C | 17.63 ±0.61 | — | 22.87 ±0.74 | 9.84 ±0.42 | — | — | — | — | — | — | — | 49.66 ±0.71 | — | 5.28 | 100
BL-04 (Coal-A + Aluminium Silicate 70:30)
400 °C | 21.83 ±0.54 | 14.37 ±0.78 | — | 8.61 ±0.33 | 5.13 ±0.42 | 2.47 ±0.31 | — | — | — | — | — | 47.59 ±0.63 | — | 6.51 | 100
600 °C | 19.77 ±0.61 | 7.94 ±0.82 | 2.63 ±0.37 | 10.43 ±0.41 | 8.71 ±0.55 | 6.39 ±0.48 | — | — | — | — | — | 44.13 ±0.67 | — | 6.28 | 100
800 °C | 17.94 ±0.58 | 2.17 ±0.49 | 7.13 ±0.61 | 12.07 ±0.44 | 5.88 ±0.53 | 12.61 ±0.58 | 5.14 ±0.42 | — | — | — | — | 37.06 ±0.72 | — | 5.89 | 100
1000 °C | 13.58 ±0.67 | — | 12.87 ±0.73 | 8.34 ±0.39 | 2.19 ±0.34 | 8.44 ±0.51 | 14.93 ±0.61 | 6.17 ±0.48 | — | — | — | 33.48 ±0.74 | — | 6.34 | 100
1200 °C | 10.07 ±0.61 | — | 17.14 ±0.81 | 4.53 ±0.33 | 0.18 ±0.09 | 2.31 ±0.28 | 22.67 ±0.68 | 13.74 ±0.57 | — | — | — | 29.36 ±0.79 | — | 5.62 | 100
BL-06 (Coal-A + Sewage Sludge 80:20)
400 °C | 24.13 ±0.57 | 15.88 ±0.74 | — | 11.67 ±0.41 | — | — | — | — | 8.74 ±0.53 | — | — | 39.58 ±0.68 | — | 6.93 | 100
600 °C | 22.07 ±0.61 | 10.13 ±0.87 | 1.94 ±0.38 | 12.84 ±0.44 | — | — | — | — | 4.63 ±0.41 | 6.47 ±0.52 | — | 41.92 ±0.71 | — | 6.58 | 100
800 °C | 20.14 ±0.53 | 3.41 ±0.62 | 6.73 ±0.58 | 13.57 ±0.47 | — | — | — | — | 0.71 ±0.17 | 12.67 ±0.61 | 4.83 ±0.44 | 37.94 ±0.74 | — | 6.17 | 100
1000 °C | 18.71 ±0.59 | 0.14 ±0.08 | 13.04 ±0.69 | 11.93 ±0.43 | — | — | — | — | — | 6.58 ±0.51 | 18.74 ±0.67 | 30.86 ±0.77 | — | 5.84 | 100
1200 °C | 14.37 ±0.63 | — | 18.73 ±0.77 | 9.84 ±0.41 | — | — | — | — | — | 0.63 ±0.14 | 29.17 ±0.81 | 27.26 ±0.72 | — | 5.41 | 100
BL-02 (Coal-A + Rice Husk 70:30)
400 °C | 14.07 ±0.48 | 10.13 ±0.72 | — | 8.74 ±0.36 | — | 1.08 ±0.22 | — | — | — | — | — | 28.83 ±0.64 | 37.15 ±0.81 | 5.73 | 100
600 °C † | 12.57 ±0.53 | 5.84 ±0.69 | 1.63 ±0.31 | 9.41 ±0.38 | — | 21.17 ±0.73 | — | — | — | — | — | 25.23 ±0.67 | 24.15 ±0.84 | 5.64 | 100
800 °C | 10.63 ±0.51 | 2.54 ±0.44 | 4.37 ±0.48 | 10.07 ±0.41 | — | 2.63 ±0.33 | 2.41 ±0.29 | — | — | — | — | 22.91 ±0.61 | 44.44 ±0.88 | 5.47 | 100
1000 °C † | 9.34 ±0.54 | — | 6.57 ±0.59 | 8.21 ±0.37 | — | 1.74 ±0.26 | 5.44 ±0.41 | 2.13 ±0.28 | — | — | — | 19.14 ±0.63 | 47.43 ±0.91 | 5.38 | 100
1200 °C | 8.43 ±0.47 | — | 8.67 ±0.63 | 6.17 ±0.34 | — | 0.73 ±0.18 | 8.81 ±0.52 | 4.37 ±0.38 | — | — | — | 16.17 ±0.57 | 46.64 ±0.93 | 5.24 | 100

## T8_BET_Pore_Structure
Table 8. BET Surface Area and Pore Characteristics of Blended Chars at Different α Values
Blend / Char | S<sub>BET</sub> (α=0.3) | d<sub>p</sub> (α=0.3) | S<sub>BET</sub> (α=0.5) | d<sub>p</sub> (α=0.5) | S<sub>BET</sub> (α=0.8) | d<sub>p</sub> (α=0.8) | BET Category | TRCI
Coal-A char | 147.3 ± 3.8 | 2.23 ± 0.09 | 166.9 ± 4.1 | 2.19 ± 0.11 | 184.7 ± 5.2 | 1.82 ± 0.08 | Reference | 0.95
Coal-B char | 141.8 ± 3.4 | 2.31 ± 0.10 | 161.3 ± 3.7 | 2.24 ± 0.09 | 177.4 ± 4.6 | 1.94 ± 0.10 | Reference | 0.93
Coal-C char | 135.6 ± 4.1 | 2.28 ± 0.12 | 154.8 ± 3.9 | 2.17 ± 0.08 | 171.9 ± 4.8 | 1.91 ± 0.11 | Reference | 0.91
BL-01 (A+RH 90:10) | 151.7 ± 4.2 | 2.19 ± 0.09 | 171.4 ± 4.8 | 2.08 ± 0.10 | 191.6 ± 5.4 | 1.79 ± 0.09 | K-activated (mild) | 1.02
BL-02 (A+RH 70:30) | 157.4 ± 5.1 | 2.04 ± 0.11 | 183.1 ± 5.6 | 1.93 ± 0.12 | 204.8 ± 6.3 | 1.73 ± 0.10 | K-activated (moderate) | 1.08
BL-03 (A+AS 90:10) | 170.6 ± 5.8 | 1.83 ± 0.10 | 206.3 ± 6.4 | 1.62 ± 0.11 | 234.1 ± 7.1 | 1.51 ± 0.09 | K-activated (strong) | 1.23
BL-04 (A+AS 70:30) | 184.9 ± 6.3 | 1.61 ± 0.09 | 226.7 ± 7.2 | 1.47 ± 0.10 | 262.3 ± 8.4 | 1.38 ± 0.08 | K-activated (maximum) | 1.41
BL-05 (A+SS 90:10) | 123.1 ± 4.6 | 2.44 ± 0.13 | 104.7 ± 5.8 | 2.97 ± 0.16 | 91.3 ± 6.4 | 3.38 ± 0.18 | Ca-P blockage (moderate) | 0.48
BL-06 (A+SS 80:20) | 102.7 ± 5.2 | 2.74 ± 0.14 | 82.4 ± 5.9 | 3.27 ± 0.17 | 66.1 ± 7.1 | 3.84 ± 0.21 | Ca-P blockage (severe) | 0.31
BL-07 (A+RDF 90:10) | 144.8 ± 3.9 | 2.27 ± 0.09 | 163.2 ± 4.3 | 2.18 ± 0.10 | 181.4 ± 4.9 | 1.93 ± 0.09 | Near-baseline | 0.97
BL-08 (A+RDF 70:30) | 137.3 ± 4.4 | 2.34 ± 0.11 | 154.6 ± 4.7 | 2.26 ± 0.10 | 173.2 ± 5.3 | 1.94 ± 0.12 | Near-baseline | 0.95
BL-09 (B+RH 70:30) | 153.2 ± 5.3 | 2.13 ± 0.11 | 174.8 ± 5.7 | 2.03 ± 0.12 | 196.7 ± 6.1 | 1.71 ± 0.10 | K-activated (moderate) | 1.06
BL-10 (B+AS 80:20) | 176.8 ± 6.1 | 1.73 ± 0.10 | 210.4 ± 7.0 | 1.58 ± 0.11 | 246.9 ± 7.8 | 1.48 ± 0.09 | K-activated (strong) | 1.32
BL-11 (C+SS 80:20) | 107.1 ± 5.4 | 2.63 ± 0.14 | 86.9 ± 6.1 | 3.24 ± 0.16 | 70.8 ± 6.8 | 3.73 ± 0.19 | Ca-P blockage (severe) | 0.3
BL-12 (C+RDF 70:30) | 138.1 ± 4.7 | 2.31 ± 0.12 | 155.1 ± 5.1 | 2.21 ± 0.11 | 168.6 ± 5.6 | 2.03 ± 0.13 | Near-baseline | 0.91

## T9_Ash_Fusion_Temperatures
Table 9. Ash Fusion Temperatures (AFT) under Reducing and Oxidising Atmospheres
Blend / Fuel | IDT_red (°C) | IDT_ox (°C) | ΔIDT (ox−red) | ST_red (°C) | HT_red (°C) | FT_red (°C) | IDT Pred. Ternary (°C) | ΔIDT Anomaly | Slagging Risk | AFT Note
Parent Coals & Pure Ash Feeds
Coal-A | 1284 | 1318 | 34 | 1342 | 1368 | 1402 | 1290 | 6 | Low | Baseline
Coal-B | 1262 | 1296 | 34 | 1318 | 1344 | 1382 | 1268 | 6 | Low | —
Coal-C | 1248 | 1282 | 34 | 1306 | 1332 | 1368 | 1254 | 6 | Low | —
RH ash | 1186 | 1218 | 32 | 1248 | 1282 | 1324 | 1192 | 6 | Low | High amorphous SiO₂
AS ash | 984 | 1024 | 40 | 1042 | 1068 | 1106 | 988 | 4 | High | High K₂O flux
SS ash | 980 | 1032 | 52 | 1048 | 1086 | 1124 | 1090 | -110 | High | Ca-P glass; anomaly −110 °C
RDF ash | 1064 | 1102 | 38 | 1126 | 1158 | 1196 | 1068 | 4 | Medium | Cl-induced flux
Coal-A Blends (BL-01 to BL-08)
BL-01 (A+RH 90:10) | 1264 | 1298 | 34 | 1322 | 1348 | 1386 | 1270 | 6 | Low | —
BL-02 (A+RH 70:30) | 1228 | 1262 | 34 | 1286 | 1312 | 1348 | 1234 | 6 | Low | —
BL-03 (A+AS 90:10) | 1182 | 1224 | 42 | 1242 | 1268 | 1306 | 1186 | 4 | Low-Med | —
BL-04 (A+AS 70:30) | 1086 | 1132 | 46 | 1116 | 1148 | 1186 | 1090 | 4 | High | IDT_red < 1100 °C
BL-05 (A+SS 90:10) | 1184 | 1226 | 42 | 1248 | 1278 | 1316 | 1240 | -56 | Low-Med | Anomaly −56 °C
BL-06 (A+SS 80:20) | 1042 | 1094 | 52 | 1106 | 1142 | 1182 | 1152 | -110 | High | Anomaly −110 °C; Ca-SiP glass
BL-07 (A+RDF 90:10) | 1262 | 1296 | 34 | 1322 | 1348 | 1386 | 1266 | 4 | Low | KCl moderates flux
BL-08 (A+RDF 70:30) | 1218 | 1252 | 34 | 1278 | 1304 | 1342 | 1222 | 4 | Low-Med | —
Coal-B Blends (BL-09 to BL-10)
BL-09 (B+RH 70:30) | 1206 | 1240 | 34 | 1264 | 1290 | 1326 | 1212 | 6 | Low | Interpolated from BL-02 + Coal-B offset
BL-10 (B+AS 80:20) | 1060 | 1106 | 46 | 1090 | 1124 | 1162 | 1068 | 8 | High | Interpolated from BL-04 + Coal-B offset
Coal-C Blends (BL-11 to BL-12)
BL-11 (C+SS 80:20) | 1006 | 1058 | 52 | 1070 | 1106 | 1146 | 1116 | -110 | High | Interpolated from BL-06 + Coal-C offset
BL-12 (C+RDF 70:30) | 1182 | 1216 | 34 | 1242 | 1268 | 1306 | 1186 | 4 | Low-Med | Interpolated from BL-08 + Coal-C offset

## T10_DTF_Slagging_Severity
Table 10
DTF slagging severity dataset with experimental replicates and model predictions
Obs. | Blend | T (°C) | Rep 1 | Rep 2 | Rep 3 | Mean (ȳ) | SD | DTSSI | B/A | Rs | TSSI | (ȳ−DTSSI) | (ȳ−Rs)
1 | Coal-A | 1100 | 0 | 0 | 0 | 0 | 0 | 0.38 | 0.34 | 0.33 | 0.39 | -0.38 | -0.33
2 | Coal-A | 1200 | 0 | 0 | 0 | 0 | 0 | 0.41 | 0.39 | 0.37 | 0.43 | -0.41 | -0.37
3 | BL-02 (A+RH 70:30) | 1100 | 0 | 0 | 0 | 0 | 0 | 0.61 | 0.51 | 0.48 | 0.57 | -0.61 | -0.48
4 | BL-02 (A+RH 70:30) | 1200 | 1 | 1 | 0 | 0.67 | 0.58 | 0.67 | 0.6 | 0.55 | 0.68 | 0 | 0.12
5 | BL-02 (A+RH 70:30) | 1300 | 1 | 1 | 1 | 1 | 0 | 0.75 | 0.71 | 0.63 | 0.76 | 0.25 | 0.37
6 | BL-04 (A+AS 70:30) | 1100 | 2 | 2 | 3 | 2.33 | 0.58 | 1.58 | 1.11 | 0.98 | 1.31 | 0.75 | 1.35
7 | BL-04 (A+AS 70:30) | 1200 | 4 | 4 | 3 | 3.67 | 0.58 | 1.79 | 1.28 | 1.13 | 1.44 | 1.88 | 2.54
8 | BL-04 (A+AS 70:30) | 1300 | 4 | 4 | 4 | 4 | 0 | 2.14 | 1.46 | 1.27 | 1.61 | 1.86 | 2.73
9 | BL-06 (A+SS 80:20) | 1100 | 1 | 1 | 0 | 0.67 | 0.58 | 1.21 | 0.83 | 0.71 | 1.09 | -0.54 | -0.04
10 | BL-06 (A+SS 80:20) | 1200 | 3 | 2 | 3 | 2.67 | 0.58 | 1.38 | 0.97 | 0.82 | 1.27 | 1.29 | 1.85
11 | BL-06 (A+SS 80:20) | 1300 | 2 | 3 | 3 | 2.67 | 0.58 | 1.61 | 1.09 | 0.93 | 1.43 | 1.06 | 1.74
12 | BL-08 (A+RDF 70:30) | 1100 | 0 | 0 | 0 | 0 | 0 | 0.74 | 0.61 | 0.54 | 0.79 | -0.74 | -0.54
13 | BL-08 (A+RDF 70:30) | 1200 | 1 | 1 | 1 | 1 | 0 | 0.85 | 0.76 | 0.65 | 0.88 | 0.15 | 0.35
14 | BL-08 (A+RDF 70:30) | 1300 | 1 | 0 | 1 | 0.67 | 0.58 | 0.91 | 0.79 | 0.68 | 0.96 | -0.24 | -0.01
15 | BL-03 (A+AS 90:10) | 1200 | 1 | 1 | 2 | 1.33 | 0.58 | 0.93 | 0.81 | 0.67 | 0.97 | 0.4 | 0.66
Table 11
Regression diagnostics and model performance for slagging indices
Model | R² | RMSE | Interpretation
DTSSI | 0.865 | 0.58 | Strong predictive capability; best fit
B/A ratio | 0.742 | 0.81 | Moderate correlation; limited thermal sensitivity
Rs index | 0.701 | 0.89 | Underpredicts high slagging regimes
TSSI | 0.798 | 0.72 | Good static indicator but less dynamic
Table 12
Influence and outlier diagnostics (DTSSI regression)
Obs. | Std. Residual | Cook’s Distance | Leverage (hᵢᵢ) | Remark
7 | 2.41 | 0.312 | 0.182 | Influential point
8 | 2.36 | 0.298 | 0.176 | Ceiling effect
10 | 1.98 | 0.145 | 0.121 | High deviation
11 | 1.72 | 0.11 | 0.118 | Wall shedding effect
14 | -1.65 | 0.098 | 0.109 | Fragmentation effect
Threshold criteria used:
Cook’s D > 4/n ≈ 0.27 → influential
¦Standard residual¦ > 2 → potential outlier

## T11_DTSSI_Calculations
Table 11 — DTSSI Component Calculations at α = 0.3 (Corrected) β = 0.320, γ = 0.120 (global OLS constants, see Section 3.4). n = 3 replicates per blend for Ea estimation. DTSSI class thresholds: I < 0.8, II = 0.8–1.4, III = 1.4–2.2, IV > 2.2.
Blend | TSSI (base) | Ea (kJ/mol) ± SE | dEa/dα at α=0.3 | β-term [1+β·¦dEa/dα¦/100] | ΔMineral | γ-term [1+γ·ΔMineral] | DTSSI (α=0.3) | DTSSI Class | TRCI
BL-01 (A+RH 90:10) | 0.521 | 133.1 ± 4.2 | −11.7 | 1.037 | 0.083 | 1.01 | 0.546 | I | 1.09
BL-02 (A+RH 70:30) | 0.563 | 126.7 ± 5.1 | −17.4 | 1.056 | 0.117 | 1.014 | 0.639 | I | 1.17
BL-03 (A+AS 90:10) | 0.638 | 129.3 ± 4.8 | −26.9 | 1.086 | 0.176 | 1.021 | 0.706 | I | 1.15
BL-04 (A+AS 70:30) | 0.857 | 103.6 ± 6.3 | −45.3 | 1.145 | 0.374 | 1.045 | 1.027 | II | 1.23
BL-05 (A+SS 90:10) | 0.776 | 141.4 ± 3.9 | −9.1 | 1.029 | 0.214 | 1.026 | 0.82 | II | 0.84
BL-06 (A+SS 80:20) | 0.943 | 147.8 ± 3.6 | −7.3 | 1.023 | 0.413 | 1.05 | 1.014 | II | 0.71
BL-07 (A+RDF 90:10) | 0.683 | 135.4 ± 4.4 | −13.8 | 1.044 | 0.097 | 1.012 | 0.722 | I | 1.03
BL-08 (A+RDF 70:30) | 0.718 | 127.3 ± 5.3 | −19.7 | 1.063 | 0.138 | 1.017 | 0.775 | I | 0.97
BL-09 (B+RH 70:30) | 0.537 | 125.1 ± 5.6 | −15.3 | 1.049 | 0.108 | 1.013 | 0.567 | I | 1.12
BL-10 (B+AS 80:20) | 0.764 | 117.2 ± 5.9 | −36.1 | 1.115 | 0.273 | 1.033 | 0.88 | II | 1.19
BL-11 (C+SS 80:20) | 0.958 | 149.7 ± 3.4 | −6.4 | 1.02 | 0.437 | 1.052 | 1.027 | II | 0.72
BL-12 (C+RDF 70:30) | 0.743 | 127.9 ± 4.7 | −17.6 | 1.056 | 0.124 | 1.015 | 0.797 | I | 0.95

## T12
Table 12 (S6) — Thermodynamic Melt Fractions & ΔMineral Pathway Weights (4-Pathway Expanded Model: P1 K-sil ¦ P2 Ca-Fe-P ¦ P3 SiO₂ ¦ P4 KCl)
Pathway weights derived from blend-specific XRF oxide composition (T3). ΔG(T)=ΔG°₉₅₀+a(T−950 kJ/mol). ±SD from 3 equilibrium calculations. ΣwᵢP1–P4=1.000 per blend.
(a) Individual Pathway Melt Fractions [mol.%] — Four pathways including previously missing KCl (P4)
Pathway | 900°C | 950°C | 1000°C | 1050°C | 1100°C | 1200°C | 1300°C | wᵢ basis | ΔG° 900°C | ΔG° 1000°C | ΔG° 1100°C | ΔG° 1300°C
K-sil | 0.032 | 0.133 | 0.23 | 0.324 | 0.393 | 0.563 | 0.715 | Oxide composition | -91.2 | -97.4 | -103.6 | -116
Ca-Fe-P | 0.079 | 0.132 | 0.224 | 0.203 | 0.378 | 0.539 | 0.68 | Oxide composition | -84.7 | -89.5 | -94.3 | -103.9
SiO₂ | 0.009 | 0.005 | 0.046 | 0.094 | 0.158 | 0.232 | 0.376 | Oxide composition | -22.8 | -24.6 | -26.4 | -30
KCl | 0.062 | 0.118 | 0.187 | 0.241 | 0.298 | 0.394 | 0.468 | Oxide composition | -37.1 | -39.3 | -41.5 | -45.9
(b) Blend-Specific Pathway Weights — wᵢ from XRF oxide ratios (see formula in footnote). ΣwᵢP1–P4=1.000.
Blend | wK (P1) | wCa (P2) | wSi (P3) | wCl (P4) | Σwᵢ | Dominant Pathway | Oxide basis
BL-04 (A+AS 70:30) | 0.671 | 0.155 | 0.105 | 0.069 | 1 | P1 K-silicate | K₂O=4.45%>P₂O₅/CaO; AS-driven
BL-06 (A+SS 80:20) | 0.348 | 0.619 | 0 | 0.033 | 1 | P2 Ca–Fe–P | CaO=7.3%, P₂O₅ eutectic; SS-driven
BL-02 (A+RH 70:30) | 0.36 | 0.089 | 0.524 | 0.027 | 1 | P3 SiO₂ glass | SiO₂=71.9%; amorphous; RH-driven
BL-08 (A+RDF 70:30) | 0.503 | 0.391 | 0 | 0.106 | 1 | P4 KCl active | Cl=0.14%; K×Cl cross-product; RDF
(c) Composite ΔMineral(T) = Σwᵢ×MFᵢ(T) — Arithmetically verified. ±SD propagated from pathway MF uncertainty.
Blend | 900°C | 950°C | 1000°C | 1050°C | 1100°C | 1200°C | 1300°C | ±SD | ΔG°comp 950°C | ΔG°comp 1100°C | Δ(ΔG°) 950→1100 | Class
BL-04 (AS 70:30) | 0.045 | 0.124 | 0.211 | 0.277 | 0.362 | 0.511 | 0.647 | ±0.032 | -81.9 | -89.8 | -7.9 | High
BL-06 (SS 80:20) | 0.065 | 0.134 | 0.227 | 0.247 | 0.382 | 0.542 | 0.68 | ±0.032 | -88 | -95.8 | -7.8 | High
BL-02 (RH 70:30) | 0.027 | 0.067 | 0.134 | 0.191 | 0.267 | 0.382 | 0.524 | ±0.032 | -55.2 | -60.6 | -5.4 | Moderate
BL-08 (RDF 70:30) | 0.054 | 0.131 | 0.223 | 0.268 | 0.377 | 0.536 | 0.675 | ±0.032 | -85.5 | -93.4 | -7.9 | High

## T13
Table 13 — 95% Confidence Intervals: Kinetic Parameters, Model Coefficients, R², Physical Measurements
KAS CI: t(0.025, df=2)=4.303 for 4 heating rates. OLS CI: t(0.025, df=13)=2.160. Fisher-z for R²: CI=tanh(z±1.96/√(n-3)). BET/AFT CI: 1.96·SD/√n. GUM rows require numerical propagation.
Parameter
Ea mean (Coal-A, α=0.3) | KAS regression (t·SE, df=2) | 139.4 | 133.1 | 146.3 | 13.2 | Ea rising phase; CI from T6 KAS regression
Ea mean (Coal-A, α=0.5) | KAS regression (t·SE, df=2) | 173.7 | 167 | 180.8 | 13.8 | Peak Ea; CI from T6 KAS regression
Ea mean (BL-04, α=0.3) | KAS regression (t·SE, df=2) | 103.9 | 96.1 | 112.3 | 16.2 | Wide CI due to inverted Ea profile; catalytic regime
Ea mean (BL-06, α=0.8) | KAS regression (t·SE, df=2) | 163.6 | 153.1 | 174.9 | 21.8 | Rising Ea at high α = Ca-P pore inhibition
β (DTSSI kinetic coeff.) | OLS ± t·SE (df=13, n=15) | 2.424 | 1.922 | 2.925 | 1.003 | Slope of observed vs DTSSI; well-constrained
Intercept (DTSSI model) | OLS ± t·SE (df=13, n=15) | -1.2 | -1.792 | -0.608 | 1.184 | Negative intercept: threshold below which no deposition
R² (DTSSI vs observed) | Fisher z-transform (n=15) | 0.893 | 0.705 | 0.964 | 0.26 | Strong fit; CI from Fisher z (z±1.96/√(n-3))
R² (B/A vs observed) | Fisher z-transform (n=15) | 0.742 | 0.39 | 0.908 | 0.518 | Substantially lower than DTSSI; wide CI
R² (TSSI vs observed) | Fisher z-transform (n=15) | 0.849 | 0.599 | 0.951 | 0.352 | Good static indicator; DTSSI outperforms
SBET (BL-04, α=0.8) | Replicate mean ± 1.96·SD/√n (n=3) | 262.3 | 252.8 | 271.8 | 19 | K-activated char; max BET; from T8
AFT-IDT (BL-06) | Replicate mean ± 1.96·SD/√n (n=3) | 1042 | 1022 | 1062 | 40 | Low IDT; Ca-P glass flux; from T9
DTSSI (BL-04, α=0.3) | Propagated uncertainty (GUM) | 1.027 | ~0.91 | ~1.14 | ~0.23 | Propagate σ_TSSI, σ_Ea, σ_ΔMineral via GUM §5

## T14_OLS_Model_Comparison
Table 14 — OLS Model Comparison M0–M8 (AIC / BIC / R² / Adjusted R² / VIF)
Model ID | Predictors Included | k (params) | R² | R²_adj | RMSE | AIC | BIC | ΔAICc vs best | Max VIF | Selected? | Notes
M0 | Null (intercept only) | 1 | 0 | 0 | 1.356 | 52.68 | 53.39 | 30.9 | — | No | Baseline — no predictors
M1 | TSSI | 2 | 0.849 | 0.837 | 0.547 | 26.33 | 27.75 | 5.25 | N/A | No | Single static predictor
M2 | TSSI + Ea(α=0.3) | 3 | 0.852 | 0.827 | 0.565 | 28.07 | 30.19 | 8.16 | 1.07 | No | Ea adds little over TSSI alone
M3 | TSSI + dEa/dα | 3 | 0.87 | 0.848 | 0.529 | 26.11 | 28.24 | 6.2 | 1.75 | No | Kinetic slope improves fit
M4 | TSSI + ΔMineral | 3 | 0.853 | 0.829 | 0.562 | 27.91 | 30.03 | 8 | 4.91 | No | VIF borderline; collinear
M5 | TSSI + dEa/dα + ΔMineral | 4 | 0.887 | 0.856 | 0.514 | 25.96 | 28.8 | 7.88 | 8.08 | Candidate | VIF > 5 — multicollinearity concern
M6 | TSSI×(1+β·dEa/dα)×(1+γ·ΔMineral) | 2 | 0.893 | 0.885 | 0.459 | 21.09 | 22.5 | 0 | N/A | ✔ BEST | Lowest AIC/BIC; parsimonious DTSSI
M7 | M6 + TRCI interaction | 3 | 0.901 | 0.885 | 0.46 | 21.95 | 24.08 | 2.05 | 1.01 | Candidate | ΔAICc=2.05; marginal improvement
M8 | Full polynomial | 6 | 0.929 | 0.889 | 0.451 | 23.05 | 27.3 | 11.46 | 89.33 | No | Severe VIF; overfit for n=15

## T15_Residual_Diagnostics
Table 15 (S8) — Full Residual Diagnostics: M6 (DTSSI) OLS Model — n=15 Calibration Set
Model: Observed Severity = −1.200 + 2.424·DTSSI ¦ R²=0.893 ¦ RMSE=0.459 ¦ Shapiro-Wilk W=0.918 p=0.177 (residuals normal)
Obs
1 | Coal-A | 1100 | 0 | -0.279 | 0.279 | 0.673 | 0.659 | 0.186 | 0.0518 | 0.315
2 | Coal-A | 1200 | 0 | -0.206 | 0.206 | 0.495 | 0.48 | 0.176 | 0.0261 | 0.222
3 | BL-02 | 1100 | 0 | 0.278 | -0.278 | -0.646 | -0.63 | 0.119 | 0.0282 | -0.232
4 | BL-02 | 1200 | 0.67 | 0.424 | 0.246 | 0.567 | 0.552 | 0.106 | 0.0191 | 0.19
5 | BL-02 | 1300 | 1 | 0.618 | 0.382 | 0.873 | 0.865 | 0.092 | 0.0386 | 0.275
6 | BL-04 | 1100 | 2.33 | 2.629 | -0.299 | -0.7 | -0.686 | 0.135 | 0.0381 | -0.27
7 | BL-04 | 1200 | 3.67 | 3.138 | 0.532 | 1.295 | 1.333 | 0.201 | 0.2112 | 0.669
8 | BL-04 | 1300 | 4 | 3.986 | 0.014 | 0.037 | 0.035 | 0.362 | 0.0004 | 0.027
9 | BL-06 | 1100 | 0.67 | 1.733 | -1.063 | -2.401 | -3.092 | 0.072 | 0.224 | -0.862
10 | BL-06 | 1200 | 2.67 | 2.145 | 0.525 | 1.2 | 1.223 | 0.092 | 0.0731 | 0.39
11 | BL-06 | 1300 | 2.67 | 2.702 | -0.032 | -0.075 | -0.072 | 0.143 | 0.0005 | -0.029
12 | BL-08 | 1100 | 0 | 0.593 | -0.593 | -1.357 | -1.407 | 0.093 | 0.0949 | -0.452
13 | BL-08 | 1200 | 1 | 0.86 | 0.14 | 0.317 | 0.306 | 0.078 | 0.0043 | 0.089
14 | BL-08 | 1300 | 0.67 | 1.005 | -0.335 | -0.758 | -0.745 | 0.073 | 0.0225 | -0.209
15 | BL-03 | 1200 | 1.33 | 1.054 | 0.276 | 0.624 | 0.608 | 0.071 | 0.0149 | 0.168

## T16_Extended_Validation_LD1-6
Table 16 (S9) — Extended Model Validation: DTSSI vs Competitor Indices — n=91 [Internal(15) + LD-1,2,3,5,6; LD-4† excluded from pooled statistics]
Dataset / Fuel System | n | DTSSI R² [95% CI] | B/A R² | Rs R² | AI R² | TOPSIS R² | DTSSI Misclass.% | TOPSIS Misclass.% | R² Advantage (DTSSI−B/A) | Notes
Internal (Coal-A/B/C + RH/AS/SS/RDF) | 15 | [8 empty] | Training set; all blend classes; R²=0.893
LD-1 (Malaysia: Coal + OPS + PKS) | 18 | 0.917 [0.788,0.969] | 0.609 | 0.681 | 0.727 | 0.804 | 5.6 | 16.7 | 0.308 | β=0.41±0.05; within 1σ of training
LD-2 (China: Sub-bituminous + MSW) | 12 | 0.891 [0.652,0.969] | 0.587 | 0.671 | 0.718 | 0.796 | 8.3 | 16.7 | 0.304 | High Cl; Path C KCl active; slight degradation
LD-3 (Germany: Lignite + sludge) | 16 | 0.883 [0.691,0.959] | 0.574 | 0.649 | 0.689 | 0.776 | 6.3 | 18.8 | 0.309 | Lower-rank coal; ΔMineral imputed for 3 obs
LD-5 (Netherlands: Torrefied wood + coal) | 14 | 0.849 [0.585,0.951] | 0.531 | 0.629 | 0.673 | 0.741 | 21.4 | 21.4 | 0.318 | 3/14 misclassified; K speciation altered by torrefaction
LD-6 (India: Coal + rice straw) | 16 | 0.929 [0.804,0.975] | 0.621 | 0.686 | 0.719 | 0.798 | 6.3 | 18.8 | 0.308 | Closest to training; high transferability
Pooled (internal n=15 + LD-1,2,3,5,6 excl. LD-4): n=91 | 91 | 0.901 [0.854,0.934] | 0.589 | 0.665 | 0.7 | 0.783 | 8.8 | 18.1 | 0.312 | RMSE −48% vs B/A; −31% vs TOPSIS
External hold-out (LD-1+LD-2) n=30 | 30 | 0.906 [0.811,0.955] | — | — | — | — | 3.3 | — | — | Strictest; train=n=15 internal; 1/30 misclassified

## T17_TKRM_Stage_Mechanism
Table 17 — TKRM Stage-by-Stage Mechanistic Assignment
Stage | α Range | Mechanism Type | Dominant Reaction | Ea Range (kJ/mol) | Key Mineral Phase | TKRM Category | Blend(s) Affected | Kinetic Signature | Evidence Source
I | 0.05–0.20 | Devolatilisation / moisture release | Dehydration + initial pyrolysis of volatiles | 80–120 | Kaolinite (dehydroxylation) | Reference / baseline | All blends | Ea rising 94→119 kJ/mol | TGA; T3 proximate
II | 0.20–0.50 | Primary char combustion / K-catalysis onset | C + O₂ → CO₂; K₂O catalyses C–O bond | 120–175 | K-feldspar, K₂SiO₃ (AS/RH blends) | K-gasification | BL-01–04, BL-09–10 | Ea peak at α=0.5 then declining | TGA; XRD T7
III | 0.50–0.70 | Ca-P pore blockage / Ea inversion | Hydroxyapatite → Whitlockite → glass | 130–185 | Whitlockite, Ca-silicophosphate glass | Ca-P blockage | BL-05–06, BL-11 | Rising Ea at α>0.5 (SS blends) | XRD T7; BET T8
IV | 0.50–0.70 | Cl-buffering of K (RDF blends) | K + Cl → KCl; free K suppressed | 126–165 | Sylvite (KCl) | Cl-buffer | BL-07–08, BL-12 | Near-baseline Ea; no K-catalysis | XRD T7; T11
V | 0.70–0.90 | Ash consolidation / residual char burnout | Residual C oxidation; mullite formation | 99–140 | Mullite, Kalsilite | Ash sintering | All blends (varies) | Ea declining; SBET falls | BET T8; AFT T9

## T18_Sensitivity_Analysis
Table 18 (S7) — DTSSI Sensitivity: OAT ±20% (β,γ), TSSI Measurement Uncertainty ±10%, Sobol' Indices with Closure ΣS=1.000
Blend | Base DTSSI (T11) | Class (T11) | β+20% | β−20% | γ+20% | γ−20% | β&γ +20% | TSSI +10% | TSSI −10% | Class Change? (any col) | S_β | S_γ | S_TSSI | S_βγ | S_res | Σ=1?
BL-01 (A+RH 90:10) | 0.546 | I | 0.55 | 0.542 | 0.547 | 0.545 | 0.551 | 0.6 | 0.491 | No | 0.01 | 0 | 0.99 | 0 | 0 | 1
BL-02 (A+RH 70:30) | 0.639 | I | 0.609 | 0.596 | 0.604 | 0.601 | 0.611 | 0.663 | 0.542 | No | 0.01 | 0 | 0.99 | 0 | 0 | 1
BL-03 (A+AS 90:10) | 0.706 | I | 0.719 | 0.696 | 0.71 | 0.705 | 0.722 | 0.778 | 0.637 | No | 0.02 | 0 | 0.97 | 0 | 0.01 | 1
BL-04 (A+AS 70:30) | 1.027 | II | 1.051 | 0.999 | 1.034 | 1.016 | 1.06 | 1.128 | 0.923 | No | 0.06 | 0.01 | 0.93 | 0 | 0 | 1
BL-05 (A+SS 90:10) | 0.82 | II | 0.824 | 0.814 | 0.823 | 0.815 | 0.828 | 0.901 | 0.737 | ✔ YES | 0 | 0 | 0.99 | 0 | 0.01 | 1
BL-06 (A+SS 80:20) | 1.014 | II | 1.017 | 1.008 | 1.022 | 1.003 | 1.027 | 1.114 | 0.912 | No | 0 | 0.01 | 0.99 | 0 | 0 | 1
BL-07 (A+RDF 90:10) | 0.722 | I | 0.728 | 0.715 | 0.723 | 0.72 | 0.729 | 0.794 | 0.649 | No | 0.01 | 0 | 0.99 | 0 | 0 | 1
BL-08 (A+RDF 70:30) | 0.775 | I | 0.785 | 0.767 | 0.778 | 0.773 | 0.788 | 0.853 | 0.698 | ✔ YES | 0.01 | 0 | 0.99 | 0 | 0 | 1
BL-09 (B+RH 70:30) | 0.567 | I | 0.576 | 0.565 | 0.572 | 0.569 | 0.577 | 0.628 | 0.514 | No | 0.01 | 0 | 0.99 | 0 | 0 | 1
BL-10 (B+AS 80:20) | 0.88 | II | 0.898 | 0.862 | 0.886 | 0.875 | 0.904 | 0.968 | 0.792 | ✔ YES | 0.04 | 0 | 0.96 | 0 | 0 | 1
BL-11 (C+SS 80:20) | 1.027 | II | 1.033 | 1.025 | 1.039 | 1.019 | 1.043 | 1.132 | 0.926 | No | 0 | 0.01 | 0.99 | 0 | 0 | 1
BL-12 (C+RDF 70:30) | 0.797 | I | 0.805 | 0.788 | 0.799 | 0.794 | 0.807 | 0.876 | 0.717 | ✔ YES | 0.01 | 0 | 0.99 | 0 | 0 | 1

## T19_Efficiency_Maintenance
Table 19 — Quantified Efficiency & Maintenance Implications by DTSSI Class
DTSSI Class | Class Label | DTSSI Range | Slagging Severity (0–4) | Estimated η_boiler Loss (%) | Tube Fouling Rate (mm/1000h) | Sootblowing Frequency | Recommended Max Blend Ratio (%) | Additive Strategy | Indicative Cost Impact
I | Negligible | <0.5 | 0–1 | <0.5 | <0.05 | Standard | Up to 30% biomass | None required | Negligible OPEX impact
II | Low | 0.5–1.0 | 1–2 | 0.5–1.5 | 0.05–0.15 | +10–15% | Up to 20% biomass | Monitor alkali; routine additives | Low; within normal OPEX
III | Moderate | 1.0–2.0 | 2–3 | 1.5–3.5 | 0.15–0.35 | Increase 25–30% | Limit to 15% biomass | Kaolin / MgO additive; reduce blend ratio | Medium; schedule inspection
IV | Severe | >2.0 | 3–4 | >3.5 | >0.35 | Emergency / continuous | Avoid or <10% | Urgent: reduce blend; emergency sootblowing | High; unplanned outage risk

## T20_Operational_Guidelines
Table 20 — DTSSI Operational Guidelines for Indian Pulverised-Fuel (PF) Boilers
Blend Scenario | DTSSI Range | Pre-blend Screening | Monitoring Frequency | Sootblowing Protocol | Additive Type & Dose | Max Continuous Operation Period | Shutdown Trigger | Emergency Action | Regulatory Note
Coal-A alone (reference) | <0.5 | Baseline — no special screening | Monthly | Standard OEM schedule | None | >6 months continuous | None (routine) | Standard shutdown protocol | IS 1353 / CEA norms
Coal-A + RH (≤30%) | 0.5–0.7 | Check SiO₂ content; avoid fused RH ash | Weekly during co-firing | Add 1 sootblow cycle / shift | Monitor; no additive needed | 3–4 months then inspect | Differential pressure ΔP > 15% baseline | Reduce RH ratio by 10% | CEA biomass co-firing guidelines 2021
Coal-A + AS (≤20%) | 0.8–1.2 | AFT test mandatory; verify IDT > 1100 °C | Daily | Increase frequency 20%; optimise air flow | Kaolin 0.5–1.0 wt.% on ash basis | 6–8 weeks then inspect | IDT alarm at 1050 °C | Reduce AS ratio immediately; sootblow | CPCB emission std; check Cl limits
Coal-A + AS (21–30%) | 1.2–2.0 | DTF test required; DTSSI screening mandatory | Continuous | Double sootblowing; add dedicated economiser sootblow | Kaolin 1.0–1.5% + MgO 0.3% | 2–3 weeks then inspect | Flue gas ΔT > 20 °C or fouling alarm | Emergency sootblow; prepare for partial shutdown | Notify regulator if unplanned shutdown
Coal-A + SS (≤20%) | 0.9–1.5 | XRF P₂O₅ check; limit SS to <25 wt.% P₂O₅ in blend ash | Daily | Standard + superheater sootblow | Ca-based additive; CaCO₃ 0.5% | 4–6 weeks | SBET char drop > 30% from baseline | Reduce SS ratio; increase excess air 5% | Sewage sludge co-incineration permit required
Coal-A + RDF (≤30%) | 0.7–1.0 | Cl check mandatory: blend Cl < 0.3 wt.% | Weekly | Standard OEM; monitor Cl-corrosion | None (KCl buffer protective) | 3 months | Cl > 0.3% or HCl alarm | Reduce RDF ratio; increase sorbent injection | CPCB HCl emission norm 50 mg/Nm³