## Table S1
Table S1. Characteristics of the mixed liquor during the biodegradation test
Plastic type |  |  | PHB | [7 empty] | PLA | [7 empty] | PBAT | [7 empty] | LDPE
Properties | Unit | Sampling day | 5 | 10 |  | 15 |  | 21 |  |  | 5 | 30 | 60 | 100 | 170 | 320 |  |  | 5 | 30 | 60 | 100 | 170 | 320 |  |  | 5 | 30 | 60 | 100 | 170 | 320
|  | Bottle ID | #8 | #1 | #6 | #3 | #7 | #2 | #4 | #5 | #7 | #1 | #8 | #6 | #5 | #2 | #3 | #4 | #8 | #6 | #7 | #5 | #4 | #1 | #2 | #3 | #7 | #8 | #6 | #2 | #5 | #1 | #3 | #4
pH |  | Avg | 8.445 | 7.115 | 7.495 | 7.54 | 7.465 | 7.655 | 7.69 | 7.535 | 8.49 | 7.835 | 7.425 | 7.54 | 7.485 | 7.65 | 7.62 | 7.615 | 8.485 | 8.125 | 8.08 | 8.235 | 8.17 | 8.265 | 8.25 | 8.215 | 8.55 | 8.11 | 8.1 | 8.21 | 8.1845 | 8.29 | 8.305 | 8.335
|  | SD | 0.007071068 | 0.007071068 | 0.06363961 | 0.01414214 | 0.007071068 | 0.007071068 | 0 | 0.007071068 | 0.01414214 | 0.007071068 | 0.007071068 | 0 | 0.03535534 | 0.01414214 | 0.01414214 | 0.007071068 | 0.007071068 | 0.007071068 | 0 | 0.007071068 | 0.01414214 | 0.007071068 | 0 | 0.0212132 | 0.01414214 | 0 | 0 | 0.01414214 | 0.006363961 | 0.02828427 | 0.007071068 | 0.007071068
Soluble COD | mg COD/L | Avg | 2377.387 | 6146.627 | 3631.463 | 4584.283 | 4652.845 | 2391.397 | 2293.313 | 2321.34 | 2167.203 | 2531.523 | 1890.47 | 1936.007 | 1964.033 | 1329.88 | 1354.507 | 1382.533 | 2034.09 | 1971.037 | 1890.47 | 2048.103 | 1985.053 | 1403.55 | 1301.853 | 1375.523 | 2132.177 | 1943.017 | 2006.07 | 1929.003 | 2088.447 | 1459.597 | 1317.56 | 1473.613
|  | SD | 52.89388 | 227.3453 | 178.7579 | 32.10858 | 57.32515 | 12.1359 | 43.75662 | 105.09 | 171.1808 | 72.80964 | 44.59015 | 12.13013 | 75.78314 | 69.89088 | 42.035 | 87.50763 | 24.26603 | 12.1359 | 14.86338 | 42.035 | 55.60802 | 60.67374 | 103.372 | 186.8147 | 21.015 | 36.40193 | 29.72677 | 32.10312 | 129.1307 | 42.035 | 14.09217 | 94.77445
Soluble organic carbon | mg C/L | Avg | 870.3 | 2669 | 1498 | 1610.1 | 1628.4 | 782.25 | 755.25 | 786.85 | 759 | 1141.5 | 877.1 | 671.95 | 636.9 | 774.5 | 773.5 | 700.5 | 823.05 | 842.5 | 808 | 602.95 | 649.95 | 1021.5 | 1001.5 | 981 | 749.25 | 855.35 | 780.85 | 751.85 | 721.45 | 982.5 | 1050.5 | 912
|  | SD | 4.242641 | 12.72792 | 16.97056 | 24.74874 | 11.87939 | 36.98168 | 10.11163 | 25.24371 | 23.1931 | 0.7071068 | 7.212489 | 19.30402 | 1.838478 | 109.6016 | 40.30509 | 43.13351 | 10.39447 | 10.04092 | 14.99066 | 1.909188 | 23.40523 | 71.41778 | 28.99138 | 1.414214 | 29.20351 | 20.85965 | 20.15254 | 14.63711 | 45.74981 | 12.02082 | 10.6066 | 53.74012
Short-chain fatty acids | mg C/L | Avg | 151.7826 | 2036.789 | 767.2859 | 921.588 | 934.7665 | 40.45938 | 36.38851 | 34.83305 | 31.78371 | 184.7861 | 30.43059 | 23.85374 | 6.84566945 | 3.088896 | 3.426369 | 3.415077 | 15.92764 | 5.835951 | 0.3878698 | 0 | 6.324656292 | 4.757325 | 5.334557 | 5.217339 | 0.3232248 | 8.487464 | 0.3232248 | 0 | 6.269165472 | 5.832454 | 5.993375 | 5.520081
|  | SD | 0.04646151 | 22.46331 | 2.138618 | 7.08696 | 9.256689 | 0.4864918 | 0.4972838 | 0.7237455 | 1.44211 | 0.5724186 | 0.2597684 | 0.3718169 | 0.3807625 | 0.3618718 | 0.3699502 | 0.2744684 | 0.7757824 | 0.03956857 | 0 | 0 | 0.6749263 | 0.5170645 | 0.6115707 | 0.7593156 | 0.07464558 | 0.3316659 | 0.07464558 | 0 | 0.9134195 | 0.7460611 | 0.5364169 | 0.6773736
Acetate (C2) | mg C/L | Avg | 150.619 | 1791.599 | 744.3204689 | 902.6470687 | 904.932762 | 9.954644734 | 7.679028663 | 11.23236 | 31.26655476 | 168.2294 | 29.52556031 | 23.85374 | 6.84566945 | 2.183866 | 2.262759 | 2.833272 | 15.1519 | 5.448081501 | 0 | 0 | 6.324656292 | 3.399781 | 3.459852627 | 3.342635 | 0 | 8.099593828 | 0 | 0 | 6.269165472 | 4.280975 | 4.441896009 | 4.421116979
|  | SD | 0.0569035 | 25.50296 | 2.590383 | 8.52873 | 10.65369 | 0.3711807 | 0.5520998 | 0.7022911 | 1.766217 | 0.5065261 | 0.31815 | 0.4553809 | 0.4663369 | 0.2503992 | 0.2675212 | 0.1943654 | 0.9501356 | 0.0484614 | 0 | 0 | 0.8266125 | 0.6266383 | 0.7434179 | 0.67476 | 0 | 0.4062061 | 0 | 0 | 1.118706 | 0.73077 | 0.6310173 | 0.8245572
Lactate (C3) | mg C/L | Avg | 1.163609 | 1.292899 | 1.228254 | 0.7110947 | 0.8403846 | 0.8403846 | 1.034319 | 0.2585799 | 0.5171597 | 0.5171597 | 0.9050296 | 0 | 0 | 0.9050296 | 1.163609 | 0.5818047 | 0.7757396 | 0.3878698 | 0.3878698 | 0 | 0 | 1.357544 | 1.874704 | 1.874704 | 0.3232248 | 0.3878698 | 0.3232248 | 0 | 0 | 1.551479 | 1.551479 | 1.098964
|  | SD | 2.512148e-15 | 0.1828436 | 0.2742654 | 0.09142179 | 0.09142179 | 0.09142179 | 0 | 0 | 0 | 0.1828436 | 2.512148e-15 | 0 | 0 | 0.3656872 | 0.3656872 | 0.2742654 | 0 | 0 | 0 | 0 | 0 | 0.09142179 | 0.09142179 | 0.6399525 | 0.09142179 | 0 | 0.09142179 | 0 | 0 | 0.5485307 | 0.1828436 | 0.09142179
Propionate (C3) | mg C/L | Avg | 0 | 5.530597071 | 0.9902211 | 18.22987 | 16.35399 | 29.66435 | 27.67516 | 23.34211 | 0 | 16.0395 | 0 | 0 | 0 | 0 | 0 | 0 | 0 | 0 | 0 | 0 | 0 | 0 | 0 | 0 | 0 | 0 | 0 | 0 | 0 | 0 | 0 | 0
|  | SD | 0 | 0.1594487 | 0.04793398 | 0.1505055 | 0.3976535 | 0.2175922 | 0.05694596 | 0.1841125 | 0 | 0.1702774 | 0 | 0 | 0 | 0 | 0 | 0 | 0 | 0 | 0 | 0 | 0 | 0 | 0 | 0 | 0 | 0 | 0 | 0 | 0 | 0 | 0 | 0
Butyrate (C4) | mg C/L | Avg | 0 | 213.7872 | 17.92889 | 0 | 5.508532864 | 0 | 0 | 0 | 0 | 0 | 0 | 0 | 0 | 0 | 0 | 0 | 0 | 0 | 0 | 0 | 0 | 0 | 0 | 0 | 0 | 0 | 0 | 0 | 0 | 0 | 0 | 0
|  | SD | 0 | 1.755685 | 0.02653232 | 0 | 0.1345301 | 0 | 0 | 0 | 0 | 0 | 0 | 0 | 0 | 0 | 0 | 0 | 0 | 0 | 0 | 0 | 0 | 0 | 0 | 0 | 0 | 0 | 0 | 0 | 0 | 0 | 0 | 0
Isobutyrate (C4) | mg C/L | Avg | 0 | 24.57929 | 2.818092886 | 0 | 7.130786568 | 0 | 0 | 0 | 0 | 0 | 0 | 0 | 0 | 0 | 0 | 0 | 0 | 0 | 0 | 0 | 0 | 0 | 0 | 0 | 0 | 0 | 0 | 0 | 0 | 0 | 0 | 0
|  | SD | 0 | 0.0931179 | 0.03588148 | 0 | 0.1508367 | 0 | 0 | 0 | 0 | 0 | 0 | 0 | 0 | 0 | 0 | 0 | 0 | 0 | 0 | 0 | 0 | 0 | 0 | 0 | 0 | 0 | 0 | 0 | 0 | 0 | 0 | 0
*Avg: Average, SD: Standard deviation
`

## Table S2
Table S2. Microbial community composition based on 16S rRNA (gene) amplicon sequencing at the genus level
*Amplicon sequence variants (ASVs) were taxonomically classified using the Greengenes2 2024.09 database (n = 74). Library sizes were normalized using scaling with ranked subsampling (SRS), which resulted in the exclusion of samples with insufficient sequencing depth (BR_LDPE5 and BR_LDPE60).
Taxonomy | [6 empty] | Inoculum |  | PHB | [23 empty] | PLA | [19 empty] | PBAT | [9 empty] | LDPE
[7 empty] | DNA | RNA | DNA | [11 empty] | RNA | [11 empty] | DNA | [9 empty] | RNA | [9 empty] | DNA |  |  |  |  | RNA |  |  |  |  | DNA | [9 empty] | RNA
[7 empty] | Free-living |  | Biofilm |  |  |  |  | Free-living | [6 empty] | Biofilm |  |  |  |  | Free-living | [6 empty] | Biofilm |  |  |  |  | Free-living |  |  |  |  | Biofilm |  |  |  |  | Free-living |  |  |  |  | Free-living | [9 empty] | Biofilm |  |  |  |  | Free-living |  |  |  |  | Biofilm |  |  | Free-living
Domain | Phylum | Class | Order | Family | Genus | Species | FD_Inoculum | FR_Inoculum | BD_PHB5 | BD_PHB10_1 | BD_PHB10_2 | BD_PHB15_1 | BD_PHB15_2 | FD_PHB5 | FD_PHB10_1 | FD_PHB10_2 | FD_PHB15_1 | FD_PHB15_2 | FD_PHB21_1 | FD_PHB21_2 | BR_PHB5 | BR_PHB10_1 | BR_PHB10_2 | BR_PHB15_1 | BR_PHB15_2 | FR_PHB5 | FR_PHB10_1 | FR_PHB10_2 | FR_PHB15_1 | FR_PHB15_2 | FR_PHB21_1 | FR_PHB21_2 | BD_PLA5 | BD_PLA30 | BD_PLA60 | BD_PLA100 | BD_PLA170 | FD_PLA5 | FD_PLA30 | FD_PLA60 | FD_PLA100 | FD_PLA170 | BR_PLA5 | BR_PLA30 | BR_PLA60 | BR_PLA100 | BR_PLA170 | FR_PLA5 | FR_PLA30 | FR_PLA60 | FR_PLA100 | FR_PLA170 | FD_PBAT5 | FD_PBAT30 | FD_PBAT60 | FD_PBAT100 | FD_PBAT170 | FR_PBAT5 | FR_PBAT30 | FR_PBAT60 | FR_PBAT100 | FR_PBAT170 | BD_LDPE5 | BD_LDPE30 | BD_LDPE60 | BD_LDPE100 | BD_LDPE170 | FD_LDPE5 | FD_LDPE30 | FD_LDPE60 | FD_LDPE100 | FD_LDPE170 | BR_LDPE30 | BR_LDPE100 | BR_LDPE170 | FR_LDPE5 | FR_LDPE30 | FR_LDPE60 | FR_LDPE100 | FR_LDPE170
d__Archaea | p__Halobacteriota | c__Methanomicrobia | o__Methanomicrobiales | f__Methanocorpusculaceae | g__Methanocalculus | s__Methanocalculus pumilus | 0 | 0 | 0 | 0 | 0 | 0 | 0 | 0 | 0 | 0 | 0 | 0 | 0 | 0 | 0 | 0 | 0 | 0 | 0 | 0 | 0 | 0 | 0 | 0 | 0 | 0 | 0 | 0 | 0 | 0 | 0 | 0 | 0 | 0 | 0 | 0 | 0 | 0 | 0 | 0 | 0 | 0 | 0 | 0 | 0 | 0 | 3 | 0 | 0 | 0 | 0 | 0 | 0 | 0 | 0 | 0 | 0 | 0 | 0 | 0 | 0 | 0 | 0 | 0 | 0 | 0 | 0 | 0 | 0 | 0 | 0 | 0 | 0 | 0
d__Archaea | p__Halobacteriota | c__Methanomicrobia | o__Methanomicrobiales | f__Methanocorpusculaceae | g__Methanocorpusculum |  | 0 | 0 | 0 | 0 | 0 | 0 | 0 | 0 | 0 | 0 | 0 | 0 | 0 | 0 | 0 | 0 | 0 | 0 | 0 | 0 | 0 | 0 | 0 | 0 | 0 | 0 | 0 | 0 | 0 | 0 | 0 | 0 | 0 | 0 | 0 | 0 | 0 | 0 | 0 | 0 | 0 | 0 | 0 | 0 | 0 | 0 | 0 | 0 | 0 | 0 | 0 | 0 | 0 | 0 | 0 | 0 | 0 | 0 | 0 | 0 | 0 | 0 | 0 | 0 | 0 | 37 | 0 | 0 | 0 | 0 | 0 | 0 | 0 | 0
d__Archaea | p__Halobacteriota | c__Methanomicrobia | o__Methanomicrobiales | f__Methanocorpusculaceae | g__Methanocorpusculum |  | 0 | 0 | 0 | 0 | 0 | 0 | 0 | 0 | 0 | 0 | 0 | 0 | 0 | 0 | 0 | 0 | 0 | 0 | 0 | 0 | 0 | 0 | 0 | 0 | 0 | 0 | 0 | 0 | 0 | 0 | 0 | 0 | 0 | 0 | 0 | 0 | 0 | 0 | 0 | 0 | 0 | 0 | 0 | 0 | 0 | 0 | 0 | 0 | 0 | 0 | 0 | 0 | 0 | 0 | 0 | 0 | 0 | 0 | 0 | 0 | 0 | 0 | 89 | 0 | 0 | 0 | 0 | 0 | 0 | 0 | 0 | 0 | 0 | 0
d__Archaea | p__Halobacteriota | c__Methanomicrobia | o__Methanomicrobiales | f__Methanocorpusculaceae | g__Methanocorpusculum |  | 0 | 0 | 0 | 0 | 0 | 0 | 0 | 0 | 0 | 0 | 0 | 0 | 0 | 0 | 0 | 0 | 0 | 0 | 0 | 0 | 0 | 0 | 0 | 0 | 0 | 0 | 0 | 0 | 0 | 0 | 0 | 0 | 0 | 0 | 0 | 0 | 0 | 0 | 0 | 0 | 0 | 0 | 0 | 0 | 0 | 0 | 0 | 0 | 0 | 0 | 34 | 0 | 0 | 0 | 0 | 0 | 0 | 0 | 0 | 0 | 0 | 0 | 0 | 0 | 0 | 0 | 0 | 0 | 0 | 0 | 0 | 0 | 0 | 0
d__Archaea | p__Halobacteriota | c__Methanomicrobia | o__Methanomicrobiales | f__Methanocorpusculaceae | g__Methanocorpusculum |  | 0 | 0 | 0 | 0 | 0 | 0 | 0 | 0 | 0 | 0 | 0 | 0 | 0 | 0 | 0 | 0 | 0 | 0 | 0 | 0 | 0 | 0 | 0 | 0 | 0 | 0 | 0 | 0 | 0 | 0 | 0 | 80 | 0 | 0 | 0 | 0 | 0 | 0 | 0 | 0 | 0 | 0 | 0 | 0 | 0 | 0 | 0 | 0 | 0 | 0 | 0 | 0 | 0 | 0 | 0 | 0 | 0 | 0 | 0 | 0 | 0 | 0 | 0 | 0 | 0 | 0 | 0 | 0 | 0 | 0 | 0 | 0 | 0 | 0
d__Archaea | p__Halobacteriota | c__Methanomicrobia | o__Methanomicrobiales | f__Methanocorpusculaceae | g__Methanocorpusculum |  | 0 | 0 | 0 | 0 | 0 | 0 | 0 | 0 | 0 | 0 | 0 | 0 | 0 | 0 | 0 | 0 | 0 | 0 | 0 | 0 | 0 | 0 | 0 | 0 | 0 | 0 | 0 | 0 | 0 | 0 | 0 | 0 | 0 | 30 | 0 | 0 | 0 | 0 | 0 | 0 | 0 | 0 | 0 | 0 | 0 | 0 | 0 | 0 | 0 | 0 | 0 | 0 | 0 | 0 | 0 | 0 | 0 | 0 | 0 | 0 | 0 | 0 | 0 | 0 | 0 | 0 | 0 | 0 | 0 | 0 | 0 | 0 | 0 | 0
d__Archaea | p__Halobacteriota | c__Methanomicrobia | o__Methanomicrobiales | f__Methanocorpusculaceae | g__Methanocorpusculum |  | 155 | 0 | 0 | 0 | 0 | 0 | 0 | 0 | 0 | 0 | 0 | 0 | 0 | 0 | 0 | 0 | 0 | 0 | 0 | 0 | 0 | 0 | 0 | 0 | 0 | 0 | 0 | 0 | 0 | 0 | 0 | 0 | 0 | 0 | 0 | 0 | 0 | 0 | 0 | 0 | 0 | 0 | 0 | 0 | 0 | 0 | 0 | 0 | 0 | 0 | 0 | 0 | 0 | 0 | 0 | 0 | 0 | 0 | 0 | 0 | 0 | 0 | 0 | 0 | 0 | 0 | 0 | 0 | 0 | 0 | 0 | 0 | 0 | 0
d__Archaea | p__Halobacteriota | c__Methanomicrobia | o__Methanomicrobiales | f__Methanocorpusculaceae | g__Methanocorpusculum | s__Methanocorpusculum labreanum | 0 | 0 | 0 | 0 | 0 | 0 | 0 | 0 | 0 | 0 | 0 | 0 | 0 | 0 | 0 | 0 | 0 | 0 | 0 | 0 | 0 | 0 | 0 | 0 | 0 | 0 | 0 | 0 | 0 | 0 | 0 | 0 | 0 | 0 | 0 | 0 | 0 | 0 | 0 | 0 | 0 | 0 | 0 | 0 | 0 | 0 | 0 | 107 | 0 | 0 | 0 | 0 | 0 | 0 | 0 | 0 | 0 | 0 | 0 | 0 | 0 | 0 | 0 | 0 | 0 | 0 | 0 | 0 | 0 | 0 | 0 | 0 | 0 | 0
d__Archaea | p__Halobacteriota | c__Methanomicrobia | o__Methanomicrobiales | f__Methanocorpusculaceae | g__Methanocorpusculum | s__Methanocorpusculum labreanum | 0 | 0 | 0 | 0 | 0 | 0 | 0 | 0 | 0 | 0 | 0 | 0 | 29 | 0 | 0 | 0 | 0 | 0 | 0 | 0 | 0 | 0 | 0 | 0 | 0 | 0 | 0 | 0 | 0 | 0 | 0 | 0 | 0 | 0 | 0 | 0 | 0 | 0 | 0 | 0 | 0 | 0 | 0 | 0 | 0 | 0 | 0 | 0 | 0 | 0 | 0 | 0 | 0 | 0 | 0 | 0 | 0 | 0 | 0 | 0 | 0 | 0 | 0 | 0 | 0 | 0 | 0 | 0 | 0 | 0 | 0 | 0 | 0 | 0
d__Archaea | p__Halobacteriota | c__Methanomicrobia | o__Methanomicrobiales | f__Methanocorpusculaceae | g__Methanocorpusculum | s__Methanocorpusculum labreanum | 0 | 0 | 0 | 0 | 0 | 0 | 0 | 0 | 48 | 0 | 0 | 0 | 0 | 0 | 0 | 0 | 0 | 0 | 0 | 0 | 0 | 0 | 0 | 0 | 0 | 0 | 0 | 0 | 0 | 0 | 0 | 0 | 0 | 0 | 0 | 0 | 0 | 0 | 0 | 0 | 0 | 0 | 0 | 0 | 0 | 0 | 0 | 0 | 0 | 0 | 0 | 0 | 0 | 0 | 0 | 0 | 0 | 0 | 0 | 0 | 0 | 61 | 0 | 0 | 0 | 0 | 0 | 0 | 0 | 0 | 0 | 0 | 0 | 0
d__Archaea | p__Halobacteriota | c__Methanomicrobia | o__Methanomicrobiales | f__Methanocorpusculaceae | g__Methanocorpusculum | s__Methanocorpusculum labreanum | 0 | 0 | 0 | 0 | 0 | 0 | 0 | 0 | 0 | 0 | 0 | 0 | 0 | 27 | 0 | 0 | 0 | 0 | 0 | 0 | 0 | 0 | 0 | 0 | 0 | 0 | 0 | 0 | 0 | 0 | 0 | 0 | 0 | 0 | 0 | 0 | 0 | 0 | 0 | 0 | 0 | 0 | 0 | 0 | 0 | 0 | 0 | 0 | 0 | 0 | 0 | 0 | 0 | 0 | 0 | 0 | 0 | 0 | 0 | 0 | 0 | 0 | 0 | 0 | 0 | 0 | 0 | 0 | 0 | 0 | 0 | 0 | 0 | 0
d__Archaea | p__Halobacteriota | c__Methanomicrobia | o__Methanomicrobiales | f__Methanocorpusculaceae | g__Methanocorpusculum | s__Methanocorpusculum labreanum | 0 | 0 | 0 | 0 | 0 | 0 | 0 | 0 | 0 | 0 | 0 | 0 | 0 | 0 | 0 | 0 | 0 | 0 | 0 | 0 | 0 | 0 | 0 | 0 | 0 | 0 | 0 | 0 | 0 | 0 | 0 | 0 | 0 | 0 | 0 | 0 | 0 | 0 | 0 | 0 | 0 | 0 | 0 | 0 | 0 | 0 | 0 | 0 | 84 | 0 | 0 | 0 | 0 | 0 | 0 | 0 | 0 | 0 | 0 | 0 | 0 | 0 | 0 | 0 | 0 | 0 | 0 | 0 | 0 | 0 | 0 | 0 | 0 | 0
d__Archaea | p__Halobacteriota | c__Methanomicrobia | o__Methanomicrobiales | f__Methanoculleaceae | g__Methanoculleus_A_2118 |  | 0 | 0 | 0 | 0 | 0 | 0 | 0 | 0 | 0 | 0 | 0 | 0 | 0 | 0 | 0 | 0 | 0 | 82 | 0 | 0 | 0 | 0 | 0 | 0 | 0 | 0 | 0 | 0 | 0 | 0 | 0 | 0 | 0 | 0 | 0 | 0 | 0 | 0 | 0 | 0 | 0 | 0 | 0 | 0 | 0 | 73 | 0 | 0 | 0 | 0 | 0 | 0 | 0 | 0 | 0 | 0 | 0 | 0 | 0 | 0 | 0 | 0 | 0 | 0 | 0 | 0 | 0 | 0 | 0 | 0 | 101 | 0 | 0 | 0
d__Archaea | p__Halobacteriota | c__Methanomicrobia | o__Methanomicrobiales | f__Methanoculleaceae | g__Methanoculleus_A_2118 |  | 44 | 114 | 0 | 0 | 0 | 0 | 0 | 55 | 56 | 68 | 83 | 50 | 103 | 102 | 0 | 0 | 0 | 55 | 0 | 67 | 54 | 60 | 0 | 0 | 354 | 275 | 0 | 0 | 0 | 0 | 0 | 0 | 80 | 77 | 73 | 106 | 0 | 0 | 74 | 90 | 68 | 167 | 613 | 464 | 0 | 499 | 0 | 66 | 0 | 59 | 30 | 0 | 526 | 0 | 0 | 524 | 0 | 0 | 0 | 0 | 0 | 0 | 0 | 0 | 0 | 0 | 0 | 0 | 0 | 0 | 446 | 0 | 0 | 196
d__Archaea | p__Halobacteriota | c__Methanomicrobia | o__Methanomicrobiales | f__Methanoculleaceae | g__Methanoculleus_A_2118 |  | 0 | 0 | 0 | 0 | 0 | 0 | 0 | 0 | 0 | 0 | 0 | 0 | 0 | 0 | 0 | 0 | 0 | 0 | 0 | 0 | 0 | 0 | 0 | 0 | 78 | 0 | 0 | 0 | 0 | 0 | 0 | 0 | 0 | 0 | 0 | 0 | 0 | 0 | 0 | 0 | 44 | 0 | 0 | 31 | 0 | 60 | 0 | 0 | 0 | 0 | 0 | 0 | 0 | 0 | 0 | 0 | 0 | 0 | 0 | 0 | 0 | 0 | 0 | 0 | 0 | 0 | 0 | 0 | 0 | 0 | 0 | 0 | 0 | 0
d__Archaea | p__Halobacteriota | c__Methanomicrobia | o__Methanomicrobiales | f__Methanoculleaceae | g__Methanoculleus_A_2118 |  | 0 | 0 | 0 | 0 | 0 | 0 | 0 | 0 | 0 | 0 | 0 | 0 | 0 | 0 | 0 | 0 | 0 | 0 | 0 | 0 | 0 | 0 | 0 | 0 | 0 | 0 | 0 | 0 | 50 | 0 | 0 | 0 | 0 | 0 | 56 | 0 | 0 | 0 | 63 | 50 | 61 | 0 | 0 | 0 | 0 | 106 | 0 | 0 | 0 | 0 | 0 | 0 | 0 | 0 | 0 | 0 | 0 | 0 | 0 | 0 | 0 | 0 | 0 | 0 | 0 | 0 | 0 | 0 | 0 | 0 | 0 | 0 | 0 | 0
d__Archaea | p__Halobacteriota | c__Methanomicrobia | o__Methanomicrobiales | f__Methanoculleaceae | g__Methanoculleus_A_2118 |  | 0 | 106 | 0 | 0 | 0 | 0 | 0 | 0 | 0 | 0 | 0 | 0 | 0 | 0 | 0 | 0 | 0 | 0 | 0 | 0 | 0 | 0 | 0 | 0 | 0 | 0 | 0 | 0 | 0 | 0 | 0 | 0 | 0 | 0 | 0 | 0 | 0 | 0 | 0 | 0 | 0 | 0 | 0 | 0 | 0 | 0 | 0 | 0 | 0 | 0 | 0 | 0 | 0 | 0 | 0 | 0 | 0 | 0 | 0 | 0 | 0 | 0 | 0 | 0 | 0 | 0 | 0 | 0 | 0 | 0 | 0 | 0 | 0 | 0
d__Archaea | p__Halobacteriota | c__Methanomicrobia | o__Methanomicrobiales | f__Methanoculleaceae | g__Methanoculleus_A_2118 |  | 0 | 0 | 0 | 0 | 0 | 0 | 0 | 0 | 0 | 0 | 0 | 0 | 0 | 0 | 0 | 0 | 0 | 0 | 0 | 0 | 0 | 0 | 0 | 0 | 0 | 0 | 0 | 0 | 0 | 0 | 0 | 0 | 0 | 0 | 0 | 146 | 0 | 0 | 61 | 0 | 90 | 0 | 0 | 0 | 0 | 153 | 0 | 0 | 0 | 0 | 0 | 0 | 0 | 0 | 0 | 0 | 0 | 0 | 0 | 0 | 0 | 0 | 0 | 0 | 0 | 0 | 0 | 0 | 0 | 0 | 0 | 0 | 0 | 0
d__Archaea | p__Halobacteriota | c__Methanomicrobia | o__Methanomicrobiales | f__Methanoculleaceae | g__Methanoculleus_A_2118 |  | 47 | 152 | 0 | 0 | 0 | 38 | 0 | 58 | 60 | 77 | 96 | 53 | 85 | 89 | 0 | 0 | 0 | 66 | 38 | 64 | 47 | 74 | 89 | 0 | 364 | 303 | 0 | 0 | 0 | 0 | 0 | 109 | 90 | 113 | 85 | 101 | 0 | 0 | 48 | 84 | 87 | 179 | 680 | 572 | 0 | 569 | 44 | 57 | 0 | 34 | 53 | 0 | 509 | 0 | 0 | 571 | 0 | 0 | 0 | 0 | 0 | 72 | 66 | 0 | 0 | 0 | 0 | 0 | 0 | 0 | 456 | 0 | 0 | 197
d__Archaea | p__Halobacteriota | c__Methanomicrobia | o__Methanomicrobiales | f__Methanoculleaceae | g__Methanoculleus_A_2118 |  | 0 | 123 | 0 | 0 | 0 | 34 | 0 | 0 | 44 | 0 | 91 | 58 | 105 | 97 | 0 | 0 | 0 | 47 | 0 | 64 | 52 | 70 | 0 | 0 | 373 | 293 | 0 | 0 | 0 | 0 | 0 | 0 | 76 | 117 | 84 | 131 | 0 | 34 | 0 | 70 | 78 | 169 | 662 | 550 | 0 | 589 | 49 | 59 | 0 | 0 | 45 | 0 | 558 | 0 | 0 | 548 | 0 | 0 | 0 | 0 | 0 | 0 | 0 | 0 | 0 | 0 | 0 | 0 | 0 | 0 | 496 | 0 | 0 | 175
d__Archaea | p__Halobacteriota | c__Methanomicrobia | o__Methanomicrobiales | f__Methanoculleaceae | g__Methanoculleus_A_2118 |  | 66 | 155 | 0 | 0 | 0 | 41 | 0 | 61 | 52 | 73 | 86 | 82 | 94 | 113 | 0 | 0 | 0 | 66 | 108 | 65 | 59 | 74 | 146 | 0 | 343 | 297 | 0 | 0 | 0 | 0 | 37 | 50 | 67 | 147 | 91 | 124 | 0 | 0 | 70 | 102 | 67 | 191 | 665 | 555 | 0 | 551 | 68 | 71 | 54 | 67 | 54 | 0 | 587 | 0 | 0 | 604 | 0 | 0 | 0 | 0 | 0 | 29 | 51 | 0 | 0 | 0 | 0 | 0 | 0 | 0 | 491 | 0 | 0 | 209
d__Archaea | p__Halobacteriota | c__Methanomicrobia | o__Methanomicrobiales | f__Methanoculleaceae | g__Methanoculleus_A_2118 |  | 0 | 0 | 0 | 0 | 0 | 0 | 0 | 0 | 0 | 0 | 0 | 0 | 0 | 0 | 0 | 0 | 0 | 0 | 0 | 0 | 0 | 0 | 0 | 0 | 0 | 0 | 0 | 0 | 0 | 0 | 0 | 0 | 0 | 0 | 0 | 0 | 0 | 0 | 0 | 0 | 0 | 0 | 0 | 0 | 0 | 0 | 0 | 0 | 0 | 0 | 0 | 0 | 0 | 0 | 0 | 0 | 0 | 0 | 0 | 0 | 0 | 0 | 0 | 0 | 0 | 0 | 77 | 0 | 0 | 0 | 0 | 0 | 0 | 0
d__Archaea | p__Halobacteriota | c__Methanomicrobia | o__Methanomicrobiales | f__Methanoculleaceae | g__Methanoculleus_A_2118 |  | 0 | 104 | 0 | 0 | 0 | 0 | 0 | 0 | 0 | 0 | 0 | 0 | 0 | 0 | 0 | 0 | 0 | 0 | 0 | 64 | 42 | 49 | 0 | 0 | 152 | 162 | 0 | 0 | 0 | 0 | 0 | 0 | 0 | 50 | 58 | 70 | 0 | 0 | 0 | 0 | 49 | 121 | 336 | 401 | 0 | 677 | 0 | 0 | 0 | 0 | 0 | 0 | 354 | 0 | 0 | 663 | 0 | 0 | 0 | 0 | 0 | 0 | 0 | 0 | 0 | 0 | 0 | 0 | 0 | 0 | 307 | 0 | 0 | 520
d__Archaea | p__Halobacteriota | c__Methanomicrobia | o__Methanomicrobiales | f__Methanoculleaceae | g__Methanoculleus_A_2118 |  | 0 | 0 | 0 | 0 | 0 | 0 | 0 | 0 | 0 | 0 | 0 | 0 | 0 | 0 | 0 | 0 | 0 | 0 | 0 | 0 | 0 | 0 | 0 | 0 | 0 | 0 | 0 | 0 | 0 | 0 | 0 | 0 | 0 | 0 | 0 | 0 | 0 | 0 | 60 | 0 | 0 | 0 | 0 | 0 | 0 | 0 | 0 | 0 | 0 | 0 | 0 | 0 | 0 | 0 | 0 | 0 | 0 | 0 | 0 | 0 | 0 | 0 | 0 | 0 | 0 | 0 | 0 | 0 | 0 | 0 | 0 | 0 | 0 | 0
d__Archaea | p__Halobacteriota | c__Methanomicrobia | o__Methanomicrobiales | f__Methanoculleaceae | g__Methanoculleus_A_2118 |  | 0 | 0 | 0 | 0 | 0 | 0 | 0 | 0 | 0 | 0 | 0 | 0 | 0 | 0 | 0 | 0 | 0 | 0 | 0 | 0 | 0 | 0 | 0 | 0 | 0 | 18 | 0 | 0 | 0 | 0 | 0 | 0 | 0 | 0 | 0 | 0 | 0 | 0 | 0 | 0 | 0 | 0 | 0 | 41 | 0 | 72 | 0 | 0 | 0 | 0 | 0 | 0 | 0 | 0 | 0 | 0 | 0 | 0 | 0 | 0 | 0 | 0 | 0 | 0 | 0 | 0 | 0 | 0 | 0 | 0 | 81 | 0 | 0 | 0
d__Archaea | p__Halobacteriota | c__Methanomicrobia | o__Methanomicrobiales | f__Methanoculleaceae | g__Methanoculleus_A_2118 |  | 87 | 269 | 0 | 0 | 0 | 56 | 0 | 70 | 63 | 76 | 116 | 75 | 109 | 107 | 0 | 0 | 0 | 97 | 0 | 84 | 48 | 77 | 143 | 0 | 437 | 360 | 0 | 0 | 0 | 0 | 0 | 0 | 87 | 131 | 98 | 162 | 0 | 0 | 55 | 95 | 92 | 224 | 783 | 672 | 0 | 660 | 0 | 69 | 76 | 51 | 43 | 0 | 713 | 0 | 0 | 695 | 0 | 0 | 0 | 0 | 0 | 43 | 0 | 57 | 150 | 0 | 0 | 0 | 0 | 0 | 585 | 0 | 0 | 236
d__Archaea | p__Halobacteriota | c__Methanomicrobia | o__Methanomicrobiales | f__Methanoculleaceae | g__Methanoculleus_A_2118 |  | 61 | 194 | 0 | 0 | 0 | 48 | 0 | 67 | 46 | 78 | 145 | 67 | 145 | 100 | 0 | 0 | 0 | 72 | 0 | 98 | 80 | 123 | 172 | 0 | 507 | 441 | 0 | 29 | 142 | 129 | 0 | 0 | 107 | 134 | 136 | 180 | 0 | 0 | 92 | 108 | 94 | 248 | 955 | 813 | 0 | 797 | 68 | 85 | 81 | 0 | 62 | 0 | 780 | 0 | 0 | 800 | 275 | 0 | 0 | 0 | 0 | 43 | 70 | 74 | 58 | 0 | 158 | 0 | 0 | 0 | 681 | 0 | 0 | 271
d__Archaea | p__Halobacteriota | c__Methanomicrobia | o__Methanomicrobiales | f__Methanoculleaceae | g__Methanoculleus_A_2118 |  | 47 | 148 | 0 | 0 | 0 | 31 | 116 | 59 | 72 | 87 | 78 | 73 | 115 | 128 | 0 | 0 | 0 | 69 | 0 | 68 | 60 | 95 | 99 | 0 | 421 | 348 | 0 | 0 | 0 | 0 | 71 | 57 | 83 | 121 | 96 | 141 | 0 | 0 | 88 | 89 | 78 | 177 | 788 | 564 | 0 | 663 | 0 | 84 | 72 | 77 | 51 | 0 | 648 | 0 | 0 | 653 | 0 | 0 | 0 | 0 | 0 | 37 | 48 | 0 | 0 | 57 | 0 | 0 | 0 | 0 | 542 | 0 | 0 | 227
d__Archaea | p__Halobacteriota | c__Methanomicrobia | o__Methanomicrobiales | f__Methanoculleaceae | g__Methanoculleus_A_2118 |  | 0 | 0 | 0 | 0 | 0 | 0 | 0 | 0 | 0 | 0 | 0 | 0 | 0 | 0 | 0 | 0 | 0 | 0 | 0 | 0 | 0 | 0 | 0 | 0 | 0 | 0 | 11 | 0 | 0 | 0 | 0 | 0 | 0 | 0 | 0 | 0 | 0 | 0 | 0 | 0 | 0 | 0 | 0 | 0 | 0 | 0 | 0 | 0 | 0 | 0 | 0 | 0 | 0 | 0 | 0 | 0 | 0 | 0 | 0 | 0 | 0 | 0 | 0 | 0 | 0 | 0 | 0 | 0 | 0 | 0 | 0 | 0 | 0 | 0
d__Archaea | p__Halobacteriota | c__Methanomicrobia | o__Methanomicrobiales | f__Methanoculleaceae | g__Methanoculleus_A_2118 |  | 0 | 0 | 0 | 0 | 0 | 0 | 0 | 0 | 0 | 0 | 0 | 0 | 0 | 0 | 0 | 0 | 0 | 0 | 0 | 0 | 0 | 0 | 0 | 0 | 0 | 66 | 0 | 0 | 0 | 0 | 0 | 0 | 0 | 0 | 0 | 0 | 0 | 0 | 0 | 0 | 0 | 0 | 0 | 83 | 0 | 58 | 0 | 0 | 0 | 0 | 0 | 0 | 0 | 0 | 0 | 0 | 0 | 0 | 0 | 0 | 0 | 0 | 0 | 0 | 0 | 0 | 0 | 0 | 0 | 0 | 0 | 0 | 0 | 0
d__Archaea | p__Halobacteriota | c__Methanomicrobia | o__Methanomicrobiales | f__Methanoculleaceae | g__Methanoculleus_A_2118 |  | 0 | 0 | 0 | 0 | 0 | 0 | 0 | 0 | 0 | 0 | 0 | 0 | 0 | 0 | 0 | 0 | 0 | 0 | 0 | 0 | 0 | 0 | 0 | 0 | 0 | 0 | 0 | 0 | 37 | 0 | 0 | 0 | 0 | 0 | 0 | 19 | 0 | 0 | 0 | 0 | 0 | 0 | 0 | 0 | 0 | 86 | 0 | 0 | 0 | 0 | 0 | 0 | 0 | 0 | 0 | 0 | 0 | 0 | 0 | 0 | 0 | 0 | 0 | 0 | 0 | 0 | 0 | 0 | 0 | 0 | 0 | 0 | 0 | 0
d__Archaea | p__Halobacteriota | c__Methanomicrobia | o__Methanomicrobiales | f__Methanoculleaceae | g__Methanoculleus_A_2118 |  | 0 | 0 | 0 | 0 | 0 | 0 | 0 | 0 | 0 | 0 | 0 | 0 | 0 | 0 | 0 | 0 | 0 | 0 | 0 | 0 | 0 | 0 | 0 | 0 | 0 | 0 | 0 | 0 | 0 | 0 | 0 | 0 | 0 | 0 | 0 | 51 | 0 | 0 | 0 | 0 | 0 | 0 | 0 | 0 | 0 | 0 | 0 | 0 | 0 | 0 | 0 | 0 | 0 | 0 | 0 | 0 | 0 | 0 | 0 | 0 | 0 | 0 | 0 | 0 | 0 | 0 | 0 | 0 | 0 | 0 | 0 | 0 | 0 | 0
d__Archaea | p__Halobacteriota | c__Methanomicrobia | o__Methanomicrobiales | f__Methanoculleaceae | g__Methanoculleus_A_2118 |  | 0 | 0 | 0 | 0 | 0 | 0 | 0 | 0 | 0 | 0 | 0 | 0 | 0 | 0 | 0 | 0 | 0 | 0 | 0 | 0 | 0 | 0 | 0 | 0 | 0 | 0 | 0 | 0 | 0 | 0 | 0 | 0 | 0 | 0 | 0 | 0 | 0 | 0 | 0 | 0 | 0 | 0 | 0 | 0 | 0 | 0 | 0 | 0 | 0 | 0 | 0 | 0 | 0 | 0 | 0 | 0 | 0 | 89 | 0 | 0 | 0 | 0 | 0 | 0 | 0 | 0 | 0 | 0 | 0 | 0 | 0 | 0 | 0 | 0
d__Archaea | p__Halobacteriota | c__Methanomicrobia | o__Methanomicrobiales | f__Methanoculleaceae | g__Methanoculleus_A_2118 |  | 0 | 0 | 0 | 0 | 0 | 0 | 0 | 0 | 0 | 0 | 0 | 0 | 0 | 0 | 0 | 0 | 0 | 0 | 0 | 0 | 0 | 0 | 0 | 0 | 0 | 0 | 0 | 0 | 0 | 0 | 0 | 0 | 0 | 0 | 0 | 0 | 0 | 0 | 0 | 0 | 0 | 0 | 0 | 0 | 0 | 0 | 0 | 0 | 0 | 0 | 0 | 0 | 0 | 0 | 0 | 0 | 0 | 0 | 0 | 0 | 0 | 0 | 0 | 0 | 0 | 0 | 0 | 0 | 329 | 0 | 0 | 0 | 0 | 0
d__Archaea | p__Halobacteriota | c__Methanomicrobia | o__Methanomicrobiales | f__Methanoculleaceae | g__Methanoculleus_A_2118 |  | 0 | 0 | 0 | 0 | 0 | 0 | 0 | 0 | 0 | 0 | 0 | 0 | 0 | 0 | 0 | 0 | 0 | 0 | 0 | 0 | 0 | 0 | 0 | 0 | 0 | 0 | 0 | 0 | 0 | 0 | 0 | 0 | 0 | 0 | 0 | 0 | 0 | 0 | 0 | 0 | 0 | 0 | 54 | 0 | 0 | 0 | 0 | 0 | 0 | 0 | 0 | 0 | 0 | 0 | 0 | 0 | 0 | 0 | 0 | 0 | 0 | 0 | 0 | 0 | 0 | 0 | 0 | 0 | 0 | 0 | 0 | 0 | 0 | 0
d__Archaea | p__Halobacteriota | c__Methanomicrobia | o__Methanomicrobiales | f__Methanoculleaceae | g__Methanoculleus_A_2118 |  | 0 | 0 | 0 | 0 | 0 | 0 | 0 | 0 | 0 | 0 | 0 | 0 | 0 | 0 | 0 | 0 | 0 | 0 | 0 | 0 | 0 | 0 | 0 | 0 | 0 | 26 | 0 | 0 | 0 | 0 | 0 | 0 | 0 | 0 | 0 | 0 | 0 | 0 | 0 | 0 | 98 | 0 | 0 | 48 | 0 | 97 | 0 | 0 | 0 | 0 | 0 | 0 | 0 | 0 | 0 | 0 | 0 | 0 | 0 | 0 | 0 | 0 | 0 | 0 | 0 | 0 | 0 | 0 | 0 | 0 | 0 | 0 | 0 | 0
d__Archaea | p__Halobacteriota | c__Methanomicrobia | o__Methanomicrobiales | f__Methanoculleaceae | g__Methanoculleus_A_2118 | s__Methanoculleus_A_2118 chikugoensis | 0 | 0 | 0 | 0 | 0 | 0 | 0 | 0 | 0 | 0 | 0 | 0 | 0 | 0 | 0 | 0 | 0 | 0 | 0 | 0 | 0 | 0 | 0 | 0 | 0 | 0 | 0 | 0 | 0 | 43 | 41 | 0 | 0 | 0 | 0 | 0 | 0 | 0 | 96 | 53 | 55 | 0 | 0 | 0 | 0 | 77 | 0 | 0 | 0 | 0 | 0 | 0 | 0 | 0 | 0 | 0 | 0 | 0 | 0 | 0 | 0 | 0 | 0 | 0 | 0 | 0 | 0 | 0 | 0 | 0 | 0 | 0 | 0 | 0
d__Archaea | p__Halobacteriota | c__Methanomicrobia | o__Methanomicrobiales | f__Methanoculleaceae | g__Methanoculleus_A_2118 | s__Methanoculleus_A_2118 chikugoensis | 0 | 0 | 0 | 0 | 118 | 0 | 0 | 0 | 0 | 0 | 0 | 0 | 0 | 0 | 0 | 0 | 0 | 0 | 0 | 0 | 0 | 0 | 0 | 0 | 0 | 37 | 0 | 0 | 0 | 0 | 46 | 0 | 0 | 0 | 0 | 0 | 0 | 0 | 0 | 45 | 46 | 0 | 0 | 0 | 0 | 0 | 0 | 0 | 0 | 0 | 0 | 0 | 0 | 0 | 0 | 0 | 0 | 0 | 0 | 0 | 0 | 0 | 0 | 0 | 0 | 0 | 0 | 0 | 0 | 0 | 0 | 0 | 0 | 0
d__Archaea | p__Halobacteriota | c__Methanomicrobia | o__Methanomicrobiales | f__Methanoculleaceae | g__Methanoculleus_A_2118 | s__Methanoculleus_A_2118 chikugoensis | 0 | 0 | 0 | 0 | 0 | 0 | 0 | 0 | 0 | 0 | 0 | 0 | 0 | 0 | 0 | 0 | 0 | 0 | 0 | 0 | 0 | 0 | 0 | 0 | 0 | 16 | 0 | 0 | 0 | 0 | 0 | 0 | 0 | 0 | 0 | 0 | 0 | 0 | 0 | 0 | 0 | 0 | 0 | 0 | 0 | 0 | 0 | 0 | 0 | 0 | 0 | 0 | 0 | 0 | 0 | 0 | 0 | 0 | 0 | 0 | 0 | 0 | 0 | 0 | 0 | 0 | 0 | 0 | 0 | 0 | 0 | 0 | 0 | 0
d__Archaea | p__Halobacteriota | c__Methanomicrobia | o__Methanomicrobiales | f__Methanoculleaceae | g__Methanoculleus_A_2118 | s__Methanoculleus_A_2118 chikugoensis | 0 | 0 | 0 | 0 | 0 | 0 | 0 | 0 | 0 | 0 | 0 | 0 | 0 | 0 | 0 | 0 | 0 | 0 | 0 | 0 | 0 | 0 | 0 | 0 | 0 | 0 | 0 | 0 | 0 | 38 | 46 | 0 | 0 | 0 | 0 | 23 | 0 | 0 | 16 | 47 | 44 | 0 | 0 | 0 | 0 | 0 | 0 | 0 | 0 | 0 | 0 | 0 | 0 | 0 | 0 | 0 | 0 | 0 | 0 | 0 | 0 | 0 | 0 | 0 | 0 | 0 | 0 | 0 | 0 | 0 | 0 | 0 | 0 | 0
d__Archaea | p__Halobacteriota | c__Methanomicrobia | o__Methanomicrobiales | f__Methanoculleaceae | g__Methanoculleus_A_2118 | s__Methanoculleus_A_2118 chikugoensis | 0 | 0 | 0 | 0 | 0 | 0 | 0 | 0 | 0 | 0 | 0 | 94 | 0 | 0 | 0 | 0 | 0 | 0 | 49 | 0 | 0 | 0 | 0 | 0 | 0 | 0 | 0 | 0 | 43 | 0 | 45 | 0 | 0 | 0 | 0 | 0 | 0 | 0 | 0 | 50 | 44 | 0 | 0 | 0 | 0 | 0 | 0 | 0 | 0 | 0 | 0 | 0 | 0 | 0 | 0 | 0 | 0 | 0 | 0 | 0 | 0 | 0 | 0 | 0 | 0 | 0 | 0 | 0 | 0 | 0 | 0 | 0 | 0 | 0
d__Archaea | p__Halobacteriota | c__Methanomicrobia | o__Methanomicrobiales | f__Methanoculleaceae | g__Methanoculleus_A_2118 | s__Methanoculleus_A_2118 chikugoensis | 0 | 0 | 0 | 0 | 0 | 0 | 73 | 0 | 0 | 0 | 178 | 0 | 0 | 125 | 0 | 0 | 0 | 0 | 0 | 0 | 0 | 0 | 0 | 0 | 83 | 28 | 0 | 0 | 52 | 52 | 70 | 0 | 0 | 0 | 88 | 0 | 0 | 0 | 0 | 52 | 68 | 0 | 0 | 0 | 0 | 0 | 0 | 0 | 0 | 0 | 0 | 0 | 0 | 0 | 0 | 0 | 0 | 0 | 0 | 0 | 0 | 0 | 0 | 0 | 0 | 0 | 0 | 0 | 0 | 0 | 0 | 0 | 0 | 0
d__Archaea | p__Halobacteriota | c__Methanomicrobia | o__Methanomicrobiales | f__Methanofollaceae | g__Methanofollis | s__Methanofollis formosanus | 0 | 0 | 0 | 0 | 0 | 0 | 0 | 0 | 0 | 0 | 0 | 0 | 0 | 0 | 0 | 0 | 0 | 0 | 0 | 0 | 0 | 0 | 0 | 0 | 0 | 0 | 0 | 0 | 0 | 0 | 0 | 0 | 0 | 0 | 0 | 0 | 0 | 0 | 0 | 0 | 0 | 42 | 0 | 0 | 0 | 0 | 0 | 0 | 0 | 0 | 0 | 0 | 0 | 0 | 0 | 0 | 0 | 0 | 0 | 0 | 0 | 0 | 0 | 0 | 0 | 0 | 0 | 0 | 0 | 0 | 0 | 0 | 0 | 0
d__Archaea | p__Halobacteriota | c__Methanomicrobia | o__Methanomicrobiales | f__Methanofollaceae | g__Methanofollis | s__Methanofollis formosanus | 0 | 45 | 0 | 0 | 0 | 0 | 0 | 0 | 0 | 0 | 0 | 0 | 0 | 0 | 0 | 0 | 0 | 0 | 0 | 0 | 0 | 0 | 0 | 0 | 0 | 0 | 0 | 0 | 0 | 0 | 0 | 0 | 0 | 0 | 0 | 0 | 0 | 0 | 0 | 0 | 0 | 0 | 0 | 0 | 0 | 0 | 0 | 0 | 0 | 0 | 0 | 0 | 0 | 0 | 0 | 0 | 0 | 0 | 0 | 0 | 0 | 0 | 0 | 0 | 0 | 0 | 0 | 0 | 0 | 0 | 0 | 0 | 0 | 0
d__Archaea | p__Halobacteriota | c__Methanomicrobia | o__Methanomicrobiales | f__Methanofollaceae | g__Methanofollis | s__Methanofollis formosanus | 0 | 0 | 0 | 0 | 0 | 0 | 0 | 0 | 0 | 0 | 0 | 23 | 0 | 0 | 0 | 0 | 0 | 0 | 0 | 0 | 0 | 0 | 0 | 0 | 0 | 0 | 0 | 0 | 0 | 0 | 0 | 0 | 0 | 0 | 0 | 0 | 0 | 0 | 0 | 0 | 0 | 0 | 0 | 0 | 0 | 0 | 0 | 0 | 0 | 0 | 0 | 0 | 0 | 0 | 0 | 0 | 0 | 0 | 0 | 0 | 0 | 0 | 0 | 0 | 0 | 0 | 0 | 0 | 0 | 0 | 0 | 0 | 0 | 0
d__Archaea | p__Halobacteriota | c__Methanomicrobia | o__Methanomicrobiales | f__Methanofollaceae | g__Methanofollis | s__Methanofollis formosanus | 0 | 52 | 0 | 0 | 0 | 0 | 0 | 0 | 0 | 0 | 0 | 0 | 0 | 0 | 0 | 0 | 0 | 0 | 0 | 0 | 0 | 0 | 0 | 0 | 0 | 0 | 0 | 0 | 0 | 0 | 0 | 0 | 0 | 38 | 0 | 0 | 0 | 0 | 0 | 0 | 0 | 0 | 0 | 0 | 0 | 0 | 0 | 0 | 0 | 0 | 0 | 0 | 0 | 0 | 0 | 0 | 0 | 0 | 0 | 0 | 0 | 0 | 0 | 0 | 0 | 0 | 0 | 0 | 0 | 0 | 0 | 0 | 0 | 0
d__Archaea | p__Halobacteriota | c__Methanomicrobia | o__Methanomicrobiales | f__Methanofollaceae | g__Methanofollis | s__Methanofollis formosanus | 0 | 0 | 0 | 0 | 0 | 0 | 0 | 0 | 0 | 0 | 0 | 0 | 0 | 0 | 0 | 0 | 0 | 0 | 0 | 0 | 0 | 0 | 0 | 0 | 0 | 0 | 0 | 0 | 0 | 0 | 0 | 0 | 0 | 0 | 0 | 0 | 0 | 0 | 0 | 0 | 0 | 0 | 0 | 0 | 0 | 0 | 0 | 0 | 0 | 0 | 0 | 0 | 0 | 0 | 0 | 0 | 0 | 0 | 0 | 0 | 0 | 73 | 0 | 0 | 0 | 0 | 0 | 0 | 0 | 0 | 0 | 0 | 0 | 0
d__Archaea | p__Halobacteriota | c__Methanomicrobia | o__Methanomicrobiales | f__Methanofollaceae | g__Methanofollis | s__Methanofollis formosanus | 0 | 0 | 0 | 0 | 0 | 0 | 0 | 0 | 0 | 0 | 0 | 0 | 0 | 0 | 0 | 0 | 0 | 0 | 0 | 0 | 0 | 0 | 0 | 0 | 0 | 0 | 0 | 0 | 0 | 0 | 20 | 0 | 0 | 0 | 0 | 0 | 0 | 0 | 0 | 0 | 0 | 0 | 0 | 0 | 0 | 0 | 0 | 0 | 0 | 0 | 0 | 0 | 0 | 0 | 0 | 0 | 0 | 0 | 0 | 0 | 0 | 0 | 0 | 0 | 0 | 0 | 0 | 0 | 0 | 0 | 0 | 0 | 0 | 0
d__Archaea | p__Halobacteriota | c__Methanomicrobia | o__Methanomicrobiales | f__Methanofollaceae | g__Methanofollis | s__Methanofollis formosanus | 0 | 0 | 0 | 0 | 0 | 0 | 0 | 0 | 0 | 0 | 0 | 0 | 0 | 0 | 0 | 0 | 0 | 0 | 0 | 0 | 0 | 0 | 0 | 0 | 26 | 0 | 0 | 0 | 0 | 0 | 0 | 0 | 0 | 0 | 0 | 0 | 0 | 0 | 0 | 0 | 0 | 0 | 0 | 0 | 0 | 0 | 0 | 0 | 0 | 0 | 0 | 0 | 0 | 0 | 0 | 0 | 0 | 0 | 0 | 0 | 0 | 0 | 0 | 0 | 0 | 0 | 0 | 0 | 0 | 0 | 0 | 0 | 0 | 0
d__Archaea | p__Halobacteriota | c__Methanomicrobia | o__Methanomicrobiales | f__Methanofollaceae | g__Methanofollis | s__Methanofollis formosanus | 0 | 0 | 0 | 0 | 0 | 0 | 0 | 0 | 0 | 0 | 0 | 0 | 48 | 0 | 0 | 0 | 0 | 0 | 0 | 95 | 0 | 0 | 0 | 0 | 0 | 0 | 0 | 0 | 0 | 0 | 0 | 0 | 0 | 0 | 0 | 0 | 0 | 0 | 0 | 0 | 0 | 89 | 0 | 0 | 0 | 0 | 0 | 0 | 0 | 99 | 0 | 0 | 0 | 0 | 0 | 0 | 0 | 0 | 0 | 0 | 0 | 0 | 0 | 0 | 0 | 0 | 0 | 0 | 0 | 0 | 0 | 0 | 0 | 0
d__Archaea | p__Halobacteriota | c__Methanomicrobia | o__Methanomicrobiales | f__Methanofollaceae | g__Methanofollis | s__Methanofollis formosanus | 0 | 0 | 0 | 0 | 0 | 0 | 0 | 0 | 0 | 0 | 0 | 0 | 0 | 0 | 0 | 0 | 0 | 0 | 0 | 0 | 0 | 0 | 0 | 0 | 0 | 0 | 0 | 0 | 0 | 0 | 0 | 0 | 0 | 0 | 0 | 0 | 0 | 0 | 0 | 0 | 0 | 0 | 0 | 0 | 0 | 0 | 0 | 0 | 0 | 0 | 0 | 0 | 0 | 0 | 0 | 0 | 0 | 0 | 0 | 0 | 0 | 0 | 0 | 0 | 0 | 0 | 67 | 0 | 0 | 0 | 0 | 0 | 0 | 0
d__Archaea | p__Halobacteriota | c__Methanomicrobia | o__Methanomicrobiales | f__Methanofollaceae | g__Methanofollis | s__Methanofollis formosanus | 0 | 0 | 0 | 0 | 0 | 0 | 0 | 0 | 0 | 0 | 0 | 0 | 0 | 41 | 0 | 0 | 0 | 0 | 0 | 0 | 0 | 0 | 0 | 0 | 0 | 75 | 0 | 0 | 0 | 0 | 0 | 0 | 0 | 0 | 0 | 0 | 0 | 0 | 0 | 0 | 0 | 0 | 0 | 0 | 0 | 0 | 0 | 0 | 0 | 0 | 0 | 0 | 0 | 0 | 0 | 0 | 0 | 0 | 0 | 0 | 0 | 0 | 0 | 0 | 0 | 0 | 0 | 0 | 0 | 0 | 0 | 0 | 0 | 0
d__Archaea | p__Halobacteriota | c__Methanomicrobia | o__Methanomicrobiales | f__Methanofollaceae | g__Methanofollis | s__Methanofollis formosanus | 0 | 0 | 0 | 0 | 0 | 0 | 0 | 0 | 0 | 0 | 0 | 0 | 0 | 0 | 0 | 0 | 0 | 0 | 0 | 0 | 0 | 0 | 0 | 0 | 0 | 0 | 0 | 0 | 0 | 0 | 0 | 0 | 0 | 0 | 0 | 0 | 0 | 0 | 0 | 0 | 0 | 0 | 0 | 0 | 0 | 0 | 0 | 0 | 0 | 0 | 0 | 0 | 0 | 0 | 0 | 0 | 16 | 0 | 0 | 0 | 0 | 0 | 0 | 0 | 0 | 0 | 0 | 0 | 0 | 0 | 0 | 0 | 0 | 0
d__Archaea | p__Halobacteriota | c__Methanomicrobia | o__Methanomicrobiales | f__Methanofollaceae | g__Methanofollis | s__Methanofollis formosanus | 0 | 0 | 0 | 0 | 0 | 0 | 0 | 0 | 0 | 0 | 0 | 0 | 0 | 0 | 0 | 0 | 0 | 0 | 0 | 0 | 0 | 0 | 0 | 0 | 0 | 0 | 0 | 0 | 0 | 0 | 0 | 0 | 0 | 0 | 0 | 67 | 0 | 0 | 0 | 0 | 0 | 0 | 0 | 0 | 0 | 0 | 0 | 0 | 0 | 0 | 0 | 0 | 0 | 0 | 0 | 135 | 0 | 0 | 0 | 0 | 0 | 0 | 0 | 0 | 0 | 0 | 0 | 0 | 0 | 0 | 0 | 0 | 0 | 0
d__Archaea | p__Halobacteriota | c__Methanomicrobia | o__Methanomicrobiales | f__Methanofollaceae | g__Methanofollis | s__Methanofollis formosanus | 0 | 0 | 0 | 0 | 0 | 0 | 0 | 0 | 0 | 0 | 0 | 0 | 0 | 0 | 0 | 0 | 0 | 0 | 0 | 0 | 0 | 0 | 0 | 0 | 0 | 0 | 0 | 0 | 0 | 0 | 0 | 0 | 82 | 0 | 0 | 0 | 0 | 0 | 0 | 0 | 0 | 0 | 0 | 0 | 0 | 0 | 0 | 0 | 0 | 0 | 0 | 0 | 0 | 0 | 0 | 0 | 0 | 0 | 0 | 0 | 0 | 0 | 0 | 0 | 0 | 0 | 0 | 0 | 0 | 0 | 0 | 0 | 0 | 0
d__Archaea | p__Halobacteriota | c__Methanomicrobia | o__Methanomicrobiales | f__Methanofollaceae | g__Methanofollis | s__Methanofollis formosanus | 0 | 0 | 0 | 0 | 0 | 0 | 0 | 0 | 0 | 0 | 0 | 0 | 0 | 0 | 0 | 0 | 0 | 0 | 0 | 0 | 0 | 0 | 0 | 0 | 0 | 0 | 0 | 0 | 0 | 0 | 0 | 0 | 0 | 0 | 0 | 0 | 0 | 0 | 0 | 0 | 0 | 0 | 52 | 0 | 0 | 0 | 0 | 0 | 0 | 0 | 0 | 0 | 0 | 0 | 0 | 0 | 0 | 0 | 0 | 0 | 0 | 0 | 0 | 0 | 0 | 0 | 0 | 0 | 0 | 0 | 0 | 0 | 0 | 0
d__Archaea | p__Halobacteriota | c__Methanomicrobia | o__Methanomicrobiales | f__Methanomicrobiaceae | g__Methanogenium | s__Methanogenium marinum | 78 | 285 | 0 | 29 | 0 | 0 | 0 | 47 | 0 | 0 | 0 | 0 | 0 | 0 | 0 | 0 | 0 | 0 | 0 | 40 | 0 | 0 | 0 | 0 | 0 | 0 | 0 | 117 | 0 | 0 | 0 | 56 | 0 | 0 | 0 | 0 | 0 | 0 | 0 | 0 | 0 | 154 | 0 | 0 | 0 | 0 | 0 | 0 | 0 | 0 | 0 | 0 | 43 | 0 | 0 | 0 | 0 | 0 | 0 | 0 | 0 | 47 | 0 | 0 | 0 | 0 | 0 | 0 | 0 | 0 | 0 | 0 | 0 | 0
d__Archaea | p__Halobacteriota | c__Methanomicrobia | o__Methanomicrobiales | f__Methanomicrobiaceae | g__Methanogenium | s__Methanogenium marinum | 60 | 218 | 0 | 42 | 0 | 0 | 0 | 42 | 0 | 0 | 0 | 0 | 0 | 0 | 0 | 0 | 7 | 0 | 0 | 41 | 0 | 60 | 0 | 0 | 0 | 0 | 0 | 0 | 0 | 0 | 0 | 61 | 0 | 0 | 0 | 0 | 0 | 0 | 0 | 0 | 0 | 144 | 0 | 0 | 0 | 0 | 0 | 0 | 0 | 0 | 0 | 0 | 134 | 0 | 0 | 0 | 0 | 0 | 0 | 0 | 0 | 57 | 0 | 0 | 0 | 0 | 0 | 0 | 0 | 0 | 0 | 0 | 0 | 0
d__Archaea | p__Halobacteriota | c__Methanomicrobia | o__Methanomicrobiales | f__Methanomicrobiaceae | g__Methanogenium | s__Methanogenium marinum | 0 | 144 | 0 | 37 | 0 | 0 | 0 | 33 | 0 | 121 | 0 | 0 | 0 | 0 | 0 | 0 | 0 | 0 | 0 | 43 | 0 | 54 | 0 | 0 | 0 | 0 | 0 | 0 | 0 | 0 | 0 | 0 | 0 | 0 | 0 | 0 | 0 | 0 | 0 | 0 | 0 | 117 | 0 | 0 | 0 | 0 | 24 | 0 | 0 | 0 | 0 | 0 | 35 | 0 | 0 | 0 | 0 | 0 | 0 | 0 | 0 | 42 | 0 | 0 | 0 | 0 | 0 | 0 | 0 | 0 | 0 | 0 | 0 | 0
d__Archaea | p__Halobacteriota | c__Methanomicrobia | o__Methanomicrobiales | f__Methanomicrobiaceae | g__Methanogenium | s__Methanogenium marinum | 54 | 158 | 0 | 0 | 0 | 0 | 0 | 46 | 0 | 0 | 0 | 0 | 122 | 0 | 0 | 0 | 0 | 0 | 0 | 39 | 65 | 0 | 0 | 0 | 79 | 0 | 0 | 0 | 0 | 0 | 0 | 0 | 0 | 0 | 0 | 0 | 0 | 0 | 0 | 0 | 0 | 112 | 0 | 0 | 0 | 0 | 0 | 0 | 0 | 0 | 0 | 0 | 0 | 0 | 0 | 0 | 0 | 0 | 0 | 0 | 0 | 45 | 0 | 0 | 0 | 0 | 0 | 0 | 0 | 0 | 0 | 0 | 0 | 0
d__Archaea | p__Halobacteriota | c__Methanomicrobia | o__Methanomicrobiales | f__Methanomicrobiaceae | g__Methanogenium | s__Methanogenium marinum | 62 | 245 | 0 | 39 | 104 | 0 | 0 | 73 | 52 | 0 | 0 | 0 | 0 | 0 | 0 | 0 | 0 | 0 | 0 | 53 | 0 | 0 | 0 | 0 | 0 | 0 | 0 | 0 | 0 | 0 | 0 | 0 | 0 | 0 | 0 | 0 | 0 | 0 | 0 | 0 | 0 | 187 | 0 | 0 | 0 | 0 | 98 | 42 | 0 | 0 | 0 | 0 | 0 | 0 | 0 | 0 | 0 | 0 | 0 | 0 | 0 | 52 | 0 | 0 | 0 | 0 | 0 | 0 | 0 | 0 | 109 | 0 | 0 | 0
d__Archaea | p__Halobacteriota | c__Methanomicrobia | o__Methanomicrobiales | f__Methanomicrobiaceae | g__Methanogenium | s__Methanogenium marinum | 51 | 178 | 0 | 36 | 0 | 0 | 0 | 47 | 0 | 0 | 0 | 109 | 0 | 0 | 0 | 0 | 0 | 0 | 0 | 39 | 0 | 0 | 0 | 0 | 0 | 0 | 0 | 0 | 0 | 0 | 0 | 56 | 0 | 0 | 0 | 0 | 0 | 0 | 0 | 0 | 0 | 155 | 71 | 0 | 0 | 0 | 0 | 0 | 0 | 0 | 0 | 0 | 0 | 0 | 0 | 0 | 0 | 0 | 0 | 0 | 0 | 54 | 0 | 0 | 0 | 0 | 0 | 0 | 0 | 0 | 0 | 0 | 0 | 0
d__Archaea | p__Halobacteriota | c__Methanomicrobia | o__Methanomicrobiales | f__Methanomicrobiaceae | g__Methanogenium | s__Methanogenium marinum | 66 | 220 | 0 | 0 | 0 | 0 | 0 | 0 | 0 | 0 | 0 | 0 | 0 | 0 | 0 | 0 | 0 | 0 | 104 | 34 | 0 | 0 | 0 | 0 | 0 | 0 | 0 | 0 | 0 | 0 | 0 | 30 | 0 | 0 | 0 | 0 | 0 | 0 | 0 | 0 | 0 | 101 | 0 | 0 | 0 | 0 | 0 | 0 | 0 | 0 | 0 | 0 | 0 | 0 | 0 | 0 | 0 | 0 | 0 | 0 | 0 | 32 | 0 | 0 | 0 | 0 | 0 | 0 | 0 | 0 | 91 | 0 | 0 | 0
d__Archaea | p__Halobacteriota | c__Methanomicrobia | o__Methanomicrobiales | f__Methanomicrobiaceae | g__Methanogenium | s__Methanogenium marinum | 78 | 294 | 0 | 31 | 0 | 0 | 0 | 40 | 0 | 0 | 0 | 0 | 0 | 0 | 0 | 0 | 0 | 0 | 0 | 42 | 0 | 0 | 0 | 0 | 0 | 0 | 0 | 0 | 0 | 0 | 0 | 31 | 0 | 0 | 0 | 0 | 0 | 0 | 0 | 0 | 0 | 131 | 0 | 0 | 0 | 0 | 42 | 0 | 0 | 0 | 0 | 0 | 0 | 0 | 0 | 0 | 0 | 0 | 0 | 0 | 0 | 49 | 0 | 0 | 0 | 0 | 0 | 0 | 0 | 0 | 0 | 0 | 0 | 0
d__Archaea | p__Halobacteriota | c__Methanomicrobia | o__Methanomicrobiales | f__Methanospirillaceae_2121 |  |  | 0 | 0 | 0 | 0 | 0 | 0 | 0 | 0 | 0 | 0 | 0 | 0 | 0 | 0 | 0 | 0 | 0 | 0 | 0 | 0 | 0 | 0 | 0 | 0 | 0 | 0 | 0 | 0 | 0 | 0 | 0 | 0 | 0 | 0 | 0 | 0 | 0 | 0 | 0 | 0 | 0 | 0 | 0 | 0 | 0 | 0 | 0 | 0 | 0 | 0 | 0 | 0 | 0 | 0 | 0 | 0 | 0 | 0 | 0 | 0 | 0 | 0 | 0 | 0 | 0 | 0 | 0 | 0 | 0 | 0 | 0 | 0 | 50 | 0
d__Archaea | p__Halobacteriota | c__Methanomicrobia | o__Methanomicrobiales | f__Methanospirillaceae_2121 |  |  | 0 | 0 | 0 | 0 | 0 | 0 | 0 | 0 | 0 | 0 | 0 | 0 | 0 | 0 | 0 | 0 | 0 | 0 | 0 | 0 | 0 | 0 | 0 | 0 | 0 | 0 | 0 | 0 | 0 | 0 | 0 | 0 | 0 | 0 | 0 | 0 | 0 | 0 | 0 | 0 | 0 | 0 | 0 | 0 | 0 | 0 | 0 | 0 | 0 | 0 | 0 | 0 | 0 | 0 | 0 | 0 | 0 | 0 | 0 | 0 | 0 | 0 | 0 | 0 | 0 | 0 | 0 | 0 | 0 | 121 | 0 | 0 | 0 | 0
d__Archaea | p__Halobacteriota | c__Methanomicrobia | o__Methanomicrobiales | f__Methanospirillaceae_2121 |  |  | 0 | 0 | 0 | 0 | 0 | 0 | 0 | 0 | 0 | 0 | 0 | 0 | 0 | 0 | 0 | 0 | 0 | 0 | 0 | 0 | 0 | 0 | 0 | 315 | 0 | 0 | 0 | 0 | 0 | 0 | 0 | 0 | 0 | 0 | 0 | 0 | 0 | 0 | 0 | 0 | 0 | 0 | 0 | 0 | 0 | 0 | 0 | 0 | 0 | 0 | 0 | 0 | 0 | 0 | 222 | 0 | 0 | 0 | 0 | 0 | 0 | 0 | 0 | 0 | 0 | 0 | 0 | 0 | 0 | 0 | 0 | 0 | 0 | 0
d__Archaea | p__Halobacteriota | c__Methanomicrobia | o__Methanomicrobiales | f__Methanospirillaceae_2121 |  |  | 0 | 0 | 0 | 0 | 0 | 0 | 0 | 0 | 0 | 0 | 0 | 0 | 0 | 0 | 0 | 0 | 0 | 0 | 0 | 0 | 0 | 0 | 0 | 0 | 0 | 0 | 0 | 0 | 0 | 0 | 0 | 0 | 0 | 0 | 0 | 0 | 0 | 0 | 0 | 0 | 0 | 0 | 0 | 0 | 0 | 0 | 0 | 0 | 0 | 0 | 0 | 0 | 0 | 0 | 0 | 0 | 0 | 0 | 0 | 0 | 0 | 0 | 0 | 0 | 0 | 0 | 0 | 0 | 288 | 0 | 0 | 0 | 0 | 0
d__Archaea | p__Halobacteriota | c__Methanomicrobia | o__Methanomicrobiales | f__Methanospirillaceae_2121 | g__Methanolinea_A | s__Methanolinea_A sp002067095 | 0 | 0 | 0 | 0 | 0 | 0 | 0 | 0 | 0 | 0 | 0 | 0 | 0 | 0 | 0 | 0 | 0 | 0 | 0 | 0 | 0 | 0 | 0 | 0 | 0 | 0 | 0 | 0 | 0 | 0 | 0 | 0 | 0 | 0 | 0 | 0 | 0 | 0 | 0 | 0 | 0 | 0 | 0 | 0 | 0 | 0 | 0 | 0 | 0 | 0 | 0 | 0 | 0 | 0 | 0 | 0 | 0 | 0 | 0 | 0 | 0 | 0 | 0 | 0 | 0 | 0 | 0 | 0 | 0 | 0 | 0 | 160 | 0 | 0
d__Archaea | p__Halobacteriota | c__Methanomicrobia | o__Methanomicrobiales | f__Methanospirillaceae_2121 | g__Methanolinea_A | s__Methanolinea_A sp002067095 | 0 | 0 | 0 | 0 | 0 | 0 | 0 | 0 | 0 | 0 | 0 | 0 | 0 | 0 | 0 | 0 | 0 | 0 | 0 | 0 | 0 | 0 | 0 | 0 | 0 | 0 | 0 | 0 | 0 | 0 | 0 | 0 | 0 | 0 | 0 | 0 | 0 | 0 | 0 | 0 | 0 | 0 | 0 | 0 | 0 | 0 | 0 | 0 | 0 | 0 | 0 | 0 | 0 | 0 | 130 | 0 | 0 | 0 | 0 | 0 | 0 | 0 | 0 | 0 | 0 | 0 | 0 | 0 | 0 | 0 | 0 | 0 | 0 | 0
d__Archaea | p__Halobacteriota | c__Methanomicrobia | o__Methanomicrobiales | f__Methanospirillaceae_2121 | g__Methanolinea_A | s__Methanolinea_A sp002067095 | 0 | 0 | 0 | 0 | 0 | 0 | 0 | 0 | 0 | 0 | 0 | 0 | 0 | 0 | 0 | 0 | 0 | 0 | 0 | 0 | 0 | 0 | 0 | 0 | 0 | 0 | 0 | 0 | 0 | 0 | 0 | 0 | 0 | 0 | 0 | 0 | 0 | 0 | 0 | 0 | 0 | 0 | 0 | 0 | 0 | 0 | 0 | 0 | 0 | 0 | 0 | 0 | 0 | 0 | 0 | 0 | 0 | 0 | 0 | 0 | 0 | 0 | 0 | 0 | 0 | 0 | 49 | 0 | 0 | 0 | 0 | 0 | 0 | 0
d__Archaea | p__Halobacteriota | c__Methanomicrobia | o__Methanomicrobiales | f__Methanospirillaceae_2121 | g__Methanolinea_A | s__Methanolinea_A tarda | 0 | 0 | 0 | 0 | 0 | 0 | 0 | 0 | 0 | 0 | 0 | 0 | 0 | 0 | 0 | 0 | 0 | 0 | 0 | 0 | 0 | 0 | 0 | 0 | 0 | 0 | 0 | 0 | 0 | 0 | 0 | 0 | 0 | 0 | 0 | 0 | 0 | 0 | 0 | 0 | 0 | 0 | 0 | 0 | 0 | 0 | 0 | 0 | 0 | 14 | 0 | 0 | 0 | 0 | 0 | 0 | 0 | 0 | 0 | 0 | 0 | 0 | 0 | 0 | 0 | 0 | 0 | 0 | 0 | 0 | 0 | 0 | 0 | 0
d__Archaea | p__Halobacteriota | c__Methanomicrobia | o__Methanomicrobiales | f__Methanospirillaceae_2121 | g__Methanoregula | s__Methanoregula sp002839675 | 0 | 0 | 0 | 0 | 0 | 0 | 0 | 0 | 0 | 0 | 0 | 0 | 0 | 0 | 0 | 0 | 0 | 0 | 0 | 0 | 0 | 0 | 0 | 0 | 0 | 0 | 0 | 0 | 0 | 0 | 0 | 0 | 0 | 0 | 0 | 0 | 254 | 0 | 0 | 0 | 0 | 0 | 0 | 0 | 200 | 0 | 0 | 0 | 0 | 0 | 0 | 0 | 0 | 0 | 0 | 0 | 0 | 0 | 0 | 0 | 0 | 0 | 0 | 0 | 0 | 0 | 0 | 0 | 0 | 0 | 0 | 235 | 0 | 0
d__Archaea | p__Halobacteriota | c__Methanomicrobia | o__Methanomicrobiales | f__Methanospirillaceae_2121 | g__Methanoregula | s__Methanoregula sp002839675 | 0 | 0 | 0 | 0 | 0 | 0 | 0 | 0 | 0 | 0 | 0 | 0 | 0 | 0 | 0 | 0 | 0 | 0 | 0 | 0 | 0 | 0 | 0 | 0 | 0 | 0 | 0 | 0 | 0 | 0 | 0 | 0 | 0 | 0 | 0 | 0 | 0 | 0 | 0 | 0 | 0 | 0 | 0 | 0 | 0 | 0 | 0 | 0 | 0 | 0 | 0 | 0 | 0 | 0 | 0 | 0 | 0 | 0 | 0 | 0 | 0 | 0 | 0 | 0 | 0 | 0 | 177 | 0 | 0 | 0 | 0 | 0 | 0 | 0
d__Archaea | p__Halobacteriota | c__Methanomicrobia | o__Methanomicrobiales | f__Methanospirillaceae_2121 | g__Methanoregula | s__Methanoregula sp002839675 | 0 | 0 | 0 | 0 | 0 | 0 | 0 | 0 | 0 | 0 | 0 | 0 | 0 | 0 | 0 | 0 | 0 | 0 | 0 | 0 | 0 | 0 | 0 | 0 | 0 | 0 | 0 | 0 | 0 | 0 | 0 | 0 | 0 | 0 | 0 | 0 | 0 | 0 | 0 | 0 | 0 | 0 | 0 | 0 | 0 | 0 | 0 | 0 | 0 | 0 | 0 | 0 | 23 | 0 | 0 | 0 | 0 | 0 | 0 | 0 | 0 | 0 | 0 | 0 | 0 | 0 | 0 | 0 | 0 | 0 | 0 | 0 | 0 | 0
d__Archaea | p__Halobacteriota | c__Methanomicrobia | o__Methanomicrobiales | f__Methanospirillaceae_2121 | g__UBA288 | s__UBA288 sp004332335 | 0 | 0 | 0 | 0 | 0 | 0 | 0 | 0 | 0 | 0 | 0 | 0 | 0 | 0 | 0 | 0 | 0 | 0 | 0 | 56 | 0 | 0 | 0 | 0 | 36 | 0 | 0 | 0 | 0 | 0 | 0 | 0 | 0 | 0 | 0 | 0 | 0 | 0 | 0 | 0 | 0 | 0 | 0 | 0 | 0 | 0 | 0 | 0 | 0 | 0 | 0 | 0 | 0 | 0 | 0 | 0 | 0 | 0 | 0 | 0 | 0 | 0 | 0 | 0 | 0 | 0 | 0 | 0 | 0 | 0 | 0 | 0 | 0 | 0
d__Archaea | p__Halobacteriota | c__Methanomicrobia | o__Methanomicrobiales | f__Methanospirillaceae_2121 | g__UBA288 | s__UBA288 sp004332335 | 0 | 0 | 0 | 0 | 0 | 0 | 0 | 0 | 0 | 0 | 0 | 0 | 0 | 0 | 0 | 0 | 0 | 0 | 0 | 0 | 0 | 0 | 0 | 0 | 0 | 0 | 0 | 0 | 0 | 0 | 0 | 0 | 0 | 0 | 0 | 0 | 0 | 0 | 0 | 0 | 0 | 0 | 0 | 0 | 0 | 0 | 0 | 0 | 0 | 0 | 0 | 0 | 0 | 0 | 0 | 0 | 0 | 118 | 0 | 0 | 0 | 0 | 0 | 0 | 0 | 0 | 0 | 0 | 0 | 0 | 0 | 0 | 0 | 0
d__Archaea | p__Halobacteriota | c__Methanomicrobia | o__Methanomicrobiales | f__Methanospirillaceae_2121 | g__UBA288 | s__UBA288 sp004332335 | 0 | 0 | 0 | 0 | 0 | 0 | 0 | 47 | 0 | 0 | 0 | 0 | 0 | 0 | 0 | 0 | 0 | 0 | 0 | 0 | 0 | 0 | 0 | 0 | 0 | 0 | 0 | 0 | 0 | 0 | 0 | 0 | 0 | 0 | 0 | 0 | 0 | 0 | 0 | 0 | 0 | 0 | 0 | 0 | 0 | 0 | 0 | 0 | 0 | 0 | 0 | 0 | 0 | 0 | 0 | 0 | 0 | 0 | 0 | 0 | 0 | 0 | 0 | 0 | 0 | 0 | 0 | 0 | 0 | 0 | 0 | 0 | 0 | 0
d__Archaea | p__Halobacteriota | c__Methanomicrobia | o__Methanomicrobiales | f__Methanospirillaceae_2121 | g__UBA288 | s__UBA288 sp004332335 | 0 | 0 | 0 | 0 | 0 | 0 | 0 | 0 | 0 | 0 | 0 | 0 | 0 | 0 | 0 | 0 | 0 | 0 | 0 | 0 | 0 | 0 | 0 | 0 | 0 | 0 | 0 | 0 | 0 | 0 | 0 | 0 | 0 | 0 | 0 | 0 | 0 | 0 | 0 | 0 | 0 | 0 | 24 | 0 | 0 | 0 | 0 | 0 | 0 | 0 | 0 | 0 | 0 | 0 | 0 | 0 | 0 | 0 | 0 | 0 | 0 | 0 | 0 | 0 | 0 | 0 | 0 | 0 | 0 | 0 | 0 | 0 | 0 | 0
d__Archaea | p__Halobacteriota | c__Methanomicrobia | o__Methanomicrobiales | f__Methanospirillaceae_2121 | g__UBA288 | s__UBA288 sp004332335 | 0 | 0 | 0 | 0 | 0 | 0 | 0 | 0 | 0 | 0 | 0 | 0 | 0 | 0 | 0 | 0 | 0 | 0 | 80 | 0 | 0 | 0 | 0 | 0 | 0 | 0 | 0 | 0 | 0 | 0 | 0 | 0 | 0 | 0 | 0 | 28 | 0 | 0 | 0 | 0 | 0 | 0 | 0 | 0 | 0 | 0 | 0 | 0 | 164 | 0 | 0 | 0 | 0 | 0 | 0 | 0 | 0 | 0 | 0 | 0 | 0 | 0 | 99 | 118 | 0 | 0 | 0 | 0 | 0 | 0 | 0 | 0 | 0 | 0
d__Archaea | p__Halobacteriota | c__Methanomicrobia | o__Methanomicrobiales | f__Methanospirillaceae_2121 | g__UBA288 | s__UBA288 sp004332335 | 0 | 0 | 0 | 0 | 0 | 0 | 0 | 0 | 0 | 0 | 0 | 0 | 0 | 0 | 0 | 0 | 0 | 0 | 0 | 0 | 0 | 0 | 0 | 0 | 0 | 0 | 0 | 0 | 0 | 0 | 0 | 0 | 0 | 0 | 0 | 0 | 0 | 0 | 0 | 73 | 0 | 0 | 0 | 0 | 0 | 0 | 0 | 0 | 0 | 0 | 0 | 0 | 0 | 0 | 0 | 0 | 0 | 0 | 0 | 0 | 0 | 0 | 0 | 0 | 0 | 0 | 0 | 0 | 0 | 0 | 0 | 0 | 0 | 0
d__Archaea | p__Halobacteriota | c__Methanomicrobia | o__Methanomicrobiales | f__Methanospirillaceae_2121 | g__UBA288 | s__UBA288 sp004332335 | 0 | 0 | 0 | 0 | 0 | 0 | 0 | 0 | 0 | 0 | 0 | 0 | 0 | 0 | 0 | 0 | 0 | 0 | 0 | 0 | 0 | 0 | 0 | 0 | 0 | 0 | 0 | 0 | 0 | 0 | 0 | 0 | 0 | 0 | 0 | 0 | 0 | 0 | 0 | 0 | 0 | 71 | 0 | 0 | 0 | 0 | 0 | 0 | 0 | 0 | 0 | 0 | 0 | 0 | 0 | 0 | 0 | 0 | 0 | 0 | 0 | 0 | 0 | 0 | 0 | 0 | 0 | 0 | 0 | 0 | 0 | 0 | 0 | 0
d__Archaea | p__Halobacteriota | c__Methanomicrobia | o__Methanomicrobiales | f__Methanospirillaceae_2121 | g__UBA288 | s__UBA288 sp004332335 | 0 | 0 | 0 | 0 | 0 | 0 | 0 | 0 | 0 | 0 | 0 | 0 | 0 | 0 | 0 | 0 | 0 | 0 | 0 | 0 | 0 | 0 | 0 | 0 | 0 | 0 | 0 | 0 | 0 | 0 | 0 | 0 | 0 | 0 | 35 | 0 | 0 | 0 | 0 | 0 | 0 | 0 | 0 | 0 | 0 | 0 | 0 | 0 | 0 | 0 | 0 | 0 | 0 | 0 | 0 | 0 | 0 | 0 | 0 | 0 | 0 | 0 | 0 | 0 | 0 | 0 | 0 | 0 | 0 | 0 | 0 | 0 | 0 | 0
d__Archaea | p__Halobacteriota | c__Methanomicrobia | o__Methanomicrobiales | f__Methanospirillaceae_2121 | g__UBA288 | s__UBA288 sp004332335 | 0 | 0 | 0 | 0 | 0 | 0 | 0 | 0 | 0 | 0 | 0 | 0 | 0 | 0 | 0 | 0 | 0 | 0 | 0 | 0 | 0 | 0 | 0 | 0 | 0 | 0 | 0 | 0 | 0 | 0 | 0 | 0 | 0 | 63 | 0 | 0 | 0 | 0 | 0 | 0 | 0 | 0 | 0 | 0 | 0 | 0 | 0 | 0 | 0 | 0 | 0 | 0 | 0 | 0 | 0 | 0 | 0 | 0 | 0 | 0 | 0 | 0 | 0 | 0 | 0 | 0 | 0 | 0 | 0 | 0 | 0 | 0 | 0 | 0
d__Archaea | p__Halobacteriota | c__Methanomicrobia | o__Methanomicrobiales | f__Methanospirillaceae_2121 | g__UBA288 | s__UBA288 sp004332335 | 0 | 0 | 0 | 0 | 0 | 0 | 0 | 0 | 0 | 0 | 0 | 0 | 0 | 123 | 0 | 0 | 0 | 0 | 0 | 0 | 0 | 0 | 0 | 0 | 0 | 0 | 0 | 0 | 0 | 0 | 0 | 0 | 0 | 0 | 0 | 0 | 0 | 0 | 0 | 0 | 0 | 0 | 0 | 0 | 0 | 0 | 0 | 0 | 0 | 0 | 0 | 0 | 0 | 0 | 0 | 0 | 0 | 0 | 0 | 0 | 0 | 0 | 0 | 0 | 0 | 0 | 0 | 0 | 0 | 0 | 0 | 0 | 0 | 0
d__Archaea | p__Halobacteriota | c__Methanomicrobia | o__Methanomicrobiales | f__Methanospirillaceae_2121 | g__UBA288 | s__UBA288 sp004332335 | 0 | 0 | 0 | 0 | 0 | 0 | 0 | 0 | 0 | 0 | 0 | 0 | 0 | 0 | 0 | 0 | 0 | 21 | 0 | 0 | 0 | 0 | 0 | 0 | 0 | 0 | 0 | 0 | 0 | 0 | 0 | 0 | 0 | 0 | 0 | 0 | 0 | 0 | 0 | 0 | 0 | 0 | 0 | 0 | 0 | 0 | 0 | 0 | 0 | 0 | 0 | 0 | 0 | 0 | 0 | 0 | 0 | 0 | 0 | 0 | 0 | 0 | 0 | 0 | 0 | 0 | 0 | 0 | 0 | 0 | 0 | 0 | 0 | 0
d__Archaea | p__Halobacteriota | c__Methanomicrobia | o__Methanomicrobiales | f__Methanospirillaceae_2121 | g__UBA288 | s__UBA288 sp004332335 | 0 | 0 | 0 | 0 | 0 | 74 | 0 | 0 | 0 | 0 | 0 | 0 | 0 | 0 | 0 | 0 | 0 | 0 | 0 | 0 | 0 | 0 | 0 | 0 | 0 | 0 | 0 | 0 | 0 | 0 | 0 | 0 | 0 | 0 | 0 | 0 | 0 | 0 | 0 | 0 | 0 | 0 | 0 | 0 | 0 | 0 | 0 | 0 | 0 | 0 | 0 | 0 | 0 | 0 | 0 | 0 | 0 | 0 | 0 | 0 | 0 | 0 | 0 | 0 | 0 | 0 | 0 | 0 | 0 | 0 | 0 | 0 | 0 | 0
d__Archaea | p__Halobacteriota | c__Methanomicrobia | o__Methanomicrobiales | f__Methanospirillaceae_2121 | g__UBA288 | s__UBA288 sp004332335 | 0 | 0 | 0 | 0 | 0 | 0 | 0 | 0 | 0 | 0 | 0 | 0 | 0 | 0 | 0 | 0 | 0 | 0 | 0 | 0 | 0 | 0 | 0 | 0 | 0 | 0 | 0 | 0 | 0 | 0 | 0 | 0 | 0 | 0 | 0 | 0 | 0 | 0 | 0 | 0 | 0 | 0 | 0 | 0 | 0 | 0 | 0 | 0 | 0 | 0 | 47 | 0 | 0 | 0 | 0 | 0 | 0 | 0 | 0 | 0 | 0 | 0 | 0 | 0 | 0 | 0 | 0 | 0 | 0 | 0 | 0 | 0 | 0 | 0
d__Archaea | p__Halobacteriota | c__Methanomicrobia | o__Methanomicrobiales | f__Methanospirillaceae_2121 | g__UBA288 | s__UBA288 sp004332335 | 0 | 0 | 0 | 48 | 0 | 0 | 0 | 0 | 0 | 0 | 0 | 0 | 0 | 0 | 0 | 0 | 0 | 0 | 0 | 0 | 0 | 0 | 0 | 0 | 0 | 0 | 0 | 0 | 0 | 0 | 0 | 0 | 0 | 0 | 0 | 0 | 0 | 0 | 0 | 0 | 0 | 0 | 0 | 0 | 0 | 0 | 0 | 0 | 0 | 0 | 0 | 0 | 70 | 0 | 0 | 0 | 0 | 0 | 0 | 0 | 0 | 0 | 0 | 0 | 0 | 0 | 0 | 0 | 0 | 0 | 0 | 0 | 0 | 0
d__Archaea | p__Halobacteriota | c__Methanomicrobia | o__Methanomicrobiales | f__Methanospirillaceae_2121 | g__UBA288 | s__UBA288 sp004332335 | 78 | 0 | 0 | 0 | 0 | 0 | 0 | 0 | 0 | 0 | 0 | 0 | 0 | 0 | 0 | 0 | 0 | 0 | 0 | 0 | 0 | 0 | 0 | 0 | 0 | 0 | 0 | 0 | 0 | 0 | 0 | 0 | 0 | 0 | 0 | 0 | 0 | 0 | 0 | 0 | 0 | 0 | 0 | 0 | 0 | 0 | 0 | 0 | 0 | 0 | 0 | 0 | 0 | 0 | 0 | 0 | 0 | 0 | 0 | 0 | 0 | 0 | 0 | 0 | 0 | 0 | 0 | 0 | 0 | 0 | 0 | 0 | 0 | 0
d__Archaea | p__Halobacteriota | c__Methanomicrobia | o__Methanomicrobiales | f__Methanospirillaceae_2125 | g__Methanospirillum | s__Methanospirillum hungatei | 0 | 0 | 0 | 0 | 0 | 0 | 0 | 0 | 0 | 0 | 0 | 0 | 0 | 0 | 0 | 0 | 0 | 0 | 0 | 0 | 0 | 0 | 0 | 0 | 0 | 0 | 0 | 0 | 0 | 0 | 0 | 0 | 0 | 0 | 0 | 0 | 0 | 0 | 0 | 0 | 0 | 0 | 0 | 0 | 193 | 0 | 0 | 0 | 0 | 0 | 0 | 0 | 0 | 0 | 0 | 0 | 0 | 0 | 0 | 0 | 0 | 0 | 0 | 0 | 0 | 0 | 148 | 0 | 0 | 0 | 0 | 0 | 0 | 0
d__Archaea | p__Halobacteriota | c__Methanomicrobia | o__Methanomicrobiales | f__Methanospirillaceae_2125 | g__Methanospirillum | s__Methanospirillum hungatei | 0 | 0 | 0 | 0 | 0 | 0 | 0 | 0 | 0 | 0 | 0 | 0 | 0 | 0 | 0 | 0 | 0 | 0 | 0 | 0 | 0 | 0 | 0 | 0 | 0 | 0 | 0 | 0 | 0 | 0 | 0 | 0 | 0 | 0 | 0 | 0 | 0 | 0 | 0 | 0 | 0 | 0 | 0 | 0 | 0 | 0 | 0 | 0 | 0 | 0 | 0 | 0 | 0 | 0 | 0 | 0 | 0 | 0 | 0 | 0 | 0 | 0 | 0 | 0 | 0 | 0 | 0 | 0 | 0 | 0 | 0 | 116 | 0 | 0
d__Archaea | p__Halobacteriota | c__Methanomicrobia | o__Methanomicrobiales | f__Methanospirillaceae_2125 | g__Methanospirillum | s__Methanospirillum hungatei | 0 | 0 | 0 | 0 | 0 | 0 | 0 | 0 | 0 | 0 | 0 | 0 | 0 | 0 | 0 | 0 | 0 | 0 | 0 | 0 | 0 | 0 | 0 | 0 | 0 | 0 | 0 | 0 | 0 | 0 | 0 | 0 | 0 | 0 | 0 | 0 | 0 | 0 | 0 | 0 | 0 | 0 | 0 | 0 | 0 | 0 | 0 | 0 | 0 | 0 | 0 | 0 | 0 | 0 | 0 | 0 | 0 | 0 | 0 | 0 | 0 | 0 | 0 | 0 | 0 | 0 | 0 | 0 | 200 | 0 | 0 | 0 | 0 | 0
d__Archaea | p__Halobacteriota | c__Methanomicrobia | o__Methanomicrobiales | f__Methanospirillaceae_2125 | g__Methanospirillum | s__Methanospirillum hungatei | 0 | 0 | 0 | 0 | 0 | 0 | 0 | 0 | 0 | 0 | 0 | 0 | 0 | 0 | 0 | 0 | 0 | 0 | 0 | 0 | 0 | 0 | 0 | 0 | 0 | 0 | 0 | 0 | 0 | 0 | 0 | 0 | 0 | 0 | 0 | 0 | 0 | 0 | 0 | 0 | 0 | 0 | 0 | 0 | 0 | 0 | 0 | 0 | 0 | 0 | 0 | 0 | 0 | 178 | 0 | 0 | 0 | 0 | 0 | 0 | 0 | 0 | 0 | 0 | 0 | 0 | 0 | 0 | 0 | 0 | 0 | 0 | 0 | 0
d__Archaea | p__Halobacteriota | c__Methanomicrobia | o__Methanomicrobiales | f__Methanospirillaceae_2125 | g__Methanospirillum | s__Methanospirillum hungatei | 0 | 0 | 0 | 0 | 0 | 0 | 0 | 0 | 0 | 0 | 0 | 0 | 0 | 0 | 0 | 0 | 0 | 0 | 0 | 0 | 0 | 0 | 0 | 0 | 0 | 0 | 0 | 0 | 0 | 0 | 0 | 0 | 0 | 0 | 0 | 0 | 0 | 284 | 0 | 0 | 0 | 0 | 0 | 0 | 0 | 0 | 0 | 0 | 0 | 0 | 0 | 0 | 0 | 0 | 0 | 0 | 0 | 0 | 0 | 0 | 0 | 0 | 0 | 0 | 0 | 0 | 0 | 0 | 0 | 0 | 0 | 0 | 0 | 0
d__Archaea | p__Halobacteriota | c__Methanomicrobia | o__Methanomicrobiales | f__Methanospirillaceae_2125 | g__Methanospirillum | s__Methanospirillum hungatei | 0 | 0 | 0 | 0 | 0 | 0 | 0 | 0 | 0 | 0 | 0 | 0 | 0 | 0 | 0 | 0 | 0 | 0 | 0 | 0 | 0 | 0 | 0 | 0 | 0 | 0 | 0 | 0 | 0 | 0 | 0 | 0 | 0 | 0 | 0 | 0 | 0 | 0 | 0 | 0 | 0 | 0 | 0 | 0 | 0 | 0 | 0 | 0 | 0 | 0 | 0 | 0 | 0 | 0 | 0 | 0 | 64 | 0 | 0 | 0 | 0 | 0 | 0 | 0 | 0 | 0 | 0 | 0 | 0 | 0 | 0 | 0 | 0 | 0
d__Archaea | p__Halobacteriota | c__Methanomicrobia | o__Methanomicrobiales | f__Methanospirillaceae_2125 | g__Methanospirillum | s__Methanospirillum psychrodurum | 0 | 0 | 0 | 0 | 0 | 0 | 0 | 0 | 0 | 0 | 0 | 0 | 0 | 0 | 0 | 0 | 0 | 0 | 0 | 0 | 0 | 0 | 0 | 0 | 0 | 0 | 0 | 0 | 0 | 0 | 0 | 0 | 0 | 0 | 0 | 0 | 0 | 0 | 0 | 0 | 0 | 0 | 0 | 0 | 0 | 0 | 0 | 0 | 0 | 0 | 0 | 0 | 0 | 0 | 0 | 0 | 0 | 0 | 0 | 0 | 0 | 0 | 0 | 0 | 0 | 0 | 0 | 0 | 0 | 0 | 0 | 88 | 0 | 0
d__Archaea | p__Halobacteriota | c__Methanomicrobia | o__Methanomicrobiales | f__Methanospirillaceae_2125 | g__Methanospirillum | s__Methanospirillum psychrodurum | 0 | 0 | 0 | 0 | 0 | 0 | 0 | 0 | 0 | 0 | 0 | 0 | 0 | 0 | 0 | 0 | 0 | 0 | 0 | 0 | 0 | 0 | 0 | 0 | 0 | 0 | 0 | 0 | 0 | 0 | 0 | 0 | 0 | 0 | 0 | 0 | 0 | 0 | 0 | 0 | 0 | 0 | 0 | 0 | 0 | 0 | 0 | 0 | 0 | 0 | 0 | 185 | 0 | 0 | 0 | 0 | 0 | 0 | 0 | 0 | 0 | 0 | 0 | 0 | 0 | 0 | 0 | 0 | 0 | 0 | 0 | 0 | 0 | 0
d__Archaea | p__Halobacteriota | c__Methanomicrobia | o__Methanomicrobiales | f__Methanospirillaceae_2125 | g__Methanospirillum | s__Methanospirillum psychrodurum | 0 | 0 | 0 | 0 | 0 | 0 | 0 | 0 | 0 | 0 | 0 | 0 | 0 | 0 | 0 | 0 | 0 | 0 | 0 | 0 | 0 | 0 | 0 | 0 | 0 | 0 | 0 | 0 | 0 | 0 | 0 | 0 | 0 | 0 | 0 | 0 | 0 | 0 | 0 | 0 | 0 | 0 | 0 | 0 | 0 | 0 | 0 | 0 | 0 | 0 | 0 | 0 | 0 | 0 | 0 | 0 | 0 | 0 | 0 | 0 | 0 | 0 | 0 | 0 | 0 | 0 | 59 | 0 | 0 | 0 | 0 | 0 | 141 | 0
d__Archaea | p__Halobacteriota | c__Methanomicrobia | o__Methanomicrobiales | f__Methanospirillaceae_2125 | g__Methanospirillum | s__Methanospirillum stamsii | 0 | 81 | 0 | 0 | 0 | 0 | 0 | 118 | 0 | 0 | 0 | 0 | 157 | 0 | 41 | 0 | 31 | 64 | 67 | 0 | 0 | 0 | 0 | 0 | 0 | 0 | 0 | 48 | 0 | 0 | 0 | 0 | 0 | 0 | 0 | 0 | 0 | 0 | 38 | 78 | 55 | 0 | 0 | 0 | 0 | 0 | 0 | 0 | 0 | 0 | 0 | 0 | 0 | 0 | 0 | 0 | 0 | 0 | 0 | 0 | 0 | 79 | 0 | 0 | 0 | 0 | 67 | 0 | 0 | 0 | 0 | 0 | 0 | 0
d__Archaea | p__Halobacteriota | c__Methanomicrobia | o__Methanomicrobiales | f__Methanospirillaceae_2125 | g__Methanospirillum | s__Methanospirillum stamsii | 0 | 36 | 0 | 0 | 0 | 39 | 55 | 0 | 0 | 0 | 0 | 0 | 0 | 0 | 0 | 17 | 0 | 31 | 47 | 0 | 0 | 0 | 64 | 0 | 0 | 0 | 0 | 0 | 0 | 0 | 0 | 0 | 0 | 0 | 0 | 0 | 0 | 0 | 0 | 60 | 45 | 0 | 0 | 0 | 0 | 0 | 0 | 0 | 0 | 0 | 0 | 0 | 0 | 0 | 0 | 0 | 0 | 0 | 0 | 0 | 0 | 0 | 0 | 0 | 0 | 0 | 0 | 0 | 0 | 0 | 0 | 0 | 0 | 0
d__Archaea | p__Halobacteriota | c__Methanomicrobia | o__Methanomicrobiales | f__Methanospirillaceae_2125 | g__Methanospirillum | s__Methanospirillum stamsii | 0 | 32 | 0 | 0 | 31 | 0 | 0 | 0 | 0 | 0 | 0 | 0 | 0 | 0 | 0 | 0 | 0 | 31 | 57 | 0 | 0 | 0 | 0 | 0 | 0 | 0 | 0 | 42 | 0 | 0 | 32 | 0 | 0 | 104 | 0 | 0 | 0 | 0 | 34 | 61 | 0 | 0 | 0 | 0 | 0 | 0 | 0 | 0 | 0 | 0 | 0 | 0 | 0 | 0 | 0 | 0 | 0 | 0 | 0 | 0 | 0 | 0 | 0 | 0 | 0 | 0 | 0 | 0 | 0 | 0 | 0 | 0 | 0 | 0
d__Archaea | p__Halobacteriota | c__Methanomicrobia | o__Methanomicrobiales | f__Methanospirillaceae_2125 | g__Methanospirillum | s__Methanospirillum stamsii | 0 | 28 | 0 | 52 | 0 | 0 | 0 | 0 | 0 | 0 | 0 | 0 | 0 | 0 | 0 | 0 | 0 | 43 | 47 | 0 | 0 | 0 | 0 | 0 | 0 | 0 | 0 | 40 | 0 | 0 | 0 | 0 | 0 | 0 | 0 | 0 | 0 | 0 | 40 | 64 | 47 | 0 | 0 | 0 | 0 | 0 | 0 | 0 | 0 | 0 | 0 | 0 | 0 | 0 | 0 | 0 | 0 | 0 | 0 | 0 | 0 | 0 | 0 | 0 | 0 | 0 | 0 | 0 | 0 | 0 | 0 | 0 | 0 | 0
d__Archaea | p__Halobacteriota | c__Methanomicrobia | o__Methanomicrobiales | f__Methanospirillaceae_2125 | g__Methanospirillum | s__Methanospirillum stamsii | 0 | 56 | 0 | 0 | 0 | 0 | 36 | 0 | 106 | 0 | 0 | 0 | 0 | 0 | 29 | 19 | 26 | 53 | 43 | 0 | 0 | 0 | 0 | 0 | 0 | 0 | 0 | 32 | 91 | 45 | 0 | 0 | 0 | 0 | 0 | 0 | 0 | 0 | 33 | 75 | 47 | 59 | 0 | 0 | 0 | 0 | 0 | 0 | 0 | 0 | 0 | 0 | 0 | 0 | 0 | 0 | 0 | 0 | 0 | 0 | 0 | 0 | 0 | 0 | 0 | 0 | 0 | 0 | 0 | 0 | 0 | 0 | 0 | 0
d__Archaea | p__Halobacteriota | c__Methanomicrobia | o__Methanomicrobiales | f__Methanospirillaceae_2125 | g__Methanospirillum | s__Methanospirillum stamsii | 0 | 29 | 0 | 0 | 0 | 0 | 0 | 0 | 0 | 0 | 0 | 0 | 0 | 0 | 0 | 33 | 30 | 31 | 56 | 37 | 0 | 0 | 0 | 0 | 0 | 0 | 0 | 34 | 0 | 0 | 0 | 137 | 0 | 0 | 0 | 0 | 0 | 0 | 0 | 56 | 0 | 0 | 0 | 0 | 0 | 0 | 0 | 0 | 0 | 0 | 0 | 0 | 0 | 0 | 0 | 0 | 0 | 0 | 0 | 0 | 0 | 0 | 0 | 0 | 0 | 0 | 0 | 0 | 0 | 0 | 0 | 0 | 0 | 0
d__Archaea | p__Halobacteriota | c__Methanomicrobia | o__Methanomicrobiales | f__Methanospirillaceae_2125 | g__Methanospirillum | s__Methanospirillum stamsii | 0 | 37 | 0 | 0 | 0 | 0 | 0 | 0 | 0 | 0 | 0 | 0 | 0 | 0 | 62 | 0 | 29 | 35 | 62 | 0 | 0 | 73 | 0 | 0 | 0 | 0 | 0 | 42 | 72 | 36 | 0 | 0 | 0 | 0 | 159 | 0 | 0 | 0 | 40 | 87 | 46 | 35 | 37 | 0 | 0 | 0 | 0 | 0 | 0 | 0 | 0 | 0 | 0 | 0 | 0 | 0 | 0 | 0 | 0 | 0 | 0 | 0 | 0 | 0 | 0 | 0 | 0 | 0 | 0 | 0 | 0 | 0 | 0 | 0
d__Archaea | p__Halobacteriota | c__Methanomicrobia | o__Methanomicrobiales | f__Methanospirillaceae_2125 | g__Methanospirillum | s__Methanospirillum stamsii | 0 | 57 | 0 | 0 | 0 | 94 | 42 | 0 | 0 | 0 | 179 | 0 | 0 | 0 | 0 | 37 | 37 | 54 | 82 | 0 | 0 | 0 | 0 | 0 | 184 | 0 | 0 | 64 | 0 | 39 | 0 | 0 | 0 | 0 | 0 | 0 | 0 | 0 | 49 | 111 | 77 | 0 | 0 | 0 | 0 | 190 | 128 | 0 | 138 | 0 | 0 | 0 | 0 | 0 | 0 | 0 | 0 | 0 | 0 | 0 | 0 | 0 | 0 | 0 | 0 | 0 | 0 | 0 | 0 | 0 | 0 | 0 | 0 | 0
d__Archaea | p__Halobacteriota | c__Methanomicrobia | o__Methanomicrobiales | f__Methanospirillaceae_2125 | g__Methanospirillum | s__Methanospirillum stamsii | 79 | 54 | 0 | 0 | 0 | 78 | 44 | 0 | 0 | 0 | 0 | 0 | 0 | 0 | 0 | 0 | 25 | 54 | 59 | 0 | 0 | 0 | 0 | 0 | 0 | 88 | 0 | 0 | 0 | 54 | 0 | 0 | 0 | 0 | 0 | 0 | 0 | 0 | 34 | 96 | 43 | 0 | 0 | 0 | 0 | 0 | 0 | 0 | 0 | 0 | 0 | 0 | 0 | 0 | 0 | 0 | 0 | 0 | 0 | 0 | 0 | 0 | 0 | 0 | 0 | 0 | 0 | 0 | 0 | 0 | 103 | 0 | 0 | 0
d__Archaea | p__Halobacteriota | c__Methanosarcinia | o__Methanosarcinales_A_2632 | f__Methanosarcinaceae | g__Methanosarcina_2619 |  | 0 | 0 | 0 | 0 | 0 | 0 | 0 | 0 | 0 | 0 | 0 | 0 | 0 | 0 | 0 | 0 | 0 | 0 | 0 | 0 | 0 | 0 | 0 | 65 | 0 | 0 | 0 | 0 | 0 | 0 | 0 | 0 | 0 | 0 | 0 | 0 | 0 | 0 | 0 | 0 | 0 | 0 | 0 | 0 | 0 | 0 | 0 | 0 | 0 | 0 | 0 | 0 | 0 | 0 | 0 | 0 | 0 | 0 | 0 | 0 | 0 | 0 | 0 | 0 | 0 | 0 | 0 | 0 | 0 | 0 | 0 | 0 | 0 | 0
d__Archaea | p__Halobacteriota | c__Methanosarcinia | o__Methanosarcinales_A_2632 | f__Methanosarcinaceae | g__Methanosarcina_2619 |  | 0 | 0 | 0 | 0 | 0 | 0 | 0 | 0 | 0 | 0 | 0 | 0 | 0 | 0 | 0 | 0 | 0 | 0 | 0 | 0 | 0 | 0 | 0 | 0 | 0 | 0 | 0 | 0 | 0 | 0 | 0 | 0 | 0 | 0 | 0 | 0 | 0 | 0 | 0 | 0 | 0 | 0 | 0 | 0 | 0 | 0 | 0 | 0 | 0 | 0 | 0 | 2 | 0 | 0 | 0 | 0 | 0 | 0 | 0 | 0 | 0 | 0 | 0 | 0 | 0 | 0 | 0 | 0 | 0 | 0 | 0 | 0 | 0 | 0
d__Archaea | p__Halobacteriota | c__Methanosarcinia | o__Methanosarcinales_A_2632 | f__Methanosarcinaceae | g__Methanosarcina_2619 | s__Methanosarcina sp002499445 | 0 | 0 | 0 | 0 | 0 | 0 | 0 | 0 | 0 | 0 | 0 | 0 | 0 | 0 | 0 | 0 | 0 | 0 | 0 | 0 | 0 | 0 | 0 | 0 | 0 | 0 | 0 | 0 | 0 | 0 | 0 | 0 | 0 | 0 | 0 | 0 | 0 | 0 | 0 | 0 | 0 | 0 | 0 | 0 | 39 | 0 | 0 | 0 | 0 | 0 | 0 | 0 | 0 | 0 | 0 | 0 | 0 | 0 | 0 | 0 | 0 | 0 | 0 | 0 | 0 | 0 | 0 | 0 | 0 | 0 | 0 | 0 | 0 | 0
d__Archaea | p__Halobacteriota | c__Methanosarcinia | o__Methanosarcinales_A_2632 | f__Methanosarcinaceae | g__Methanosarcina_2619 | s__Methanosarcina sp002499445 | 41 | 61 | 0 | 123 | 0 | 35 | 99 | 0 | 25 | 0 | 114 | 0 | 202 | 133 | 0 | 0 | 0 | 149 | 525 | 0 | 0 | 56 | 151 | 0 | 541 | 492 | 0 | 0 | 53 | 112 | 29 | 42 | 67 | 0 | 0 | 0 | 0 | 0 | 210 | 421 | 69 | 84 | 0 | 70 | 0 | 0 | 0 | 42 | 0 | 0 | 0 | 0 | 0 | 0 | 0 | 0 | 0 | 0 | 0 | 0 | 0 | 31 | 0 | 0 | 0 | 0 | 0 | 0 | 0 | 0 | 0 | 0 | 0 | 0
d__Archaea | p__Halobacteriota | c__Methanosarcinia | o__Methanosarcinales_A_2632 | f__Methanosarcinaceae | g__Methanosarcina_2619 | s__Methanosarcina sp002499445 | 64 | 94 | 0 | 99 | 0 | 37 | 83 | 34 | 0 | 0 | 84 | 64 | 141 | 97 | 0 | 0 | 0 | 228 | 387 | 0 | 0 | 0 | 107 | 0 | 401 | 339 | 0 | 0 | 36 | 80 | 74 | 0 | 60 | 42 | 0 | 30 | 0 | 0 | 150 | 284 | 63 | 66 | 0 | 47 | 0 | 80 | 0 | 0 | 0 | 0 | 0 | 0 | 0 | 0 | 0 | 0 | 0 | 0 | 0 | 0 | 0 | 24 | 0 | 0 | 0 | 0 | 105 | 0 | 0 | 0 | 0 | 0 | 0 | 0
d__Archaea | p__Halobacteriota | c__Methanosarcinia | o__Methanosarcinales_A_2632 | f__Methanosarcinaceae | g__Methanosarcina_2619 | s__Methanosarcina sp002499445 | 0 | 47 | 0 | 110 | 0 | 0 | 66 | 0 | 20 | 0 | 83 | 0 | 172 | 119 | 0 | 0 | 0 | 110 | 438 | 0 | 0 | 0 | 92 | 0 | 422 | 381 | 0 | 0 | 42 | 91 | 0 | 30 | 0 | 0 | 0 | 0 | 0 | 0 | 135 | 305 | 65 | 69 | 0 | 0 | 0 | 0 | 0 | 0 | 0 | 0 | 0 | 0 | 0 | 0 | 0 | 0 | 0 | 0 | 100 | 0 | 0 | 0 | 0 | 0 | 0 | 0 | 0 | 0 | 0 | 0 | 0 | 0 | 0 | 0
d__Archaea | p__Halobacteriota | c__Methanosarcinia | o__Methanosarcinales_A_2632 | f__Methanosarcinaceae | g__Methanosarcina_2619 | s__Methanosarcina sp002499445 | 0 | 56 | 0 | 117 | 0 | 32 | 83 | 0 | 0 | 0 | 89 | 0 | 168 | 142 | 0 | 0 | 0 | 148 | 427 | 0 | 0 | 33 | 102 | 0 | 478 | 441 | 0 | 0 | 45 | 89 | 37 | 0 | 0 | 0 | 0 | 0 | 0 | 0 | 176 | 356 | 65 | 72 | 0 | 0 | 0 | 0 | 0 | 0 | 0 | 0 | 0 | 0 | 0 | 0 | 0 | 0 | 0 | 0 | 0 | 0 | 0 | 0 | 0 | 0 | 0 | 0 | 0 | 0 | 0 | 0 | 0 | 0 | 0 | 0
d__Archaea | p__Halobacteriota | c__Methanosarcinia | o__Methanosarcinales_A_2632 | f__Methanosarcinaceae | g__Methanosarcina_2619 | s__Methanosarcina sp002499445 | 0 | 0 | 0 | 122 | 0 | 0 | 69 | 0 | 0 | 0 | 83 | 0 | 147 | 118 | 0 | 0 | 0 | 136 | 438 | 0 | 0 | 0 | 103 | 0 | 400 | 422 | 0 | 0 | 0 | 98 | 0 | 0 | 0 | 35 | 0 | 0 | 0 | 0 | 158 | 346 | 50 | 81 | 0 | 0 | 0 | 0 | 0 | 0 | 0 | 0 | 0 | 0 | 0 | 0 | 0 | 0 | 0 | 0 | 0 | 0 | 0 | 0 | 0 | 0 | 0 | 0 | 103 | 0 | 0 | 0 | 0 | 0 | 0 | 0
d__Archaea | p__Halobacteriota | c__Methanosarcinia | o__Methanosarcinales_A_2632 | f__Methanosarcinaceae | g__Methanosarcina_2619 | s__Methanosarcina sp002499445 | 60 | 80 | 0 | 129 | 0 | 35 | 128 | 75 | 0 | 0 | 131 | 55 | 235 | 172 | 0 | 0 | 0 | 188 | 640 | 39 | 0 | 0 | 169 | 0 | 680 | 572 | 0 | 0 | 62 | 113 | 0 | 0 | 0 | 0 | 107 | 37 | 0 | 0 | 231 | 454 | 82 | 120 | 0 | 77 | 0 | 67 | 0 | 0 | 0 | 0 | 57 | 0 | 0 | 0 | 0 | 0 | 0 | 0 | 0 | 0 | 0 | 35 | 0 | 0 | 0 | 0 | 0 | 0 | 0 | 0 | 133 | 0 | 0 | 0
d__Archaea | p__Halobacteriota | c__Methanosarcinia | o__Methanosarcinales_A_2632 | f__Methanosarcinaceae | g__Methanosarcina_2619 | s__Methanosarcina sp002499445 | 59 | 113 | 0 | 144 | 0 | 51 | 89 | 0 | 26 | 0 | 117 | 0 | 204 | 137 | 0 | 0 | 0 | 233 | 547 | 0 | 0 | 0 | 130 | 0 | 547 | 487 | 0 | 0 | 44 | 102 | 73 | 57 | 0 | 0 | 0 | 35 | 0 | 0 | 198 | 408 | 76 | 113 | 93 | 71 | 0 | 68 | 0 | 0 | 0 | 0 | 0 | 0 | 0 | 0 | 0 | 0 | 0 | 0 | 0 | 0 | 0 | 0 | 28 | 0 | 0 | 192 | 0 | 0 | 0 | 0 | 0 | 0 | 0 | 0
d__Archaea | p__Halobacteriota | c__Methanosarcinia | o__Methanosarcinales_A_2632 | f__Methanosarcinaceae | g__Methanosarcina_2619 | s__Methanosarcina sp002499445 | 0 | 73 | 0 | 140 | 0 | 31 | 95 | 0 | 31 | 0 | 106 | 0 | 152 | 117 | 0 | 0 | 0 | 183 | 469 | 33 | 0 | 0 | 130 | 0 | 501 | 437 | 106 | 0 | 57 | 119 | 32 | 37 | 0 | 45 | 0 | 31 | 0 | 0 | 161 | 320 | 68 | 91 | 0 | 71 | 0 | 0 | 0 | 54 | 66 | 0 | 54 | 0 | 0 | 0 | 0 | 0 | 0 | 0 | 0 | 0 | 0 | 21 | 45 | 0 | 0 | 0 | 0 | 0 | 0 | 0 | 0 | 0 | 0 | 0
d__Archaea | p__Halobacteriota | c__Methanosarcinia | o__Methanotrichales | f__Methanotrichaceae | g__Methanocrinis | s__Methanocrinis sp001602645 | 0 | 0 | 0 | 0 | 0 | 0 | 0 | 0 | 0 | 0 | 0 | 0 | 0 | 0 | 0 | 0 | 0 | 0 | 0 | 0 | 0 | 0 | 0 | 0 | 0 | 0 | 0 | 0 | 0 | 0 | 0 | 0 | 0 | 0 | 0 | 0 | 0 | 0 | 0 | 0 | 0 | 0 | 0 | 0 | 0 | 0 | 0 | 0 | 0 | 0 | 0 | 0 | 0 | 0 | 11 | 0 | 0 | 0 | 0 | 0 | 0 | 0 | 0 | 0 | 0 | 0 | 0 | 0 | 0 | 0 | 0 | 0 | 0 | 0
d__Archaea | p__Halobacteriota | c__Methanosarcinia | o__Methanotrichales | f__Methanotrichaceae | g__Methanothrix_B | s__Methanothrix_B soehngenii | 0 | 0 | 0 | 0 | 0 | 0 | 0 | 0 | 0 | 0 | 0 | 0 | 0 | 0 | 0 | 0 | 0 | 0 | 0 | 0 | 0 | 0 | 0 | 0 | 0 | 0 | 0 | 0 | 0 | 0 | 0 | 0 | 0 | 0 | 0 | 0 | 0 | 0 | 0 | 0 | 0 | 0 | 0 | 0 | 0 | 0 | 0 | 0 | 0 | 0 | 0 | 0 | 0 | 0 | 0 | 0 | 0 | 0 | 0 | 0 | 0 | 0 | 17 | 0 | 0 | 0 | 0 | 0 | 0 | 0 | 0 | 0 | 0 | 0
d__Archaea | p__Halobacteriota | c__Methanosarcinia | o__Methanotrichales | f__Methanotrichaceae | g__Methanothrix_B | s__Methanothrix_B soehngenii | 0 | 0 | 0 | 0 | 0 | 0 | 0 | 0 | 0 | 0 | 0 | 0 | 0 | 0 | 0 | 0 | 0 | 0 | 0 | 0 | 0 | 0 | 0 | 0 | 0 | 0 | 0 | 0 | 0 | 0 | 0 | 0 | 0 | 0 | 0 | 0 | 0 | 0 | 0 | 0 | 289 | 0 | 0 | 0 | 0 | 88 | 0 | 0 | 0 | 0 | 0 | 0 | 0 | 0 | 0 | 0 | 0 | 0 | 0 | 0 | 0 | 0 | 0 | 0 | 0 | 0 | 0 | 0 | 0 | 0 | 0 | 0 | 0 | 0
d__Archaea | p__Halobacteriota | c__Methanosarcinia | o__Methanotrichales | f__Methanotrichaceae | g__Methanothrix_B | s__Methanothrix_B soehngenii | 0 | 0 | 0 | 0 | 0 | 0 | 0 | 0 | 0 | 0 | 0 | 0 | 0 | 0 | 0 | 0 | 0 | 28 | 0 | 0 | 0 | 0 | 0 | 0 | 0 | 0 | 0 | 0 | 0 | 0 | 0 | 0 | 0 | 0 | 0 | 0 | 0 | 0 | 0 | 0 | 0 | 0 | 0 | 0 | 0 | 0 | 0 | 0 | 0 | 0 | 0 | 0 | 0 | 0 | 0 | 0 | 0 | 0 | 0 | 0 | 0 | 0 | 0 | 0 | 0 | 0 | 0 | 0 | 0 | 0 | 0 | 0 | 0 | 0
d__Archaea | p__Halobacteriota | c__Methanosarcinia | o__Methanotrichales | f__Methanotrichaceae | g__Methanothrix_B | s__Methanothrix_B soehngenii | 0 | 59 | 0 | 0 | 0 | 0 | 0 | 0 | 0 | 0 | 0 | 0 | 0 | 0 | 0 | 0 | 0 | 0 | 0 | 0 | 0 | 0 | 0 | 0 | 0 | 0 | 0 | 0 | 0 | 0 | 0 | 0 | 0 | 0 | 0 | 0 | 0 | 0 | 0 | 0 | 0 | 0 | 0 | 0 | 0 | 0 | 0 | 0 | 0 | 0 | 0 | 0 | 0 | 0 | 0 | 0 | 0 | 0 | 0 | 0 | 0 | 0 | 0 | 0 | 0 | 0 | 0 | 0 | 0 | 0 | 0 | 0 | 0 | 0
d__Archaea | p__Halobacteriota | c__Methanosarcinia | o__Methanotrichales | f__Methanotrichaceae | g__Methanothrix_B | s__Methanothrix_B soehngenii | 0 | 0 | 0 | 0 | 0 | 0 | 0 | 0 | 0 | 0 | 0 | 0 | 0 | 0 | 0 | 0 | 0 | 0 | 0 | 0 | 0 | 0 | 0 | 0 | 0 | 0 | 0 | 0 | 0 | 0 | 0 | 0 | 0 | 0 | 0 | 0 | 0 | 149 | 0 | 0 | 0 | 0 | 0 | 0 | 0 | 0 | 0 | 0 | 0 | 0 | 0 | 0 | 0 | 0 | 0 | 0 | 0 | 0 | 0 | 0 | 0 | 0 | 0 | 0 | 0 | 0 | 0 | 0 | 0 | 0 | 0 | 0 | 0 | 0
d__Archaea | p__Halobacteriota | c__Methanosarcinia | o__Methanotrichales | f__Methanotrichaceae | g__Methanothrix_B | s__Methanothrix_B soehngenii | 0 | 0 | 0 | 0 | 0 | 0 | 0 | 0 | 0 | 0 | 0 | 0 | 0 | 0 | 0 | 0 | 0 | 0 | 0 | 0 | 0 | 0 | 0 | 0 | 0 | 0 | 0 | 0 | 0 | 0 | 0 | 0 | 0 | 0 | 0 | 0 | 254 | 0 | 0 | 0 | 0 | 0 | 0 | 0 | 0 | 0 | 0 | 0 | 0 | 0 | 0 | 0 | 0 | 0 | 0 | 0 | 0 | 0 | 0 | 0 | 0 | 0 | 0 | 0 | 0 | 0 | 0 | 0 | 0 | 0 | 0 | 0 | 0 | 0
d__Archaea | p__Halobacteriota | c__Methanosarcinia | o__Methanotrichales | f__Methanotrichaceae | g__Methanothrix_B | s__Methanothrix_B soehngenii | 0 | 0 | 0 | 0 | 0 | 0 | 0 | 0 | 0 | 0 | 0 | 0 | 0 | 0 | 0 | 0 | 0 | 0 | 0 | 0 | 0 | 0 | 0 | 0 | 0 | 0 | 0 | 0 | 0 | 0 | 0 | 0 | 0 | 0 | 0 | 0 | 0 | 0 | 0 | 0 | 0 | 0 | 0 | 0 | 0 | 0 | 0 | 0 | 0 | 0 | 0 | 97 | 0 | 0 | 0 | 0 | 0 | 0 | 0 | 0 | 0 | 0 | 0 | 0 | 0 | 0 | 0 | 0 | 0 | 0 | 0 | 0 | 0 | 0
d__Archaea | p__Halobacteriota | c__Methanosarcinia | o__Methanotrichales | f__Methanotrichaceae | g__Methanothrix_B | s__Methanothrix_B soehngenii | 0 | 0 | 0 | 0 | 0 | 0 | 0 | 0 | 0 | 0 | 0 | 0 | 0 | 0 | 0 | 0 | 0 | 0 | 0 | 0 | 0 | 0 | 0 | 0 | 0 | 0 | 0 | 0 | 4 | 0 | 0 | 0 | 0 | 0 | 0 | 0 | 0 | 0 | 0 | 0 | 0 | 0 | 0 | 0 | 0 | 0 | 0 | 0 | 0 | 0 | 0 | 0 | 0 | 0 | 0 | 0 | 0 | 0 | 0 | 0 | 0 | 0 | 0 | 0 | 0 | 0 | 0 | 0 | 0 | 0 | 0 | 0 | 0 | 0
d__Archaea | p__Halobacteriota | c__Methanosarcinia | o__Methanotrichales | f__Methanotrichaceae | g__Methanothrix_B | s__Methanothrix_B soehngenii | 0 | 0 | 0 | 0 | 0 | 0 | 0 | 0 | 0 | 0 | 0 | 0 | 0 | 0 | 0 | 0 | 0 | 0 | 0 | 0 | 0 | 0 | 0 | 0 | 0 | 0 | 0 | 0 | 0 | 0 | 0 | 0 | 0 | 0 | 0 | 0 | 0 | 0 | 0 | 0 | 0 | 0 | 0 | 0 | 0 | 0 | 0 | 0 | 0 | 0 | 0 | 0 | 0 | 0 | 0 | 0 | 0 | 0 | 0 | 0 | 0 | 0 | 0 | 0 | 0 | 0 | 0 | 0 | 0 | 0 | 0 | 26 | 0 | 0
d__Archaea | p__Halobacteriota | c__Methanosarcinia | o__Methanotrichales | f__Methanotrichaceae | g__Methanothrix_B | s__Methanothrix_B soehngenii | 0 | 0 | 0 | 0 | 0 | 0 | 0 | 0 | 0 | 0 | 0 | 0 | 0 | 0 | 0 | 0 | 0 | 0 | 0 | 0 | 0 | 0 | 0 | 0 | 0 | 0 | 0 | 0 | 0 | 0 | 0 | 0 | 0 | 0 | 0 | 0 | 0 | 0 | 0 | 0 | 0 | 82 | 0 | 0 | 0 | 0 | 0 | 0 | 0 | 0 | 0 | 0 | 0 | 0 | 0 | 0 | 0 | 0 | 0 | 0 | 0 | 0 | 0 | 0 | 0 | 0 | 0 | 0 | 0 | 0 | 0 | 0 | 0 | 0
d__Archaea | p__Halobacteriota | c__Methanosarcinia | o__Methanotrichales | f__Methanotrichaceae | g__Methanothrix_B | s__Methanothrix_B soehngenii | 0 | 0 | 0 | 0 | 0 | 0 | 0 | 0 | 0 | 0 | 0 | 0 | 0 | 0 | 0 | 0 | 0 | 0 | 0 | 0 | 0 | 0 | 0 | 136 | 0 | 0 | 0 | 0 | 0 | 0 | 0 | 0 | 0 | 0 | 0 | 0 | 0 | 0 | 0 | 0 | 0 | 0 | 0 | 0 | 0 | 0 | 0 | 0 | 0 | 0 | 0 | 0 | 0 | 0 | 0 | 0 | 0 | 0 | 0 | 0 | 0 | 0 | 0 | 0 | 0 | 0 | 0 | 0 | 0 | 0 | 0 | 0 | 0 | 0
d__Archaea | p__Halobacteriota | c__Methanosarcinia | o__Methanotrichales | f__Methanotrichaceae | g__Methanothrix_B | s__Methanothrix_B soehngenii | 0 | 0 | 0 | 0 | 0 | 0 | 0 | 0 | 0 | 0 | 0 | 0 | 0 | 0 | 0 | 0 | 0 | 0 | 0 | 0 | 0 | 0 | 0 | 0 | 0 | 0 | 0 | 0 | 0 | 0 | 0 | 0 | 0 | 0 | 0 | 0 | 0 | 0 | 0 | 0 | 0 | 0 | 0 | 0 | 0 | 0 | 0 | 0 | 0 | 0 | 0 | 0 | 0 | 0 | 0 | 0 | 0 | 0 | 0 | 0 | 0 | 0 | 0 | 0 | 0 | 0 | 0 | 0 | 283 | 0 | 0 | 0 | 0 | 0
d__Archaea | p__Halobacteriota | c__Methanosarcinia | o__Methanotrichales | f__Methanotrichaceae | g__Methanothrix_B | s__Methanothrix_B soehngenii | 0 | 0 | 0 | 0 | 0 | 0 | 0 | 0 | 0 | 0 | 0 | 0 | 0 | 0 | 0 | 0 | 0 | 0 | 0 | 0 | 0 | 0 | 0 | 0 | 0 | 0 | 0 | 0 | 0 | 0 | 0 | 0 | 0 | 0 | 0 | 0 | 0 | 0 | 0 | 0 | 0 | 0 | 0 | 0 | 0 | 0 | 16 | 0 | 0 | 0 | 0 | 0 | 0 | 0 | 0 | 0 | 0 | 0 | 0 | 0 | 0 | 0 | 0 | 0 | 0 | 0 | 0 | 0 | 0 | 0 | 0 | 0 | 0 | 0
d__Archaea | p__Halobacteriota | c__Methanosarcinia | o__Methanotrichales | f__Methanotrichaceae | g__Methanothrix_B | s__Methanothrix_B sp002256595 | 0 | 0 | 0 | 0 | 0 | 0 | 0 | 0 | 0 | 0 | 0 | 0 | 0 | 0 | 0 | 0 | 0 | 0 | 0 | 0 | 0 | 0 | 0 | 0 | 0 | 0 | 0 | 0 | 0 | 0 | 0 | 0 | 0 | 0 | 0 | 0 | 0 | 0 | 0 | 0 | 0 | 0 | 0 | 0 | 0 | 0 | 0 | 0 | 0 | 0 | 0 | 0 | 0 | 0 | 0 | 0 | 0 | 0 | 0 | 0 | 0 | 0 | 0 | 0 | 0 | 0 | 0 | 0 | 52 | 0 | 0 | 0 | 0 | 0
d__Archaea | p__Halobacteriota | c__Methanosarcinia | o__Methanotrichales | f__Methanotrichaceae | g__Methanothrix_B | s__Methanothrix_B sp002256595 | 0 | 0 | 0 | 0 | 0 | 0 | 0 | 0 | 0 | 0 | 0 | 0 | 0 | 0 | 0 | 0 | 0 | 0 | 0 | 0 | 0 | 0 | 0 | 0 | 0 | 0 | 0 | 0 | 0 | 0 | 0 | 0 | 0 | 0 | 0 | 0 | 0 | 0 | 0 | 0 | 0 | 0 | 0 | 0 | 0 | 0 | 0 | 0 | 0 | 0 | 0 | 0 | 0 | 0 | 0 | 0 | 0 | 0 | 0 | 0 | 0 | 0 | 0 | 0 | 0 | 0 | 0 | 0 | 0 | 0 | 0 | 201 | 0 | 0
d__Archaea | p__Halobacteriota | c__Methanosarcinia | o__Methanotrichales | f__Methanotrichaceae | g__Methanothrix_B | s__Methanothrix_B sp002256595 | 0 | 0 | 0 | 0 | 0 | 0 | 0 | 0 | 0 | 0 | 0 | 0 | 0 | 0 | 0 | 0 | 0 | 0 | 0 | 0 | 0 | 0 | 0 | 0 | 0 | 0 | 0 | 0 | 0 | 0 | 0 | 0 | 0 | 0 | 0 | 0 | 0 | 112 | 0 | 0 | 0 | 0 | 0 | 0 | 0 | 0 | 0 | 0 | 0 | 0 | 0 | 0 | 0 | 0 | 0 | 0 | 0 | 0 | 0 | 0 | 0 | 0 | 0 | 0 | 0 | 0 | 0 | 0 | 0 | 0 | 0 | 0 | 0 | 0
d__Archaea | p__Halobacteriota | c__Methanosarcinia | o__Methanotrichales | f__Methanotrichaceae | g__Methanothrix_B | s__Methanothrix_B sp002256595 | 0 | 0 | 0 | 0 | 0 | 0 | 0 | 0 | 0 | 0 | 0 | 0 | 0 | 0 | 0 | 0 | 0 | 0 | 0 | 0 | 0 | 0 | 0 | 0 | 0 | 0 | 0 | 0 | 0 | 0 | 0 | 0 | 0 | 0 | 0 | 0 | 0 | 0 | 0 | 0 | 0 | 0 | 0 | 0 | 0 | 0 | 0 | 0 | 0 | 0 | 0 | 0 | 0 | 0 | 0 | 0 | 0 | 0 | 0 | 0 | 0 | 0 | 0 | 0 | 0 | 0 | 0 | 0 | 0 | 0 | 0 | 0 | 255 | 0
d__Archaea | p__Halobacteriota | c__Methanosarcinia | o__Methanotrichales | f__Methanotrichaceae | g__Methanothrix_B | s__Methanothrix_B sp002256595 | 0 | 0 | 0 | 0 | 0 | 0 | 0 | 0 | 0 | 0 | 0 | 0 | 0 | 0 | 0 | 0 | 0 | 0 | 0 | 0 | 0 | 0 | 0 | 0 | 0 | 0 | 0 | 0 | 0 | 0 | 0 | 0 | 0 | 0 | 0 | 0 | 0 | 56 | 0 | 0 | 0 | 0 | 0 | 0 | 0 | 0 | 0 | 0 | 0 | 0 | 0 | 0 | 0 | 0 | 0 | 0 | 0 | 0 | 0 | 0 | 0 | 0 | 0 | 0 | 0 | 0 | 0 | 0 | 0 | 0 | 0 | 0 | 0 | 0
d__Archaea | p__Methanobacteriota_A_1229 | c__Methanobacteria | o__Methanobacteriales | f__Methanobacteriaceae |  |  | 0 | 0 | 0 | 0 | 0 | 0 | 0 | 0 | 0 | 0 | 0 | 0 | 0 | 0 | 0 | 0 | 0 | 0 | 0 | 0 | 0 | 0 | 0 | 0 | 0 | 0 | 0 | 0 | 0 | 0 | 0 | 0 | 0 | 0 | 0 | 0 | 0 | 0 | 0 | 0 | 0 | 0 | 0 | 0 | 0 | 0 | 0 | 0 | 0 | 0 | 0 | 0 | 0 | 0 | 0 | 0 | 10 | 0 | 0 | 0 | 0 | 0 | 0 | 0 | 0 | 0 | 0 | 0 | 0 | 0 | 0 | 0 | 0 | 0
d__Archaea | p__Methanobacteriota_A_1229 | c__Methanobacteria | o__Methanobacteriales | f__Methanobacteriaceae |  |  | 0 | 0 | 0 | 0 | 0 | 0 | 0 | 0 | 0 | 0 | 0 | 0 | 0 | 0 | 0 | 0 | 0 | 0 | 0 | 0 | 0 | 0 | 0 | 0 | 0 | 0 | 0 | 0 | 0 | 0 | 0 | 0 | 0 | 0 | 0 | 0 | 0 | 0 | 0 | 0 | 0 | 0 | 0 | 1 | 0 | 0 | 0 | 0 | 0 | 0 | 0 | 0 | 0 | 0 | 0 | 0 | 0 | 0 | 0 | 0 | 0 | 0 | 0 | 0 | 0 | 0 | 0 | 0 | 0 | 0 | 0 | 0 | 0 | 0
d__Archaea | p__Methanobacteriota_A_1229 | c__Methanobacteria | o__Methanobacteriales | f__Methanobacteriaceae |  |  | 0 | 0 | 0 | 0 | 0 | 0 | 0 | 0 | 0 | 0 | 0 | 0 | 0 | 0 | 0 | 0 | 0 | 0 | 0 | 0 | 0 | 0 | 0 | 0 | 0 | 0 | 0 | 0 | 0 | 0 | 0 | 0 | 0 | 0 | 0 | 0 | 0 | 0 | 0 | 0 | 0 | 0 | 0 | 0 | 97 | 0 | 0 | 0 | 0 | 0 | 0 | 0 | 0 | 0 | 0 | 0 | 0 | 0 | 0 | 0 | 0 | 0 | 0 | 0 | 0 | 0 | 0 | 0 | 0 | 0 | 0 | 0 | 0 | 0
d__Archaea | p__Methanobacteriota_A_1229 | c__Methanobacteria | o__Methanobacteriales | f__Methanobacteriaceae |  |  | 0 | 0 | 0 | 0 | 0 | 0 | 0 | 0 | 0 | 0 | 0 | 0 | 0 | 0 | 0 | 0 | 0 | 0 | 0 | 0 | 0 | 0 | 0 | 0 | 0 | 0 | 0 | 0 | 0 | 0 | 0 | 0 | 0 | 0 | 0 | 0 | 0 | 0 | 0 | 0 | 0 | 0 | 0 | 0 | 0 | 0 | 0 | 0 | 0 | 11 | 0 | 0 | 3 | 0 | 0 | 0 | 0 | 0 | 0 | 0 | 0 | 0 | 0 | 0 | 0 | 0 | 0 | 0 | 0 | 0 | 0 | 0 | 0 | 0
d__Archaea | p__Methanobacteriota_A_1229 | c__Methanobacteria | o__Methanobacteriales | f__Methanobacteriaceae |  |  | 0 | 0 | 0 | 0 | 0 | 0 | 0 | 0 | 5 | 0 | 0 | 0 | 0 | 0 | 0 | 0 | 0 | 0 | 0 | 0 | 0 | 0 | 0 | 0 | 0 | 0 | 0 | 0 | 0 | 0 | 0 | 0 | 0 | 0 | 0 | 0 | 0 | 0 | 0 | 0 | 0 | 0 | 0 | 0 | 0 | 0 | 0 | 0 | 0 | 0 | 0 | 0 | 0 | 0 | 0 | 0 | 0 | 0 | 0 | 0 | 0 | 0 | 0 | 0 | 0 | 0 | 0 | 0 | 0 | 0 | 0 | 0 | 0 | 0
d__Archaea | p__Methanobacteriota_A_1229 | c__Methanobacteria | o__Methanobacteriales | f__Methanobacteriaceae |  |  | 0 | 0 | 0 | 0 | 0 | 0 | 0 | 0 | 0 | 0 | 0 | 0 | 0 | 0 | 0 | 0 | 0 | 0 | 0 | 0 | 0 | 0 | 0 | 0 | 0 | 0 | 0 | 0 | 0 | 0 | 0 | 0 | 0 | 0 | 0 | 0 | 0 | 27 | 0 | 0 | 0 | 0 | 0 | 0 | 0 | 0 | 0 | 0 | 0 | 0 | 0 | 0 | 0 | 0 | 0 | 0 | 0 | 0 | 0 | 0 | 0 | 0 | 0 | 0 | 0 | 0 | 0 | 0 | 0 | 0 | 0 | 0 | 0 | 0
d__Archaea | p__Methanobacteriota_A_1229 | c__Methanobacteria | o__Methanobacteriales | f__Methanobacteriaceae | g__Methanobacterium_A |  | 0 | 0 | 0 | 0 | 0 | 0 | 0 | 0 | 0 | 0 | 0 | 0 | 0 | 0 | 0 | 0 | 0 | 0 | 0 | 0 | 0 | 0 | 0 | 0 | 0 | 0 | 0 | 0 | 0 | 0 | 0 | 0 | 0 | 0 | 0 | 0 | 0 | 45 | 0 | 0 | 0 | 0 | 0 | 0 | 0 | 0 | 0 | 0 | 0 | 0 | 0 | 0 | 98 | 0 | 47 | 0 | 0 | 0 | 0 | 0 | 0 | 0 | 0 | 0 | 0 | 0 | 0 | 0 | 0 | 0 | 0 | 0 | 0 | 0
d__Archaea | p__Methanobacteriota_A_1229 | c__Methanobacteria | o__Methanobacteriales | f__Methanobacteriaceae | g__Methanobacterium_A |  | 0 | 0 | 0 | 0 | 0 | 0 | 0 | 0 | 0 | 0 | 0 | 0 | 0 | 0 | 0 | 0 | 0 | 0 | 0 | 0 | 0 | 0 | 0 | 0 | 0 | 0 | 0 | 0 | 0 | 0 | 0 | 0 | 0 | 0 | 0 | 0 | 0 | 0 | 0 | 0 | 0 | 0 | 0 | 0 | 0 | 0 | 0 | 0 | 0 | 0 | 0 | 0 | 0 | 107 | 0 | 0 | 0 | 0 | 0 | 0 | 0 | 0 | 0 | 0 | 0 | 0 | 0 | 0 | 0 | 0 | 0 | 0 | 0 | 191
d__Archaea | p__Methanobacteriota_A_1229 | c__Methanobacteria | o__Methanobacteriales | f__Methanobacteriaceae | g__Methanobacterium_A |  | 0 | 0 | 0 | 0 | 0 | 0 | 0 | 0 | 0 | 0 | 0 | 0 | 0 | 0 | 0 | 0 | 0 | 0 | 0 | 0 | 0 | 0 | 0 | 0 | 0 | 0 | 0 | 0 | 0 | 0 | 0 | 0 | 0 | 0 | 0 | 0 | 0 | 0 | 0 | 0 | 0 | 0 | 0 | 0 | 0 | 0 | 0 | 0 | 0 | 0 | 0 | 0 | 0 | 0 | 27 | 0 | 0 | 0 | 0 | 0 | 0 | 0 | 0 | 0 | 0 | 0 | 0 | 0 | 0 | 0 | 0 | 0 | 0 | 0
d__Archaea | p__Methanobacteriota_A_1229 | c__Methanobacteria | o__Methanobacteriales | f__Methanobacteriaceae | g__Methanobacterium_A |  | 0 | 0 | 0 | 0 | 0 | 0 | 0 | 0 | 0 | 0 | 0 | 0 | 0 | 0 | 0 | 0 | 0 | 0 | 0 | 0 | 0 | 0 | 0 | 0 | 0 | 0 | 0 | 0 | 0 | 0 | 0 | 0 | 0 | 0 | 0 | 0 | 99 | 0 | 0 | 0 | 0 | 0 | 0 | 0 | 0 | 0 | 0 | 0 | 0 | 0 | 0 | 0 | 0 | 0 | 0 | 0 | 0 | 0 | 0 | 0 | 0 | 0 | 0 | 0 | 0 | 0 | 0 | 0 | 0 | 0 | 0 | 0 | 0 | 0
d__Archaea | p__Methanobacteriota_A_1229 | c__Methanobacteria | o__Methanobacteriales | f__Methanobacteriaceae | g__Methanobacterium_A |  | 0 | 0 | 0 | 0 | 0 | 0 | 0 | 0 | 0 | 0 | 0 | 0 | 0 | 0 | 0 | 0 | 0 | 0 | 0 | 0 | 0 | 0 | 0 | 0 | 0 | 0 | 0 | 0 | 0 | 0 | 0 | 0 | 0 | 0 | 0 | 0 | 0 | 0 | 0 | 0 | 0 | 0 | 0 | 0 | 0 | 0 | 0 | 0 | 0 | 0 | 0 | 0 | 0 | 109 | 0 | 0 | 0 | 0 | 0 | 0 | 0 | 0 | 0 | 0 | 0 | 0 | 0 | 0 | 0 | 0 | 0 | 0 | 0 | 0
d__Archaea | p__Methanobacteriota_A_1229 | c__Methanobacteria | o__Methanobacteriales | f__Methanobacteriaceae | g__Methanobacterium_A |  | 0 | 0 | 0 | 0 | 0 | 0 | 0 | 0 | 0 | 0 | 0 | 0 | 0 | 0 | 0 | 0 | 0 | 0 | 0 | 0 | 0 | 0 | 0 | 0 | 0 | 0 | 0 | 0 | 0 | 0 | 0 | 0 | 0 | 0 | 0 | 0 | 0 | 0 | 0 | 0 | 0 | 0 | 0 | 0 | 0 | 0 | 0 | 0 | 0 | 0 | 0 | 0 | 0 | 0 | 0 | 0 | 0 | 0 | 0 | 0 | 0 | 0 | 0 | 0 | 0 | 0 | 0 | 0 | 237 | 0 | 0 | 0 | 0 | 0
d__Archaea | p__Methanobacteriota_A_1229 | c__Methanobacteria | o__Methanobacteriales | f__Methanobacteriaceae | g__Methanobacterium_A |  | 0 | 0 | 0 | 0 | 0 | 0 | 0 | 0 | 0 | 0 | 0 | 0 | 0 | 0 | 0 | 0 | 0 | 0 | 0 | 0 | 0 | 0 | 0 | 0 | 0 | 0 | 0 | 0 | 0 | 0 | 0 | 0 | 0 | 0 | 0 | 0 | 161 | 0 | 0 | 0 | 0 | 0 | 0 | 0 | 115 | 0 | 0 | 0 | 0 | 0 | 0 | 0 | 0 | 72 | 51 | 0 | 0 | 0 | 0 | 0 | 0 | 0 | 0 | 0 | 0 | 0 | 0 | 0 | 0 | 0 | 0 | 0 | 0 | 0
d__Archaea | p__Methanobacteriota_A_1229 | c__Methanobacteria | o__Methanobacteriales | f__Methanobacteriaceae | g__Methanobacterium_A |  | 0 | 0 | 0 | 0 | 0 | 0 | 0 | 0 | 0 | 0 | 0 | 0 | 0 | 0 | 0 | 0 | 0 | 0 | 0 | 0 | 0 | 0 | 0 | 0 | 0 | 0 | 0 | 0 | 0 | 0 | 0 | 0 | 0 | 0 | 0 | 0 | 61 | 0 | 0 | 0 | 0 | 0 | 0 | 0 | 0 | 0 | 0 | 0 | 0 | 0 | 0 | 96 | 0 | 0 | 75 | 0 | 0 | 0 | 0 | 0 | 0 | 0 | 0 | 0 | 0 | 0 | 134 | 0 | 0 | 323 | 0 | 0 | 240 | 0
d__Archaea | p__Methanobacteriota_A_1229 | c__Methanobacteria | o__Methanobacteriales | f__Methanobacteriaceae | g__Methanobacterium_A |  | 0 | 0 | 0 | 0 | 0 | 0 | 0 | 0 | 0 | 0 | 0 | 0 | 0 | 0 | 0 | 0 | 0 | 0 | 0 | 0 | 0 | 0 | 0 | 0 | 0 | 0 | 0 | 0 | 0 | 0 | 0 | 0 | 0 | 0 | 0 | 0 | 0 | 0 | 0 | 0 | 0 | 0 | 0 | 0 | 286 | 0 | 0 | 0 | 0 | 0 | 0 | 0 | 0 | 0 | 0 | 0 | 0 | 0 | 0 | 0 | 0 | 0 | 0 | 0 | 0 | 0 | 0 | 0 | 0 | 0 | 0 | 0 | 0 | 0
d__Archaea | p__Methanobacteriota_A_1229 | c__Methanobacteria | o__Methanobacteriales | f__Methanobacteriaceae | g__Methanobacterium_A |  | 0 | 0 | 0 | 0 | 0 | 0 | 0 | 0 | 0 | 0 | 0 | 0 | 0 | 0 | 0 | 0 | 0 | 0 | 0 | 0 | 0 | 0 | 0 | 0 | 0 | 0 | 0 | 0 | 0 | 0 | 0 | 0 | 0 | 0 | 0 | 0 | 0 | 0 | 0 | 0 | 0 | 0 | 0 | 0 | 0 | 0 | 0 | 0 | 0 | 0 | 0 | 0 | 0 | 0 | 0 | 179 | 0 | 0 | 0 | 0 | 0 | 0 | 0 | 0 | 0 | 0 | 0 | 0 | 0 | 0 | 0 | 0 | 0 | 0
d__Archaea | p__Methanobacteriota_A_1229 | c__Methanobacteria | o__Methanobacteriales | f__Methanobacteriaceae | g__Methanobacterium_A |  | 0 | 0 | 0 | 0 | 0 | 0 | 0 | 0 | 0 | 0 | 0 | 0 | 0 | 0 | 0 | 0 | 0 | 0 | 0 | 0 | 0 | 0 | 0 | 0 | 0 | 0 | 0 | 0 | 0 | 0 | 0 | 0 | 0 | 0 | 0 | 0 | 89 | 135 | 0 | 0 | 0 | 0 | 0 | 0 | 0 | 0 | 0 | 0 | 0 | 0 | 0 | 0 | 0 | 0 | 122 | 0 | 0 | 0 | 0 | 0 | 0 | 0 | 0 | 0 | 0 | 0 | 0 | 0 | 0 | 51 | 0 | 0 | 0 | 0
d__Archaea | p__Methanobacteriota_A_1229 | c__Methanobacteria | o__Methanobacteriales | f__Methanobacteriaceae | g__Methanobacterium_A |  | 0 | 0 | 0 | 0 | 0 | 0 | 0 | 0 | 0 | 0 | 0 | 0 | 0 | 0 | 0 | 0 | 0 | 0 | 0 | 0 | 0 | 0 | 0 | 0 | 0 | 0 | 0 | 0 | 0 | 0 | 0 | 0 | 0 | 0 | 0 | 0 | 89 | 0 | 0 | 0 | 0 | 0 | 0 | 0 | 271 | 0 | 0 | 0 | 0 | 0 | 0 | 152 | 0 | 0 | 0 | 0 | 0 | 0 | 0 | 0 | 0 | 0 | 0 | 0 | 0 | 0 | 0 | 0 | 0 | 0 | 0 | 0 | 53 | 0
d__Archaea | p__Methanobacteriota_A_1229 | c__Methanobacteria | o__Methanobacteriales | f__Methanobacteriaceae | g__Methanobacterium_A |  | 0 | 0 | 0 | 0 | 0 | 0 | 0 | 0 | 0 | 0 | 0 | 0 | 0 | 0 | 0 | 0 | 0 | 0 | 0 | 0 | 0 | 0 | 0 | 0 | 0 | 0 | 0 | 0 | 0 | 0 | 0 | 0 | 0 | 0 | 0 | 0 | 0 | 94 | 0 | 0 | 0 | 0 | 0 | 0 | 0 | 0 | 0 | 0 | 0 | 0 | 0 | 0 | 0 | 0 | 0 | 0 | 0 | 0 | 0 | 0 | 0 | 0 | 0 | 0 | 0 | 0 | 0 | 0 | 0 | 0 | 0 | 0 | 0 | 0
d__Archaea | p__Methanobacteriota_A_1229 | c__Methanobacteria | o__Methanobacteriales | f__Methanobacteriaceae | g__Methanobacterium_A |  | 0 | 0 | 0 | 0 | 0 | 0 | 0 | 0 | 0 | 0 | 0 | 0 | 0 | 0 | 0 | 0 | 0 | 0 | 0 | 0 | 0 | 0 | 0 | 0 | 0 | 0 | 0 | 0 | 0 | 0 | 0 | 0 | 0 | 0 | 0 | 0 | 0 | 0 | 0 | 0 | 0 | 0 | 0 | 0 | 0 | 0 | 0 | 0 | 0 | 0 | 0 | 0 | 0 | 0 | 0 | 7 | 0 | 0 | 0 | 0 | 0 | 0 | 0 | 0 | 0 | 0 | 0 | 0 | 0 | 0 | 0 | 0 | 0 | 0
d__Archaea | p__Methanobacteriota_A_1229 | c__Methanobacteria | o__Methanobacteriales | f__Methanobacteriaceae | g__Methanobacterium_A | s__ | 0 | 0 | 0 | 0 | 0 | 0 | 0 | 0 | 0 | 0 | 0 | 0 | 0 | 0 | 0 | 0 | 0 | 0 | 0 | 0 | 0 | 0 | 0 | 0 | 0 | 0 | 0 | 0 | 0 | 0 | 0 | 0 | 0 | 0 | 0 | 0 | 87 | 0 | 0 | 0 | 0 | 0 | 0 | 0 | 134 | 0 | 0 | 0 | 0 | 0 | 0 | 0 | 0 | 0 | 0 | 0 | 0 | 0 | 0 | 0 | 0 | 0 | 0 | 0 | 0 | 0 | 0 | 0 | 0 | 0 | 0 | 0 | 0 | 0
d__Archaea | p__Methanobacteriota_A_1229 | c__Methanobacteria | o__Methanobacteriales | f__Methanobacteriaceae | g__Methanobacterium_A | s__ | 0 | 0 | 0 | 0 | 0 | 0 | 0 | 0 | 0 | 0 | 0 | 0 | 0 | 0 | 0 | 0 | 0 | 0 | 0 | 0 | 0 | 0 | 0 | 0 | 0 | 0 | 0 | 0 | 0 | 0 | 0 | 0 | 0 | 0 | 0 | 0 | 0 | 0 | 0 | 0 | 0 | 0 | 0 | 0 | 0 | 0 | 0 | 0 | 0 | 0 | 0 | 0 | 0 | 0 | 0 | 0 | 0 | 0 | 0 | 0 | 0 | 0 | 0 | 0 | 0 | 0 | 0 | 0 | 0 | 93 | 0 | 0 | 0 | 0
d__Archaea | p__Methanobacteriota_A_1229 | c__Methanobacteria | o__Methanobacteriales | f__Methanobacteriaceae | g__Methanobacterium_A | s__ | 0 | 0 | 0 | 0 | 0 | 0 | 0 | 0 | 0 | 0 | 0 | 0 | 0 | 0 | 0 | 0 | 0 | 0 | 0 | 0 | 0 | 0 | 0 | 0 | 0 | 0 | 0 | 0 | 0 | 0 | 0 | 0 | 0 | 0 | 0 | 0 | 0 | 0 | 0 | 0 | 0 | 0 | 0 | 0 | 0 | 0 | 0 | 0 | 0 | 0 | 0 | 0 | 0 | 0 | 102 | 0 | 0 | 0 | 0 | 0 | 0 | 0 | 0 | 0 | 0 | 0 | 0 | 0 | 0 | 0 | 0 | 0 | 0 | 0
d__Archaea | p__Methanobacteriota_A_1229 | c__Methanobacteria | o__Methanobacteriales | f__Methanobacteriaceae | g__Methanobacterium_A | s__ | 0 | 0 | 0 | 0 | 0 | 0 | 0 | 0 | 0 | 0 | 0 | 0 | 0 | 0 | 0 | 0 | 0 | 0 | 0 | 0 | 0 | 0 | 0 | 107 | 0 | 0 | 0 | 0 | 0 | 0 | 0 | 0 | 0 | 0 | 0 | 0 | 70 | 87 | 0 | 0 | 0 | 0 | 0 | 0 | 0 | 0 | 0 | 0 | 0 | 0 | 0 | 0 | 0 | 0 | 59 | 0 | 0 | 0 | 0 | 0 | 0 | 0 | 0 | 0 | 0 | 0 | 0 | 0 | 321 | 82 | 0 | 173 | 95 | 0
d__Archaea | p__Methanobacteriota_A_1229 | c__Methanobacteria | o__Methanobacteriales | f__Methanobacteriaceae | g__Methanobacterium_A | s__ | 0 | 0 | 0 | 0 | 0 | 0 | 0 | 0 | 0 | 0 | 0 | 0 | 0 | 0 | 0 | 0 | 0 | 0 | 0 | 0 | 0 | 0 | 0 | 112 | 0 | 0 | 0 | 0 | 0 | 0 | 0 | 0 | 0 | 0 | 0 | 0 | 54 | 0 | 0 | 0 | 0 | 0 | 0 | 0 | 0 | 0 | 0 | 0 | 0 | 0 | 0 | 0 | 0 | 0 | 54 | 0 | 0 | 0 | 0 | 0 | 0 | 0 | 0 | 0 | 0 | 0 | 132 | 0 | 53 | 67 | 0 | 0 | 0 | 0
d__Archaea | p__Methanobacteriota_A_1229 | c__Methanobacteria | o__Methanobacteriales | f__Methanobacteriaceae | g__Methanobacterium_A | s__ | 0 | 0 | 0 | 0 | 0 | 0 | 0 | 0 | 0 | 0 | 0 | 0 | 0 | 0 | 0 | 0 | 0 | 0 | 0 | 0 | 0 | 0 | 0 | 0 | 0 | 0 | 0 | 0 | 0 | 0 | 0 | 0 | 0 | 0 | 0 | 0 | 104 | 61 | 0 | 0 | 0 | 0 | 0 | 0 | 181 | 0 | 0 | 0 | 0 | 0 | 0 | 0 | 0 | 0 | 87 | 0 | 0 | 0 | 0 | 0 | 0 | 0 | 0 | 0 | 0 | 0 | 0 | 0 | 80 | 100 | 0 | 0 | 0 | 0
d__Archaea | p__Methanobacteriota_A_1229 | c__Methanobacteria | o__Methanobacteriales | f__Methanobacteriaceae | g__Methanobacterium_A | s__ | 0 | 0 | 0 | 0 | 0 | 0 | 0 | 0 | 0 | 0 | 0 | 0 | 0 | 0 | 0 | 0 | 0 | 0 | 0 | 0 | 0 | 0 | 0 | 0 | 0 | 0 | 0 | 0 | 0 | 0 | 0 | 0 | 0 | 0 | 0 | 0 | 0 | 110 | 0 | 0 | 0 | 0 | 0 | 0 | 0 | 0 | 0 | 0 | 0 | 0 | 0 | 0 | 0 | 0 | 0 | 0 | 0 | 0 | 0 | 0 | 0 | 0 | 0 | 0 | 0 | 0 | 0 | 0 | 0 | 0 | 0 | 0 | 0 | 0
d__Archaea | p__Methanobacteriota_A_1229 | c__Methanobacteria | o__Methanobacteriales | f__Methanobacteriaceae | g__Methanobacterium_A | s__ | 0 | 0 | 0 | 0 | 0 | 0 | 0 | 0 | 0 | 0 | 0 | 0 | 0 | 0 | 0 | 0 | 0 | 0 | 0 | 0 | 0 | 0 | 0 | 0 | 0 | 0 | 0 | 0 | 0 | 0 | 0 | 0 | 0 | 0 | 0 | 0 | 0 | 58 | 0 | 0 | 0 | 0 | 0 | 0 | 0 | 0 | 0 | 0 | 0 | 0 | 0 | 80 | 0 | 0 | 0 | 0 | 0 | 0 | 0 | 0 | 0 | 0 | 0 | 0 | 0 | 0 | 0 | 0 | 0 | 0 | 0 | 0 | 83 | 0
d__Archaea | p__Methanobacteriota_A_1229 | c__Methanobacteria | o__Methanobacteriales | f__Methanobacteriaceae | g__Methanobacterium_A | s__ | 0 | 0 | 0 | 0 | 0 | 0 | 0 | 0 | 0 | 0 | 0 | 0 | 0 | 0 | 0 | 0 | 0 | 0 | 0 | 0 | 0 | 0 | 0 | 0 | 0 | 0 | 0 | 0 | 0 | 0 | 0 | 0 | 0 | 0 | 0 | 0 | 0 | 0 | 0 | 0 | 0 | 0 | 0 | 0 | 0 | 0 | 0 | 0 | 0 | 0 | 0 | 126 | 0 | 97 | 0 | 0 | 0 | 0 | 0 | 0 | 0 | 0 | 0 | 0 | 0 | 0 | 0 | 0 | 0 | 73 | 0 | 134 | 56 | 0
d__Archaea | p__Methanobacteriota_A_1229 | c__Methanobacteria | o__Methanobacteriales | f__Methanobacteriaceae | g__Methanobacterium_A | s__Methanobacterium_A formicicum_A_1038 | 0 | 0 | 0 | 0 | 0 | 0 | 0 | 0 | 0 | 0 | 0 | 0 | 0 | 0 | 0 | 0 | 0 | 0 | 0 | 0 | 0 | 0 | 0 | 0 | 0 | 0 | 0 | 0 | 0 | 0 | 0 | 0 | 0 | 0 | 0 | 0 | 0 | 0 | 0 | 0 | 0 | 0 | 0 | 0 | 0 | 0 | 0 | 0 | 0 | 0 | 0 | 0 | 0 | 0 | 0 | 0 | 0 | 0 | 0 | 0 | 0 | 28 | 0 | 0 | 0 | 0 | 0 | 0 | 0 | 0 | 0 | 0 | 0 | 0
d__Archaea | p__Methanobacteriota_A_1229 | c__Methanobacteria | o__Methanobacteriales | f__Methanobacteriaceae | g__Methanobacterium_A | s__Methanobacterium_A sp002494495 | 0 | 0 | 0 | 0 | 0 | 0 | 0 | 0 | 0 | 0 | 0 | 0 | 0 | 0 | 0 | 0 | 0 | 0 | 0 | 0 | 0 | 0 | 0 | 0 | 0 | 0 | 0 | 0 | 0 | 0 | 0 | 0 | 0 | 0 | 0 | 0 | 0 | 0 | 0 | 0 | 0 | 0 | 0 | 69 | 0 | 0 | 0 | 0 | 0 | 0 | 0 | 0 | 0 | 0 | 0 | 0 | 0 | 0 | 0 | 0 | 0 | 0 | 0 | 0 | 0 | 0 | 0 | 0 | 0 | 0 | 0 | 0 | 0 | 0
d__Archaea | p__Methanobacteriota_A_1229 | c__Methanobacteria | o__Methanobacteriales | f__Methanobacteriaceae | g__Methanobacterium_A | s__Methanobacterium_A sp002494495 | 0 | 0 | 0 | 0 | 0 | 0 | 0 | 0 | 0 | 0 | 0 | 25 | 0 | 0 | 0 | 0 | 0 | 0 | 0 | 0 | 0 | 0 | 0 | 0 | 0 | 0 | 0 | 0 | 0 | 0 | 0 | 0 | 0 | 0 | 0 | 0 | 0 | 0 | 0 | 0 | 0 | 0 | 0 | 0 | 0 | 0 | 0 | 0 | 0 | 0 | 0 | 0 | 0 | 0 | 0 | 0 | 0 | 0 | 0 | 0 | 0 | 0 | 0 | 0 | 0 | 0 | 0 | 0 | 0 | 0 | 0 | 0 | 0 | 0
d__Archaea | p__Methanobacteriota_A_1229 | c__Methanobacteria | o__Methanobacteriales | f__Methanobacteriaceae | g__Methanobacterium_A | s__Methanobacterium_A sp002494495 | 0 | 0 | 0 | 0 | 0 | 0 | 0 | 0 | 0 | 0 | 0 | 0 | 0 | 0 | 0 | 0 | 0 | 0 | 0 | 0 | 0 | 0 | 0 | 0 | 0 | 0 | 0 | 0 | 0 | 0 | 0 | 0 | 0 | 0 | 0 | 14 | 0 | 0 | 0 | 0 | 0 | 0 | 0 | 0 | 0 | 0 | 0 | 0 | 0 | 0 | 0 | 0 | 0 | 0 | 0 | 0 | 0 | 0 | 0 | 0 | 0 | 0 | 0 | 0 | 0 | 0 | 0 | 0 | 0 | 0 | 0 | 0 | 0 | 0
d__Archaea | p__Methanobacteriota_A_1229 | c__Methanobacteria | o__Methanobacteriales | f__Methanobacteriaceae | g__Methanobacterium_A | s__Methanobacterium_A sp002494495 | 0 | 0 | 0 | 0 | 0 | 0 | 0 | 0 | 0 | 0 | 0 | 0 | 0 | 0 | 0 | 0 | 0 | 0 | 0 | 0 | 0 | 0 | 0 | 0 | 0 | 0 | 0 | 0 | 0 | 0 | 0 | 0 | 0 | 0 | 0 | 0 | 0 | 0 | 0 | 0 | 0 | 0 | 0 | 0 | 0 | 0 | 0 | 0 | 0 | 0 | 0 | 0 | 0 | 0 | 0 | 0 | 0 | 0 | 0 | 0 | 0 | 0 | 0 | 0 | 0 | 0 | 62 | 0 | 0 | 0 | 0 | 0 | 0 | 0
d__Archaea | p__Methanobacteriota_A_1229 | c__Methanobacteria | o__Methanobacteriales | f__Methanobacteriaceae | g__Methanobacterium_A | s__Methanobacterium_A sp002494495 | 0 | 0 | 0 | 0 | 0 | 0 | 0 | 0 | 0 | 0 | 0 | 0 | 0 | 0 | 0 | 0 | 0 | 0 | 110 | 0 | 0 | 0 | 0 | 0 | 0 | 0 | 0 | 0 | 0 | 0 | 0 | 0 | 0 | 0 | 0 | 0 | 0 | 0 | 0 | 0 | 0 | 0 | 0 | 0 | 0 | 0 | 0 | 0 | 0 | 0 | 88 | 0 | 0 | 0 | 0 | 0 | 0 | 0 | 0 | 0 | 0 | 0 | 0 | 0 | 0 | 0 | 0 | 0 | 0 | 0 | 0 | 0 | 0 | 0
d__Archaea | p__Methanobacteriota_A_1229 | c__Methanobacteria | o__Methanobacteriales | f__Methanobacteriaceae | g__Methanobacterium_A | s__Methanobacterium_A sp002494495 | 32 | 0 | 0 | 0 | 0 | 0 | 0 | 0 | 0 | 0 | 0 | 0 | 0 | 0 | 0 | 0 | 0 | 0 | 0 | 19 | 0 | 0 | 0 | 0 | 0 | 0 | 0 | 0 | 0 | 0 | 0 | 0 | 0 | 0 | 0 | 0 | 0 | 0 | 0 | 0 | 0 | 0 | 0 | 0 | 0 | 0 | 0 | 0 | 0 | 0 | 0 | 0 | 0 | 0 | 0 | 0 | 0 | 0 | 0 | 0 | 0 | 0 | 0 | 0 | 0 | 0 | 0 | 0 | 0 | 0 | 0 | 0 | 0 | 0
d__Archaea | p__Methanobacteriota_A_1229 | c__Methanobacteria | o__Methanobacteriales | f__Methanobacteriaceae | g__Methanobacterium_A | s__Methanobacterium_A sp002494495 | 0 | 0 | 0 | 0 | 0 | 0 | 0 | 0 | 0 | 0 | 0 | 0 | 0 | 0 | 0 | 0 | 0 | 0 | 0 | 0 | 0 | 0 | 0 | 0 | 0 | 0 | 0 | 0 | 0 | 0 | 108 | 0 | 0 | 0 | 0 | 0 | 0 | 0 | 0 | 116 | 140 | 0 | 74 | 0 | 0 | 0 | 0 | 0 | 0 | 0 | 0 | 0 | 0 | 0 | 0 | 0 | 0 | 0 | 0 | 0 | 0 | 0 | 0 | 0 | 0 | 0 | 0 | 0 | 0 | 0 | 0 | 0 | 0 | 0
d__Archaea | p__Methanobacteriota_A_1229 | c__Methanobacteria | o__Methanobacteriales | f__Methanobacteriaceae | g__Methanobacterium_A | s__Methanobacterium_A sp002494495 | 0 | 0 | 0 | 0 | 0 | 0 | 0 | 0 | 0 | 0 | 0 | 0 | 0 | 0 | 0 | 0 | 0 | 0 | 0 | 0 | 0 | 0 | 0 | 0 | 0 | 0 | 0 | 0 | 0 | 0 | 0 | 0 | 0 | 0 | 0 | 0 | 0 | 0 | 111 | 0 | 0 | 0 | 0 | 0 | 0 | 0 | 0 | 0 | 0 | 0 | 0 | 0 | 0 | 0 | 0 | 0 | 0 | 0 | 0 | 0 | 0 | 0 | 0 | 0 | 0 | 0 | 0 | 0 | 0 | 0 | 0 | 0 | 0 | 0
d__Archaea | p__Methanobacteriota_A_1229 | c__Methanobacteria | o__Methanobacteriales | f__Methanobacteriaceae | g__Methanobacterium_A | s__Methanobacterium_A sp002494495 | 0 | 0 | 0 | 0 | 0 | 0 | 0 | 0 | 0 | 0 | 0 | 0 | 0 | 0 | 0 | 0 | 0 | 0 | 0 | 0 | 0 | 0 | 0 | 0 | 0 | 0 | 0 | 0 | 0 | 0 | 69 | 0 | 0 | 0 | 0 | 0 | 0 | 0 | 0 | 0 | 0 | 0 | 0 | 0 | 0 | 0 | 0 | 0 | 0 | 0 | 0 | 0 | 0 | 0 | 0 | 0 | 0 | 0 | 0 | 0 | 0 | 0 | 0 | 0 | 0 | 0 | 0 | 0 | 0 | 0 | 0 | 0 | 0 | 0
d__Archaea | p__Methanobacteriota_A_1229 | c__Methanobacteria | o__Methanobacteriales | f__Methanobacteriaceae | g__Methanobacterium_A | s__Methanobacterium_A sp002494495 | 0 | 0 | 0 | 0 | 0 | 0 | 0 | 0 | 0 | 0 | 0 | 0 | 0 | 0 | 0 | 0 | 0 | 0 | 0 | 0 | 0 | 0 | 0 | 0 | 0 | 0 | 0 | 0 | 0 | 0 | 0 | 0 | 0 | 0 | 0 | 0 | 0 | 0 | 0 | 0 | 0 | 0 | 0 | 0 | 0 | 0 | 0 | 0 | 0 | 0 | 0 | 0 | 0 | 0 | 0 | 0 | 0 | 95 | 0 | 0 | 0 | 0 | 0 | 0 | 0 | 0 | 0 | 0 | 0 | 0 | 0 | 0 | 0 | 0
d__Archaea | p__Methanobacteriota_A_1229 | c__Methanobacteria | o__Methanobacteriales | f__Methanobacteriaceae | g__Methanobacterium_A | s__Methanobacterium_A sp002494495 | 0 | 0 | 0 | 0 | 0 | 0 | 0 | 0 | 0 | 0 | 0 | 0 | 0 | 0 | 0 | 0 | 0 | 0 | 0 | 0 | 0 | 0 | 0 | 0 | 0 | 0 | 0 | 0 | 0 | 0 | 0 | 0 | 0 | 0 | 0 | 0 | 0 | 0 | 0 | 0 | 35 | 0 | 0 | 0 | 0 | 0 | 0 | 0 | 0 | 0 | 0 | 0 | 0 | 0 | 0 | 0 | 0 | 0 | 0 | 0 | 0 | 0 | 0 | 0 | 0 | 0 | 0 | 0 | 0 | 0 | 0 | 0 | 0 | 0
d__Archaea | p__Methanobacteriota_A_1229 | c__Methanobacteria | o__Methanobacteriales | f__Methanobacteriaceae | g__Methanobacterium_A | s__Methanobacterium_A sp012838205 | 0 | 0 | 0 | 0 | 0 | 0 | 0 | 0 | 0 | 0 | 0 | 0 | 0 | 0 | 0 | 0 | 0 | 0 | 0 | 0 | 0 | 0 | 0 | 0 | 0 | 0 | 0 | 0 | 0 | 0 | 175 | 0 | 0 | 0 | 0 | 0 | 0 | 0 | 0 | 177 | 0 | 0 | 0 | 0 | 0 | 0 | 0 | 0 | 0 | 0 | 0 | 0 | 0 | 0 | 0 | 0 | 0 | 0 | 0 | 0 | 0 | 0 | 0 | 0 | 0 | 0 | 0 | 0 | 0 | 0 | 0 | 0 | 0 | 0
d__Archaea | p__Methanobacteriota_A_1229 | c__Methanobacteria | o__Methanobacteriales | f__Methanobacteriaceae | g__Methanobacterium_A | s__Methanobacterium_A sp012838205 | 0 | 0 | 0 | 0 | 0 | 0 | 80 | 0 | 0 | 0 | 0 | 0 | 0 | 0 | 0 | 0 | 0 | 0 | 0 | 0 | 0 | 0 | 0 | 0 | 0 | 0 | 0 | 0 | 0 | 0 | 0 | 0 | 0 | 0 | 0 | 0 | 0 | 0 | 0 | 0 | 0 | 0 | 0 | 0 | 0 | 0 | 0 | 0 | 0 | 0 | 0 | 0 | 0 | 0 | 0 | 0 | 0 | 0 | 0 | 0 | 0 | 0 | 0 | 0 | 0 | 0 | 0 | 0 | 0 | 0 | 0 | 0 | 0 | 0
d__Archaea | p__Methanobacteriota_A_1229 | c__Methanobacteria | o__Methanobacteriales | f__Methanobacteriaceae | g__Methanobacterium_A | s__Methanobacterium_A sp012838205 | 0 | 22 | 0 | 0 | 0 | 0 | 0 | 0 | 0 | 0 | 0 | 0 | 0 | 0 | 0 | 0 | 0 | 0 | 0 | 0 | 0 | 0 | 0 | 0 | 0 | 0 | 0 | 0 | 0 | 0 | 0 | 0 | 0 | 0 | 0 | 0 | 0 | 0 | 0 | 0 | 0 | 0 | 0 | 0 | 0 | 0 | 0 | 0 | 0 | 0 | 0 | 0 | 0 | 0 | 0 | 0 | 0 | 0 | 0 | 0 | 0 | 0 | 0 | 0 | 0 | 0 | 0 | 0 | 0 | 0 | 0 | 0 | 0 | 0
d__Archaea | p__Methanobacteriota_A_1229 | c__Methanobacteria | o__Methanobacteriales | f__Methanobacteriaceae | g__Methanobacterium_A | s__Methanobacterium_A sp012838205 | 0 | 0 | 0 | 0 | 0 | 0 | 0 | 0 | 0 | 0 | 0 | 0 | 0 | 0 | 0 | 0 | 0 | 0 | 0 | 0 | 0 | 0 | 0 | 0 | 0 | 0 | 0 | 0 | 0 | 0 | 0 | 0 | 0 | 0 | 0 | 0 | 0 | 0 | 0 | 0 | 0 | 0 | 0 | 73 | 0 | 0 | 0 | 0 | 0 | 0 | 0 | 0 | 0 | 0 | 0 | 0 | 0 | 0 | 0 | 0 | 0 | 0 | 0 | 0 | 0 | 0 | 0 | 0 | 0 | 0 | 0 | 0 | 0 | 0
d__Archaea | p__Methanobacteriota_A_1229 | c__Methanobacteria | o__Methanobacteriales | f__Methanobacteriaceae | g__Methanobacterium_A | s__Methanobacterium_A sp012838205 | 0 | 0 | 0 | 0 | 0 | 0 | 0 | 0 | 0 | 0 | 0 | 0 | 0 | 0 | 0 | 0 | 0 | 0 | 0 | 0 | 0 | 0 | 0 | 0 | 0 | 0 | 0 | 0 | 0 | 0 | 0 | 0 | 0 | 0 | 0 | 0 | 0 | 0 | 0 | 0 | 83 | 0 | 0 | 0 | 0 | 0 | 0 | 0 | 0 | 0 | 0 | 0 | 0 | 0 | 0 | 0 | 0 | 0 | 0 | 0 | 0 | 0 | 0 | 0 | 0 | 0 | 0 | 0 | 0 | 0 | 0 | 0 | 0 | 0
d__Archaea | p__Methanobacteriota_A_1229 | c__Methanobacteria | o__Methanobacteriales | f__Methanobacteriaceae | g__Methanobacterium_A | s__Methanobacterium_A sp012838205 | 0 | 0 | 0 | 0 | 0 | 0 | 0 | 0 | 0 | 0 | 0 | 0 | 0 | 0 | 0 | 0 | 0 | 0 | 0 | 0 | 0 | 0 | 0 | 0 | 0 | 0 | 0 | 0 | 0 | 0 | 0 | 0 | 0 | 39 | 0 | 0 | 0 | 0 | 0 | 0 | 0 | 0 | 0 | 0 | 0 | 0 | 0 | 0 | 0 | 0 | 0 | 0 | 0 | 0 | 0 | 0 | 0 | 0 | 0 | 0 | 0 | 0 | 0 | 0 | 0 | 0 | 0 | 0 | 0 | 0 | 0 | 0 | 0 | 0
d__Archaea | p__Methanobacteriota_A_1229 | c__Methanobacteria | o__Methanobacteriales | f__Methanobacteriaceae | g__Methanobacterium_A | s__Methanobacterium_A sp012838205 | 0 | 0 | 0 | 0 | 0 | 0 | 0 | 0 | 0 | 0 | 0 | 0 | 0 | 0 | 0 | 0 | 0 | 0 | 0 | 0 | 0 | 0 | 0 | 0 | 0 | 0 | 0 | 0 | 0 | 0 | 71 | 0 | 0 | 0 | 0 | 0 | 0 | 0 | 0 | 0 | 0 | 0 | 0 | 0 | 0 | 0 | 0 | 0 | 0 | 0 | 0 | 0 | 0 | 0 | 0 | 0 | 0 | 0 | 0 | 0 | 0 | 0 | 0 | 0 | 0 | 0 | 0 | 0 | 0 | 0 | 0 | 0 | 0 | 0
d__Archaea | p__Methanobacteriota_A_1229 | c__Methanobacteria | o__Methanobacteriales | f__Methanobacteriaceae | g__Methanobacterium_A | s__Methanobacterium_A sp012838205 | 0 | 0 | 0 | 0 | 0 | 0 | 0 | 27 | 0 | 0 | 0 | 0 | 0 | 0 | 0 | 0 | 0 | 0 | 0 | 0 | 0 | 0 | 0 | 0 | 0 | 0 | 0 | 0 | 0 | 0 | 0 | 0 | 0 | 0 | 0 | 0 | 0 | 0 | 117 | 0 | 47 | 0 | 0 | 0 | 0 | 0 | 0 | 0 | 0 | 0 | 0 | 0 | 0 | 0 | 0 | 0 | 0 | 0 | 0 | 0 | 0 | 0 | 0 | 0 | 0 | 0 | 0 | 0 | 0 | 0 | 0 | 0 | 0 | 0
d__Archaea | p__Methanobacteriota_A_1229 | c__Methanobacteria | o__Methanobacteriales | f__Methanobacteriaceae | g__Methanobacterium_A | s__Methanobacterium_A sp012838205 | 0 | 0 | 0 | 0 | 0 | 0 | 0 | 0 | 0 | 0 | 0 | 0 | 0 | 0 | 0 | 0 | 0 | 0 | 0 | 0 | 0 | 0 | 0 | 0 | 0 | 0 | 0 | 0 | 0 | 0 | 0 | 0 | 0 | 0 | 0 | 0 | 0 | 0 | 0 | 0 | 37 | 0 | 0 | 0 | 0 | 0 | 0 | 0 | 0 | 0 | 0 | 0 | 0 | 0 | 0 | 0 | 0 | 0 | 0 | 0 | 0 | 0 | 0 | 0 | 0 | 0 | 0 | 0 | 0 | 0 | 0 | 0 | 0 | 0
d__Archaea | p__Methanobacteriota_A_1229 | c__Methanobacteria | o__Methanobacteriales | f__Methanobacteriaceae | g__Methanobacterium_A | s__Methanobacterium_A sp012838205 | 0 | 0 | 0 | 0 | 0 | 0 | 0 | 0 | 0 | 0 | 0 | 0 | 0 | 0 | 0 | 0 | 0 | 0 | 0 | 0 | 0 | 0 | 0 | 0 | 0 | 0 | 0 | 0 | 138 | 0 | 0 | 0 | 0 | 0 | 0 | 0 | 0 | 0 | 0 | 0 | 0 | 0 | 0 | 0 | 0 | 0 | 0 | 0 | 0 | 0 | 0 | 0 | 0 | 0 | 0 | 0 | 0 | 0 | 0 | 0 | 0 | 0 | 0 | 0 | 0 | 0 | 0 | 0 | 0 | 0 | 0 | 0 | 0 | 0
d__Archaea | p__Methanobacteriota_A_1229 | c__Methanobacteria | o__Methanobacteriales | f__Methanobacteriaceae | g__Methanobacterium_A | s__Methanobacterium_A sp012838205 | 0 | 0 | 0 | 0 | 0 | 0 | 0 | 0 | 0 | 0 | 0 | 0 | 0 | 0 | 0 | 0 | 0 | 0 | 0 | 0 | 0 | 0 | 0 | 0 | 0 | 0 | 0 | 0 | 0 | 0 | 0 | 0 | 0 | 0 | 0 | 0 | 0 | 0 | 40 | 0 | 0 | 0 | 0 | 0 | 0 | 0 | 0 | 0 | 0 | 0 | 0 | 0 | 0 | 0 | 0 | 0 | 0 | 0 | 0 | 0 | 0 | 0 | 0 | 0 | 0 | 0 | 0 | 0 | 0 | 0 | 0 | 0 | 0 | 0
d__Archaea | p__Methanobacteriota_A_1229 | c__Methanobacteria | o__Methanobacteriales | f__Methanobacteriaceae | g__Methanobacterium_C | s__Methanobacterium_C aggregans | 0 | 0 | 0 | 0 | 0 | 0 | 0 | 0 | 0 | 0 | 0 | 0 | 0 | 0 | 0 | 0 | 0 | 0 | 0 | 0 | 0 | 0 | 0 | 0 | 0 | 0 | 0 | 0 | 0 | 0 | 0 | 0 | 0 | 0 | 0 | 0 | 0 | 0 | 0 | 0 | 0 | 0 | 0 | 0 | 0 | 0 | 0 | 0 | 0 | 0 | 0 | 0 | 0 | 0 | 0 | 0 | 0 | 0 | 0 | 0 | 20 | 0 | 0 | 0 | 0 | 0 | 0 | 0 | 0 | 0 | 0 | 0 | 0 | 0
d__Archaea | p__Methanobacteriota_A_1229 | c__Methanobacteria | o__Methanobacteriales | f__Methanobacteriaceae | g__Methanobrevibacter_B_1147 | s__Methanobrevibacter_B_1147 boviskoreani | 0 | 0 | 0 | 0 | 0 | 0 | 0 | 0 | 0 | 0 | 0 | 0 | 0 | 0 | 0 | 0 | 0 | 0 | 0 | 0 | 0 | 0 | 0 | 0 | 0 | 0 | 0 | 0 | 0 | 0 | 0 | 0 | 0 | 0 | 0 | 0 | 0 | 0 | 0 | 0 | 0 | 0 | 0 | 0 | 0 | 0 | 0 | 0 | 0 | 0 | 0 | 0 | 0 | 0 | 0 | 0 | 17 | 0 | 0 | 0 | 0 | 0 | 0 | 0 | 0 | 0 | 0 | 0 | 0 | 0 | 0 | 0 | 0 | 0
d__Archaea | p__Methanobacteriota_A_1229 | c__Methanobacteria | o__Methanobacteriales | f__Methanobacteriaceae | g__Methanobrevibacter_B_1147 | s__Methanobrevibacter_B_1147 boviskoreani | 0 | 0 | 0 | 0 | 0 | 0 | 0 | 0 | 0 | 0 | 0 | 0 | 0 | 0 | 0 | 0 | 0 | 0 | 0 | 0 | 0 | 0 | 0 | 0 | 0 | 0 | 0 | 0 | 0 | 0 | 0 | 12 | 0 | 0 | 0 | 0 | 0 | 0 | 0 | 0 | 0 | 0 | 0 | 0 | 0 | 0 | 0 | 0 | 0 | 0 | 0 | 0 | 0 | 0 | 0 | 0 | 0 | 0 | 0 | 0 | 0 | 0 | 0 | 0 | 0 | 0 | 0 | 0 | 0 | 0 | 0 | 0 | 0 | 0
d__Archaea | p__Methanobacteriota_A_1229 | c__Methanobacteria | o__Methanobacteriales | f__Methanobacteriaceae | g__Methanobrevibacter_B_1147 | s__Methanobrevibacter_B_1147 boviskoreani | 0 | 0 | 0 | 0 | 0 | 0 | 0 | 0 | 0 | 0 | 0 | 0 | 0 | 0 | 0 | 0 | 0 | 0 | 0 | 0 | 0 | 0 | 0 | 0 | 0 | 0 | 0 | 0 | 0 | 0 | 0 | 0 | 0 | 0 | 0 | 0 | 0 | 0 | 0 | 0 | 0 | 0 | 0 | 0 | 0 | 0 | 0 | 0 | 0 | 0 | 0 | 0 | 0 | 0 | 0 | 0 | 0 | 0 | 0 | 0 | 0 | 16 | 0 | 0 | 0 | 0 | 0 | 0 | 0 | 0 | 0 | 0 | 0 | 0
d__Archaea | p__Methanobacteriota_A_1229 | c__Methanobacteria | o__Methanobacteriales | f__Methanobacteriaceae | g__Methanobrevibacter_C | s__Methanobrevibacter_C arboriphilus_A | 0 | 0 | 0 | 0 | 0 | 0 | 0 | 0 | 0 | 0 | 0 | 0 | 0 | 0 | 0 | 0 | 0 | 0 | 0 | 0 | 0 | 0 | 0 | 0 | 0 | 0 | 0 | 0 | 0 | 0 | 0 | 0 | 0 | 0 | 0 | 0 | 0 | 0 | 0 | 0 | 0 | 0 | 0 | 0 | 0 | 0 | 0 | 0 | 0 | 0 | 0 | 0 | 0 | 0 | 0 | 0 | 0 | 0 | 0 | 0 | 0 | 0 | 0 | 0 | 0 | 0 | 0 | 0 | 0 | 0 | 0 | 37 | 0 | 0
d__Archaea | p__Methanobacteriota_A_1229 | c__Methanobacteria | o__Methanobacteriales | f__Methanobacteriaceae | g__Methanosphaera | s__Methanosphaera sp001729965 | 0 | 0 | 0 | 0 | 0 | 0 | 0 | 5 | 0 | 0 | 0 | 0 | 0 | 0 | 0 | 0 | 0 | 0 | 0 | 0 | 0 | 0 | 0 | 0 | 0 | 0 | 0 | 0 | 0 | 0 | 0 | 0 | 0 | 0 | 0 | 0 | 0 | 0 | 0 | 0 | 0 | 0 | 0 | 0 | 0 | 0 | 0 | 0 | 0 | 0 | 0 | 0 | 0 | 0 | 0 | 0 | 0 | 0 | 0 | 0 | 0 | 0 | 0 | 0 | 0 | 0 | 0 | 0 | 0 | 0 | 0 | 0 | 0 | 0
d__Archaea | p__Methanobacteriota_B | c__Thermococci | o__Methanofastidiosales | f__Methanofastidiosaceae | g__ | s__ | 0 | 0 | 0 | 0 | 0 | 0 | 0 | 0 | 0 | 0 | 0 | 0 | 0 | 0 | 0 | 0 | 0 | 0 | 0 | 0 | 0 | 0 | 0 | 0 | 0 | 0 | 0 | 0 | 0 | 0 | 0 | 0 | 0 | 0 | 0 | 0 | 0 | 0 | 0 | 0 | 0 | 0 | 0 | 0 | 0 | 0 | 20 | 0 | 0 | 0 | 0 | 0 | 0 | 0 | 0 | 0 | 0 | 0 | 0 | 0 | 0 | 0 | 0 | 0 | 0 | 0 | 0 | 0 | 0 | 0 | 0 | 0 | 0 | 0
d__Archaea | p__Methanobacteriota_B | c__Thermococci | o__Methanofastidiosales | f__Methanofastidiosaceae | g__ | s__ | 0 | 0 | 0 | 0 | 0 | 0 | 0 | 0 | 0 | 0 | 0 | 0 | 0 | 0 | 0 | 0 | 0 | 0 | 0 | 0 | 0 | 0 | 0 | 0 | 0 | 0 | 0 | 0 | 0 | 0 | 0 | 0 | 0 | 0 | 0 | 0 | 0 | 0 | 0 | 64 | 0 | 0 | 0 | 0 | 0 | 0 | 0 | 0 | 0 | 0 | 0 | 0 | 0 | 0 | 0 | 0 | 0 | 0 | 0 | 0 | 0 | 0 | 0 | 13 | 0 | 0 | 0 | 0 | 0 | 0 | 0 | 0 | 0 | 0
d__Archaea | p__Methanobacteriota_B | c__Thermococci | o__Methanofastidiosales | f__Methanofastidiosaceae | g__ | s__ | 0 | 0 | 0 | 0 | 0 | 0 | 0 | 0 | 0 | 0 | 0 | 0 | 0 | 0 | 0 | 0 | 0 | 0 | 0 | 0 | 0 | 0 | 0 | 0 | 0 | 0 | 0 | 0 | 0 | 0 | 0 | 0 | 0 | 0 | 0 | 0 | 0 | 0 | 16 | 0 | 0 | 0 | 0 | 0 | 0 | 0 | 0 | 0 | 0 | 0 | 0 | 0 | 0 | 0 | 0 | 0 | 0 | 0 | 0 | 0 | 0 | 0 | 0 | 0 | 0 | 0 | 0 | 0 | 0 | 0 | 0 | 0 | 0 | 0
d__Archaea | p__Methanobacteriota_B | c__Thermococci | o__Methanofastidiosales | f__Methanofastidiosaceae | g__ | s__ | 0 | 0 | 0 | 0 | 0 | 0 | 0 | 0 | 0 | 0 | 0 | 0 | 0 | 0 | 0 | 0 | 0 | 0 | 0 | 0 | 0 | 0 | 0 | 0 | 9 | 0 | 0 | 0 | 0 | 0 | 0 | 0 | 0 | 0 | 0 | 0 | 0 | 0 | 0 | 0 | 0 | 0 | 0 | 0 | 0 | 0 | 0 | 0 | 0 | 0 | 0 | 0 | 0 | 0 | 0 | 0 | 0 | 0 | 0 | 0 | 0 | 0 | 0 | 0 | 0 | 0 | 0 | 0 | 0 | 0 | 0 | 0 | 0 | 0
d__Archaea | p__Methanobacteriota_B | c__Thermococci | o__Methanofastidiosales | f__Methanofastidiosaceae | g__ | s__ | 0 | 0 | 0 | 0 | 0 | 0 | 0 | 0 | 0 | 10 | 0 | 0 | 0 | 0 | 0 | 0 | 0 | 0 | 0 | 0 | 0 | 0 | 0 | 0 | 0 | 0 | 0 | 0 | 0 | 0 | 0 | 0 | 0 | 0 | 0 | 0 | 0 | 0 | 0 | 0 | 0 | 0 | 0 | 0 | 0 | 0 | 0 | 0 | 29 | 0 | 0 | 0 | 0 | 0 | 0 | 0 | 0 | 0 | 0 | 0 | 0 | 31 | 0 | 0 | 0 | 0 | 0 | 0 | 0 | 0 | 0 | 0 | 0 | 0
d__Archaea | p__Methanobacteriota_B | c__Thermococci | o__Methanofastidiosales | f__Methanofastidiosaceae | g__ | s__ | 0 | 0 | 0 | 0 | 0 | 0 | 0 | 0 | 0 | 0 | 12 | 0 | 0 | 0 | 0 | 0 | 0 | 0 | 0 | 0 | 0 | 0 | 0 | 0 | 0 | 0 | 0 | 0 | 0 | 0 | 0 | 0 | 0 | 0 | 0 | 0 | 0 | 0 | 0 | 0 | 0 | 0 | 0 | 0 | 0 | 0 | 0 | 0 | 0 | 0 | 0 | 0 | 0 | 0 | 0 | 0 | 0 | 0 | 0 | 0 | 0 | 0 | 0 | 0 | 0 | 0 | 0 | 0 | 0 | 0 | 0 | 0 | 0 | 0
d__Archaea | p__Methanobacteriota_B | c__Thermococci | o__Methanofastidiosales | f__Methanofastidiosaceae | g__ | s__ | 0 | 0 | 0 | 0 | 0 | 0 | 0 | 0 | 0 | 0 | 0 | 0 | 0 | 0 | 0 | 0 | 0 | 0 | 0 | 0 | 0 | 0 | 0 | 0 | 0 | 0 | 0 | 0 | 0 | 0 | 0 | 0 | 0 | 0 | 0 | 0 | 0 | 0 | 0 | 0 | 0 | 46 | 0 | 0 | 0 | 0 | 0 | 0 | 0 | 0 | 0 | 0 | 0 | 0 | 0 | 0 | 0 | 0 | 0 | 0 | 0 | 0 | 0 | 0 | 0 | 0 | 0 | 0 | 0 | 0 | 0 | 0 | 0 | 0
d__Archaea | p__Methanobacteriota_B | c__Thermococci | o__Methanofastidiosales | f__Methanofastidiosaceae | g__ | s__ | 0 | 0 | 0 | 0 | 0 | 17 | 0 | 13 | 0 | 0 | 0 | 0 | 0 | 0 | 0 | 0 | 0 | 0 | 0 | 0 | 0 | 0 | 0 | 0 | 0 | 0 | 0 | 0 | 0 | 0 | 0 | 0 | 0 | 0 | 0 | 0 | 0 | 0 | 0 | 0 | 0 | 0 | 0 | 54 | 0 | 0 | 0 | 0 | 0 | 0 | 0 | 0 | 0 | 0 | 0 | 0 | 0 | 0 | 0 | 0 | 0 | 0 | 0 | 0 | 6 | 0 | 0 | 0 | 0 | 0 | 0 | 0 | 0 | 0
d__Archaea | p__Methanobacteriota_B | c__Thermococci | o__Methanofastidiosales | f__Methanofastidiosaceae | g__ | s__ | 0 | 0 | 0 | 0 | 0 | 0 | 0 | 0 | 0 | 0 | 0 | 0 | 0 | 0 | 0 | 0 | 0 | 0 | 0 | 0 | 0 | 0 | 0 | 0 | 0 | 0 | 0 | 0 | 0 | 28 | 0 | 0 | 0 | 24 | 0 | 0 | 0 | 0 | 0 | 0 | 25 | 0 | 0 | 0 | 0 | 0 | 0 | 0 | 0 | 0 | 0 | 0 | 0 | 0 | 0 | 0 | 0 | 0 | 0 | 0 | 0 | 0 | 0 | 0 | 0 | 0 | 0 | 0 | 0 | 0 | 0 | 0 | 0 | 0
d__Archaea | p__Methanobacteriota_B | c__Thermococci | o__Methanofastidiosales | f__Methanofastidiosaceae | g__ | s__ | 0 | 0 | 0 | 0 | 0 | 0 | 0 | 0 | 0 | 0 | 0 | 0 | 0 | 0 | 0 | 0 | 0 | 0 | 0 | 0 | 0 | 0 | 0 | 0 | 0 | 0 | 0 | 0 | 0 | 0 | 0 | 0 | 0 | 0 | 0 | 0 | 0 | 0 | 0 | 0 | 0 | 0 | 0 | 0 | 0 | 0 | 0 | 0 | 0 | 0 | 0 | 0 | 0 | 0 | 0 | 0 | 0 | 23 | 0 | 0 | 0 | 0 | 0 | 0 | 0 | 0 | 0 | 0 | 0 | 0 | 0 | 0 | 0 | 0
d__Archaea | p__Methanobacteriota_B | c__Thermococci | o__Methanofastidiosales | f__Methanofastidiosaceae | g__Methanofastidiosum | s__Methanofastidiosum sp001587715 | 0 | 0 | 0 | 0 | 0 | 0 | 0 | 0 | 0 | 0 | 0 | 0 | 0 | 0 | 0 | 0 | 0 | 0 | 0 | 0 | 0 | 0 | 0 | 17 | 0 | 0 | 0 | 0 | 0 | 0 | 0 | 0 | 0 | 0 | 0 | 0 | 0 | 0 | 0 | 0 | 0 | 0 | 0 | 0 | 0 | 0 | 0 | 0 | 0 | 0 | 0 | 0 | 0 | 0 | 0 | 0 | 0 | 0 | 0 | 0 | 0 | 0 | 0 | 0 | 0 | 0 | 0 | 0 | 0 | 0 | 0 | 0 | 0 | 0
d__Archaea | p__Methanobacteriota_B | c__Thermococci | o__Methanofastidiosales | f__Methanofastidiosaceae | g__Methanofastidiosum | s__Methanofastidiosum sp001587715 | 0 | 0 | 0 | 0 | 0 | 0 | 0 | 0 | 0 | 0 | 0 | 0 | 0 | 0 | 0 | 0 | 0 | 0 | 0 | 0 | 0 | 0 | 0 | 0 | 0 | 0 | 0 | 0 | 0 | 0 | 0 | 0 | 0 | 0 | 0 | 0 | 0 | 0 | 0 | 0 | 0 | 0 | 0 | 0 | 0 | 0 | 0 | 0 | 0 | 0 | 0 | 0 | 0 | 0 | 0 | 0 | 0 | 0 | 0 | 0 | 0 | 0 | 0 | 0 | 0 | 0 | 0 | 0 | 0 | 0 | 0 | 29 | 0 | 0
d__Archaea | p__Methanobacteriota_B | c__Thermococci | o__Methanofastidiosales | f__Methanofastidiosaceae | g__Methanofastidiosum | s__Methanofastidiosum sp001587715 | 0 | 0 | 0 | 0 | 0 | 0 | 0 | 0 | 0 | 0 | 0 | 0 | 0 | 0 | 0 | 0 | 0 | 0 | 0 | 0 | 0 | 0 | 0 | 0 | 0 | 0 | 0 | 0 | 0 | 0 | 0 | 0 | 0 | 0 | 0 | 0 | 0 | 0 | 0 | 0 | 0 | 0 | 0 | 0 | 0 | 0 | 0 | 0 | 0 | 0 | 0 | 0 | 0 | 25 | 0 | 0 | 0 | 0 | 0 | 0 | 0 | 0 | 0 | 0 | 0 | 0 | 0 | 0 | 0 | 0 | 0 | 0 | 0 | 0
d__Archaea | p__Nanoarchaeota | c__Nanoarchaeia | o__Pacearchaeales | f__GW2011-AR1 | g__BMS3ABIN17 | s__BMS3ABIN17 sp002897655 | 0 | 0 | 0 | 0 | 0 | 0 | 0 | 0 | 0 | 0 | 0 | 0 | 1 | 0 | 0 | 0 | 0 | 0 | 0 | 0 | 0 | 0 | 0 | 0 | 0 | 0 | 0 | 0 | 0 | 0 | 0 | 0 | 0 | 0 | 0 | 0 | 0 | 0 | 0 | 0 | 0 | 0 | 0 | 0 | 0 | 0 | 0 | 0 | 0 | 0 | 0 | 0 | 0 | 0 | 0 | 0 | 0 | 0 | 0 | 0 | 0 | 0 | 0 | 0 | 0 | 0 | 0 | 0 | 0 | 0 | 0 | 0 | 0 | 0
d__Archaea | p__Nanoarchaeota | c__Nanoarchaeia | o__Pacearchaeales | f__GW2011-AR1 | g__BMS3ABIN17 | s__BMS3ABIN17 sp002897655 | 0 | 0 | 0 | 0 | 0 | 0 | 0 | 0 | 0 | 0 | 0 | 0 | 0 | 0 | 0 | 0 | 0 | 0 | 0 | 0 | 0 | 0 | 0 | 0 | 0 | 0 | 0 | 0 | 0 | 0 | 0 | 0 | 0 | 0 | 0 | 0 | 0 | 0 | 0 | 0 | 0 | 0 | 0 | 0 | 0 | 0 | 4 | 0 | 0 | 0 | 0 | 0 | 0 | 0 | 0 | 0 | 0 | 0 | 0 | 0 | 0 | 0 | 0 | 0 | 0 | 0 | 0 | 0 | 0 | 0 | 0 | 0 | 0 | 0
d__Archaea | p__Nanoarchaeota | c__Nanoarchaeia | o__Pacearchaeales | f__GW2011-AR1 | g__BMS3ABIN17 | s__BMS3ABIN17 sp002897655 | 0 | 0 | 0 | 0 | 0 | 0 | 0 | 0 | 0 | 0 | 0 | 0 | 0 | 0 | 0 | 0 | 0 | 0 | 0 | 0 | 0 | 0 | 0 | 0 | 0 | 0 | 0 | 0 | 0 | 0 | 0 | 0 | 0 | 0 | 0 | 0 | 0 | 0 | 0 | 0 | 0 | 0 | 0 | 0 | 0 | 0 | 0 | 0 | 0 | 0 | 0 | 0 | 0 | 0 | 0 | 0 | 3 | 0 | 0 | 0 | 0 | 0 | 0 | 0 | 0 | 0 | 0 | 0 | 0 | 0 | 0 | 0 | 0 | 0
d__Archaea | p__Thermoplasmatota | c__Thermoplasmata_1773 | o__Methanomassiliicoccales | f__Methanomassiliicoccaceae | g__DTU008 |  | 0 | 0 | 0 | 0 | 0 | 0 | 0 | 0 | 0 | 0 | 0 | 0 | 0 | 0 | 0 | 0 | 0 | 0 | 0 | 0 | 0 | 0 | 0 | 0 | 0 | 0 | 0 | 0 | 0 | 0 | 0 | 0 | 0 | 0 | 0 | 0 | 0 | 0 | 0 | 0 | 0 | 0 | 0 | 62 | 0 | 0 | 0 | 0 | 0 | 0 | 0 | 0 | 0 | 0 | 0 | 0 | 0 | 0 | 0 | 0 | 0 | 0 | 0 | 0 | 0 | 0 | 0 | 0 | 0 | 0 | 0 | 0 | 0 | 0
d__Archaea | p__Thermoplasmatota | c__Thermoplasmata_1773 | o__Methanomassiliicoccales | f__Methanomassiliicoccaceae | g__DTU008 | s__DTU008 sp001421185 | 0 | 0 | 0 | 0 | 0 | 0 | 0 | 0 | 0 | 0 | 0 | 0 | 0 | 0 | 0 | 0 | 0 | 7 | 0 | 0 | 0 | 0 | 0 | 0 | 0 | 0 | 0 | 0 | 0 | 0 | 0 | 0 | 0 | 0 | 0 | 0 | 0 | 0 | 0 | 0 | 0 | 0 | 0 | 0 | 0 | 0 | 0 | 0 | 0 | 0 | 0 | 0 | 0 | 0 | 0 | 0 | 0 | 0 | 0 | 0 | 0 | 0 | 0 | 0 | 0 | 0 | 0 | 0 | 0 | 0 | 0 | 0 | 0 | 0
d__Archaea | p__Thermoplasmatota | c__Thermoplasmata_1773 | o__Methanomassiliicoccales | f__Methanomassiliicoccaceae | g__DTU008 | s__DTU008 sp002504525 | 0 | 0 | 0 | 0 | 0 | 0 | 0 | 0 | 0 | 0 | 0 | 0 | 0 | 0 | 0 | 0 | 0 | 0 | 0 | 0 | 0 | 0 | 0 | 0 | 0 | 0 | 0 | 0 | 0 | 0 | 0 | 0 | 0 | 0 | 0 | 0 | 0 | 0 | 0 | 0 | 0 | 0 | 0 | 0 | 0 | 0 | 0 | 0 | 0 | 0 | 0 | 0 | 38 | 0 | 0 | 0 | 0 | 0 | 0 | 0 | 0 | 0 | 0 | 0 | 0 | 0 | 0 | 0 | 0 | 0 | 0 | 0 | 0 | 0
d__Archaea | p__Thermoplasmatota | c__Thermoplasmata_1773 | o__Methanomassiliicoccales | f__Methanomassiliicoccaceae | g__DTU008 | s__DTU008 sp002504525 | 0 | 0 | 0 | 0 | 0 | 0 | 0 | 0 | 0 | 0 | 0 | 0 | 0 | 0 | 0 | 0 | 0 | 0 | 0 | 0 | 0 | 0 | 0 | 0 | 0 | 0 | 0 | 0 | 0 | 0 | 0 | 0 | 0 | 0 | 0 | 0 | 0 | 0 | 0 | 0 | 0 | 0 | 0 | 0 | 0 | 0 | 0 | 0 | 0 | 0 | 0 | 0 | 0 | 0 | 0 | 0 | 0 | 0 | 0 | 0 | 21 | 0 | 0 | 0 | 0 | 0 | 0 | 0 | 0 | 0 | 0 | 0 | 0 | 0
d__Archaea | p__Thermoplasmatota | c__Thermoplasmata_1773 | o__Methanomassiliicoccales | f__Methanomassiliicoccaceae | g__DTU008 | s__DTU008 sp002504525 | 0 | 0 | 0 | 0 | 0 | 0 | 0 | 0 | 0 | 0 | 0 | 0 | 0 | 0 | 0 | 0 | 0 | 0 | 0 | 0 | 0 | 0 | 0 | 0 | 0 | 0 | 0 | 0 | 0 | 0 | 0 | 0 | 0 | 0 | 0 | 0 | 0 | 0 | 0 | 0 | 0 | 0 | 0 | 0 | 0 | 0 | 0 | 0 | 0 | 0 | 0 | 0 | 0 | 0 | 0 | 0 | 0 | 0 | 0 | 0 | 0 | 0 | 0 | 0 | 0 | 0 | 11 | 0 | 0 | 0 | 0 | 0 | 0 | 0
d__Archaea | p__Thermoplasmatota | c__Thermoplasmata_1773 | o__Methanomassiliicoccales | f__Methanomassiliicoccaceae | g__DTU008 | s__DTU008 sp002504525 | 0 | 0 | 0 | 0 | 0 | 0 | 0 | 0 | 0 | 0 | 0 | 0 | 0 | 0 | 0 | 0 | 0 | 0 | 0 | 0 | 0 | 0 | 0 | 0 | 0 | 0 | 0 | 0 | 0 | 0 | 0 | 0 | 0 | 0 | 0 | 0 | 0 | 0 | 0 | 0 | 0 | 0 | 0 | 0 | 0 | 0 | 0 | 0 | 0 | 0 | 0 | 0 | 0 | 0 | 0 | 0 | 0 | 0 | 0 | 0 | 0 | 0 | 0 | 0 | 0 | 15 | 0 | 0 | 0 | 0 | 0 | 0 | 0 | 0
d__Archaea | p__Thermoplasmatota | c__Thermoplasmata_1773 | o__Methanomassiliicoccales | f__Methanomethylophilaceae |  |  | 0 | 0 | 0 | 0 | 0 | 0 | 0 | 0 | 0 | 0 | 0 | 0 | 0 | 0 | 0 | 0 | 0 | 0 | 0 | 0 | 0 | 0 | 0 | 0 | 0 | 0 | 0 | 0 | 0 | 0 | 0 | 0 | 32 | 0 | 0 | 0 | 0 | 0 | 0 | 0 | 0 | 0 | 0 | 0 | 0 | 0 | 0 | 0 | 0 | 0 | 0 | 0 | 0 | 0 | 0 | 0 | 0 | 0 | 0 | 0 | 0 | 0 | 0 | 0 | 0 | 0 | 0 | 0 | 0 | 0 | 0 | 0 | 0 | 0
d__Archaea | p__Thermoplasmatota | c__Thermoplasmata_1773 | o__Methanomassiliicoccales | f__Methanomethylophilaceae |  |  | 0 | 0 | 0 | 0 | 0 | 0 | 0 | 0 | 0 | 0 | 0 | 0 | 0 | 0 | 0 | 0 | 0 | 0 | 0 | 0 | 0 | 0 | 0 | 0 | 0 | 0 | 0 | 0 | 0 | 0 | 0 | 0 | 0 | 0 | 0 | 0 | 0 | 0 | 0 | 0 | 0 | 0 | 0 | 0 | 0 | 0 | 0 | 0 | 0 | 0 | 0 | 0 | 0 | 0 | 0 | 0 | 0 | 0 | 0 | 0 | 0 | 0 | 36 | 0 | 0 | 0 | 0 | 0 | 0 | 0 | 0 | 0 | 0 | 0
d__Archaea | p__Thermoplasmatota | c__Thermoplasmata_1773 | o__Methanomassiliicoccales | f__Methanomethylophilaceae | g__JAAYNL01 | s__JAAYNL01 sp012520845 | 0 | 0 | 0 | 0 | 0 | 0 | 0 | 0 | 0 | 0 | 0 | 0 | 0 | 0 | 0 | 0 | 0 | 0 | 0 | 0 | 0 | 0 | 0 | 0 | 0 | 0 | 0 | 0 | 0 | 0 | 0 | 0 | 0 | 0 | 0 | 0 | 0 | 0 | 0 | 0 | 0 | 0 | 0 | 0 | 0 | 0 | 0 | 0 | 0 | 0 | 0 | 0 | 0 | 0 | 0 | 0 | 0 | 0 | 0 | 0 | 0 | 23 | 0 | 0 | 0 | 0 | 0 | 0 | 0 | 0 | 0 | 0 | 0 | 0
d__Archaea | p__Thermoplasmatota | c__Thermoplasmata_1773 | o__Methanomassiliicoccales | f__Methanomethylophilaceae | g__Methanomethylophilus | s__Methanomethylophilus sp000350305 | 0 | 0 | 0 | 0 | 0 | 0 | 0 | 0 | 0 | 0 | 0 | 0 | 0 | 0 | 0 | 0 | 0 | 0 | 0 | 0 | 0 | 0 | 0 | 0 | 0 | 0 | 0 | 0 | 0 | 0 | 0 | 0 | 0 | 0 | 0 | 0 | 0 | 0 | 0 | 0 | 0 | 0 | 0 | 0 | 0 | 0 | 0 | 0 | 0 | 0 | 0 | 0 | 0 | 0 | 0 | 0 | 0 | 0 | 0 | 0 | 0 | 1 | 0 | 0 | 0 | 0 | 0 | 0 | 0 | 0 | 0 | 0 | 0 | 0
d__Archaea | p__Thermoplasmatota | c__Thermoplasmata_1773 | o__Methanomassiliicoccales | f__Methanomethylophilaceae | g__RumEn-M2 |  | 0 | 0 | 0 | 0 | 0 | 0 | 0 | 0 | 0 | 0 | 0 | 0 | 0 | 0 | 0 | 0 | 0 | 0 | 0 | 0 | 0 | 0 | 0 | 0 | 0 | 0 | 0 | 0 | 0 | 0 | 0 | 0 | 0 | 0 | 0 | 0 | 0 | 0 | 0 | 0 | 0 | 0 | 0 | 0 | 0 | 0 | 0 | 0 | 121 | 0 | 0 | 0 | 0 | 0 | 0 | 0 | 0 | 0 | 0 | 0 | 0 | 0 | 0 | 0 | 0 | 0 | 0 | 0 | 0 | 0 | 0 | 0 | 0 | 0
d__Archaea | p__Thermoplasmatota | c__Thermoplasmata_1773 | o__Methanomassiliicoccales | f__Methanomethylophilaceae | g__RumEn-M2 |  | 0 | 0 | 0 | 0 | 0 | 0 | 0 | 0 | 0 | 0 | 0 | 0 | 0 | 0 | 0 | 0 | 0 | 0 | 0 | 0 | 0 | 0 | 0 | 0 | 0 | 0 | 0 | 0 | 0 | 0 | 0 | 0 | 0 | 0 | 0 | 0 | 0 | 0 | 0 | 0 | 0 | 0 | 69 | 0 | 0 | 0 | 0 | 0 | 0 | 0 | 0 | 0 | 0 | 0 | 0 | 0 | 0 | 0 | 0 | 0 | 0 | 0 | 0 | 0 | 0 | 0 | 0 | 0 | 0 | 0 | 0 | 0 | 0 | 0
d__Archaea | p__Thermoplasmatota | c__Thermoplasmata_1773 | o__Methanomassiliicoccales | f__Methanomethylophilaceae | g__RumEn-M2 |  | 0 | 105 | 0 | 0 | 0 | 0 | 0 | 0 | 0 | 0 | 0 | 0 | 0 | 0 | 0 | 0 | 0 | 0 | 0 | 0 | 0 | 0 | 0 | 0 | 0 | 0 | 0 | 0 | 0 | 0 | 0 | 0 | 0 | 0 | 0 | 0 | 0 | 0 | 0 | 0 | 0 | 0 | 0 | 0 | 0 | 0 | 0 | 0 | 0 | 0 | 0 | 0 | 0 | 0 | 0 | 0 | 0 | 0 | 0 | 0 | 0 | 126 | 0 | 0 | 0 | 0 | 0 | 0 | 0 | 0 | 0 | 0 | 0 | 0
d__Archaea | p__Thermoplasmatota | c__Thermoplasmata_1773 | o__Methanomassiliicoccales | f__Methanomethylophilaceae | g__RumEn-M2 |  | 0 | 26 | 0 | 0 | 0 | 0 | 0 | 0 | 0 | 0 | 0 | 0 | 0 | 0 | 0 | 0 | 0 | 0 | 0 | 0 | 0 | 0 | 0 | 0 | 0 | 0 | 0 | 0 | 0 | 0 | 0 | 0 | 0 | 0 | 0 | 0 | 0 | 0 | 0 | 0 | 0 | 0 | 0 | 77 | 0 | 0 | 0 | 0 | 0 | 0 | 0 | 0 | 0 | 0 | 0 | 0 | 0 | 0 | 0 | 0 | 0 | 0 | 0 | 0 | 0 | 0 | 0 | 0 | 0 | 0 | 0 | 0 | 0 | 0
d__Archaea | p__Thermoplasmatota | c__Thermoplasmata_1773 | o__Methanomassiliicoccales | f__Methanomethylophilaceae | g__RumEn-M2 |  | 0 | 0 | 0 | 0 | 0 | 0 | 0 | 0 | 0 | 0 | 0 | 0 | 0 | 0 | 0 | 0 | 0 | 0 | 0 | 0 | 69 | 90 | 0 | 0 | 0 | 0 | 0 | 0 | 0 | 0 | 0 | 0 | 0 | 0 | 28 | 0 | 0 | 0 | 0 | 0 | 0 | 0 | 0 | 0 | 0 | 0 | 0 | 0 | 0 | 0 | 0 | 0 | 0 | 0 | 0 | 0 | 0 | 0 | 0 | 0 | 0 | 0 | 0 | 134 | 0 | 0 | 0 | 0 | 0 | 0 | 0 | 0 | 0 | 0
d__Archaea | p__Thermoplasmatota | c__Thermoplasmata_1773 | o__Methanomassiliicoccales | f__Methanomethylophilaceae | g__RumEn-M2 |  | 0 | 0 | 0 | 0 | 0 | 0 | 0 | 0 | 0 | 0 | 0 | 0 | 0 | 0 | 0 | 0 | 0 | 0 | 0 | 0 | 0 | 0 | 0 | 0 | 0 | 0 | 0 | 0 | 0 | 0 | 15 | 0 | 0 | 0 | 0 | 0 | 0 | 0 | 0 | 0 | 0 | 0 | 0 | 0 | 0 | 0 | 0 | 0 | 0 | 0 | 0 | 0 | 0 | 0 | 0 | 0 | 0 | 0 | 0 | 0 | 0 | 0 | 0 | 0 | 0 | 0 | 0 | 0 | 0 | 0 | 0 | 0 | 0 | 0
d__Archaea | p__Thermoplasmatota | c__Thermoplasmata_1773 | o__Methanomassiliicoccales | f__Methanomethylophilaceae | g__RumEn-M2 |  | 0 | 0 | 0 | 0 | 0 | 0 | 0 | 0 | 0 | 0 | 0 | 0 | 0 | 0 | 0 | 0 | 0 | 68 | 0 | 0 | 0 | 0 | 0 | 0 | 0 | 0 | 0 | 0 | 0 | 0 | 0 | 0 | 0 | 0 | 0 | 0 | 0 | 0 | 0 | 0 | 0 | 0 | 0 | 0 | 0 | 0 | 0 | 0 | 0 | 0 | 0 | 0 | 76 | 0 | 0 | 0 | 0 | 0 | 0 | 0 | 0 | 0 | 0 | 0 | 0 | 0 | 0 | 0 | 0 | 0 | 0 | 0 | 0 | 0
d__Archaea | p__Thermoplasmatota | c__Thermoplasmata_1773 | o__Methanomassiliicoccales | f__Methanomethylophilaceae | g__RumEn-M2 | s__RumEn-M2 sp001421175 | 0 | 0 | 0 | 0 | 0 | 104 | 0 | 0 | 0 | 0 | 0 | 0 | 0 | 0 | 0 | 0 | 0 | 0 | 0 | 0 | 0 | 0 | 0 | 0 | 0 | 0 | 0 | 0 | 0 | 0 | 0 | 0 | 0 | 0 | 0 | 0 | 0 | 0 | 0 | 0 | 0 | 0 | 0 | 0 | 0 | 0 | 0 | 0 | 0 | 0 | 0 | 0 | 83 | 0 | 0 | 0 | 0 | 0 | 0 | 0 | 0 | 0 | 0 | 0 | 0 | 0 | 0 | 0 | 0 | 0 | 0 | 0 | 0 | 0
d__Archaea | p__Thermoplasmatota | c__Thermoplasmata_1773 | o__Methanomassiliicoccales | f__Methanomethylophilaceae | g__RumEn-M2 | s__RumEn-M2 sp001421175 | 0 | 0 | 0 | 0 | 0 | 0 | 0 | 0 | 0 | 0 | 0 | 0 | 0 | 0 | 0 | 0 | 0 | 0 | 0 | 0 | 0 | 0 | 0 | 0 | 0 | 0 | 0 | 0 | 0 | 0 | 0 | 0 | 0 | 0 | 0 | 0 | 0 | 0 | 0 | 0 | 0 | 85 | 0 | 0 | 0 | 0 | 0 | 0 | 0 | 0 | 104 | 0 | 0 | 0 | 0 | 0 | 0 | 0 | 0 | 0 | 0 | 0 | 0 | 0 | 0 | 0 | 0 | 0 | 0 | 0 | 0 | 0 | 0 | 0
d__Archaea | p__Thermoplasmatota | c__Thermoplasmata_1773 | o__Methanomassiliicoccales | f__Methanomethylophilaceae | g__RumEn-M2 | s__RumEn-M2 sp001421175 | 0 | 0 | 0 | 0 | 0 | 0 | 0 | 0 | 0 | 0 | 0 | 0 | 0 | 0 | 0 | 0 | 0 | 0 | 0 | 0 | 0 | 0 | 0 | 0 | 0 | 0 | 0 | 0 | 0 | 0 | 0 | 0 | 0 | 0 | 0 | 0 | 0 | 0 | 0 | 0 | 0 | 0 | 0 | 0 | 0 | 0 | 0 | 0 | 0 | 0 | 0 | 0 | 0 | 0 | 0 | 0 | 0 | 0 | 0 | 0 | 0 | 0 | 0 | 0 | 0 | 0 | 0 | 0 | 0 | 0 | 238 | 0 | 0 | 0
d__Archaea | p__Thermoplasmatota | c__Thermoplasmata_1773 | o__Methanomassiliicoccales | f__Methanomethylophilaceae | g__RumEn-M2 | s__RumEn-M2 sp001421175 | 0 | 0 | 0 | 0 | 0 | 0 | 0 | 0 | 0 | 0 | 0 | 0 | 0 | 0 | 0 | 0 | 0 | 0 | 0 | 0 | 0 | 0 | 0 | 0 | 0 | 0 | 0 | 0 | 0 | 0 | 0 | 0 | 0 | 0 | 0 | 0 | 0 | 0 | 0 | 0 | 0 | 0 | 0 | 0 | 0 | 0 | 0 | 114 | 0 | 0 | 0 | 0 | 0 | 0 | 0 | 0 | 0 | 0 | 0 | 0 | 0 | 0 | 0 | 0 | 0 | 0 | 0 | 0 | 0 | 0 | 0 | 0 | 0 | 0
d__Archaea | p__Thermoplasmatota | c__Thermoplasmata_1773 | o__Methanomassiliicoccales | f__Methanomethylophilaceae | g__RumEn-M2 | s__RumEn-M2 sp001421175 | 175 | 0 | 0 | 0 | 0 | 0 | 0 | 0 | 0 | 0 | 0 | 0 | 0 | 0 | 0 | 0 | 0 | 0 | 0 | 0 | 0 | 0 | 0 | 0 | 0 | 0 | 0 | 0 | 0 | 0 | 0 | 0 | 0 | 0 | 0 | 0 | 0 | 0 | 0 | 0 | 0 | 0 | 0 | 0 | 0 | 0 | 0 | 0 | 0 | 0 | 0 | 0 | 0 | 0 | 0 | 0 | 0 | 0 | 0 | 0 | 0 | 0 | 0 | 0 | 0 | 0 | 0 | 0 | 0 | 0 | 0 | 0 | 0 | 0
d__Archaea | p__Thermoplasmatota | c__Thermoplasmata_1773 | o__Methanomassiliicoccales | f__Methanomethylophilaceae | g__UBA71 | s__UBA71 sp002506425 | 0 | 0 | 0 | 0 | 0 | 0 | 0 | 0 | 0 | 0 | 0 | 0 | 0 | 0 | 0 | 0 | 0 | 0 | 0 | 0 | 0 | 0 | 0 | 0 | 0 | 0 | 0 | 0 | 0 | 0 | 0 | 0 | 0 | 0 | 0 | 0 | 0 | 0 | 0 | 0 | 0 | 0 | 0 | 0 | 0 | 0 | 0 | 0 | 0 | 0 | 0 | 0 | 0 | 0 | 0 | 0 | 0 | 0 | 17 | 0 | 0 | 0 | 0 | 0 | 0 | 0 | 0 | 0 | 0 | 0 | 0 | 0 | 0 | 0
d__Archaea | p__Thermoplasmatota | c__Thermoplasmata_1773 | o__Methanomassiliicoccales | f__Methanomethylophilaceae | g__VadinCA11 | s__ | 0 | 0 | 0 | 0 | 0 | 0 | 0 | 0 | 0 | 51 | 0 | 0 | 0 | 0 | 0 | 0 | 0 | 0 | 0 | 0 | 0 | 0 | 0 | 0 | 0 | 0 | 0 | 0 | 0 | 0 | 0 | 0 | 0 | 0 | 0 | 0 | 0 | 0 | 0 | 0 | 0 | 0 | 0 | 0 | 0 | 0 | 0 | 0 | 0 | 0 | 0 | 0 | 0 | 0 | 0 | 0 | 0 | 0 | 0 | 0 | 0 | 0 | 0 | 0 | 0 | 0 | 0 | 0 | 0 | 0 | 0 | 0 | 0 | 0
d__Archaea | p__Thermoplasmatota | c__Thermoplasmata_1773 | o__Methanomassiliicoccales | f__Methanomethylophilaceae | g__VadinCA11 | s__ | 0 | 0 | 0 | 0 | 0 | 0 | 0 | 0 | 0 | 0 | 0 | 0 | 0 | 0 | 0 | 0 | 0 | 0 | 0 | 0 | 0 | 0 | 0 | 0 | 0 | 0 | 0 | 0 | 0 | 0 | 0 | 0 | 0 | 0 | 0 | 0 | 0 | 0 | 0 | 0 | 0 | 0 | 0 | 0 | 0 | 0 | 173 | 0 | 0 | 0 | 0 | 0 | 0 | 0 | 0 | 0 | 0 | 0 | 0 | 0 | 0 | 123 | 0 | 0 | 0 | 0 | 0 | 0 | 0 | 0 | 0 | 0 | 0 | 0
d__Archaea | p__Thermoplasmatota | c__Thermoplasmata_1773 | o__Methanomassiliicoccales | f__Methanomethylophilaceae | g__VadinCA11 | s__ | 171 | 0 | 0 | 0 | 0 | 0 | 0 | 0 | 0 | 0 | 0 | 0 | 0 | 0 | 0 | 0 | 0 | 0 | 0 | 0 | 0 | 0 | 0 | 0 | 0 | 0 | 0 | 0 | 0 | 0 | 0 | 0 | 0 | 0 | 0 | 0 | 0 | 0 | 0 | 0 | 0 | 0 | 0 | 0 | 0 | 0 | 0 | 0 | 0 | 0 | 0 | 0 | 0 | 0 | 0 | 0 | 0 | 0 | 0 | 0 | 0 | 0 | 0 | 0 | 0 | 0 | 0 | 0 | 0 | 0 | 0 | 0 | 0 | 0
d__Archaea | p__Thermoplasmatota | c__Thermoplasmata_1773 | o__Methanomassiliicoccales | f__Methanomethylophilaceae | g__VadinCA11 | s__ | 0 | 0 | 0 | 0 | 0 | 0 | 0 | 0 | 0 | 0 | 0 | 0 | 0 | 0 | 0 | 0 | 0 | 0 | 0 | 0 | 0 | 0 | 0 | 0 | 0 | 0 | 0 | 0 | 0 | 0 | 0 | 0 | 0 | 0 | 0 | 0 | 0 | 0 | 0 | 0 | 0 | 0 | 0 | 0 | 0 | 0 | 0 | 0 | 0 | 0 | 70 | 0 | 0 | 0 | 0 | 0 | 0 | 0 | 0 | 0 | 0 | 0 | 0 | 0 | 0 | 0 | 0 | 0 | 0 | 0 | 0 | 0 | 0 | 0
d__Archaea | p__Thermoplasmatota | c__Thermoplasmata_1773 | o__Methanomassiliicoccales | f__Methanomethylophilaceae | g__VadinCA11 | s__ | 0 | 108 | 0 | 0 | 0 | 0 | 0 | 0 | 0 | 0 | 0 | 0 | 0 | 0 | 0 | 0 | 0 | 0 | 0 | 0 | 0 | 0 | 0 | 0 | 0 | 0 | 0 | 0 | 0 | 0 | 0 | 0 | 0 | 0 | 0 | 0 | 0 | 0 | 0 | 0 | 0 | 0 | 0 | 0 | 0 | 0 | 0 | 0 | 0 | 0 | 0 | 0 | 0 | 0 | 0 | 0 | 0 | 0 | 0 | 0 | 0 | 0 | 0 | 0 | 0 | 0 | 0 | 0 | 0 | 0 | 0 | 0 | 0 | 0
d__Archaea | p__Thermoplasmatota | c__Thermoplasmata_1773 | o__Methanomassiliicoccales | f__Methanomethylophilaceae | g__VadinCA11 | s__ | 0 | 0 | 0 | 0 | 0 | 0 | 0 | 0 | 0 | 0 | 0 | 0 | 0 | 0 | 0 | 0 | 0 | 0 | 0 | 0 | 0 | 0 | 0 | 0 | 0 | 0 | 0 | 0 | 0 | 0 | 0 | 0 | 0 | 0 | 0 | 0 | 0 | 0 | 0 | 0 | 0 | 0 | 0 | 29 | 0 | 0 | 0 | 0 | 0 | 0 | 0 | 0 | 0 | 0 | 0 | 0 | 0 | 0 | 0 | 0 | 0 | 0 | 0 | 0 | 0 | 0 | 0 | 0 | 0 | 0 | 0 | 0 | 0 | 0
d__Archaea | p__Thermoplasmatota | c__Thermoplasmata_1773 | o__Methanomassiliicoccales | f__Methanomethylophilaceae | g__VadinCA11 | s__ | 0 | 0 | 0 | 0 | 0 | 0 | 0 | 0 | 0 | 0 | 0 | 0 | 0 | 0 | 0 | 0 | 0 | 0 | 0 | 0 | 0 | 0 | 0 | 0 | 0 | 45 | 0 | 0 | 0 | 0 | 0 | 0 | 0 | 0 | 0 | 0 | 0 | 0 | 0 | 0 | 0 | 0 | 0 | 0 | 0 | 0 | 0 | 0 | 0 | 0 | 0 | 0 | 0 | 0 | 0 | 0 | 0 | 0 | 0 | 0 | 0 | 0 | 0 | 0 | 0 | 0 | 0 | 0 | 0 | 0 | 0 | 0 | 0 | 0
d__Archaea | p__Thermoplasmatota | c__Thermoplasmata_1773 | o__Methanomassiliicoccales | f__Methanomethylophilaceae | g__VadinCA11 | s__ | 0 | 0 | 0 | 0 | 0 | 0 | 0 | 0 | 0 | 0 | 0 | 0 | 0 | 0 | 0 | 0 | 0 | 0 | 0 | 0 | 0 | 0 | 0 | 0 | 0 | 0 | 0 | 0 | 0 | 0 | 0 | 0 | 0 | 0 | 0 | 0 | 0 | 0 | 0 | 0 | 0 | 0 | 0 | 0 | 0 | 0 | 0 | 0 | 0 | 0 | 0 | 0 | 0 | 0 | 0 | 0 | 0 | 0 | 0 | 0 | 0 | 0 | 82 | 0 | 0 | 0 | 0 | 0 | 0 | 0 | 0 | 0 | 0 | 0
d__Archaea | p__Thermoplasmatota | c__Thermoplasmata_1773 | o__Methanomassiliicoccales | f__Methanomethylophilaceae | g__VadinCA11 | s__ | 0 | 183 | 0 | 0 | 0 | 0 | 0 | 0 | 0 | 0 | 0 | 0 | 0 | 0 | 0 | 0 | 0 | 0 | 0 | 0 | 0 | 0 | 0 | 0 | 0 | 0 | 0 | 0 | 0 | 0 | 0 | 0 | 0 | 0 | 0 | 0 | 0 | 0 | 0 | 0 | 0 | 0 | 0 | 0 | 0 | 0 | 0 | 0 | 0 | 0 | 0 | 0 | 0 | 0 | 0 | 0 | 0 | 0 | 0 | 0 | 0 | 0 | 0 | 0 | 0 | 0 | 0 | 0 | 0 | 0 | 0 | 0 | 0 | 0
d__Archaea | p__Thermoproteota | c__Bathyarchaeia | o__Bathyarchaeales | f__UBA233 | g__Termiticorpusculum |  | 0 | 0 | 0 | 0 | 0 | 0 | 0 | 0 | 0 | 0 | 0 | 0 | 0 | 0 | 0 | 0 | 0 | 0 | 0 | 0 | 0 | 0 | 0 | 0 | 0 | 0 | 0 | 0 | 0 | 0 | 0 | 0 | 0 | 0 | 0 | 0 | 0 | 0 | 0 | 0 | 0 | 0 | 0 | 0 | 0 | 110 | 0 | 0 | 0 | 0 | 0 | 0 | 0 | 0 | 0 | 0 | 0 | 0 | 0 | 0 | 0 | 0 | 0 | 0 | 0 | 0 | 0 | 0 | 0 | 0 | 0 | 0 | 0 | 0
d__Archaea | p__Thermoproteota | c__Bathyarchaeia | o__Bathyarchaeales | f__UBA233 | g__Termiticorpusculum |  | 0 | 0 | 0 | 0 | 0 | 0 | 0 | 0 | 0 | 0 | 0 | 0 | 0 | 0 | 0 | 0 | 0 | 0 | 0 | 0 | 0 | 0 | 0 | 0 | 0 | 0 | 0 | 0 | 0 | 0 | 0 | 0 | 0 | 0 | 0 | 0 | 0 | 0 | 0 | 0 | 23 | 0 | 0 | 0 | 0 | 0 | 0 | 0 | 0 | 0 | 0 | 0 | 0 | 0 | 0 | 0 | 0 | 0 | 0 | 0 | 0 | 0 | 0 | 0 | 0 | 0 | 0 | 0 | 0 | 0 | 0 | 0 | 0 | 0
d__Archaea | p__Thermoproteota | c__Bathyarchaeia | o__Bathyarchaeales | f__UBA233 | g__Termiticorpusculum |  | 0 | 0 | 0 | 0 | 0 | 0 | 0 | 0 | 0 | 0 | 0 | 0 | 0 | 0 | 0 | 0 | 0 | 0 | 0 | 0 | 0 | 0 | 0 | 0 | 0 | 0 | 0 | 0 | 0 | 0 | 0 | 0 | 0 | 0 | 0 | 0 | 0 | 0 | 0 | 0 | 0 | 0 | 0 | 0 | 0 | 0 | 0 | 0 | 0 | 0 | 0 | 19 | 0 | 0 | 0 | 0 | 0 | 0 | 0 | 0 | 0 | 0 | 0 | 0 | 0 | 0 | 0 | 0 | 0 | 0 | 0 | 0 | 0 | 0
d__Archaea | p__Thermoproteota | c__Bathyarchaeia | o__Bathyarchaeales | f__UBA233 | g__Termiticorpusculum |  | 0 | 0 | 0 | 0 | 0 | 0 | 0 | 0 | 0 | 0 | 0 | 0 | 0 | 0 | 0 | 0 | 0 | 0 | 0 | 0 | 0 | 0 | 0 | 0 | 0 | 0 | 0 | 0 | 0 | 0 | 0 | 0 | 0 | 0 | 0 | 0 | 0 | 0 | 0 | 0 | 0 | 0 | 0 | 0 | 0 | 0 | 0 | 0 | 0 | 0 | 0 | 0 | 0 | 0 | 0 | 0 | 0 | 0 | 0 | 0 | 0 | 0 | 0 | 0 | 0 | 0 | 0 | 0 | 0 | 0 | 0 | 0 | 48 | 0
d__Archaea | p__Thermoproteota | c__Bathyarchaeia | o__Bathyarchaeales | f__UBA233 | g__Termiticorpusculum | s__Termiticorpusculum sp003151735 | 0 | 0 | 0 | 0 | 0 | 0 | 0 | 0 | 0 | 0 | 0 | 0 | 0 | 0 | 0 | 0 | 0 | 0 | 0 | 0 | 0 | 0 | 0 | 0 | 0 | 0 | 0 | 0 | 0 | 0 | 0 | 0 | 0 | 0 | 0 | 0 | 0 | 0 | 0 | 0 | 0 | 0 | 0 | 0 | 0 | 132 | 0 | 0 | 0 | 0 | 0 | 0 | 0 | 0 | 0 | 0 | 0 | 0 | 0 | 0 | 0 | 0 | 0 | 0 | 0 | 0 | 0 | 0 | 0 | 0 | 0 | 0 | 0 | 0
d__Archaea | p__Thermoproteota | c__Bathyarchaeia | o__Bathyarchaeales | f__UBA233 | g__Termiticorpusculum | s__Termiticorpusculum sp003151735 | 0 | 0 | 0 | 0 | 0 | 0 | 0 | 0 | 0 | 0 | 0 | 0 | 0 | 0 | 0 | 0 | 0 | 0 | 0 | 0 | 0 | 0 | 0 | 0 | 0 | 0 | 0 | 0 | 0 | 0 | 0 | 0 | 0 | 0 | 0 | 0 | 0 | 0 | 0 | 0 | 0 | 0 | 0 | 0 | 0 | 0 | 0 | 0 | 0 | 7 | 0 | 0 | 0 | 0 | 0 | 0 | 0 | 0 | 0 | 0 | 0 | 0 | 0 | 0 | 0 | 0 | 0 | 0 | 0 | 0 | 0 | 0 | 0 | 0
d__Archaea | p__Thermoproteota | c__Bathyarchaeia | o__Bathyarchaeales | f__UBA233 | g__Termiticorpusculum | s__Termiticorpusculum sp003151735 | 0 | 0 | 0 | 0 | 0 | 0 | 0 | 0 | 0 | 0 | 0 | 0 | 0 | 0 | 0 | 0 | 0 | 0 | 0 | 0 | 0 | 0 | 0 | 0 | 0 | 0 | 0 | 0 | 0 | 0 | 0 | 0 | 0 | 0 | 0 | 40 | 0 | 0 | 0 | 0 | 0 | 0 | 0 | 0 | 0 | 0 | 0 | 0 | 0 | 0 | 0 | 0 | 0 | 0 | 0 | 0 | 0 | 0 | 0 | 0 | 0 | 0 | 0 | 0 | 0 | 0 | 0 | 0 | 0 | 0 | 0 | 0 | 0 | 0
d__Archaea | p__Thermoproteota | c__Bathyarchaeia | o__Bathyarchaeales | f__UBA233 | g__Termiticorpusculum | s__Termiticorpusculum sp012511995 | 0 | 0 | 0 | 0 | 0 | 0 | 0 | 4 | 0 | 0 | 0 | 0 | 0 | 0 | 0 | 0 | 0 | 0 | 0 | 0 | 0 | 0 | 0 | 0 | 0 | 0 | 0 | 0 | 0 | 0 | 0 | 0 | 0 | 0 | 0 | 0 | 0 | 0 | 0 | 0 | 0 | 0 | 0 | 0 | 0 | 0 | 0 | 0 | 0 | 0 | 0 | 0 | 0 | 0 | 0 | 0 | 0 | 0 | 0 | 0 | 0 | 0 | 0 | 0 | 0 | 0 | 0 | 0 | 0 | 0 | 0 | 0 | 0 | 0
d__Archaea | p__Thermoproteota | c__Bathyarchaeia | o__Bathyarchaeales | f__UBA233 | g__Termiticorpusculum | s__Termiticorpusculum sp012511995 | 0 | 0 | 0 | 0 | 0 | 0 | 0 | 0 | 0 | 0 | 0 | 0 | 0 | 0 | 0 | 0 | 0 | 0 | 0 | 0 | 0 | 0 | 0 | 0 | 0 | 0 | 0 | 0 | 0 | 0 | 0 | 0 | 0 | 0 | 0 | 0 | 0 | 0 | 0 | 0 | 0 | 9 | 0 | 0 | 0 | 0 | 0 | 0 | 0 | 0 | 0 | 0 | 0 | 0 | 0 | 0 | 0 | 0 | 0 | 0 | 0 | 0 | 0 | 0 | 0 | 0 | 0 | 0 | 0 | 0 | 0 | 0 | 0 | 0
d__Archaea | p__Thermoproteota | c__Bathyarchaeia | o__Bathyarchaeales | f__UBA233 | g__Termiticorpusculum | s__Termiticorpusculum sp012511995 | 0 | 0 | 0 | 0 | 0 | 0 | 0 | 0 | 0 | 0 | 0 | 0 | 0 | 0 | 0 | 0 | 0 | 0 | 0 | 0 | 0 | 0 | 0 | 0 | 0 | 0 | 0 | 0 | 0 | 0 | 0 | 4 | 0 | 0 | 0 | 0 | 0 | 0 | 0 | 0 | 0 | 0 | 0 | 0 | 0 | 0 | 0 | 0 | 0 | 0 | 0 | 0 | 0 | 0 | 0 | 0 | 0 | 0 | 0 | 0 | 0 | 0 | 0 | 0 | 0 | 0 | 0 | 0 | 0 | 0 | 0 | 0 | 0 | 0
d__Archaea | p__Thermoproteota | c__Bathyarchaeia | o__Bathyarchaeales | f__UBA233 | g__Termiticorpusculum | s__Termiticorpusculum sp012511995 | 6 | 0 | 0 | 0 | 0 | 0 | 0 | 0 | 0 | 0 | 0 | 0 | 0 | 0 | 0 | 0 | 0 | 0 | 0 | 0 | 0 | 0 | 0 | 0 | 0 | 0 | 0 | 0 | 0 | 0 | 0 | 0 | 0 | 0 | 0 | 0 | 0 | 0 | 0 | 0 | 0 | 0 | 0 | 0 | 0 | 0 | 0 | 0 | 0 | 0 | 0 | 0 | 0 | 0 | 0 | 0 | 0 | 0 | 0 | 0 | 0 | 0 | 0 | 0 | 0 | 0 | 0 | 0 | 0 | 0 | 0 | 0 | 0 | 0
d__Archaea | p__Thermoproteota | c__Bathyarchaeia | o__Bathyarchaeales | f__UBA233 | g__Termiticorpusculum | s__Termiticorpusculum sp012511995 | 0 | 0 | 0 | 0 | 0 | 0 | 0 | 0 | 0 | 0 | 0 | 0 | 0 | 0 | 0 | 0 | 0 | 0 | 0 | 0 | 0 | 0 | 0 | 0 | 0 | 0 | 0 | 0 | 0 | 0 | 0 | 0 | 0 | 0 | 0 | 0 | 0 | 0 | 0 | 0 | 0 | 0 | 0 | 88 | 0 | 0 | 0 | 0 | 0 | 0 | 0 | 0 | 0 | 0 | 0 | 0 | 0 | 0 | 0 | 0 | 0 | 0 | 0 | 0 | 0 | 0 | 0 | 0 | 0 | 0 | 0 | 0 | 0 | 0
d__Archaea | p__Thermoproteota | c__Bathyarchaeia | o__Bathyarchaeales | f__UBA233 | g__Termiticorpusculum | s__Termiticorpusculum sp012511995 | 0 | 0 | 0 | 0 | 0 | 0 | 0 | 0 | 0 | 0 | 0 | 0 | 0 | 0 | 0 | 0 | 0 | 0 | 0 | 0 | 0 | 0 | 0 | 0 | 0 | 0 | 0 | 0 | 0 | 0 | 0 | 0 | 0 | 0 | 0 | 0 | 0 | 0 | 3 | 0 | 0 | 0 | 0 | 0 | 0 | 0 | 0 | 0 | 0 | 0 | 0 | 0 | 0 | 0 | 0 | 0 | 0 | 0 | 0 | 0 | 0 | 0 | 0 | 0 | 0 | 0 | 0 | 0 | 0 | 0 | 0 | 0 | 0 | 0
d__Archaea | p__Thermoproteota | c__Bathyarchaeia | o__Bathyarchaeales | f__UBA233 | g__Termiticorpusculum | s__Termiticorpusculum sp012511995 | 0 | 0 | 0 | 0 | 0 | 0 | 0 | 0 | 0 | 0 | 0 | 0 | 0 | 0 | 0 | 0 | 0 | 0 | 0 | 0 | 0 | 0 | 0 | 0 | 0 | 0 | 0 | 0 | 0 | 0 | 0 | 0 | 0 | 0 | 0 | 0 | 0 | 0 | 0 | 0 | 0 | 0 | 0 | 0 | 0 | 0 | 0 | 0 | 0 | 0 | 0 | 0 | 0 | 0 | 0 | 65 | 0 | 0 | 0 | 0 | 0 | 0 | 0 | 0 | 0 | 0 | 0 | 0 | 0 | 0 | 0 | 0 | 0 | 0
d__Archaea | p__Thermoproteota | c__Bathyarchaeia | o__Bathyarchaeales | f__UBA233 | g__Termiticorpusculum | s__Termiticorpusculum sp012511995 | 0 | 0 | 0 | 0 | 0 | 0 | 0 | 0 | 0 | 0 | 0 | 0 | 0 | 0 | 0 | 0 | 0 | 0 | 0 | 0 | 0 | 0 | 0 | 0 | 0 | 0 | 0 | 0 | 0 | 0 | 0 | 0 | 0 | 34 | 0 | 0 | 0 | 0 | 0 | 0 | 0 | 0 | 0 | 0 | 0 | 0 | 0 | 0 | 0 | 0 | 0 | 0 | 0 | 0 | 0 | 0 | 0 | 0 | 0 | 0 | 0 | 0 | 0 | 0 | 0 | 0 | 0 | 0 | 0 | 0 | 0 | 0 | 0 | 0
d__Archaea | p__Thermoproteota | c__Bathyarchaeia | o__TCS64 | f__TCS64 | g__GCA-2726865 | s__GCA-2726865 sp002726865 | 0 | 0 | 0 | 0 | 0 | 0 | 0 | 0 | 0 | 0 | 0 | 0 | 0 | 0 | 0 | 0 | 0 | 0 | 0 | 0 | 0 | 0 | 0 | 0 | 0 | 0 | 0 | 0 | 0 | 0 | 0 | 0 | 0 | 0 | 0 | 0 | 6 | 0 | 0 | 0 | 0 | 0 | 0 | 0 | 0 | 0 | 0 | 0 | 0 | 0 | 0 | 0 | 0 | 0 | 0 | 0 | 0 | 0 | 0 | 0 | 0 | 0 | 0 | 0 | 0 | 0 | 0 | 0 | 0 | 0 | 0 | 0 | 0 | 0
d__Bacteria | [6 empty] | 0 | 0 | 414 | 716 | 1195 | 121 | 319 | 0 | 194 | 234 | 355 | 385 | 234 | 249 | 83 | 251 | 247 | 57 | 181 | 0 | 0 | 0 | 95 | 0 | 0 | 45 | 0 | 0 | 0 | 0 | 0 | 0 | 0 | 0 | 0 | 0 | 0 | 0 | 0 | 0 | 0 | 0 | 0 | 0 | 0 | 0 | 0 | 0 | 0 | 0 | 0 | 0 | 0 | 0 | 0 | 0 | 0 | 0 | 0 | 0 | 0 | 0 | 0 | 0 | 0 | 0 | 0 | 0 | 0 | 0 | 0 | 154 | 0 | 0
d__Bacteria | [6 empty] | 0 | 0 | 0 | 0 | 0 | 0 | 0 | 0 | 0 | 0 | 0 | 0 | 0 | 0 | 0 | 0 | 4 | 0 | 0 | 0 | 0 | 0 | 0 | 0 | 0 | 0 | 0 | 0 | 0 | 0 | 0 | 0 | 0 | 0 | 0 | 0 | 0 | 0 | 0 | 0 | 0 | 0 | 0 | 0 | 0 | 0 | 0 | 0 | 0 | 0 | 0 | 0 | 0 | 0 | 0 | 0 | 0 | 0 | 0 | 0 | 0 | 0 | 0 | 0 | 0 | 0 | 0 | 0 | 0 | 0 | 0 | 0 | 0 | 0
d__Bacteria | [6 empty] | 0 | 0 | 0 | 0 | 0 | 0 | 0 | 0 | 32 | 0 | 0 | 85 | 0 | 0 | 0 | 0 | 0 | 0 | 0 | 0 | 0 | 0 | 0 | 0 | 0 | 0 | 0 | 0 | 0 | 0 | 77 | 0 | 0 | 0 | 66 | 176 | 0 | 0 | 0 | 0 | 226 | 65 | 49 | 0 | 0 | 286 | 85 | 51 | 104 | 88 | 0 | 0 | 0 | 0 | 0 | 0 | 0 | 0 | 0 | 0 | 0 | 43 | 0 | 0 | 81 | 100 | 0 | 0 | 0 | 0 | 61 | 0 | 0 | 62
d__Bacteria | [6 empty] | 0 | 0 | 0 | 0 | 0 | 18 | 0 | 0 | 0 | 0 | 0 | 0 | 0 | 0 | 0 | 0 | 0 | 0 | 0 | 0 | 0 | 0 | 0 | 0 | 0 | 0 | 0 | 0 | 0 | 0 | 0 | 32 | 0 | 0 | 0 | 0 | 0 | 0 | 0 | 0 | 0 | 0 | 0 | 0 | 0 | 0 | 0 | 0 | 0 | 0 | 0 | 0 | 0 | 0 | 0 | 0 | 0 | 0 | 0 | 0 | 0 | 0 | 0 | 0 | 0 | 0 | 0 | 0 | 0 | 0 | 0 | 0 | 0 | 0
d__Bacteria | [6 empty] | 0 | 0 | 0 | 0 | 0 | 0 | 0 | 0 | 0 | 0 | 0 | 0 | 0 | 0 | 0 | 0 | 0 | 0 | 0 | 0 | 0 | 0 | 0 | 0 | 0 | 0 | 0 | 0 | 0 | 0 | 0 | 0 | 0 | 0 | 0 | 0 | 0 | 0 | 0 | 0 | 0 | 0 | 0 | 0 | 0 | 0 | 24 | 0 | 0 | 0 | 0 | 0 | 0 | 0 | 0 | 0 | 0 | 0 | 0 | 0 | 0 | 0 | 0 | 0 | 0 | 0 | 0 | 0 | 0 | 0 | 0 | 0 | 0 | 0
d__Bacteria | [6 empty] | 0 | 0 | 0 | 0 | 0 | 0 | 0 | 0 | 0 | 0 | 0 | 0 | 0 | 30 | 0 | 0 | 0 | 0 | 0 | 0 | 0 | 0 | 0 | 0 | 0 | 0 | 0 | 0 | 0 | 0 | 0 | 0 | 0 | 0 | 0 | 0 | 0 | 0 | 0 | 0 | 0 | 0 | 0 | 0 | 0 | 0 | 0 | 0 | 0 | 0 | 0 | 0 | 0 | 0 | 0 | 0 | 0 | 0 | 0 | 0 | 0 | 0 | 0 | 0 | 0 | 0 | 0 | 0 | 0 | 0 | 0 | 0 | 0 | 0
d__Bacteria | [6 empty] | 0 | 0 | 0 | 0 | 0 | 0 | 0 | 0 | 0 | 0 | 0 | 0 | 0 | 0 | 0 | 0 | 0 | 0 | 0 | 0 | 0 | 0 | 0 | 0 | 0 | 0 | 0 | 0 | 0 | 0 | 0 | 0 | 0 | 0 | 0 | 0 | 0 | 0 | 0 | 0 | 0 | 0 | 0 | 0 | 0 | 0 | 0 | 0 | 0 | 0 | 0 | 0 | 0 | 0 | 0 | 0 | 0 | 0 | 0 | 0 | 0 | 0 | 0 | 89 | 0 | 0 | 0 | 0 | 0 | 0 | 0 | 0 | 0 | 0
d__Bacteria | [6 empty] | 0 | 0 | 296 | 480 | 852 | 111 | 204 | 0 | 131 | 154 | 219 | 267 | 154 | 182 | 33 | 169 | 176 | 46 | 146 | 0 | 0 | 34 | 41 | 0 | 0 | 0 | 0 | 0 | 0 | 0 | 0 | 0 | 0 | 0 | 0 | 0 | 0 | 0 | 0 | 0 | 0 | 0 | 0 | 0 | 0 | 0 | 0 | 0 | 0 | 0 | 0 | 0 | 0 | 0 | 0 | 0 | 0 | 0 | 0 | 0 | 0 | 0 | 0 | 0 | 0 | 0 | 0 | 0 | 0 | 0 | 0 | 0 | 0 | 0
d__Bacteria | [6 empty] | 0 | 0 | 0 | 0 | 0 | 0 | 0 | 0 | 0 | 0 | 0 | 0 | 0 | 0 | 0 | 0 | 0 | 0 | 0 | 0 | 0 | 0 | 0 | 0 | 0 | 0 | 0 | 0 | 0 | 0 | 0 | 0 | 0 | 0 | 0 | 0 | 0 | 0 | 0 | 0 | 0 | 0 | 0 | 0 | 0 | 0 | 0 | 0 | 0 | 0 | 0 | 0 | 0 | 0 | 0 | 0 | 0 | 0 | 40 | 0 | 0 | 0 | 0 | 0 | 0 | 0 | 0 | 0 | 0 | 0 | 0 | 0 | 0 | 0
d__Bacteria | [6 empty] | 0 | 0 | 0 | 0 | 0 | 0 | 0 | 0 | 0 | 0 | 0 | 0 | 0 | 0 | 0 | 0 | 0 | 0 | 0 | 0 | 0 | 0 | 0 | 0 | 0 | 0 | 0 | 0 | 0 | 0 | 0 | 0 | 0 | 0 | 0 | 0 | 0 | 0 | 0 | 0 | 0 | 0 | 0 | 0 | 0 | 0 | 0 | 0 | 10 | 0 | 0 | 0 | 0 | 0 | 0 | 0 | 0 | 0 | 0 | 0 | 0 | 0 | 0 | 0 | 0 | 0 | 0 | 0 | 0 | 0 | 0 | 0 | 0 | 0
d__Bacteria | [6 empty] | 0 | 0 | 0 | 0 | 0 | 0 | 0 | 4 | 0 | 0 | 0 | 0 | 0 | 0 | 0 | 0 | 0 | 0 | 0 | 0 | 0 | 0 | 0 | 0 | 0 | 0 | 0 | 0 | 0 | 0 | 0 | 0 | 0 | 0 | 0 | 0 | 0 | 0 | 0 | 0 | 0 | 0 | 0 | 0 | 0 | 0 | 0 | 0 | 0 | 0 | 0 | 0 | 0 | 0 | 0 | 0 | 0 | 0 | 0 | 0 | 0 | 0 | 0 | 0 | 0 | 0 | 0 | 0 | 0 | 0 | 0 | 0 | 0 | 0
d__Bacteria | [6 empty] | 0 | 0 | 0 | 0 | 0 | 0 | 0 | 0 | 0 | 0 | 0 | 0 | 0 | 0 | 0 | 0 | 0 | 0 | 0 | 0 | 0 | 0 | 0 | 0 | 0 | 0 | 0 | 0 | 0 | 0 | 0 | 0 | 0 | 0 | 0 | 0 | 66 | 0 | 0 | 0 | 0 | 0 | 0 | 0 | 0 | 0 | 0 | 0 | 0 | 0 | 0 | 0 | 0 | 216 | 0 | 0 | 0 | 0 | 0 | 0 | 0 | 0 | 0 | 0 | 0 | 0 | 0 | 0 | 0 | 0 | 0 | 0 | 189 | 0
d__Bacteria | [6 empty] | 0 | 0 | 0 | 0 | 0 | 0 | 0 | 0 | 0 | 0 | 0 | 0 | 0 | 0 | 0 | 0 | 0 | 0 | 0 | 0 | 0 | 0 | 0 | 0 | 0 | 0 | 0 | 0 | 0 | 0 | 0 | 0 | 0 | 0 | 0 | 0 | 0 | 0 | 0 | 0 | 0 | 0 | 0 | 0 | 0 | 0 | 0 | 0 | 0 | 0 | 0 | 0 | 0 | 0 | 0 | 35 | 0 | 0 | 0 | 0 | 0 | 0 | 0 | 0 | 0 | 0 | 0 | 0 | 0 | 0 | 0 | 0 | 0 | 0
d__Bacteria | [6 empty] | 0 | 0 | 0 | 0 | 0 | 0 | 0 | 0 | 0 | 0 | 0 | 0 | 0 | 0 | 0 | 0 | 0 | 0 | 0 | 0 | 0 | 0 | 0 | 0 | 0 | 0 | 0 | 0 | 0 | 0 | 0 | 0 | 0 | 0 | 0 | 0 | 0 | 0 | 0 | 0 | 0 | 0 | 0 | 0 | 0 | 0 | 0 | 0 | 0 | 0 | 0 | 0 | 0 | 0 | 0 | 0 | 0 | 0 | 0 | 0 | 0 | 0 | 0 | 0 | 0 | 0 | 0 | 0 | 0 | 0 | 7 | 0 | 0 | 0
d__Bacteria | [6 empty] | 0 | 12 | 0 | 0 | 0 | 0 | 0 | 0 | 0 | 0 | 0 | 0 | 0 | 0 | 0 | 0 | 0 | 0 | 0 | 0 | 0 | 0 | 0 | 0 | 0 | 0 | 0 | 0 | 0 | 0 | 0 | 0 | 0 | 0 | 0 | 0 | 0 | 0 | 0 | 0 | 0 | 0 | 0 | 0 | 0 | 0 | 0 | 0 | 0 | 0 | 0 | 0 | 0 | 0 | 0 | 0 | 0 | 0 | 0 | 0 | 0 | 0 | 0 | 0 | 0 | 0 | 0 | 0 | 0 | 0 | 0 | 0 | 0 | 0
d__Bacteria | [6 empty] | 0 | 0 | 0 | 0 | 0 | 0 | 0 | 0 | 0 | 0 | 0 | 0 | 0 | 0 | 0 | 0 | 0 | 0 | 0 | 0 | 1 | 0 | 0 | 0 | 0 | 0 | 0 | 0 | 0 | 0 | 0 | 0 | 0 | 0 | 0 | 0 | 0 | 0 | 0 | 0 | 0 | 0 | 0 | 0 | 0 | 0 | 0 | 0 | 0 | 0 | 0 | 0 | 0 | 0 | 0 | 0 | 0 | 0 | 0 | 0 | 0 | 0 | 0 | 0 | 0 | 0 | 0 | 0 | 0 | 0 | 0 | 0 | 0 | 0
d__Bacteria | [6 empty] | 0 | 0 | 0 | 0 | 0 | 0 | 0 | 0 | 0 | 0 | 0 | 0 | 0 | 0 | 0 | 0 | 0 | 0 | 0 | 0 | 0 | 0 | 0 | 0 | 0 | 0 | 0 | 0 | 0 | 0 | 0 | 0 | 0 | 0 | 0 | 0 | 0 | 0 | 0 | 0 | 0 | 0 | 0 | 0 | 0 | 0 | 0 | 0 | 0 | 0 | 0 | 0 | 0 | 0 | 0 | 0 | 0 | 0 | 0 | 0 | 0 | 0 | 0 | 21 | 0 | 0 | 0 | 0 | 0 | 0 | 0 | 0 | 0 | 0
d__Bacteria | [6 empty] | 0 | 0 | 0 | 0 | 0 | 0 | 0 | 0 | 0 | 0 | 0 | 0 | 0 | 0 | 0 | 0 | 0 | 0 | 0 | 0 | 0 | 0 | 0 | 0 | 0 | 0 | 0 | 0 | 0 | 0 | 0 | 0 | 0 | 0 | 0 | 52 | 0 | 0 | 0 | 0 | 0 | 0 | 0 | 0 | 0 | 0 | 0 | 0 | 0 | 0 | 0 | 0 | 0 | 0 | 0 | 0 | 0 | 0 | 0 | 0 | 0 | 0 | 0 | 0 | 0 | 0 | 0 | 0 | 0 | 0 | 0 | 0 | 0 | 0
d__Bacteria | [6 empty] | 0 | 0 | 0 | 0 | 0 | 0 | 0 | 0 | 0 | 0 | 0 | 0 | 0 | 0 | 0 | 0 | 0 | 0 | 0 | 0 | 0 | 0 | 0 | 0 | 0 | 0 | 0 | 0 | 0 | 0 | 0 | 0 | 0 | 0 | 0 | 0 | 0 | 0 | 0 | 0 | 0 | 0 | 0 | 0 | 0 | 0 | 0 | 0 | 0 | 0 | 0 | 0 | 0 | 52 | 0 | 0 | 0 | 0 | 0 | 0 | 0 | 0 | 0 | 0 | 0 | 0 | 0 | 0 | 0 | 0 | 0 | 0 | 0 | 0
d__Bacteria | [6 empty] | 0 | 0 | 0 | 0 | 0 | 0 | 0 | 0 | 0 | 0 | 0 | 0 | 0 | 0 | 0 | 0 | 0 | 36 | 0 | 0 | 0 | 0 | 0 | 0 | 21 | 0 | 0 | 0 | 0 | 0 | 0 | 0 | 0 | 0 | 0 | 0 | 0 | 0 | 0 | 0 | 0 | 36 | 0 | 0 | 0 | 0 | 0 | 0 | 0 | 26 | 0 | 0 | 0 | 0 | 0 | 0 | 0 | 0 | 0 | 0 | 0 | 0 | 0 | 0 | 0 | 0 | 0 | 0 | 0 | 0 | 0 | 0 | 0 | 0
d__Bacteria | [6 empty] | 0 | 0 | 0 | 0 | 0 | 0 | 0 | 0 | 0 | 0 | 0 | 0 | 0 | 0 | 0 | 0 | 0 | 0 | 0 | 0 | 0 | 0 | 0 | 0 | 0 | 0 | 0 | 0 | 0 | 0 | 0 | 0 | 0 | 0 | 0 | 0 | 0 | 0 | 0 | 0 | 0 | 0 | 0 | 0 | 0 | 0 | 0 | 0 | 0 | 0 | 0 | 0 | 0 | 0 | 0 | 3 | 0 | 0 | 0 | 0 | 0 | 0 | 0 | 0 | 0 | 0 | 0 | 0 | 0 | 0 | 0 | 0 | 0 | 0
d__Bacteria | [6 empty] | 0 | 0 | 0 | 0 | 0 | 0 | 0 | 0 | 0 | 0 | 0 | 0 | 0 | 0 | 0 | 0 | 0 | 0 | 0 | 0 | 0 | 0 | 0 | 0 | 0 | 6 | 0 | 0 | 0 | 0 | 0 | 0 | 0 | 0 | 0 | 0 | 0 | 0 | 0 | 0 | 0 | 0 | 0 | 0 | 0 | 0 | 0 | 0 | 0 | 0 | 0 | 0 | 0 | 0 | 0 | 0 | 0 | 0 | 0 | 0 | 0 | 0 | 0 | 0 | 86 | 0 | 0 | 0 | 0 | 0 | 0 | 0 | 0 | 0
d__Bacteria | [6 empty] | 0 | 0 | 0 | 0 | 0 | 0 | 0 | 0 | 0 | 0 | 0 | 0 | 0 | 0 | 0 | 0 | 0 | 0 | 0 | 0 | 0 | 0 | 0 | 0 | 0 | 0 | 0 | 0 | 0 | 0 | 0 | 0 | 0 | 0 | 0 | 0 | 0 | 0 | 0 | 0 | 0 | 0 | 0 | 0 | 0 | 0 | 0 | 0 | 0 | 0 | 0 | 0 | 0 | 0 | 0 | 0 | 0 | 0 | 0 | 0 | 0 | 0 | 12 | 0 | 0 | 0 | 0 | 0 | 0 | 0 | 0 | 0 | 0 | 0
d__Bacteria | [6 empty] | 0 | 0 | 0 | 0 | 0 | 0 | 0 | 0 | 0 | 0 | 0 | 0 | 0 | 0 | 0 | 0 | 0 | 0 | 0 | 0 | 0 | 0 | 0 | 0 | 0 | 0 | 0 | 0 | 0 | 0 | 0 | 0 | 0 | 0 | 0 | 0 | 0 | 0 | 0 | 0 | 0 | 0 | 0 | 0 | 0 | 0 | 0 | 0 | 0 | 0 | 0 | 0 | 0 | 0 | 0 | 0 | 0 | 0 | 0 | 0 | 0 | 0 | 45 | 0 | 0 | 0 | 0 | 0 | 0 | 0 | 0 | 0 | 0 | 0
d__Bacteria | [6 empty] | 0 | 0 | 0 | 0 | 0 | 0 | 0 | 0 | 0 | 0 | 0 | 0 | 0 | 0 | 0 | 0 | 0 | 0 | 0 | 0 | 0 | 0 | 0 | 0 | 0 | 0 | 0 | 0 | 0 | 0 | 0 | 0 | 0 | 0 | 0 | 0 | 0 | 0 | 0 | 0 | 0 | 0 | 0 | 0 | 0 | 0 | 0 | 0 | 0 | 0 | 0 | 0 | 0 | 0 | 0 | 0 | 0 | 0 | 0 | 0 | 0 | 0 | 0 | 0 | 0 | 0 | 0 | 17 | 0 | 0 | 0 | 0 | 0 | 0
d__Bacteria | [6 empty] | 0 | 0 | 0 | 0 | 0 | 0 | 0 | 0 | 84 | 0 | 0 | 0 | 0 | 0 | 0 | 0 | 0 | 0 | 0 | 0 | 0 | 0 | 0 | 0 | 102 | 0 | 0 | 0 | 0 | 0 | 0 | 0 | 0 | 0 | 0 | 0 | 0 | 0 | 0 | 0 | 0 | 0 | 0 | 0 | 0 | 0 | 0 | 0 | 0 | 0 | 0 | 0 | 0 | 0 | 0 | 0 | 0 | 0 | 0 | 0 | 0 | 0 | 0 | 0 | 0 | 0 | 0 | 0 | 0 | 0 | 0 | 0 | 0 | 0
d__Bacteria | [6 empty] | 0 | 0 | 0 | 0 | 0 | 0 | 0 | 0 | 21 | 0 | 0 | 0 | 0 | 0 | 0 | 0 | 0 | 0 | 0 | 0 | 0 | 0 | 0 | 0 | 0 | 0 | 0 | 0 | 0 | 0 | 0 | 0 | 0 | 0 | 0 | 0 | 0 | 0 | 0 | 0 | 0 | 0 | 0 | 0 | 0 | 0 | 0 | 0 | 0 | 0 | 0 | 0 | 0 | 0 | 0 | 0 | 0 | 0 | 0 | 0 | 0 | 0 | 0 | 0 | 0 | 0 | 0 | 0 | 0 | 0 | 0 | 0 | 0 | 0
d__Bacteria | [6 empty] | 0 | 0 | 0 | 0 | 0 | 0 | 0 | 0 | 0 | 0 | 0 | 0 | 0 | 0 | 0 | 0 | 0 | 0 | 0 | 0 | 0 | 0 | 0 | 0 | 0 | 0 | 0 | 0 | 0 | 0 | 0 | 0 | 0 | 0 | 0 | 0 | 0 | 0 | 0 | 0 | 0 | 0 | 0 | 0 | 0 | 0 | 0 | 0 | 0 | 0 | 0 | 0 | 0 | 0 | 0 | 0 | 0 | 0 | 0 | 0 | 0 | 0 | 0 | 11 | 0 | 0 | 0 | 0 | 0 | 0 | 0 | 0 | 0 | 0
d__Bacteria | [6 empty] | 0 | 0 | 0 | 0 | 0 | 0 | 0 | 0 | 0 | 0 | 0 | 0 | 0 | 0 | 0 | 0 | 0 | 0 | 0 | 0 | 0 | 0 | 0 | 0 | 0 | 0 | 0 | 0 | 0 | 0 | 0 | 0 | 0 | 0 | 0 | 0 | 15 | 0 | 0 | 0 | 0 | 0 | 0 | 0 | 0 | 0 | 0 | 0 | 0 | 0 | 0 | 0 | 0 | 0 | 69 | 0 | 0 | 0 | 0 | 0 | 0 | 0 | 0 | 0 | 0 | 0 | 0 | 0 | 0 | 0 | 0 | 0 | 0 | 0
d__Bacteria | [6 empty] | 0 | 0 | 0 | 0 | 0 | 0 | 0 | 0 | 0 | 0 | 0 | 0 | 0 | 0 | 0 | 0 | 0 | 0 | 0 | 0 | 0 | 0 | 0 | 0 | 0 | 0 | 0 | 0 | 0 | 0 | 0 | 0 | 64 | 0 | 0 | 0 | 0 | 0 | 0 | 0 | 0 | 0 | 0 | 0 | 0 | 0 | 0 | 0 | 0 | 0 | 0 | 0 | 0 | 0 | 0 | 0 | 0 | 0 | 0 | 0 | 0 | 45 | 0 | 0 | 0 | 0 | 0 | 0 | 0 | 0 | 0 | 0 | 0 | 0
d__Bacteria | [6 empty] | 38 | 0 | 0 | 0 | 0 | 77 | 36 | 0 | 62 | 0 | 91 | 0 | 0 | 0 | 0 | 0 | 0 | 126 | 0 | 0 | 0 | 0 | 0 | 0 | 0 | 0 | 0 | 0 | 0 | 0 | 0 | 0 | 0 | 0 | 0 | 0 | 0 | 0 | 0 | 0 | 0 | 0 | 0 | 0 | 0 | 0 | 33 | 40 | 48 | 0 | 45 | 0 | 0 | 0 | 0 | 0 | 0 | 0 | 0 | 0 | 0 | 26 | 0 | 0 | 88 | 0 | 0 | 0 | 0 | 0 | 20 | 0 | 0 | 0
d__Bacteria | [6 empty] | 0 | 0 | 0 | 0 | 0 | 0 | 0 | 0 | 0 | 0 | 0 | 0 | 0 | 0 | 0 | 0 | 0 | 0 | 0 | 0 | 0 | 0 | 0 | 0 | 0 | 0 | 0 | 0 | 0 | 0 | 0 | 0 | 2 | 0 | 0 | 0 | 0 | 0 | 0 | 0 | 0 | 0 | 0 | 0 | 0 | 0 | 0 | 0 | 0 | 0 | 0 | 0 | 0 | 0 | 0 | 0 | 0 | 0 | 0 | 0 | 0 | 0 | 0 | 0 | 0 | 0 | 0 | 0 | 0 | 0 | 0 | 0 | 0 | 0
d__Bacteria | [6 empty] | 0 | 0 | 0 | 0 | 0 | 0 | 0 | 0 | 0 | 0 | 0 | 0 | 0 | 0 | 0 | 0 | 0 | 0 | 0 | 0 | 0 | 0 | 0 | 0 | 0 | 0 | 0 | 0 | 0 | 0 | 0 | 0 | 0 | 0 | 0 | 0 | 0 | 0 | 0 | 0 | 0 | 0 | 0 | 0 | 0 | 0 | 0 | 0 | 0 | 0 | 60 | 0 | 0 | 0 | 0 | 0 | 0 | 0 | 0 | 0 | 0 | 0 | 0 | 0 | 150 | 0 | 0 | 0 | 0 | 0 | 0 | 0 | 0 | 0
d__Bacteria | [6 empty] | 0 | 0 | 0 | 0 | 0 | 23 | 0 | 0 | 0 | 0 | 0 | 0 | 0 | 0 | 0 | 0 | 0 | 0 | 0 | 0 | 0 | 0 | 0 | 0 | 0 | 0 | 0 | 0 | 0 | 0 | 0 | 0 | 0 | 0 | 0 | 0 | 0 | 0 | 0 | 0 | 0 | 0 | 0 | 0 | 0 | 0 | 0 | 30 | 0 | 64 | 0 | 0 | 0 | 0 | 0 | 0 | 0 | 0 | 0 | 0 | 0 | 0 | 0 | 0 | 0 | 0 | 0 | 0 | 0 | 0 | 0 | 0 | 0 | 0
d__Bacteria | [6 empty] | 0 | 0 | 0 | 0 | 0 | 0 | 17 | 0 | 0 | 0 | 0 | 0 | 0 | 0 | 0 | 0 | 0 | 0 | 0 | 0 | 0 | 0 | 0 | 0 | 0 | 0 | 0 | 0 | 0 | 0 | 102 | 0 | 0 | 0 | 0 | 0 | 0 | 0 | 0 | 0 | 0 | 0 | 0 | 122 | 0 | 0 | 0 | 0 | 0 | 0 | 0 | 0 | 0 | 0 | 0 | 0 | 0 | 0 | 0 | 0 | 0 | 0 | 0 | 0 | 0 | 0 | 0 | 0 | 0 | 0 | 0 | 0 | 0 | 0
d__Bacteria | [6 empty] | 0 | 0 | 0 | 0 | 0 | 0 | 0 | 0 | 0 | 0 | 0 | 0 | 0 | 0 | 0 | 0 | 0 | 0 | 0 | 0 | 0 | 2 | 0 | 0 | 0 | 0 | 0 | 0 | 0 | 0 | 0 | 0 | 0 | 0 | 0 | 0 | 0 | 0 | 0 | 0 | 0 | 0 | 0 | 0 | 0 | 0 | 0 | 0 | 0 | 0 | 0 | 0 | 0 | 0 | 0 | 0 | 0 | 0 | 0 | 0 | 0 | 0 | 0 | 0 | 0 | 0 | 0 | 0 | 0 | 0 | 0 | 0 | 0 | 0
d__Bacteria | [6 empty] | 0 | 0 | 0 | 0 | 0 | 0 | 0 | 0 | 0 | 0 | 0 | 0 | 0 | 0 | 0 | 0 | 0 | 0 | 0 | 0 | 0 | 0 | 0 | 0 | 0 | 0 | 0 | 0 | 0 | 0 | 0 | 0 | 0 | 0 | 0 | 0 | 0 | 0 | 0 | 0 | 0 | 0 | 5 | 0 | 0 | 0 | 0 | 0 | 0 | 0 | 0 | 0 | 0 | 0 | 0 | 0 | 0 | 0 | 0 | 0 | 0 | 0 | 0 | 0 | 0 | 0 | 0 | 0 | 0 | 0 | 0 | 0 | 0 | 0
d__Bacteria | [6 empty] | 0 | 0 | 0 | 0 | 0 | 0 | 0 | 0 | 0 | 0 | 0 | 0 | 0 | 0 | 0 | 0 | 0 | 0 | 0 | 0 | 0 | 0 | 0 | 0 | 0 | 0 | 0 | 0 | 2 | 0 | 0 | 0 | 0 | 0 | 0 | 0 | 0 | 0 | 0 | 0 | 0 | 0 | 0 | 0 | 0 | 0 | 0 | 0 | 0 | 0 | 0 | 0 | 0 | 0 | 0 | 0 | 0 | 0 | 0 | 0 | 0 | 0 | 0 | 0 | 0 | 0 | 0 | 0 | 0 | 0 | 0 | 0 | 0 | 0
d__Bacteria | [6 empty] | 0 | 0 | 0 | 0 | 0 | 0 | 0 | 0 | 0 | 0 | 0 | 0 | 0 | 0 | 0 | 0 | 0 | 0 | 0 | 0 | 0 | 0 | 0 | 0 | 0 | 0 | 0 | 0 | 0 | 0 | 0 | 0 | 0 | 0 | 0 | 9 | 0 | 0 | 0 | 0 | 0 | 0 | 0 | 0 | 0 | 0 | 0 | 0 | 0 | 0 | 0 | 0 | 0 | 0 | 0 | 0 | 0 | 0 | 0 | 0 | 0 | 0 | 0 | 0 | 0 | 0 | 0 | 0 | 0 | 0 | 0 | 0 | 0 | 0
d__Bacteria | [6 empty] | 0 | 0 | 0 | 0 | 0 | 0 | 0 | 0 | 0 | 0 | 0 | 0 | 0 | 0 | 0 | 0 | 0 | 0 | 0 | 0 | 0 | 0 | 0 | 0 | 0 | 0 | 0 | 0 | 0 | 0 | 0 | 0 | 0 | 0 | 0 | 0 | 0 | 0 | 0 | 0 | 0 | 0 | 0 | 0 | 0 | 0 | 0 | 0 | 0 | 0 | 0 | 0 | 0 | 0 | 0 | 0 | 0 | 0 | 0 | 0 | 0 | 0 | 0 | 0 | 0 | 77 | 0 | 0 | 0 | 0 | 0 | 0 | 0 | 0
d__Bacteria | [6 empty] | 0 | 0 | 0 | 0 | 0 | 0 | 0 | 0 | 0 | 0 | 0 | 0 | 0 | 0 | 0 | 0 | 0 | 0 | 0 | 0 | 0 | 0 | 0 | 0 | 0 | 0 | 0 | 0 | 0 | 0 | 0 | 0 | 0 | 0 | 0 | 0 | 0 | 0 | 0 | 0 | 0 | 0 | 0 | 0 | 0 | 0 | 0 | 0 | 0 | 0 | 0 | 0 | 4 | 0 | 0 | 0 | 0 | 0 | 0 | 0 | 0 | 0 | 0 | 0 | 0 | 0 | 0 | 0 | 0 | 0 | 0 | 0 | 0 | 0
d__Bacteria | [6 empty] | 0 | 0 | 0 | 0 | 0 | 0 | 0 | 0 | 0 | 0 | 0 | 0 | 0 | 0 | 0 | 0 | 0 | 0 | 0 | 0 | 0 | 0 | 0 | 0 | 0 | 0 | 0 | 0 | 0 | 0 | 0 | 107 | 0 | 0 | 0 | 0 | 0 | 0 | 0 | 0 | 0 | 0 | 0 | 0 | 0 | 0 | 0 | 0 | 0 | 0 | 0 | 0 | 0 | 0 | 0 | 0 | 0 | 0 | 0 | 0 | 0 | 0 | 0 | 0 | 0 | 0 | 0 | 0 | 0 | 0 | 0 | 0 | 0 | 0
d__Bacteria | [6 empty] | 0 | 0 | 0 | 0 | 0 | 0 | 0 | 0 | 0 | 0 | 0 | 0 | 0 | 0 | 0 | 0 | 0 | 0 | 0 | 0 | 0 | 0 | 0 | 0 | 0 | 0 | 0 | 0 | 0 | 0 | 0 | 0 | 0 | 0 | 0 | 0 | 0 | 0 | 0 | 0 | 0 | 0 | 0 | 0 | 0 | 0 | 0 | 99 | 0 | 0 | 0 | 0 | 0 | 0 | 0 | 0 | 0 | 0 | 0 | 0 | 0 | 0 | 0 | 0 | 0 | 0 | 0 | 0 | 0 | 0 | 0 | 0 | 0 | 0
d__Bacteria | [6 empty] | 0 | 0 | 0 | 0 | 0 | 0 | 0 | 0 | 0 | 0 | 0 | 0 | 0 | 0 | 0 | 0 | 0 | 0 | 0 | 0 | 0 | 0 | 0 | 0 | 0 | 0 | 0 | 0 | 0 | 0 | 0 | 0 | 0 | 0 | 0 | 0 | 0 | 0 | 0 | 0 | 0 | 0 | 0 | 0 | 0 | 0 | 0 | 0 | 0 | 0 | 0 | 0 | 0 | 0 | 0 | 0 | 0 | 0 | 0 | 0 | 0 | 0 | 42 | 0 | 0 | 0 | 0 | 0 | 0 | 0 | 0 | 0 | 0 | 0
d__Bacteria | [6 empty] | 0 | 0 | 0 | 0 | 0 | 0 | 0 | 0 | 0 | 0 | 0 | 0 | 0 | 0 | 0 | 0 | 0 | 0 | 0 | 0 | 0 | 0 | 0 | 0 | 0 | 0 | 0 | 0 | 0 | 0 | 0 | 0 | 0 | 0 | 0 | 0 | 0 | 0 | 0 | 0 | 0 | 0 | 0 | 0 | 0 | 0 | 0 | 0 | 0 | 21 | 0 | 0 | 0 | 0 | 0 | 0 | 0 | 0 | 0 | 0 | 0 | 0 | 0 | 0 | 0 | 0 | 0 | 0 | 0 | 0 | 0 | 0 | 0 | 0
d__Bacteria | [6 empty] | 0 | 0 | 0 | 0 | 0 | 0 | 0 | 0 | 0 | 0 | 0 | 0 | 0 | 96 | 0 | 0 | 0 | 0 | 0 | 0 | 0 | 0 | 0 | 0 | 0 | 17 | 0 | 0 | 0 | 0 | 69 | 48 | 0 | 0 | 54 | 136 | 0 | 0 | 0 | 21 | 164 | 0 | 36 | 0 | 0 | 245 | 0 | 0 | 0 | 0 | 0 | 0 | 33 | 0 | 0 | 31 | 0 | 0 | 0 | 0 | 161 | 0 | 27 | 0 | 0 | 0 | 0 | 0 | 0 | 0 | 49 | 0 | 0 | 0
d__Bacteria | [6 empty] | 0 | 0 | 0 | 0 | 0 | 0 | 0 | 0 | 0 | 0 | 0 | 0 | 0 | 0 | 0 | 0 | 0 | 0 | 0 | 0 | 0 | 0 | 0 | 0 | 0 | 0 | 0 | 0 | 0 | 0 | 0 | 0 | 0 | 0 | 0 | 0 | 0 | 0 | 0 | 0 | 0 | 0 | 0 | 0 | 19 | 0 | 0 | 0 | 0 | 0 | 0 | 0 | 0 | 0 | 0 | 0 | 0 | 0 | 0 | 0 | 0 | 0 | 0 | 0 | 0 | 0 | 0 | 0 | 0 | 0 | 0 | 0 | 0 | 0
d__Bacteria | [6 empty] | 0 | 0 | 0 | 0 | 0 | 0 | 0 | 0 | 0 | 0 | 0 | 0 | 0 | 0 | 0 | 0 | 0 | 0 | 0 | 0 | 0 | 0 | 0 | 0 | 0 | 0 | 0 | 0 | 0 | 0 | 0 | 0 | 0 | 0 | 0 | 0 | 0 | 0 | 0 | 0 | 0 | 0 | 0 | 0 | 0 | 0 | 0 | 0 | 0 | 0 | 0 | 0 | 0 | 0 | 0 | 0 | 0 | 0 | 0 | 0 | 0 | 0 | 0 | 0 | 0 | 0 | 75 | 0 | 0 | 0 | 0 | 0 | 0 | 0
d__Bacteria | [6 empty] | 0 | 0 | 0 | 0 | 0 | 0 | 0 | 0 | 0 | 0 | 0 | 0 | 0 | 0 | 0 | 0 | 0 | 0 | 0 | 0 | 0 | 0 | 0 | 0 | 0 | 0 | 0 | 0 | 0 | 0 | 0 | 0 | 0 | 0 | 0 | 0 | 0 | 0 | 0 | 0 | 0 | 0 | 0 | 0 | 0 | 0 | 0 | 0 | 0 | 0 | 0 | 0 | 0 | 0 | 0 | 0 | 0 | 0 | 0 | 0 | 0 | 0 | 0 | 0 | 104 | 0 | 0 | 0 | 0 | 0 | 0 | 0 | 0 | 0
d__Bacteria | [6 empty] | 0 | 0 | 0 | 0 | 0 | 0 | 0 | 0 | 0 | 0 | 0 | 0 | 0 | 0 | 0 | 0 | 0 | 0 | 0 | 0 | 0 | 0 | 0 | 0 | 0 | 0 | 0 | 0 | 0 | 0 | 0 | 0 | 0 | 0 | 0 | 0 | 0 | 0 | 0 | 0 | 0 | 0 | 0 | 0 | 0 | 0 | 0 | 0 | 0 | 0 | 0 | 0 | 0 | 0 | 0 | 0 | 0 | 0 | 0 | 0 | 6 | 0 | 0 | 0 | 0 | 0 | 0 | 0 | 0 | 0 | 0 | 0 | 0 | 0
d__Bacteria | [6 empty] | 0 | 0 | 0 | 0 | 0 | 0 | 0 | 0 | 0 | 0 | 0 | 0 | 0 | 0 | 0 | 0 | 0 | 0 | 0 | 0 | 0 | 0 | 0 | 0 | 0 | 0 | 0 | 0 | 0 | 0 | 0 | 0 | 15 | 0 | 0 | 0 | 0 | 0 | 0 | 0 | 0 | 0 | 0 | 0 | 0 | 0 | 0 | 0 | 0 | 0 | 0 | 0 | 0 | 0 | 0 | 0 | 0 | 0 | 0 | 0 | 0 | 0 | 0 | 0 | 0 | 0 | 0 | 0 | 0 | 0 | 0 | 0 | 0 | 0
d__Bacteria | [6 empty] | 0 | 135 | 0 | 0 | 0 | 0 | 0 | 0 | 0 | 0 | 0 | 0 | 0 | 0 | 0 | 0 | 0 | 0 | 0 | 0 | 0 | 0 | 0 | 0 | 0 | 0 | 0 | 0 | 0 | 0 | 0 | 0 | 0 | 0 | 0 | 0 | 0 | 0 | 0 | 0 | 0 | 0 | 0 | 0 | 0 | 0 | 0 | 0 | 0 | 0 | 0 | 0 | 0 | 0 | 0 | 0 | 0 | 0 | 0 | 0 | 0 | 0 | 0 | 0 | 0 | 0 | 0 | 0 | 0 | 0 | 108 | 0 | 0 | 0
d__Bacteria | [6 empty] | 0 | 0 | 0 | 0 | 0 | 0 | 0 | 0 | 0 | 0 | 0 | 0 | 0 | 0 | 0 | 0 | 0 | 0 | 0 | 0 | 0 | 0 | 0 | 0 | 0 | 0 | 0 | 0 | 0 | 0 | 0 | 0 | 0 | 0 | 0 | 0 | 0 | 0 | 0 | 0 | 0 | 0 | 0 | 0 | 0 | 0 | 0 | 0 | 0 | 0 | 0 | 0 | 0 | 0 | 0 | 0 | 0 | 0 | 0 | 0 | 0 | 7 | 0 | 0 | 0 | 0 | 0 | 0 | 0 | 0 | 0 | 0 | 0 | 0
d__Bacteria | [6 empty] | 0 | 0 | 0 | 0 | 0 | 0 | 0 | 0 | 0 | 0 | 0 | 0 | 0 | 0 | 0 | 0 | 0 | 0 | 0 | 0 | 0 | 0 | 0 | 0 | 0 | 0 | 0 | 0 | 0 | 0 | 0 | 0 | 0 | 0 | 0 | 0 | 0 | 0 | 0 | 0 | 0 | 0 | 0 | 0 | 0 | 0 | 0 | 0 | 0 | 0 | 0 | 0 | 0 | 0 | 0 | 0 | 0 | 0 | 0 | 0 | 0 | 0 | 0 | 0 | 0 | 47 | 0 | 0 | 0 | 0 | 0 | 0 | 0 | 0
d__Bacteria | [6 empty] | 0 | 0 | 0 | 0 | 0 | 0 | 0 | 0 | 0 | 0 | 0 | 0 | 0 | 0 | 0 | 0 | 0 | 0 | 0 | 0 | 0 | 0 | 0 | 0 | 0 | 0 | 0 | 0 | 0 | 0 | 0 | 0 | 0 | 0 | 0 | 0 | 0 | 0 | 0 | 0 | 0 | 0 | 0 | 0 | 0 | 0 | 0 | 0 | 0 | 0 | 0 | 0 | 0 | 29 | 0 | 0 | 0 | 0 | 0 | 0 | 0 | 0 | 0 | 0 | 0 | 0 | 0 | 0 | 0 | 0 | 0 | 0 | 0 | 0
d__Bacteria | [6 empty] | 0 | 0 | 0 | 0 | 0 | 2 | 0 | 0 | 0 | 0 | 0 | 0 | 0 | 0 | 0 | 0 | 0 | 0 | 0 | 0 | 0 | 0 | 0 | 0 | 0 | 0 | 0 | 0 | 0 | 0 | 0 | 0 | 0 | 0 | 0 | 0 | 0 | 0 | 0 | 0 | 0 | 0 | 0 | 0 | 0 | 0 | 0 | 0 | 0 | 0 | 0 | 0 | 0 | 0 | 0 | 0 | 0 | 0 | 0 | 0 | 0 | 0 | 0 | 0 | 0 | 0 | 0 | 0 | 0 | 0 | 0 | 0 | 0 | 0
d__Bacteria | [6 empty] | 0 | 0 | 0 | 0 | 0 | 0 | 0 | 0 | 0 | 0 | 0 | 0 | 0 | 0 | 0 | 0 | 0 | 0 | 0 | 0 | 0 | 0 | 0 | 0 | 0 | 0 | 0 | 0 | 0 | 0 | 0 | 0 | 0 | 0 | 0 | 0 | 0 | 0 | 0 | 0 | 0 | 0 | 0 | 0 | 0 | 0 | 0 | 0 | 0 | 152 | 0 | 0 | 0 | 0 | 0 | 0 | 0 | 0 | 0 | 0 | 0 | 0 | 0 | 0 | 0 | 0 | 0 | 0 | 0 | 0 | 0 | 0 | 0 | 0
d__Bacteria | [6 empty] | 0 | 0 | 0 | 0 | 0 | 0 | 0 | 0 | 0 | 0 | 0 | 0 | 0 | 0 | 0 | 0 | 20 | 0 | 0 | 0 | 0 | 0 | 0 | 0 | 0 | 0 | 0 | 0 | 0 | 0 | 0 | 0 | 0 | 0 | 0 | 0 | 0 | 0 | 0 | 0 | 0 | 0 | 0 | 0 | 0 | 0 | 0 | 0 | 0 | 0 | 0 | 0 | 0 | 0 | 0 | 0 | 0 | 0 | 0 | 0 | 0 | 0 | 0 | 0 | 0 | 0 | 0 | 0 | 0 | 0 | 0 | 0 | 0 | 0
d__Bacteria | [6 empty] | 0 | 0 | 0 | 0 | 0 | 0 | 0 | 0 | 0 | 0 | 0 | 0 | 0 | 0 | 0 | 0 | 0 | 0 | 0 | 0 | 0 | 0 | 0 | 0 | 0 | 0 | 0 | 0 | 0 | 0 | 0 | 0 | 0 | 0 | 0 | 0 | 0 | 0 | 0 | 0 | 0 | 0 | 0 | 0 | 0 | 0 | 0 | 0 | 0 | 0 | 0 | 0 | 0 | 0 | 0 | 0 | 0 | 0 | 0 | 0 | 0 | 0 | 29 | 0 | 0 | 0 | 0 | 0 | 0 | 0 | 0 | 0 | 0 | 0
d__Bacteria | [6 empty] | 0 | 0 | 0 | 0 | 0 | 0 | 0 | 0 | 0 | 0 | 0 | 0 | 0 | 0 | 0 | 0 | 0 | 0 | 0 | 0 | 0 | 0 | 0 | 0 | 0 | 0 | 0 | 0 | 0 | 0 | 0 | 0 | 0 | 0 | 0 | 0 | 0 | 0 | 0 | 0 | 0 | 0 | 0 | 0 | 0 | 0 | 0 | 0 | 0 | 0 | 0 | 0 | 0 | 0 | 0 | 0 | 0 | 167 | 0 | 0 | 0 | 0 | 0 | 0 | 0 | 0 | 0 | 0 | 0 | 0 | 0 | 0 | 0 | 0
d__Bacteria | [6 empty] | 0 | 0 | 0 | 0 | 0 | 0 | 0 | 0 | 0 | 0 | 0 | 0 | 0 | 0 | 0 | 0 | 0 | 0 | 0 | 0 | 0 | 0 | 0 | 0 | 0 | 0 | 0 | 0 | 0 | 0 | 0 | 0 | 0 | 0 | 0 | 0 | 0 | 0 | 0 | 0 | 0 | 0 | 0 | 0 | 0 | 0 | 0 | 0 | 0 | 0 | 0 | 0 | 0 | 0 | 0 | 0 | 0 | 0 | 0 | 0 | 0 | 0 | 98 | 0 | 0 | 130 | 0 | 0 | 0 | 0 | 26 | 0 | 0 | 0
d__Bacteria | [6 empty] | 0 | 0 | 0 | 0 | 0 | 0 | 0 | 0 | 0 | 0 | 0 | 0 | 0 | 0 | 0 | 0 | 0 | 0 | 0 | 0 | 0 | 0 | 0 | 0 | 0 | 0 | 0 | 0 | 0 | 0 | 0 | 0 | 0 | 0 | 0 | 0 | 0 | 0 | 0 | 0 | 0 | 0 | 0 | 0 | 0 | 0 | 0 | 0 | 0 | 8 | 0 | 0 | 0 | 0 | 0 | 0 | 0 | 0 | 0 | 0 | 0 | 0 | 0 | 0 | 0 | 0 | 0 | 0 | 0 | 0 | 0 | 0 | 0 | 0
d__Bacteria | [6 empty] | 0 | 0 | 0 | 0 | 0 | 0 | 0 | 0 | 0 | 0 | 0 | 0 | 0 | 102 | 0 | 0 | 0 | 0 | 0 | 0 | 0 | 0 | 0 | 0 | 0 | 0 | 0 | 0 | 0 | 0 | 0 | 0 | 0 | 0 | 0 | 0 | 0 | 0 | 0 | 0 | 0 | 0 | 0 | 0 | 0 | 0 | 0 | 0 | 0 | 0 | 0 | 0 | 0 | 0 | 0 | 82 | 0 | 0 | 0 | 0 | 0 | 0 | 0 | 0 | 0 | 0 | 0 | 0 | 0 | 0 | 0 | 0 | 0 | 0
d__Bacteria | [6 empty] | 0 | 0 | 0 | 0 | 0 | 0 | 0 | 0 | 0 | 0 | 0 | 0 | 0 | 0 | 0 | 0 | 0 | 0 | 0 | 0 | 0 | 0 | 0 | 0 | 0 | 0 | 0 | 0 | 0 | 0 | 0 | 0 | 0 | 127 | 0 | 0 | 0 | 0 | 0 | 0 | 0 | 0 | 0 | 0 | 0 | 0 | 0 | 0 | 0 | 0 | 0 | 0 | 0 | 0 | 0 | 0 | 0 | 0 | 0 | 0 | 0 | 0 | 0 | 0 | 0 | 0 | 0 | 0 | 0 | 0 | 0 | 0 | 0 | 0
d__Bacteria | [6 empty] | 0 | 0 | 0 | 0 | 0 | 0 | 0 | 0 | 0 | 0 | 0 | 0 | 0 | 0 | 0 | 0 | 0 | 0 | 0 | 0 | 0 | 0 | 0 | 0 | 0 | 0 | 0 | 0 | 0 | 0 | 0 | 0 | 0 | 0 | 0 | 0 | 0 | 0 | 0 | 0 | 0 | 0 | 0 | 0 | 0 | 0 | 0 | 0 | 0 | 0 | 7 | 0 | 0 | 0 | 0 | 0 | 0 | 0 | 0 | 0 | 0 | 0 | 0 | 0 | 0 | 0 | 0 | 0 | 0 | 0 | 0 | 0 | 0 | 0
d__Bacteria | [6 empty] | 0 | 0 | 0 | 0 | 0 | 0 | 0 | 0 | 0 | 0 | 0 | 0 | 0 | 0 | 0 | 0 | 0 | 0 | 0 | 0 | 0 | 0 | 0 | 0 | 0 | 0 | 0 | 0 | 0 | 0 | 0 | 0 | 0 | 0 | 0 | 0 | 0 | 0 | 0 | 0 | 0 | 0 | 0 | 0 | 0 | 0 | 0 | 0 | 0 | 0 | 0 | 0 | 0 | 0 | 0 | 0 | 0 | 0 | 0 | 27 | 0 | 0 | 0 | 0 | 0 | 0 | 0 | 0 | 0 | 0 | 0 | 0 | 0 | 0
d__Bacteria | [6 empty] | 0 | 0 | 0 | 0 | 0 | 0 | 0 | 0 | 0 | 0 | 0 | 0 | 0 | 0 | 0 | 0 | 0 | 0 | 0 | 0 | 0 | 0 | 0 | 0 | 0 | 0 | 0 | 0 | 0 | 0 | 0 | 0 | 0 | 0 | 0 | 0 | 0 | 0 | 0 | 0 | 0 | 0 | 0 | 0 | 0 | 0 | 0 | 51 | 0 | 0 | 0 | 0 | 0 | 0 | 0 | 0 | 0 | 0 | 0 | 0 | 0 | 0 | 0 | 0 | 0 | 0 | 0 | 0 | 0 | 0 | 0 | 0 | 0 | 0
d__Bacteria | [6 empty] | 0 | 0 | 0 | 0 | 0 | 0 | 0 | 0 | 0 | 113 | 0 | 0 | 0 | 0 | 0 | 0 | 0 | 0 | 0 | 0 | 0 | 0 | 0 | 0 | 0 | 0 | 0 | 0 | 0 | 0 | 0 | 0 | 0 | 0 | 0 | 0 | 0 | 0 | 0 | 0 | 0 | 0 | 0 | 0 | 0 | 0 | 0 | 0 | 0 | 0 | 0 | 0 | 0 | 0 | 0 | 0 | 0 | 0 | 0 | 0 | 0 | 0 | 0 | 0 | 0 | 0 | 0 | 0 | 0 | 0 | 0 | 0 | 0 | 0
d__Bacteria | [6 empty] | 0 | 0 | 0 | 0 | 0 | 0 | 0 | 0 | 0 | 0 | 0 | 0 | 0 | 0 | 0 | 0 | 0 | 0 | 0 | 0 | 0 | 0 | 0 | 0 | 0 | 0 | 0 | 0 | 0 | 0 | 0 | 0 | 0 | 0 | 0 | 0 | 0 | 0 | 0 | 0 | 0 | 0 | 0 | 0 | 0 | 0 | 0 | 0 | 0 | 0 | 0 | 0 | 0 | 0 | 0 | 0 | 4 | 0 | 0 | 0 | 0 | 0 | 0 | 0 | 0 | 0 | 0 | 0 | 0 | 0 | 0 | 0 | 0 | 0
d__Bacteria | [6 empty] | 0 | 0 | 0 | 0 | 0 | 0 | 0 | 0 | 0 | 0 | 0 | 0 | 0 | 0 | 0 | 0 | 0 | 0 | 0 | 0 | 0 | 0 | 0 | 0 | 0 | 0 | 0 | 0 | 0 | 0 | 0 | 0 | 0 | 0 | 0 | 0 | 0 | 0 | 0 | 0 | 0 | 0 | 0 | 0 | 0 | 0 | 12 | 0 | 0 | 0 | 0 | 0 | 0 | 0 | 0 | 0 | 0 | 0 | 0 | 0 | 0 | 0 | 0 | 0 | 0 | 0 | 0 | 0 | 0 | 0 | 0 | 0 | 0 | 0
d__Bacteria | [6 empty] | 145 | 0 | 0 | 0 | 0 | 0 | 0 | 0 | 0 | 0 | 0 | 0 | 0 | 0 | 0 | 0 | 0 | 0 | 0 | 0 | 0 | 0 | 0 | 0 | 25 | 0 | 0 | 0 | 0 | 0 | 0 | 0 | 0 | 0 | 0 | 0 | 0 | 0 | 0 | 0 | 0 | 0 | 0 | 0 | 0 | 0 | 0 | 12 | 0 | 0 | 0 | 0 | 0 | 0 | 0 | 0 | 0 | 0 | 0 | 0 | 0 | 0 | 0 | 0 | 117 | 0 | 0 | 0 | 0 | 0 | 108 | 0 | 0 | 0
d__Bacteria | [6 empty] | 0 | 0 | 0 | 0 | 0 | 0 | 0 | 0 | 0 | 0 | 0 | 0 | 0 | 0 | 0 | 0 | 0 | 0 | 0 | 0 | 0 | 0 | 0 | 0 | 0 | 0 | 0 | 0 | 0 | 0 | 0 | 0 | 0 | 0 | 0 | 0 | 0 | 0 | 0 | 0 | 0 | 0 | 0 | 0 | 0 | 0 | 0 | 0 | 0 | 0 | 0 | 0 | 0 | 0 | 0 | 0 | 0 | 0 | 0 | 0 | 0 | 0 | 0 | 0 | 27 | 0 | 0 | 0 | 0 | 0 | 0 | 0 | 0 | 0
d__Bacteria | [6 empty] | 0 | 0 | 313 | 554 | 900 | 89 | 279 | 0 | 157 | 178 | 271 | 303 | 162 | 192 | 51 | 212 | 230 | 41 | 160 | 60 | 0 | 31 | 0 | 0 | 0 | 0 | 0 | 0 | 0 | 0 | 0 | 0 | 0 | 0 | 0 | 0 | 0 | 0 | 0 | 0 | 0 | 0 | 0 | 0 | 0 | 0 | 0 | 0 | 0 | 0 | 0 | 0 | 0 | 0 | 0 | 0 | 0 | 0 | 4 | 0 | 0 | 0 | 0 | 0 | 0 | 0 | 0 | 0 | 0 | 0 | 0 | 0 | 0 | 0
d__Bacteria | [6 empty] | 0 | 0 | 0 | 0 | 0 | 0 | 0 | 0 | 0 | 0 | 0 | 0 | 0 | 0 | 0 | 0 | 0 | 0 | 0 | 0 | 0 | 0 | 0 | 0 | 0 | 0 | 0 | 0 | 0 | 0 | 0 | 0 | 0 | 0 | 0 | 0 | 0 | 0 | 0 | 0 | 0 | 0 | 0 | 0 | 0 | 0 | 0 | 0 | 0 | 0 | 0 | 0 | 0 | 0 | 0 | 0 | 0 | 0 | 0 | 0 | 0 | 0 | 0 | 0 | 0 | 43 | 0 | 0 | 0 | 0 | 0 | 0 | 0 | 0
d__Bacteria | [6 empty] | 0 | 0 | 0 | 0 | 0 | 0 | 0 | 0 | 0 | 0 | 0 | 0 | 0 | 0 | 0 | 0 | 0 | 0 | 0 | 0 | 0 | 0 | 0 | 0 | 0 | 0 | 0 | 0 | 0 | 0 | 0 | 0 | 0 | 0 | 0 | 0 | 0 | 0 | 0 | 0 | 0 | 0 | 0 | 0 | 0 | 0 | 0 | 0 | 0 | 0 | 0 | 0 | 0 | 0 | 0 | 29 | 0 | 0 | 0 | 0 | 0 | 0 | 0 | 0 | 0 | 0 | 0 | 0 | 0 | 0 | 0 | 0 | 0 | 0
d__Bacteria | [6 empty] | 0 | 0 | 0 | 0 | 0 | 0 | 0 | 0 | 0 | 0 | 0 | 0 | 0 | 0 | 0 | 0 | 0 | 0 | 0 | 0 | 0 | 0 | 0 | 0 | 0 | 55 | 0 | 0 | 0 | 0 | 0 | 0 | 0 | 0 | 0 | 0 | 0 | 0 | 0 | 0 | 0 | 0 | 0 | 0 | 0 | 0 | 0 | 0 | 0 | 0 | 0 | 0 | 0 | 0 | 0 | 0 | 0 | 0 | 0 | 0 | 0 | 0 | 0 | 0 | 0 | 0 | 0 | 0 | 0 | 0 | 0 | 0 | 0 | 0
d__Bacteria | [6 empty] | 0 | 0 | 0 | 0 | 0 | 0 | 0 | 0 | 0 | 0 | 0 | 0 | 0 | 0 | 0 | 0 | 0 | 0 | 0 | 0 | 0 | 0 | 0 | 0 | 0 | 0 | 0 | 0 | 0 | 0 | 0 | 0 | 0 | 0 | 0 | 0 | 0 | 0 | 0 | 0 | 0 | 0 | 0 | 0 | 0 | 0 | 0 | 0 | 0 | 0 | 0 | 0 | 0 | 0 | 0 | 0 | 0 | 0 | 0 | 0 | 0 | 0 | 0 | 0 | 0 | 0 | 0 | 0 | 60 | 0 | 0 | 0 | 0 | 0
d__Bacteria | [6 empty] | 0 | 0 | 0 | 0 | 0 | 0 | 0 | 0 | 0 | 0 | 0 | 0 | 0 | 0 | 0 | 0 | 0 | 0 | 0 | 0 | 0 | 0 | 0 | 0 | 0 | 0 | 0 | 0 | 0 | 0 | 0 | 0 | 0 | 56 | 0 | 0 | 0 | 0 | 0 | 0 | 0 | 0 | 0 | 0 | 0 | 0 | 0 | 0 | 0 | 0 | 0 | 0 | 0 | 0 | 0 | 0 | 0 | 0 | 0 | 0 | 0 | 0 | 0 | 0 | 0 | 0 | 0 | 0 | 0 | 0 | 0 | 0 | 0 | 0
d__Bacteria | [6 empty] | 0 | 0 | 0 | 0 | 0 | 0 | 0 | 0 | 0 | 0 | 0 | 0 | 0 | 0 | 0 | 0 | 0 | 0 | 0 | 0 | 0 | 0 | 0 | 0 | 0 | 0 | 0 | 0 | 0 | 0 | 0 | 0 | 0 | 0 | 0 | 0 | 0 | 0 | 0 | 0 | 0 | 0 | 0 | 0 | 53 | 0 | 0 | 0 | 0 | 0 | 0 | 0 | 0 | 0 | 0 | 0 | 0 | 0 | 0 | 0 | 0 | 0 | 0 | 0 | 0 | 0 | 0 | 0 | 0 | 0 | 0 | 0 | 0 | 0
d__Bacteria | [6 empty] | 0 | 0 | 0 | 0 | 0 | 0 | 0 | 0 | 0 | 0 | 0 | 0 | 57 | 0 | 0 | 0 | 0 | 0 | 0 | 0 | 0 | 0 | 0 | 0 | 0 | 0 | 0 | 0 | 0 | 0 | 0 | 0 | 0 | 0 | 0 | 0 | 0 | 0 | 0 | 0 | 0 | 0 | 0 | 0 | 0 | 0 | 0 | 0 | 0 | 0 | 0 | 0 | 0 | 0 | 0 | 0 | 0 | 0 | 0 | 0 | 0 | 0 | 0 | 0 | 0 | 0 | 0 | 0 | 0 | 0 | 0 | 0 | 0 | 0
d__Bacteria | [6 empty] | 0 | 0 | 0 | 0 | 0 | 0 | 0 | 0 | 0 | 0 | 0 | 0 | 0 | 0 | 0 | 0 | 0 | 0 | 0 | 0 | 0 | 0 | 0 | 0 | 0 | 0 | 0 | 0 | 0 | 0 | 0 | 0 | 0 | 0 | 0 | 0 | 0 | 0 | 0 | 0 | 0 | 0 | 0 | 0 | 0 | 0 | 0 | 0 | 0 | 0 | 4 | 0 | 0 | 0 | 0 | 0 | 0 | 0 | 0 | 0 | 0 | 0 | 0 | 0 | 0 | 0 | 0 | 0 | 0 | 0 | 0 | 0 | 0 | 0
d__Bacteria | [6 empty] | 0 | 0 | 0 | 0 | 0 | 0 | 0 | 0 | 0 | 0 | 0 | 0 | 0 | 0 | 0 | 0 | 0 | 0 | 0 | 0 | 0 | 0 | 0 | 0 | 0 | 0 | 0 | 0 | 0 | 0 | 0 | 0 | 0 | 0 | 0 | 0 | 0 | 0 | 0 | 0 | 0 | 0 | 0 | 0 | 0 | 0 | 93 | 0 | 0 | 0 | 0 | 0 | 0 | 0 | 0 | 0 | 0 | 0 | 0 | 0 | 0 | 0 | 0 | 0 | 0 | 0 | 0 | 0 | 0 | 0 | 0 | 0 | 0 | 0
d__Bacteria | [6 empty] | 42 | 0 | 0 | 0 | 0 | 45 | 0 | 0 | 0 | 0 | 0 | 0 | 0 | 0 | 0 | 0 | 0 | 0 | 0 | 0 | 0 | 0 | 0 | 0 | 0 | 0 | 0 | 0 | 0 | 0 | 0 | 0 | 0 | 0 | 0 | 0 | 0 | 0 | 0 | 0 | 0 | 0 | 0 | 0 | 0 | 0 | 0 | 0 | 0 | 51 | 0 | 0 | 0 | 0 | 0 | 0 | 0 | 0 | 0 | 0 | 0 | 29 | 53 | 25 | 0 | 0 | 0 | 0 | 0 | 0 | 0 | 0 | 0 | 0
d__Bacteria | [6 empty] | 0 | 0 | 0 | 0 | 0 | 0 | 0 | 0 | 0 | 0 | 0 | 0 | 0 | 0 | 0 | 0 | 0 | 0 | 0 | 0 | 0 | 0 | 0 | 0 | 0 | 0 | 0 | 0 | 0 | 0 | 0 | 0 | 0 | 0 | 0 | 108 | 0 | 0 | 0 | 0 | 0 | 0 | 0 | 0 | 0 | 0 | 0 | 0 | 0 | 0 | 0 | 0 | 0 | 0 | 0 | 0 | 0 | 0 | 0 | 0 | 0 | 0 | 0 | 0 | 0 | 0 | 0 | 0 | 0 | 0 | 0 | 0 | 0 | 0
d__Bacteria | [6 empty] | 0 | 0 | 0 | 0 | 0 | 0 | 0 | 0 | 0 | 0 | 0 | 0 | 0 | 0 | 0 | 0 | 0 | 0 | 0 | 5 | 0 | 0 | 0 | 0 | 0 | 0 | 0 | 0 | 0 | 0 | 0 | 0 | 0 | 0 | 0 | 0 | 0 | 0 | 0 | 0 | 0 | 0 | 0 | 0 | 0 | 0 | 0 | 0 | 0 | 0 | 0 | 0 | 0 | 0 | 0 | 0 | 0 | 0 | 0 | 0 | 0 | 27 | 0 | 0 | 0 | 0 | 0 | 0 | 0 | 0 | 0 | 0 | 0 | 0
d__Bacteria | [6 empty] | 0 | 0 | 0 | 0 | 0 | 0 | 0 | 0 | 0 | 0 | 0 | 0 | 0 | 0 | 0 | 0 | 0 | 0 | 0 | 0 | 0 | 0 | 0 | 0 | 0 | 0 | 0 | 0 | 0 | 0 | 0 | 0 | 0 | 0 | 0 | 0 | 0 | 0 | 0 | 0 | 0 | 0 | 0 | 0 | 0 | 0 | 0 | 0 | 0 | 0 | 0 | 0 | 0 | 0 | 0 | 0 | 0 | 28 | 0 | 0 | 0 | 0 | 0 | 0 | 0 | 0 | 0 | 0 | 0 | 0 | 0 | 0 | 0 | 0
d__Bacteria | [6 empty] | 0 | 24 | 0 | 0 | 0 | 0 | 0 | 0 | 0 | 0 | 0 | 0 | 0 | 0 | 0 | 0 | 0 | 0 | 0 | 0 | 0 | 0 | 0 | 0 | 0 | 0 | 0 | 0 | 0 | 0 | 0 | 0 | 0 | 0 | 0 | 0 | 0 | 0 | 0 | 0 | 0 | 32 | 0 | 123 | 0 | 0 | 0 | 39 | 0 | 0 | 0 | 0 | 0 | 0 | 0 | 0 | 0 | 0 | 0 | 0 | 0 | 0 | 0 | 0 | 0 | 0 | 0 | 0 | 0 | 0 | 0 | 0 | 0 | 0
d__Bacteria | [6 empty] | 0 | 0 | 0 | 0 | 0 | 0 | 0 | 0 | 0 | 0 | 0 | 0 | 0 | 0 | 0 | 0 | 0 | 0 | 0 | 0 | 0 | 0 | 0 | 0 | 0 | 0 | 0 | 0 | 0 | 0 | 0 | 0 | 0 | 0 | 0 | 0 | 0 | 0 | 0 | 0 | 0 | 0 | 0 | 0 | 0 | 68 | 0 | 0 | 0 | 0 | 0 | 0 | 0 | 0 | 0 | 0 | 0 | 0 | 0 | 0 | 0 | 0 | 0 | 0 | 0 | 0 | 0 | 0 | 0 | 0 | 0 | 0 | 0 | 0
d__Bacteria | [6 empty] | 0 | 0 | 0 | 42 | 0 | 0 | 51 | 0 | 0 | 0 | 67 | 42 | 98 | 69 | 0 | 0 | 0 | 50 | 0 | 0 | 0 | 0 | 0 | 0 | 0 | 0 | 0 | 0 | 0 | 0 | 0 | 0 | 0 | 0 | 0 | 0 | 0 | 0 | 0 | 0 | 0 | 0 | 0 | 0 | 0 | 0 | 0 | 0 | 0 | 0 | 0 | 0 | 0 | 0 | 0 | 0 | 0 | 0 | 0 | 0 | 0 | 0 | 0 | 0 | 0 | 0 | 0 | 0 | 0 | 0 | 0 | 0 | 0 | 0
d__Bacteria | [6 empty] | 0 | 0 | 0 | 0 | 0 | 0 | 0 | 0 | 0 | 0 | 0 | 0 | 0 | 0 | 0 | 0 | 0 | 0 | 0 | 42 | 0 | 0 | 0 | 0 | 0 | 0 | 0 | 0 | 0 | 0 | 0 | 0 | 0 | 0 | 0 | 0 | 0 | 0 | 0 | 0 | 0 | 0 | 0 | 0 | 0 | 0 | 0 | 0 | 0 | 0 | 0 | 0 | 0 | 0 | 0 | 0 | 0 | 0 | 0 | 0 | 0 | 0 | 0 | 0 | 0 | 0 | 0 | 0 | 0 | 0 | 0 | 0 | 0 | 0
d__Bacteria | [6 empty] | 0 | 0 | 0 | 0 | 0 | 0 | 0 | 0 | 0 | 0 | 0 | 0 | 0 | 0 | 0 | 0 | 0 | 0 | 0 | 0 | 0 | 0 | 0 | 0 | 0 | 0 | 0 | 0 | 0 | 0 | 0 | 0 | 0 | 0 | 0 | 0 | 0 | 0 | 0 | 0 | 0 | 0 | 0 | 0 | 0 | 0 | 0 | 0 | 0 | 0 | 0 | 0 | 0 | 0 | 0 | 0 | 0 | 0 | 0 | 0 | 0 | 0 | 0 | 103 | 0 | 0 | 0 | 0 | 0 | 0 | 0 | 0 | 0 | 0
d__Bacteria | [6 empty] | 0 | 0 | 0 | 0 | 0 | 0 | 0 | 0 | 0 | 0 | 0 | 0 | 0 | 0 | 0 | 0 | 0 | 0 | 0 | 0 | 0 | 0 | 0 | 0 | 0 | 0 | 0 | 0 | 0 | 0 | 0 | 0 | 0 | 0 | 0 | 0 | 0 | 0 | 0 | 0 | 0 | 0 | 0 | 0 | 0 | 0 | 0 | 0 | 0 | 0 | 0 | 0 | 0 | 0 | 0 | 0 | 0 | 0 | 0 | 0 | 0 | 0 | 37 | 0 | 0 | 0 | 0 | 0 | 0 | 0 | 0 | 0 | 0 | 0
d__Bacteria | [6 empty] | 0 | 0 | 0 | 40 | 0 | 71 | 41 | 39 | 0 | 0 | 0 | 92 | 37 | 0 | 0 | 0 | 0 | 0 | 0 | 8 | 0 | 0 | 0 | 0 | 0 | 0 | 0 | 0 | 0 | 0 | 0 | 0 | 67 | 56 | 37 | 0 | 0 | 0 | 0 | 0 | 0 | 0 | 0 | 0 | 0 | 0 | 65 | 47 | 77 | 54 | 68 | 0 | 0 | 0 | 0 | 0 | 0 | 60 | 0 | 113 | 0 | 38 | 55 | 70 | 0 | 0 | 0 | 0 | 0 | 0 | 0 | 0 | 0 | 0
d__Bacteria | [6 empty] | 0 | 0 | 0 | 0 | 0 | 0 | 0 | 0 | 0 | 0 | 0 | 0 | 0 | 0 | 0 | 0 | 0 | 0 | 0 | 0 | 0 | 0 | 0 | 0 | 0 | 0 | 0 | 0 | 0 | 0 | 0 | 0 | 0 | 0 | 0 | 0 | 0 | 0 | 0 | 0 | 0 | 0 | 0 | 0 | 0 | 0 | 0 | 0 | 0 | 0 | 0 | 0 | 0 | 0 | 0 | 0 | 0 | 0 | 0 | 0 | 0 | 0 | 0 | 0 | 0 | 0 | 0 | 0 | 50 | 0 | 0 | 0 | 0 | 0
d__Bacteria | [6 empty] | 0 | 0 | 0 | 0 | 0 | 0 | 0 | 0 | 0 | 0 | 0 | 0 | 0 | 0 | 0 | 0 | 0 | 0 | 0 | 0 | 0 | 0 | 0 | 0 | 0 | 0 | 0 | 0 | 0 | 0 | 0 | 0 | 0 | 0 | 0 | 0 | 0 | 0 | 0 | 0 | 0 | 0 | 0 | 0 | 0 | 0 | 0 | 0 | 0 | 0 | 0 | 0 | 0 | 0 | 0 | 0 | 0 | 0 | 0 | 0 | 0 | 0 | 0 | 0 | 0 | 0 | 0 | 0 | 0 | 0 | 0 | 0 | 0 | 94
d__Bacteria | [6 empty] | 0 | 0 | 0 | 0 | 0 | 0 | 0 | 0 | 0 | 0 | 0 | 0 | 0 | 0 | 0 | 0 | 0 | 0 | 0 | 0 | 0 | 0 | 0 | 0 | 0 | 0 | 0 | 0 | 0 | 0 | 0 | 0 | 0 | 0 | 0 | 0 | 0 | 0 | 0 | 0 | 0 | 0 | 0 | 0 | 0 | 0 | 0 | 0 | 0 | 0 | 0 | 0 | 0 | 0 | 0 | 0 | 0 | 0 | 0 | 0 | 73 | 0 | 0 | 0 | 0 | 0 | 0 | 0 | 0 | 0 | 0 | 0 | 0 | 0
d__Bacteria | [6 empty] | 0 | 0 | 0 | 0 | 0 | 0 | 0 | 0 | 0 | 0 | 0 | 0 | 0 | 0 | 0 | 0 | 0 | 0 | 0 | 0 | 0 | 0 | 0 | 0 | 0 | 0 | 0 | 0 | 0 | 0 | 0 | 0 | 0 | 0 | 0 | 0 | 0 | 0 | 0 | 0 | 0 | 0 | 0 | 0 | 0 | 0 | 0 | 0 | 0 | 0 | 0 | 0 | 11 | 0 | 0 | 0 | 0 | 0 | 0 | 0 | 0 | 0 | 0 | 0 | 0 | 0 | 0 | 0 | 0 | 0 | 0 | 0 | 0 | 0
d__Bacteria | [6 empty] | 0 | 0 | 0 | 0 | 0 | 0 | 0 | 0 | 0 | 0 | 0 | 0 | 0 | 0 | 0 | 0 | 0 | 0 | 0 | 0 | 0 | 0 | 0 | 0 | 0 | 0 | 0 | 0 | 0 | 0 | 0 | 0 | 2 | 0 | 0 | 0 | 0 | 0 | 0 | 0 | 0 | 0 | 0 | 0 | 0 | 0 | 0 | 0 | 0 | 0 | 0 | 0 | 0 | 0 | 0 | 0 | 0 | 0 | 0 | 0 | 0 | 0 | 0 | 0 | 0 | 0 | 0 | 0 | 0 | 0 | 0 | 0 | 0 | 0
d__Bacteria | [6 empty] | 0 | 0 | 0 | 123 | 0 | 164 | 370 | 0 | 0 | 0 | 29 | 107 | 56 | 0 | 0 | 0 | 0 | 132 | 319 | 0 | 0 | 0 | 0 | 0 | 0 | 0 | 0 | 0 | 0 | 0 | 0 | 0 | 0 | 0 | 0 | 0 | 0 | 0 | 0 | 0 | 0 | 0 | 0 | 0 | 0 | 0 | 0 | 0 | 0 | 0 | 0 | 0 | 0 | 0 | 0 | 0 | 0 | 0 | 0 | 0 | 0 | 0 | 0 | 0 | 0 | 0 | 0 | 0 | 0 | 0 | 0 | 0 | 0 | 0
d__Bacteria | [6 empty] | 0 | 0 | 0 | 0 | 0 | 0 | 0 | 0 | 0 | 0 | 0 | 0 | 0 | 0 | 0 | 0 | 0 | 0 | 0 | 0 | 0 | 0 | 0 | 0 | 0 | 0 | 0 | 0 | 0 | 0 | 4 | 0 | 0 | 0 | 0 | 0 | 0 | 0 | 0 | 0 | 0 | 0 | 0 | 0 | 0 | 0 | 0 | 0 | 0 | 0 | 0 | 0 | 0 | 0 | 0 | 0 | 0 | 0 | 0 | 0 | 0 | 0 | 0 | 0 | 0 | 0 | 0 | 0 | 0 | 0 | 0 | 0 | 0 | 0
d__Bacteria | [6 empty] | 0 | 0 | 0 | 0 | 0 | 0 | 0 | 0 | 0 | 0 | 0 | 0 | 0 | 0 | 0 | 0 | 0 | 0 | 0 | 0 | 0 | 0 | 0 | 0 | 0 | 0 | 0 | 0 | 0 | 0 | 0 | 0 | 0 | 1 | 0 | 0 | 0 | 0 | 0 | 0 | 0 | 0 | 0 | 0 | 0 | 0 | 0 | 0 | 0 | 0 | 0 | 0 | 0 | 0 | 0 | 0 | 0 | 0 | 0 | 0 | 0 | 0 | 0 | 0 | 0 | 0 | 0 | 0 | 0 | 0 | 0 | 0 | 0 | 0
d__Bacteria | [6 empty] | 0 | 0 | 0 | 0 | 0 | 0 | 0 | 0 | 0 | 0 | 0 | 0 | 0 | 0 | 0 | 0 | 0 | 0 | 0 | 0 | 0 | 0 | 0 | 0 | 0 | 0 | 0 | 0 | 0 | 0 | 0 | 0 | 0 | 0 | 0 | 0 | 0 | 0 | 0 | 0 | 0 | 0 | 0 | 0 | 0 | 0 | 0 | 0 | 0 | 18 | 0 | 0 | 0 | 0 | 0 | 0 | 0 | 0 | 0 | 0 | 0 | 0 | 0 | 0 | 0 | 0 | 0 | 0 | 0 | 0 | 0 | 0 | 0 | 0
d__Bacteria | [6 empty] | 0 | 0 | 0 | 0 | 0 | 0 | 0 | 0 | 0 | 0 | 0 | 0 | 0 | 9 | 0 | 0 | 0 | 0 | 0 | 0 | 0 | 0 | 0 | 0 | 0 | 0 | 0 | 0 | 0 | 0 | 0 | 0 | 0 | 0 | 0 | 0 | 0 | 0 | 0 | 0 | 0 | 0 | 0 | 0 | 0 | 0 | 0 | 0 | 0 | 0 | 0 | 0 | 0 | 0 | 0 | 0 | 0 | 0 | 0 | 0 | 0 | 0 | 0 | 0 | 0 | 0 | 0 | 0 | 0 | 0 | 0 | 0 | 0 | 0
d__Bacteria | [6 empty] | 0 | 0 | 0 | 0 | 1 | 0 | 0 | 0 | 0 | 0 | 0 | 0 | 0 | 0 | 0 | 0 | 0 | 0 | 0 | 0 | 0 | 0 | 0 | 0 | 0 | 0 | 0 | 0 | 0 | 0 | 0 | 0 | 0 | 0 | 0 | 0 | 0 | 0 | 0 | 0 | 0 | 0 | 0 | 0 | 0 | 0 | 0 | 0 | 0 | 0 | 0 | 0 | 0 | 0 | 0 | 0 | 0 | 0 | 0 | 0 | 0 | 0 | 0 | 0 | 0 | 0 | 0 | 0 | 0 | 0 | 0 | 0 | 0 | 0
d__Bacteria | [6 empty] | 0 | 0 | 0 | 0 | 0 | 0 | 0 | 0 | 0 | 0 | 0 | 0 | 0 | 0 | 0 | 0 | 0 | 0 | 0 | 0 | 0 | 0 | 0 | 0 | 0 | 1 | 0 | 0 | 0 | 0 | 0 | 0 | 0 | 0 | 0 | 0 | 0 | 0 | 0 | 0 | 0 | 0 | 0 | 0 | 0 | 0 | 0 | 0 | 0 | 0 | 0 | 0 | 0 | 0 | 0 | 0 | 0 | 0 | 0 | 0 | 0 | 0 | 0 | 0 | 0 | 0 | 0 | 0 | 0 | 0 | 0 | 0 | 0 | 0
d__Bacteria | [6 empty] | 0 | 0 | 0 | 0 | 0 | 0 | 0 | 0 | 0 | 0 | 0 | 0 | 0 | 0 | 0 | 0 | 0 | 0 | 0 | 0 | 0 | 0 | 0 | 0 | 0 | 0 | 0 | 0 | 0 | 0 | 0 | 0 | 0 | 0 | 0 | 0 | 0 | 0 | 0 | 0 | 0 | 0 | 0 | 0 | 0 | 0 | 0 | 0 | 0 | 0 | 0 | 0 | 0 | 0 | 0 | 0 | 0 | 0 | 0 | 0 | 0 | 0 | 0 | 0 | 0 | 0 | 0 | 0 | 0 | 0 | 6 | 0 | 0 | 0
d__Bacteria | [6 empty] | 0 | 0 | 0 | 0 | 0 | 0 | 0 | 0 | 0 | 0 | 0 | 0 | 0 | 0 | 0 | 0 | 0 | 0 | 0 | 0 | 0 | 0 | 0 | 0 | 0 | 0 | 0 | 0 | 0 | 0 | 0 | 0 | 0 | 0 | 0 | 0 | 0 | 0 | 0 | 0 | 0 | 0 | 0 | 0 | 0 | 0 | 33 | 0 | 0 | 0 | 0 | 0 | 0 | 0 | 0 | 0 | 0 | 0 | 0 | 0 | 0 | 0 | 0 | 0 | 0 | 0 | 0 | 0 | 0 | 0 | 0 | 0 | 0 | 0
d__Bacteria | [6 empty] | 0 | 0 | 0 | 0 | 0 | 0 | 0 | 0 | 0 | 0 | 0 | 0 | 0 | 0 | 0 | 0 | 0 | 0 | 0 | 0 | 0 | 0 | 0 | 0 | 0 | 0 | 0 | 0 | 0 | 0 | 0 | 0 | 0 | 0 | 0 | 0 | 0 | 0 | 0 | 0 | 0 | 0 | 0 | 0 | 0 | 0 | 0 | 0 | 0 | 0 | 0 | 0 | 0 | 0 | 0 | 0 | 0 | 27 | 0 | 0 | 0 | 0 | 0 | 0 | 0 | 0 | 0 | 0 | 0 | 0 | 0 | 0 | 0 | 0
d__Bacteria | [6 empty] | 0 | 0 | 0 | 0 | 0 | 0 | 0 | 0 | 0 | 0 | 0 | 25 | 0 | 0 | 0 | 0 | 0 | 0 | 0 | 0 | 0 | 0 | 0 | 0 | 0 | 0 | 0 | 0 | 0 | 0 | 0 | 0 | 0 | 0 | 0 | 0 | 0 | 0 | 0 | 0 | 0 | 0 | 0 | 0 | 0 | 0 | 0 | 0 | 0 | 0 | 0 | 0 | 0 | 0 | 0 | 0 | 0 | 0 | 0 | 0 | 0 | 0 | 0 | 0 | 0 | 0 | 0 | 0 | 0 | 0 | 0 | 0 | 0 | 0
d__Bacteria | [6 empty] | 0 | 0 | 0 | 0 | 0 | 0 | 0 | 0 | 0 | 0 | 0 | 0 | 0 | 0 | 0 | 0 | 0 | 0 | 0 | 0 | 0 | 0 | 0 | 0 | 0 | 0 | 0 | 0 | 0 | 0 | 0 | 0 | 0 | 0 | 0 | 0 | 0 | 0 | 0 | 0 | 0 | 0 | 0 | 0 | 0 | 0 | 0 | 0 | 0 | 0 | 22 | 0 | 0 | 0 | 0 | 0 | 0 | 0 | 0 | 0 | 0 | 0 | 0 | 0 | 0 | 0 | 0 | 0 | 0 | 0 | 0 | 0 | 0 | 0
d__Bacteria | [6 empty] | 0 | 0 | 0 | 0 | 0 | 0 | 0 | 0 | 0 | 0 | 0 | 0 | 0 | 0 | 0 | 0 | 0 | 0 | 0 | 0 | 0 | 0 | 0 | 0 | 0 | 0 | 0 | 0 | 0 | 0 | 0 | 0 | 0 | 0 | 0 | 0 | 0 | 0 | 0 | 0 | 0 | 0 | 0 | 0 | 0 | 0 | 0 | 0 | 0 | 0 | 0 | 0 | 0 | 0 | 0 | 0 | 0 | 68 | 0 | 0 | 0 | 0 | 0 | 0 | 0 | 0 | 0 | 0 | 0 | 0 | 0 | 0 | 0 | 0
d__Bacteria | [6 empty] | 0 | 0 | 0 | 0 | 0 | 0 | 0 | 0 | 0 | 0 | 0 | 0 | 0 | 0 | 0 | 0 | 0 | 0 | 0 | 0 | 0 | 0 | 0 | 0 | 0 | 0 | 0 | 0 | 0 | 0 | 0 | 0 | 0 | 0 | 0 | 0 | 0 | 0 | 0 | 0 | 0 | 0 | 0 | 5 | 0 | 0 | 0 | 0 | 0 | 18 | 0 | 0 | 0 | 0 | 0 | 0 | 0 | 0 | 0 | 0 | 0 | 0 | 0 | 0 | 0 | 0 | 0 | 0 | 0 | 0 | 0 | 0 | 0 | 0
d__Bacteria | [6 empty] | 0 | 0 | 0 | 61 | 0 | 0 | 0 | 0 | 0 | 0 | 0 | 0 | 0 | 0 | 0 | 0 | 0 | 0 | 0 | 0 | 0 | 0 | 0 | 0 | 0 | 0 | 0 | 0 | 0 | 0 | 0 | 0 | 0 | 0 | 0 | 0 | 0 | 0 | 0 | 0 | 0 | 0 | 0 | 0 | 0 | 0 | 0 | 0 | 0 | 0 | 0 | 0 | 0 | 0 | 0 | 0 | 0 | 0 | 0 | 0 | 0 | 0 | 0 | 0 | 0 | 0 | 0 | 0 | 0 | 0 | 0 | 0 | 0 | 0
d__Bacteria | [6 empty] | 0 | 0 | 0 | 0 | 0 | 0 | 0 | 0 | 0 | 0 | 0 | 0 | 0 | 0 | 0 | 0 | 0 | 0 | 0 | 0 | 0 | 0 | 0 | 0 | 0 | 0 | 0 | 0 | 0 | 0 | 0 | 0 | 0 | 0 | 0 | 0 | 0 | 0 | 0 | 0 | 36 | 0 | 0 | 0 | 0 | 0 | 0 | 0 | 0 | 0 | 0 | 0 | 0 | 0 | 0 | 0 | 0 | 0 | 0 | 0 | 0 | 0 | 0 | 0 | 0 | 0 | 0 | 0 | 0 | 0 | 0 | 0 | 0 | 0
d__Bacteria | [6 empty] | 0 | 0 | 0 | 0 | 0 | 0 | 0 | 0 | 0 | 0 | 0 | 0 | 0 | 0 | 0 | 0 | 0 | 0 | 0 | 0 | 0 | 0 | 0 | 0 | 0 | 0 | 0 | 0 | 0 | 0 | 0 | 0 | 0 | 0 | 0 | 13 | 0 | 0 | 0 | 0 | 0 | 0 | 0 | 0 | 0 | 0 | 0 | 0 | 0 | 0 | 0 | 0 | 0 | 0 | 0 | 0 | 0 | 0 | 0 | 0 | 0 | 0 | 0 | 0 | 0 | 0 | 0 | 0 | 0 | 0 | 0 | 0 | 0 | 0
d__Bacteria | [6 empty] | 0 | 0 | 0 | 0 | 0 | 0 | 0 | 0 | 0 | 0 | 0 | 0 | 0 | 0 | 0 | 0 | 0 | 0 | 0 | 0 | 0 | 0 | 0 | 0 | 0 | 0 | 0 | 0 | 0 | 0 | 0 | 0 | 0 | 0 | 0 | 9 | 0 | 0 | 0 | 0 | 0 | 0 | 0 | 0 | 0 | 0 | 0 | 0 | 0 | 0 | 0 | 0 | 0 | 0 | 0 | 0 | 0 | 0 | 0 | 0 | 0 | 0 | 0 | 0 | 0 | 0 | 0 | 0 | 0 | 0 | 0 | 0 | 0 | 0
d__Bacteria | [6 empty] | 0 | 0 | 0 | 0 | 0 | 0 | 0 | 0 | 0 | 0 | 0 | 0 | 0 | 0 | 0 | 0 | 0 | 0 | 0 | 0 | 0 | 0 | 0 | 0 | 0 | 0 | 0 | 0 | 0 | 0 | 0 | 0 | 0 | 0 | 0 | 0 | 0 | 0 | 0 | 0 | 0 | 0 | 0 | 0 | 0 | 0 | 0 | 0 | 0 | 0 | 0 | 0 | 0 | 0 | 0 | 0 | 0 | 0 | 0 | 0 | 0 | 0 | 0 | 27 | 0 | 0 | 0 | 0 | 0 | 0 | 0 | 0 | 0 | 0
d__Bacteria | [6 empty] | 0 | 0 | 0 | 0 | 0 | 0 | 0 | 0 | 0 | 0 | 0 | 0 | 0 | 0 | 0 | 0 | 0 | 0 | 0 | 0 | 0 | 0 | 0 | 0 | 0 | 0 | 0 | 0 | 0 | 0 | 0 | 0 | 0 | 0 | 0 | 0 | 0 | 0 | 0 | 0 | 0 | 0 | 0 | 0 | 0 | 0 | 0 | 0 | 0 | 0 | 0 | 0 | 0 | 0 | 0 | 53 | 0 | 0 | 0 | 0 | 0 | 0 | 0 | 0 | 0 | 0 | 0 | 0 | 0 | 0 | 0 | 0 | 0 | 0
d__Bacteria | [6 empty] | 0 | 0 | 0 | 0 | 0 | 0 | 0 | 0 | 0 | 0 | 0 | 0 | 0 | 0 | 0 | 0 | 0 | 0 | 0 | 0 | 0 | 0 | 0 | 0 | 0 | 0 | 0 | 0 | 0 | 0 | 0 | 0 | 0 | 0 | 0 | 0 | 0 | 0 | 0 | 0 | 0 | 0 | 0 | 0 | 0 | 0 | 0 | 0 | 0 | 0 | 0 | 0 | 0 | 188 | 0 | 0 | 0 | 0 | 0 | 0 | 0 | 0 | 0 | 0 | 0 | 0 | 0 | 0 | 0 | 0 | 0 | 0 | 83 | 0
d__Bacteria | [6 empty] | 0 | 0 | 0 | 0 | 0 | 0 | 0 | 0 | 0 | 0 | 0 | 0 | 0 | 0 | 0 | 0 | 0 | 0 | 0 | 0 | 0 | 0 | 0 | 0 | 0 | 0 | 0 | 0 | 0 | 0 | 0 | 0 | 0 | 0 | 0 | 0 | 0 | 0 | 0 | 0 | 0 | 0 | 0 | 0 | 0 | 0 | 0 | 0 | 0 | 0 | 0 | 0 | 0 | 0 | 0 | 0 | 0 | 0 | 0 | 0 | 0 | 0 | 0 | 0 | 21 | 0 | 0 | 0 | 0 | 0 | 0 | 0 | 0 | 0
d__Bacteria | [6 empty] | 0 | 0 | 0 | 0 | 0 | 0 | 0 | 0 | 0 | 0 | 0 | 0 | 0 | 0 | 0 | 0 | 0 | 0 | 0 | 33 | 0 | 0 | 0 | 0 | 0 | 0 | 0 | 0 | 0 | 0 | 0 | 0 | 0 | 0 | 0 | 0 | 0 | 0 | 0 | 0 | 0 | 0 | 0 | 0 | 0 | 0 | 0 | 0 | 0 | 0 | 0 | 0 | 0 | 0 | 0 | 0 | 0 | 0 | 0 | 0 | 0 | 0 | 0 | 0 | 0 | 0 | 0 | 0 | 0 | 0 | 0 | 0 | 0 | 0
d__Bacteria | [6 empty] | 0 | 0 | 0 | 0 | 0 | 0 | 0 | 0 | 0 | 74 | 0 | 0 | 0 | 0 | 0 | 0 | 0 | 0 | 0 | 0 | 0 | 0 | 0 | 0 | 0 | 0 | 0 | 0 | 0 | 0 | 0 | 0 | 0 | 137 | 0 | 0 | 0 | 0 | 0 | 0 | 0 | 0 | 118 | 0 | 0 | 0 | 0 | 111 | 0 | 0 | 0 | 0 | 0 | 0 | 0 | 0 | 0 | 0 | 0 | 0 | 0 | 73 | 0 | 107 | 0 | 0 | 0 | 0 | 0 | 0 | 0 | 0 | 0 | 0
d__Bacteria | [6 empty] | 0 | 0 | 0 | 0 | 0 | 0 | 0 | 0 | 0 | 0 | 0 | 0 | 0 | 0 | 0 | 0 | 0 | 0 | 0 | 0 | 0 | 0 | 0 | 0 | 0 | 0 | 0 | 0 | 0 | 0 | 0 | 0 | 0 | 0 | 0 | 0 | 0 | 0 | 0 | 0 | 0 | 0 | 0 | 0 | 0 | 0 | 0 | 0 | 0 | 0 | 0 | 0 | 0 | 0 | 0 | 0 | 0 | 0 | 0 | 0 | 0 | 0 | 0 | 0 | 0 | 0 | 0 | 0 | 0 | 0 | 0 | 0 | 108 | 0
d__Bacteria | [6 empty] | 0 | 0 | 0 | 0 | 0 | 0 | 0 | 0 | 0 | 0 | 0 | 0 | 30 | 0 | 0 | 0 | 0 | 0 | 0 | 0 | 0 | 0 | 0 | 0 | 0 | 0 | 0 | 0 | 0 | 0 | 0 | 0 | 0 | 0 | 0 | 0 | 0 | 0 | 10 | 0 | 0 | 0 | 0 | 0 | 0 | 0 | 0 | 0 | 0 | 0 | 0 | 0 | 0 | 0 | 0 | 0 | 0 | 0 | 0 | 0 | 0 | 0 | 0 | 0 | 0 | 0 | 0 | 0 | 0 | 0 | 0 | 0 | 0 | 0
d__Bacteria | [6 empty] | 0 | 0 | 0 | 0 | 0 | 0 | 0 | 0 | 0 | 0 | 0 | 0 | 0 | 0 | 0 | 0 | 0 | 0 | 0 | 0 | 0 | 0 | 0 | 0 | 0 | 0 | 0 | 0 | 0 | 0 | 0 | 0 | 0 | 0 | 0 | 0 | 0 | 0 | 0 | 0 | 0 | 0 | 0 | 0 | 0 | 0 | 0 | 0 | 0 | 0 | 0 | 0 | 0 | 0 | 0 | 0 | 0 | 0 | 0 | 63 | 0 | 0 | 0 | 0 | 0 | 0 | 0 | 0 | 0 | 0 | 0 | 0 | 0 | 0
d__Bacteria | [6 empty] | 0 | 0 | 0 | 60 | 0 | 0 | 0 | 0 | 0 | 0 | 0 | 0 | 0 | 0 | 0 | 53 | 0 | 0 | 0 | 0 | 0 | 0 | 0 | 0 | 0 | 0 | 0 | 0 | 0 | 0 | 0 | 0 | 0 | 0 | 0 | 0 | 0 | 0 | 0 | 0 | 0 | 0 | 0 | 0 | 0 | 0 | 0 | 0 | 0 | 0 | 0 | 0 | 0 | 0 | 0 | 0 | 0 | 0 | 0 | 0 | 0 | 0 | 0 | 0 | 0 | 0 | 0 | 0 | 0 | 0 | 0 | 0 | 0 | 0
d__Bacteria | [6 empty] | 0 | 0 | 0 | 0 | 0 | 0 | 0 | 0 | 0 | 0 | 0 | 0 | 0 | 0 | 0 | 0 | 0 | 0 | 0 | 0 | 0 | 0 | 0 | 0 | 0 | 0 | 0 | 0 | 0 | 0 | 0 | 0 | 0 | 0 | 0 | 40 | 0 | 0 | 0 | 0 | 0 | 0 | 0 | 0 | 0 | 0 | 0 | 0 | 0 | 0 | 0 | 0 | 0 | 0 | 0 | 0 | 0 | 0 | 0 | 0 | 0 | 0 | 0 | 0 | 0 | 0 | 0 | 0 | 0 | 0 | 0 | 0 | 0 | 0
d__Bacteria | [6 empty] | 0 | 57 | 0 | 0 | 0 | 0 | 0 | 0 | 0 | 0 | 0 | 0 | 0 | 0 | 0 | 0 | 0 | 0 | 0 | 0 | 0 | 0 | 0 | 0 | 0 | 0 | 0 | 0 | 0 | 0 | 0 | 0 | 0 | 68 | 136 | 44 | 0 | 0 | 0 | 0 | 0 | 74 | 0 | 0 | 0 | 0 | 0 | 0 | 57 | 0 | 0 | 0 | 0 | 0 | 0 | 0 | 0 | 0 | 0 | 0 | 0 | 0 | 0 | 0 | 0 | 60 | 0 | 0 | 0 | 0 | 0 | 0 | 0 | 0
d__Bacteria | [6 empty] | 0 | 0 | 0 | 0 | 0 | 0 | 0 | 0 | 20 | 0 | 0 | 0 | 0 | 0 | 0 | 0 | 0 | 0 | 0 | 0 | 0 | 0 | 0 | 0 | 0 | 0 | 0 | 0 | 0 | 0 | 0 | 0 | 0 | 0 | 0 | 0 | 0 | 0 | 0 | 0 | 0 | 0 | 0 | 0 | 0 | 0 | 0 | 0 | 0 | 0 | 0 | 0 | 0 | 0 | 0 | 0 | 0 | 0 | 0 | 0 | 0 | 0 | 0 | 0 | 0 | 0 | 0 | 0 | 0 | 0 | 0 | 0 | 0 | 0
d__Bacteria | [6 empty] | 0 | 0 | 0 | 0 | 0 | 0 | 0 | 0 | 0 | 0 | 0 | 0 | 0 | 0 | 0 | 0 | 0 | 0 | 0 | 0 | 0 | 0 | 0 | 0 | 0 | 0 | 0 | 0 | 0 | 0 | 44 | 0 | 66 | 0 | 34 | 91 | 0 | 0 | 0 | 0 | 125 | 0 | 0 | 0 | 0 | 201 | 18 | 0 | 0 | 0 | 0 | 0 | 0 | 0 | 0 | 0 | 0 | 0 | 0 | 0 | 0 | 0 | 0 | 0 | 0 | 0 | 0 | 0 | 0 | 0 | 40 | 0 | 0 | 0
d__Bacteria | [6 empty] | 0 | 0 | 0 | 0 | 0 | 0 | 0 | 0 | 0 | 0 | 0 | 0 | 0 | 0 | 0 | 0 | 0 | 0 | 0 | 0 | 0 | 0 | 0 | 0 | 0 | 0 | 0 | 0 | 0 | 0 | 0 | 0 | 0 | 0 | 0 | 0 | 0 | 0 | 0 | 0 | 0 | 0 | 0 | 0 | 0 | 0 | 0 | 0 | 0 | 0 | 16 | 0 | 0 | 0 | 0 | 0 | 0 | 0 | 0 | 0 | 0 | 0 | 0 | 0 | 0 | 13 | 0 | 0 | 0 | 0 | 0 | 0 | 0 | 0
d__Bacteria | [6 empty] | 0 | 0 | 0 | 0 | 0 | 0 | 0 | 0 | 0 | 0 | 0 | 0 | 0 | 0 | 0 | 0 | 0 | 0 | 0 | 0 | 0 | 0 | 0 | 0 | 0 | 0 | 0 | 0 | 0 | 0 | 0 | 0 | 0 | 0 | 0 | 0 | 0 | 0 | 0 | 0 | 0 | 0 | 0 | 0 | 0 | 0 | 0 | 0 | 0 | 0 | 0 | 0 | 0 | 0 | 0 | 0 | 0 | 0 | 0 | 0 | 0 | 0 | 0 | 10 | 0 | 0 | 0 | 0 | 0 | 0 | 0 | 0 | 0 | 0
d__Bacteria | [6 empty] | 0 | 0 | 0 | 0 | 0 | 0 | 0 | 0 | 0 | 0 | 0 | 0 | 0 | 0 | 0 | 0 | 0 | 0 | 0 | 0 | 0 | 0 | 0 | 0 | 0 | 0 | 0 | 0 | 0 | 0 | 0 | 0 | 0 | 0 | 0 | 0 | 0 | 0 | 0 | 0 | 0 | 0 | 0 | 0 | 0 | 0 | 0 | 0 | 0 | 0 | 0 | 0 | 0 | 0 | 0 | 0 | 0 | 0 | 2 | 0 | 0 | 0 | 0 | 0 | 0 | 0 | 0 | 0 | 0 | 0 | 0 | 0 | 0 | 0
d__Bacteria | [6 empty] | 0 | 0 | 0 | 0 | 0 | 0 | 0 | 0 | 0 | 0 | 0 | 0 | 0 | 0 | 0 | 0 | 0 | 0 | 0 | 0 | 0 | 0 | 0 | 0 | 0 | 49 | 0 | 0 | 0 | 0 | 0 | 0 | 0 | 0 | 111 | 0 | 0 | 0 | 0 | 0 | 0 | 0 | 0 | 0 | 0 | 0 | 0 | 0 | 0 | 0 | 0 | 0 | 272 | 0 | 0 | 0 | 0 | 0 | 0 | 0 | 0 | 0 | 128 | 0 | 0 | 0 | 0 | 0 | 0 | 0 | 0 | 0 | 0 | 0
d__Bacteria | [6 empty] | 0 | 0 | 0 | 0 | 0 | 2 | 0 | 0 | 0 | 0 | 0 | 0 | 0 | 0 | 0 | 0 | 0 | 0 | 0 | 0 | 0 | 0 | 0 | 0 | 0 | 0 | 0 | 0 | 0 | 0 | 0 | 0 | 0 | 0 | 0 | 0 | 0 | 0 | 0 | 0 | 0 | 0 | 0 | 0 | 0 | 0 | 0 | 0 | 0 | 0 | 0 | 0 | 0 | 0 | 0 | 0 | 0 | 0 | 0 | 0 | 0 | 0 | 0 | 0 | 0 | 0 | 0 | 0 | 0 | 0 | 0 | 0 | 0 | 0
d__Bacteria | [6 empty] | 0 | 0 | 0 | 0 | 0 | 0 | 0 | 0 | 0 | 0 | 0 | 0 | 0 | 0 | 0 | 0 | 0 | 0 | 0 | 0 | 0 | 0 | 0 | 0 | 0 | 0 | 0 | 0 | 0 | 0 | 0 | 0 | 0 | 0 | 0 | 0 | 0 | 0 | 0 | 0 | 0 | 0 | 0 | 0 | 0 | 0 | 0 | 0 | 12 | 0 | 0 | 0 | 0 | 0 | 0 | 0 | 0 | 0 | 0 | 0 | 0 | 0 | 0 | 0 | 0 | 0 | 0 | 0 | 0 | 0 | 0 | 0 | 0 | 0
d__Bacteria | [6 empty] | 0 | 0 | 0 | 0 | 0 | 0 | 0 | 0 | 0 | 0 | 0 | 0 | 0 | 0 | 0 | 0 | 0 | 0 | 0 | 0 | 0 | 0 | 0 | 0 | 0 | 0 | 0 | 0 | 0 | 0 | 0 | 0 | 0 | 0 | 0 | 0 | 0 | 0 | 0 | 0 | 0 | 0 | 0 | 0 | 0 | 0 | 0 | 0 | 0 | 0 | 0 | 0 | 0 | 0 | 0 | 0 | 0 | 0 | 0 | 0 | 0 | 0 | 0 | 11 | 0 | 0 | 0 | 0 | 0 | 0 | 0 | 0 | 0 | 0
d__Bacteria | [6 empty] | 0 | 0 | 0 | 0 | 0 | 0 | 0 | 0 | 0 | 0 | 0 | 0 | 0 | 0 | 0 | 0 | 0 | 0 | 0 | 0 | 0 | 0 | 0 | 0 | 0 | 0 | 0 | 0 | 0 | 0 | 0 | 0 | 0 | 0 | 0 | 0 | 0 | 0 | 0 | 0 | 0 | 0 | 0 | 0 | 0 | 0 | 0 | 0 | 0 | 0 | 0 | 0 | 0 | 0 | 0 | 0 | 0 | 0 | 0 | 0 | 0 | 0 | 0 | 37 | 0 | 0 | 0 | 0 | 0 | 0 | 0 | 0 | 0 | 0
d__Bacteria | [6 empty] | 0 | 0 | 0 | 0 | 0 | 0 | 0 | 0 | 0 | 0 | 0 | 0 | 0 | 0 | 0 | 0 | 0 | 0 | 0 | 0 | 0 | 0 | 0 | 0 | 0 | 0 | 0 | 0 | 0 | 0 | 0 | 0 | 0 | 0 | 0 | 0 | 0 | 0 | 0 | 0 | 0 | 0 | 0 | 0 | 0 | 0 | 0 | 0 | 0 | 12 | 0 | 0 | 0 | 0 | 0 | 0 | 0 | 0 | 0 | 0 | 0 | 0 | 0 | 0 | 0 | 0 | 0 | 0 | 0 | 0 | 0 | 0 | 0 | 0
d__Bacteria | [6 empty] | 16 | 0 | 0 | 0 | 0 | 0 | 0 | 0 | 0 | 0 | 0 | 0 | 0 | 0 | 0 | 0 | 0 | 0 | 0 | 0 | 0 | 0 | 0 | 0 | 0 | 0 | 0 | 0 | 0 | 0 | 0 | 0 | 0 | 0 | 0 | 0 | 0 | 0 | 0 | 0 | 0 | 0 | 0 | 0 | 0 | 0 | 0 | 0 | 0 | 0 | 0 | 0 | 0 | 0 | 0 | 0 | 0 | 0 | 0 | 0 | 0 | 0 | 0 | 0 | 0 | 0 | 0 | 0 | 0 | 0 | 0 | 0 | 0 | 0
d__Bacteria | [6 empty] | 0 | 0 | 0 | 0 | 0 | 0 | 0 | 0 | 0 | 0 | 0 | 0 | 0 | 0 | 0 | 0 | 0 | 0 | 0 | 0 | 0 | 0 | 0 | 0 | 0 | 0 | 0 | 0 | 0 | 0 | 0 | 0 | 0 | 0 | 0 | 0 | 0 | 0 | 0 | 0 | 0 | 0 | 0 | 0 | 0 | 0 | 0 | 0 | 0 | 0 | 0 | 0 | 0 | 0 | 0 | 0 | 0 | 0 | 0 | 0 | 127 | 0 | 0 | 0 | 0 | 0 | 0 | 0 | 0 | 0 | 0 | 0 | 0 | 0
d__Bacteria | [6 empty] | 0 | 0 | 0 | 0 | 0 | 0 | 0 | 0 | 0 | 0 | 0 | 0 | 0 | 0 | 0 | 0 | 0 | 0 | 0 | 0 | 0 | 0 | 0 | 0 | 0 | 0 | 0 | 0 | 0 | 0 | 0 | 0 | 0 | 0 | 0 | 0 | 0 | 0 | 0 | 0 | 0 | 0 | 0 | 0 | 0 | 0 | 0 | 0 | 0 | 0 | 0 | 0 | 0 | 0 | 0 | 0 | 0 | 0 | 0 | 0 | 0 | 0 | 0 | 1 | 0 | 0 | 0 | 0 | 0 | 0 | 0 | 0 | 0 | 0
d__Bacteria | [6 empty] | 0 | 0 | 0 | 0 | 0 | 0 | 0 | 0 | 0 | 0 | 0 | 0 | 0 | 0 | 0 | 0 | 0 | 0 | 0 | 0 | 0 | 0 | 0 | 0 | 0 | 0 | 0 | 0 | 0 | 0 | 0 | 0 | 0 | 0 | 0 | 0 | 0 | 0 | 0 | 0 | 0 | 0 | 0 | 0 | 0 | 0 | 0 | 0 | 0 | 0 | 0 | 0 | 0 | 0 | 0 | 58 | 0 | 0 | 0 | 0 | 0 | 0 | 0 | 0 | 0 | 0 | 0 | 0 | 0 | 0 | 0 | 0 | 0 | 0
d__Bacteria | [6 empty] | 0 | 0 | 0 | 0 | 0 | 0 | 0 | 0 | 0 | 0 | 0 | 0 | 0 | 0 | 0 | 0 | 0 | 0 | 0 | 0 | 0 | 0 | 0 | 0 | 0 | 0 | 0 | 0 | 0 | 0 | 0 | 0 | 0 | 0 | 0 | 0 | 0 | 0 | 0 | 0 | 0 | 0 | 0 | 0 | 0 | 0 | 0 | 0 | 0 | 0 | 0 | 0 | 0 | 26 | 0 | 0 | 0 | 0 | 0 | 0 | 0 | 0 | 0 | 0 | 0 | 0 | 0 | 0 | 0 | 0 | 0 | 0 | 0 | 0
d__Bacteria | [6 empty] | 0 | 0 | 0 | 0 | 0 | 0 | 0 | 0 | 0 | 0 | 0 | 0 | 0 | 0 | 0 | 0 | 0 | 0 | 0 | 0 | 0 | 0 | 0 | 0 | 57 | 0 | 0 | 0 | 0 | 0 | 0 | 0 | 106 | 0 | 0 | 0 | 0 | 0 | 0 | 0 | 0 | 0 | 0 | 0 | 0 | 0 | 0 | 115 | 0 | 0 | 0 | 0 | 0 | 0 | 0 | 0 | 0 | 0 | 0 | 0 | 0 | 0 | 0 | 0 | 0 | 0 | 0 | 0 | 0 | 0 | 0 | 0 | 0 | 0
d__Bacteria | [6 empty] | 0 | 0 | 0 | 0 | 0 | 0 | 0 | 0 | 0 | 0 | 0 | 0 | 0 | 0 | 0 | 0 | 0 | 0 | 0 | 0 | 0 | 0 | 0 | 0 | 0 | 0 | 0 | 0 | 0 | 0 | 0 | 0 | 0 | 0 | 0 | 0 | 0 | 0 | 0 | 0 | 0 | 0 | 0 | 0 | 0 | 0 | 0 | 10 | 0 | 0 | 0 | 0 | 0 | 0 | 0 | 0 | 0 | 0 | 0 | 0 | 0 | 0 | 0 | 0 | 0 | 0 | 0 | 0 | 0 | 0 | 0 | 0 | 0 | 0
d__Bacteria | [6 empty] | 0 | 0 | 0 | 0 | 0 | 0 | 0 | 0 | 0 | 0 | 0 | 0 | 0 | 0 | 0 | 0 | 0 | 0 | 0 | 0 | 0 | 0 | 0 | 0 | 0 | 0 | 0 | 0 | 0 | 0 | 0 | 0 | 0 | 0 | 0 | 0 | 0 | 0 | 0 | 0 | 0 | 0 | 0 | 0 | 0 | 0 | 0 | 0 | 0 | 0 | 0 | 0 | 0 | 0 | 0 | 0 | 0 | 0 | 126 | 0 | 0 | 0 | 0 | 0 | 0 | 0 | 0 | 0 | 0 | 0 | 0 | 0 | 0 | 0
d__Bacteria | [6 empty] | 0 | 0 | 0 | 0 | 0 | 0 | 0 | 0 | 0 | 0 | 0 | 0 | 0 | 0 | 0 | 0 | 0 | 0 | 0 | 0 | 0 | 0 | 0 | 0 | 0 | 0 | 0 | 0 | 0 | 0 | 0 | 0 | 0 | 0 | 0 | 0 | 0 | 0 | 0 | 0 | 0 | 0 | 0 | 0 | 0 | 0 | 0 | 0 | 0 | 0 | 42 | 0 | 0 | 0 | 0 | 0 | 0 | 0 | 0 | 0 | 0 | 0 | 0 | 0 | 0 | 0 | 0 | 0 | 0 | 0 | 0 | 0 | 0 | 0
d__Bacteria | [6 empty] | 0 | 0 | 0 | 0 | 0 | 0 | 0 | 0 | 0 | 0 | 0 | 0 | 0 | 0 | 0 | 0 | 0 | 0 | 0 | 0 | 0 | 0 | 0 | 0 | 0 | 0 | 5 | 0 | 0 | 0 | 0 | 0 | 0 | 0 | 0 | 0 | 0 | 0 | 0 | 0 | 0 | 0 | 0 | 0 | 0 | 0 | 0 | 0 | 0 | 0 | 0 | 0 | 0 | 0 | 0 | 0 | 0 | 0 | 0 | 0 | 0 | 0 | 0 | 0 | 0 | 0 | 0 | 0 | 0 | 0 | 0 | 0 | 0 | 0
d__Bacteria | [6 empty] | 0 | 0 | 0 | 0 | 0 | 53 | 0 | 0 | 0 | 0 | 0 | 0 | 0 | 0 | 0 | 0 | 0 | 0 | 0 | 0 | 0 | 0 | 0 | 0 | 0 | 21 | 0 | 0 | 0 | 0 | 0 | 68 | 0 | 37 | 0 | 0 | 0 | 0 | 0 | 0 | 0 | 0 | 0 | 0 | 0 | 0 | 0 | 26 | 0 | 0 | 34 | 0 | 0 | 0 | 0 | 0 | 0 | 31 | 0 | 0 | 0 | 0 | 0 | 35 | 0 | 43 | 0 | 0 | 0 | 0 | 0 | 0 | 0 | 0
d__Bacteria | [6 empty] | 0 | 0 | 0 | 0 | 0 | 0 | 0 | 0 | 0 | 0 | 0 | 0 | 0 | 0 | 0 | 0 | 0 | 0 | 0 | 0 | 0 | 0 | 0 | 0 | 0 | 0 | 0 | 0 | 0 | 0 | 0 | 0 | 0 | 0 | 0 | 0 | 0 | 0 | 0 | 21 | 0 | 0 | 0 | 0 | 0 | 0 | 0 | 0 | 0 | 0 | 0 | 0 | 0 | 0 | 0 | 0 | 0 | 0 | 0 | 0 | 0 | 0 | 0 | 0 | 0 | 0 | 0 | 0 | 0 | 0 | 0 | 0 | 0 | 0
d__Bacteria | [6 empty] | 0 | 0 | 0 | 0 | 0 | 0 | 0 | 0 | 0 | 0 | 0 | 0 | 0 | 0 | 0 | 0 | 0 | 0 | 0 | 0 | 0 | 0 | 0 | 0 | 0 | 0 | 0 | 0 | 0 | 0 | 0 | 0 | 0 | 0 | 0 | 0 | 0 | 0 | 0 | 0 | 0 | 0 | 0 | 28 | 0 | 0 | 0 | 0 | 0 | 0 | 0 | 0 | 0 | 0 | 0 | 0 | 0 | 0 | 0 | 0 | 0 | 0 | 0 | 0 | 0 | 0 | 0 | 0 | 0 | 0 | 0 | 0 | 0 | 0
d__Bacteria | [6 empty] | 0 | 0 | 0 | 0 | 0 | 0 | 0 | 0 | 0 | 0 | 0 | 0 | 0 | 165 | 0 | 0 | 0 | 0 | 0 | 0 | 0 | 0 | 0 | 0 | 0 | 0 | 0 | 0 | 0 | 0 | 0 | 0 | 0 | 0 | 0 | 0 | 0 | 0 | 0 | 0 | 0 | 0 | 0 | 0 | 0 | 0 | 0 | 0 | 0 | 0 | 0 | 0 | 0 | 0 | 0 | 0 | 0 | 0 | 0 | 0 | 0 | 0 | 93 | 0 | 0 | 0 | 0 | 0 | 0 | 0 | 0 | 0 | 0 | 0
d__Bacteria | [6 empty] | 0 | 0 | 0 | 245 | 0 | 186 | 729 | 0 | 0 | 81 | 71 | 192 | 0 | 0 | 0 | 0 | 0 | 148 | 550 | 0 | 0 | 0 | 0 | 0 | 0 | 0 | 0 | 0 | 0 | 0 | 0 | 0 | 0 | 0 | 0 | 0 | 0 | 0 | 0 | 0 | 0 | 0 | 0 | 0 | 0 | 0 | 0 | 0 | 0 | 0 | 0 | 0 | 0 | 0 | 0 | 0 | 0 | 0 | 0 | 0 | 0 | 0 | 0 | 0 | 0 | 0 | 0 | 0 | 0 | 0 | 0 | 0 | 0 | 0
d__Bacteria | [6 empty] | 0 | 0 | 0 | 0 | 0 | 0 | 0 | 0 | 0 | 0 | 0 | 0 | 0 | 0 | 0 | 0 | 0 | 0 | 0 | 0 | 0 | 0 | 0 | 0 | 0 | 0 | 0 | 0 | 0 | 0 | 0 | 0 | 0 | 0 | 0 | 0 | 0 | 51 | 0 | 0 | 0 | 0 | 0 | 0 | 0 | 0 | 0 | 0 | 0 | 0 | 0 | 0 | 0 | 0 | 0 | 0 | 0 | 0 | 0 | 0 | 0 | 0 | 0 | 0 | 0 | 0 | 0 | 0 | 0 | 0 | 0 | 0 | 0 | 0
d__Bacteria | [6 empty] | 0 | 0 | 0 | 0 | 0 | 0 | 0 | 0 | 0 | 0 | 0 | 0 | 0 | 0 | 0 | 0 | 0 | 0 | 0 | 0 | 0 | 0 | 0 | 0 | 0 | 0 | 0 | 0 | 0 | 0 | 0 | 0 | 0 | 0 | 23 | 0 | 0 | 0 | 0 | 0 | 0 | 0 | 0 | 0 | 0 | 0 | 0 | 0 | 0 | 0 | 0 | 0 | 0 | 0 | 0 | 0 | 0 | 0 | 0 | 0 | 0 | 0 | 0 | 0 | 0 | 0 | 0 | 0 | 0 | 0 | 0 | 0 | 0 | 0
d__Bacteria | [6 empty] | 0 | 0 | 0 | 0 | 0 | 0 | 0 | 0 | 0 | 0 | 0 | 0 | 0 | 0 | 0 | 0 | 0 | 0 | 0 | 0 | 0 | 0 | 0 | 0 | 0 | 0 | 0 | 0 | 0 | 0 | 0 | 0 | 0 | 0 | 0 | 0 | 0 | 0 | 0 | 0 | 0 | 0 | 0 | 0 | 0 | 0 | 0 | 0 | 0 | 0 | 0 | 0 | 0 | 0 | 0 | 0 | 16 | 0 | 0 | 0 | 0 | 0 | 0 | 0 | 0 | 0 | 0 | 0 | 0 | 0 | 0 | 0 | 0 | 0
d__Bacteria | [6 empty] | 0 | 0 | 0 | 0 | 0 | 0 | 0 | 0 | 0 | 0 | 0 | 0 | 0 | 0 | 0 | 0 | 0 | 0 | 0 | 0 | 0 | 0 | 0 | 0 | 0 | 0 | 0 | 0 | 0 | 0 | 0 | 0 | 0 | 0 | 0 | 0 | 0 | 0 | 0 | 0 | 0 | 0 | 0 | 0 | 0 | 30 | 0 | 0 | 0 | 0 | 0 | 0 | 0 | 0 | 0 | 0 | 0 | 0 | 0 | 0 | 0 | 0 | 0 | 0 | 0 | 0 | 0 | 0 | 0 | 0 | 0 | 0 | 0 | 0
d__Bacteria | [6 empty] | 0 | 0 | 0 | 0 | 0 | 0 | 0 | 0 | 0 | 0 | 0 | 0 | 0 | 0 | 0 | 0 | 0 | 0 | 0 | 0 | 0 | 0 | 0 | 0 | 0 | 0 | 0 | 0 | 0 | 0 | 0 | 0 | 0 | 0 | 0 | 6 | 0 | 0 | 0 | 0 | 0 | 0 | 0 | 0 | 0 | 0 | 0 | 0 | 0 | 0 | 0 | 0 | 0 | 0 | 0 | 0 | 0 | 0 | 0 | 0 | 0 | 0 | 0 | 0 | 0 | 0 | 0 | 0 | 0 | 0 | 0 | 0 | 0 | 0
d__Bacteria | [6 empty] | 62 | 0 | 0 | 0 | 0 | 49 | 0 | 35 | 0 | 0 | 0 | 0 | 33 | 56 | 0 | 0 | 0 | 0 | 0 | 0 | 0 | 0 | 0 | 0 | 0 | 0 | 0 | 0 | 0 | 0 | 62 | 57 | 0 | 0 | 30 | 0 | 0 | 0 | 0 | 0 | 0 | 24 | 0 | 0 | 0 | 0 | 0 | 53 | 0 | 55 | 44 | 0 | 0 | 0 | 0 | 0 | 0 | 0 | 0 | 0 | 0 | 27 | 42 | 40 | 0 | 53 | 0 | 0 | 0 | 0 | 0 | 0 | 0 | 0
d__Bacteria | [6 empty] | 0 | 0 | 0 | 0 | 0 | 0 | 0 | 0 | 0 | 0 | 0 | 0 | 0 | 0 | 0 | 0 | 0 | 0 | 0 | 0 | 0 | 0 | 0 | 0 | 0 | 0 | 0 | 0 | 0 | 0 | 0 | 0 | 0 | 0 | 0 | 0 | 0 | 0 | 0 | 0 | 0 | 0 | 0 | 0 | 0 | 0 | 0 | 0 | 0 | 0 | 16 | 0 | 0 | 0 | 0 | 0 | 0 | 41 | 0 | 0 | 0 | 0 | 0 | 0 | 0 | 0 | 0 | 0 | 0 | 0 | 0 | 0 | 0 | 0
d__Bacteria | [6 empty] | 0 | 0 | 0 | 0 | 0 | 0 | 0 | 16 | 0 | 0 | 0 | 0 | 34 | 0 | 0 | 0 | 0 | 0 | 0 | 0 | 0 | 0 | 0 | 0 | 0 | 0 | 0 | 0 | 0 | 0 | 49 | 95 | 0 | 0 | 52 | 116 | 0 | 0 | 0 | 47 | 160 | 0 | 32 | 0 | 0 | 201 | 0 | 0 | 0 | 0 | 0 | 0 | 0 | 0 | 0 | 0 | 0 | 0 | 0 | 0 | 0 | 0 | 29 | 0 | 0 | 0 | 0 | 0 | 0 | 0 | 0 | 0 | 0 | 0
d__Bacteria | [6 empty] | 0 | 0 | 0 | 0 | 0 | 0 | 0 | 0 | 0 | 0 | 0 | 0 | 0 | 0 | 0 | 0 | 0 | 0 | 0 | 0 | 0 | 0 | 0 | 0 | 0 | 0 | 0 | 0 | 0 | 0 | 0 | 0 | 0 | 3 | 0 | 0 | 0 | 0 | 0 | 0 | 0 | 0 | 0 | 0 | 0 | 0 | 0 | 0 | 0 | 0 | 0 | 0 | 0 | 0 | 0 | 0 | 0 | 0 | 0 | 0 | 0 | 0 | 0 | 0 | 0 | 0 | 0 | 0 | 0 | 0 | 0 | 0 | 0 | 0
d__Bacteria | [6 empty] | 0 | 0 | 0 | 0 | 0 | 0 | 0 | 0 | 0 | 51 | 0 | 0 | 0 | 0 | 0 | 0 | 0 | 0 | 0 | 0 | 0 | 0 | 0 | 0 | 0 | 0 | 0 | 0 | 0 | 0 | 0 | 0 | 34 | 0 | 0 | 0 | 0 | 0 | 0 | 0 | 0 | 0 | 0 | 0 | 0 | 0 | 0 | 0 | 0 | 0 | 0 | 0 | 0 | 0 | 0 | 0 | 74 | 0 | 0 | 0 | 0 | 0 | 0 | 0 | 74 | 0 | 0 | 0 | 0 | 0 | 0 | 0 | 0 | 0
d__Bacteria | [6 empty] | 0 | 0 | 0 | 0 | 0 | 0 | 0 | 0 | 0 | 0 | 0 | 0 | 0 | 0 | 0 | 0 | 0 | 0 | 0 | 0 | 0 | 0 | 0 | 0 | 0 | 0 | 0 | 2 | 0 | 0 | 0 | 0 | 0 | 0 | 0 | 0 | 0 | 0 | 0 | 0 | 0 | 0 | 0 | 0 | 0 | 0 | 0 | 0 | 0 | 0 | 0 | 0 | 0 | 0 | 0 | 0 | 0 | 0 | 0 | 0 | 0 | 0 | 0 | 0 | 0 | 0 | 0 | 0 | 0 | 0 | 0 | 0 | 0 | 0
d__Bacteria | [6 empty] | 0 | 0 | 0 | 0 | 0 | 0 | 0 | 0 | 0 | 0 | 0 | 0 | 0 | 0 | 0 | 0 | 0 | 0 | 0 | 0 | 0 | 0 | 0 | 0 | 0 | 0 | 0 | 0 | 0 | 0 | 0 | 0 | 0 | 0 | 0 | 0 | 0 | 0 | 0 | 0 | 0 | 0 | 0 | 0 | 0 | 0 | 47 | 0 | 0 | 130 | 52 | 0 | 0 | 0 | 0 | 0 | 0 | 0 | 0 | 278 | 0 | 0 | 0 | 0 | 0 | 0 | 0 | 0 | 0 | 0 | 0 | 0 | 0 | 0
d__Bacteria | [6 empty] | 0 | 0 | 0 | 0 | 0 | 0 | 0 | 94 | 0 | 0 | 0 | 0 | 0 | 106 | 0 | 0 | 0 | 0 | 0 | 0 | 0 | 0 | 0 | 0 | 0 | 0 | 0 | 0 | 0 | 0 | 0 | 0 | 0 | 0 | 0 | 0 | 0 | 0 | 0 | 0 | 0 | 0 | 0 | 0 | 0 | 0 | 0 | 0 | 0 | 0 | 0 | 0 | 0 | 0 | 0 | 0 | 0 | 0 | 0 | 0 | 0 | 0 | 0 | 0 | 0 | 0 | 0 | 0 | 0 | 0 | 0 | 0 | 0 | 0
d__Bacteria | [6 empty] | 0 | 0 | 0 | 0 | 0 | 0 | 0 | 0 | 0 | 0 | 0 | 0 | 0 | 0 | 0 | 0 | 0 | 0 | 0 | 0 | 0 | 0 | 0 | 0 | 0 | 0 | 0 | 0 | 0 | 0 | 0 | 0 | 0 | 0 | 0 | 0 | 0 | 114 | 0 | 0 | 0 | 0 | 0 | 0 | 0 | 0 | 0 | 0 | 0 | 0 | 0 | 0 | 0 | 0 | 0 | 0 | 0 | 0 | 0 | 0 | 0 | 0 | 0 | 0 | 0 | 0 | 192 | 0 | 0 | 0 | 0 | 178 | 0 | 115
d__Bacteria | [6 empty] | 0 | 0 | 0 | 0 | 0 | 0 | 0 | 0 | 0 | 0 | 0 | 0 | 0 | 0 | 0 | 0 | 0 | 0 | 0 | 0 | 0 | 0 | 0 | 0 | 0 | 0 | 0 | 0 | 0 | 0 | 0 | 0 | 0 | 0 | 0 | 0 | 0 | 0 | 0 | 0 | 0 | 0 | 0 | 0 | 0 | 0 | 0 | 0 | 0 | 0 | 0 | 0 | 0 | 0 | 0 | 0 | 0 | 0 | 0 | 0 | 176 | 0 | 0 | 0 | 0 | 0 | 0 | 120 | 0 | 0 | 0 | 0 | 0 | 0
d__Bacteria | [6 empty] | 0 | 0 | 0 | 0 | 0 | 0 | 0 | 0 | 0 | 0 | 0 | 0 | 0 | 0 | 0 | 0 | 0 | 0 | 0 | 0 | 0 | 0 | 0 | 0 | 0 | 0 | 0 | 0 | 0 | 0 | 0 | 0 | 0 | 0 | 0 | 0 | 0 | 0 | 0 | 0 | 0 | 0 | 0 | 0 | 0 | 0 | 0 | 0 | 0 | 0 | 0 | 0 | 0 | 0 | 0 | 0 | 0 | 0 | 0 | 0 | 0 | 0 | 0 | 0 | 0 | 0 | 0 | 49 | 0 | 0 | 0 | 0 | 0 | 0
d__Bacteria | [6 empty] | 0 | 0 | 0 | 0 | 0 | 0 | 0 | 0 | 0 | 0 | 0 | 0 | 0 | 0 | 0 | 0 | 0 | 0 | 0 | 0 | 0 | 0 | 0 | 0 | 0 | 0 | 0 | 0 | 0 | 0 | 0 | 0 | 0 | 0 | 0 | 0 | 0 | 0 | 0 | 0 | 0 | 0 | 0 | 0 | 0 | 0 | 0 | 0 | 0 | 0 | 0 | 0 | 0 | 0 | 0 | 0 | 0 | 0 | 0 | 0 | 0 | 0 | 22 | 0 | 0 | 0 | 0 | 0 | 0 | 0 | 0 | 0 | 0 | 0
d__Bacteria | [6 empty] | 0 | 0 | 0 | 0 | 0 | 0 | 0 | 0 | 0 | 0 | 0 | 0 | 0 | 0 | 0 | 0 | 0 | 0 | 0 | 0 | 0 | 0 | 0 | 0 | 0 | 0 | 0 | 0 | 0 | 0 | 0 | 0 | 0 | 0 | 0 | 0 | 0 | 0 | 0 | 0 | 0 | 0 | 0 | 0 | 0 | 0 | 0 | 0 | 0 | 0 | 0 | 0 | 0 | 0 | 0 | 0 | 0 | 0 | 0 | 0 | 0 | 0 | 0 | 0 | 13 | 0 | 0 | 0 | 0 | 0 | 0 | 0 | 0 | 0
d__Bacteria | [6 empty] | 0 | 0 | 0 | 0 | 0 | 0 | 0 | 0 | 0 | 0 | 0 | 0 | 0 | 0 | 0 | 0 | 0 | 0 | 0 | 0 | 0 | 0 | 0 | 0 | 0 | 46 | 0 | 0 | 0 | 0 | 0 | 0 | 0 | 0 | 0 | 0 | 0 | 0 | 0 | 0 | 0 | 0 | 0 | 0 | 0 | 0 | 0 | 0 | 0 | 0 | 0 | 0 | 0 | 0 | 0 | 0 | 0 | 0 | 0 | 0 | 0 | 0 | 0 | 0 | 0 | 0 | 0 | 0 | 0 | 0 | 0 | 0 | 0 | 0
d__Bacteria | [6 empty] | 0 | 0 | 0 | 0 | 0 | 0 | 0 | 0 | 0 | 0 | 0 | 0 | 0 | 0 | 0 | 0 | 0 | 0 | 0 | 0 | 0 | 0 | 0 | 0 | 31 | 29 | 0 | 0 | 0 | 0 | 0 | 0 | 0 | 94 | 0 | 0 | 0 | 0 | 0 | 0 | 0 | 0 | 0 | 0 | 0 | 0 | 0 | 74 | 0 | 0 | 0 | 0 | 0 | 0 | 0 | 0 | 0 | 0 | 0 | 0 | 0 | 0 | 152 | 0 | 0 | 104 | 0 | 0 | 0 | 0 | 0 | 0 | 0 | 0
d__Bacteria | [6 empty] | 0 | 0 | 0 | 0 | 0 | 0 | 0 | 0 | 0 | 0 | 0 | 0 | 0 | 0 | 0 | 0 | 0 | 0 | 0 | 0 | 0 | 0 | 0 | 0 | 0 | 0 | 0 | 0 | 0 | 0 | 0 | 0 | 0 | 0 | 0 | 0 | 0 | 0 | 0 | 0 | 0 | 0 | 0 | 0 | 0 | 0 | 0 | 0 | 0 | 0 | 0 | 0 | 0 | 0 | 0 | 0 | 0 | 0 | 0 | 0 | 0 | 0 | 0 | 0 | 0 | 0 | 0 | 0 | 0 | 0 | 9 | 0 | 0 | 0
d__Bacteria | [6 empty] | 0 | 0 | 0 | 0 | 0 | 0 | 0 | 0 | 0 | 0 | 0 | 0 | 0 | 0 | 0 | 0 | 0 | 0 | 0 | 0 | 0 | 0 | 0 | 0 | 0 | 0 | 0 | 0 | 0 | 0 | 0 | 0 | 0 | 0 | 0 | 0 | 0 | 0 | 0 | 0 | 0 | 0 | 0 | 0 | 0 | 0 | 0 | 0 | 0 | 21 | 0 | 0 | 0 | 0 | 0 | 0 | 0 | 0 | 0 | 0 | 0 | 0 | 0 | 0 | 0 | 0 | 0 | 0 | 0 | 0 | 0 | 0 | 0 | 0
d__Bacteria | [6 empty] | 0 | 0 | 0 | 0 | 0 | 0 | 0 | 0 | 0 | 0 | 0 | 0 | 0 | 0 | 0 | 0 | 0 | 0 | 0 | 0 | 0 | 0 | 0 | 0 | 0 | 0 | 0 | 0 | 0 | 0 | 0 | 0 | 0 | 0 | 0 | 0 | 0 | 0 | 0 | 0 | 0 | 0 | 0 | 0 | 0 | 0 | 0 | 0 | 0 | 0 | 0 | 0 | 0 | 0 | 0 | 0 | 0 | 0 | 0 | 0 | 0 | 0 | 1 | 0 | 0 | 0 | 0 | 0 | 0 | 0 | 0 | 0 | 0 | 0
d__Bacteria | [6 empty] | 0 | 0 | 0 | 0 | 0 | 0 | 0 | 0 | 0 | 0 | 0 | 0 | 0 | 0 | 0 | 0 | 0 | 0 | 0 | 0 | 0 | 0 | 0 | 0 | 0 | 0 | 0 | 0 | 0 | 0 | 0 | 0 | 56 | 0 | 0 | 0 | 0 | 0 | 0 | 0 | 0 | 0 | 0 | 0 | 0 | 0 | 0 | 0 | 0 | 0 | 0 | 0 | 0 | 0 | 0 | 0 | 0 | 0 | 0 | 0 | 0 | 0 | 0 | 0 | 0 | 0 | 0 | 0 | 0 | 0 | 0 | 0 | 0 | 0
d__Bacteria | [6 empty] | 0 | 0 | 0 | 0 | 0 | 0 | 0 | 0 | 0 | 0 | 0 | 0 | 0 | 0 | 0 | 0 | 0 | 0 | 0 | 0 | 0 | 0 | 0 | 0 | 0 | 0 | 0 | 0 | 0 | 0 | 0 | 0 | 0 | 0 | 0 | 0 | 0 | 0 | 0 | 0 | 0 | 0 | 0 | 0 | 0 | 0 | 0 | 0 | 0 | 0 | 0 | 0 | 0 | 0 | 0 | 0 | 0 | 0 | 0 | 0 | 0 | 0 | 0 | 0 | 0 | 0 | 0 | 0 | 11 | 0 | 0 | 0 | 0 | 0
d__Bacteria | [6 empty] | 0 | 0 | 0 | 0 | 0 | 0 | 0 | 0 | 0 | 0 | 0 | 0 | 0 | 0 | 0 | 0 | 0 | 0 | 0 | 0 | 0 | 0 | 0 | 0 | 0 | 0 | 0 | 0 | 0 | 0 | 0 | 0 | 0 | 0 | 0 | 46 | 0 | 0 | 0 | 0 | 0 | 0 | 0 | 0 | 0 | 0 | 0 | 0 | 0 | 0 | 0 | 0 | 0 | 0 | 0 | 0 | 0 | 0 | 0 | 0 | 0 | 0 | 0 | 0 | 0 | 0 | 0 | 0 | 0 | 0 | 0 | 0 | 0 | 0
d__Bacteria | [6 empty] | 0 | 0 | 0 | 0 | 0 | 0 | 0 | 0 | 0 | 0 | 0 | 0 | 0 | 0 | 0 | 0 | 0 | 0 | 0 | 0 | 0 | 0 | 0 | 0 | 0 | 0 | 0 | 0 | 0 | 0 | 0 | 0 | 3 | 0 | 0 | 0 | 0 | 0 | 0 | 0 | 0 | 0 | 0 | 0 | 0 | 0 | 0 | 0 | 0 | 0 | 0 | 0 | 0 | 0 | 0 | 0 | 0 | 0 | 0 | 0 | 0 | 0 | 0 | 0 | 0 | 0 | 0 | 0 | 0 | 0 | 0 | 0 | 0 | 0
d__Bacteria | [6 empty] | 0 | 0 | 0 | 0 | 0 | 0 | 0 | 0 | 0 | 0 | 0 | 0 | 3 | 0 | 0 | 0 | 0 | 0 | 0 | 0 | 0 | 0 | 0 | 0 | 0 | 0 | 0 | 0 | 0 | 0 | 0 | 0 | 0 | 0 | 0 | 0 | 0 | 0 | 0 | 0 | 0 | 0 | 0 | 0 | 0 | 0 | 0 | 0 | 0 | 0 | 0 | 0 | 0 | 0 | 0 | 0 | 0 | 0 | 0 | 0 | 0 | 0 | 0 | 0 | 0 | 0 | 0 | 0 | 0 | 0 | 0 | 0 | 0 | 0
d__Bacteria | [6 empty] | 0 | 0 | 0 | 0 | 0 | 0 | 0 | 0 | 0 | 0 | 0 | 0 | 0 | 0 | 0 | 0 | 0 | 0 | 0 | 0 | 0 | 0 | 0 | 0 | 0 | 0 | 0 | 0 | 0 | 0 | 0 | 0 | 0 | 0 | 0 | 0 | 0 | 0 | 0 | 0 | 0 | 0 | 0 | 0 | 0 | 0 | 0 | 0 | 0 | 0 | 0 | 0 | 0 | 0 | 0 | 0 | 0 | 0 | 0 | 0 | 0 | 10 | 0 | 0 | 0 | 0 | 0 | 0 | 0 | 0 | 0 | 0 | 0 | 0
d__Bacteria | [6 empty] | 0 | 0 | 0 | 0 | 0 | 0 | 0 | 0 | 0 | 0 | 0 | 0 | 0 | 0 | 0 | 0 | 0 | 0 | 0 | 0 | 0 | 0 | 0 | 0 | 0 | 0 | 0 | 0 | 0 | 0 | 0 | 0 | 0 | 0 | 0 | 22 | 0 | 0 | 0 | 0 | 0 | 0 | 0 | 0 | 0 | 0 | 0 | 0 | 0 | 0 | 0 | 0 | 0 | 0 | 0 | 0 | 0 | 0 | 0 | 0 | 0 | 0 | 0 | 0 | 0 | 0 | 0 | 0 | 0 | 0 | 0 | 0 | 0 | 0
d__Bacteria | [6 empty] | 0 | 0 | 0 | 0 | 0 | 0 | 0 | 0 | 0 | 0 | 0 | 0 | 0 | 0 | 0 | 0 | 0 | 0 | 0 | 0 | 0 | 0 | 0 | 0 | 0 | 0 | 0 | 0 | 0 | 0 | 0 | 0 | 99 | 0 | 0 | 0 | 0 | 0 | 0 | 0 | 0 | 0 | 48 | 0 | 0 | 0 | 0 | 0 | 0 | 49 | 0 | 0 | 0 | 0 | 0 | 0 | 0 | 0 | 0 | 0 | 0 | 145 | 0 | 0 | 50 | 0 | 0 | 0 | 0 | 0 | 0 | 0 | 0 | 0
d__Bacteria | [6 empty] | 0 | 0 | 0 | 0 | 0 | 0 | 0 | 0 | 0 | 0 | 0 | 0 | 11 | 0 | 0 | 0 | 0 | 0 | 0 | 0 | 0 | 0 | 0 | 0 | 0 | 0 | 0 | 0 | 0 | 0 | 0 | 0 | 0 | 0 | 0 | 0 | 0 | 0 | 0 | 0 | 0 | 0 | 0 | 0 | 0 | 0 | 0 | 0 | 0 | 0 | 0 | 0 | 0 | 0 | 0 | 0 | 0 | 0 | 0 | 0 | 0 | 0 | 0 | 0 | 0 | 0 | 0 | 0 | 0 | 0 | 0 | 0 | 0 | 0
d__Bacteria | [6 empty] | 0 | 0 | 0 | 0 | 0 | 0 | 0 | 0 | 0 | 0 | 0 | 0 | 0 | 0 | 0 | 0 | 0 | 0 | 0 | 0 | 0 | 0 | 0 | 0 | 0 | 0 | 0 | 0 | 0 | 0 | 0 | 0 | 0 | 0 | 0 | 0 | 0 | 0 | 0 | 0 | 0 | 0 | 0 | 0 | 0 | 0 | 0 | 0 | 0 | 0 | 0 | 0 | 0 | 0 | 0 | 39 | 0 | 0 | 0 | 0 | 0 | 0 | 0 | 0 | 0 | 0 | 0 | 0 | 0 | 0 | 0 | 0 | 0 | 0
d__Bacteria | [6 empty] | 0 | 0 | 0 | 0 | 0 | 0 | 0 | 34 | 0 | 0 | 0 | 0 | 0 | 0 | 0 | 0 | 0 | 0 | 0 | 0 | 0 | 0 | 0 | 0 | 0 | 0 | 0 | 0 | 0 | 0 | 0 | 0 | 0 | 0 | 0 | 0 | 0 | 0 | 0 | 0 | 0 | 0 | 0 | 0 | 0 | 0 | 0 | 0 | 0 | 0 | 0 | 0 | 0 | 0 | 0 | 0 | 0 | 0 | 0 | 0 | 0 | 0 | 0 | 0 | 0 | 0 | 0 | 0 | 0 | 0 | 0 | 0 | 0 | 0
d__Bacteria | [6 empty] | 0 | 0 | 0 | 0 | 0 | 0 | 0 | 0 | 0 | 0 | 0 | 0 | 0 | 0 | 0 | 0 | 0 | 0 | 0 | 0 | 0 | 0 | 0 | 0 | 0 | 0 | 0 | 0 | 0 | 0 | 0 | 0 | 0 | 0 | 39 | 0 | 0 | 0 | 0 | 0 | 0 | 0 | 0 | 0 | 0 | 0 | 0 | 0 | 0 | 0 | 0 | 0 | 0 | 0 | 0 | 0 | 0 | 0 | 0 | 0 | 0 | 0 | 0 | 0 | 0 | 0 | 0 | 0 | 0 | 0 | 0 | 0 | 0 | 0
d__Bacteria | [6 empty] | 0 | 0 | 0 | 33 | 0 | 0 | 0 | 0 | 0 | 0 | 0 | 0 | 0 | 0 | 0 | 0 | 0 | 0 | 0 | 0 | 0 | 0 | 0 | 0 | 0 | 0 | 0 | 0 | 0 | 0 | 0 | 0 | 0 | 0 | 0 | 0 | 0 | 0 | 0 | 0 | 0 | 0 | 0 | 0 | 0 | 0 | 0 | 0 | 0 | 0 | 0 | 0 | 0 | 0 | 0 | 0 | 0 | 0 | 0 | 0 | 0 | 0 | 0 | 0 | 0 | 0 | 0 | 0 | 0 | 0 | 0 | 0 | 0 | 0
d__Bacteria | [6 empty] | 0 | 0 | 0 | 0 | 0 | 0 | 0 | 0 | 0 | 0 | 0 | 0 | 0 | 0 | 0 | 0 | 0 | 0 | 0 | 0 | 0 | 0 | 0 | 0 | 6 | 0 | 0 | 0 | 0 | 0 | 0 | 0 | 0 | 0 | 0 | 0 | 0 | 0 | 0 | 0 | 0 | 0 | 0 | 0 | 0 | 0 | 0 | 0 | 0 | 0 | 0 | 0 | 0 | 0 | 0 | 0 | 0 | 0 | 0 | 0 | 0 | 0 | 0 | 0 | 0 | 0 | 0 | 0 | 0 | 0 | 0 | 0 | 0 | 0
d__Bacteria | [6 empty] | 0 | 0 | 0 | 0 | 0 | 0 | 0 | 0 | 0 | 0 | 0 | 0 | 3 | 0 | 0 | 0 | 0 | 0 | 0 | 0 | 0 | 0 | 0 | 0 | 0 | 0 | 0 | 0 | 0 | 0 | 0 | 0 | 0 | 0 | 0 | 0 | 0 | 0 | 0 | 0 | 0 | 0 | 0 | 0 | 0 | 0 | 0 | 0 | 0 | 0 | 0 | 0 | 0 | 0 | 0 | 0 | 0 | 0 | 0 | 0 | 0 | 0 | 0 | 0 | 0 | 0 | 0 | 0 | 0 | 0 | 0 | 0 | 0 | 0
d__Bacteria | [6 empty] | 0 | 0 | 0 | 0 | 0 | 0 | 0 | 0 | 0 | 0 | 0 | 0 | 0 | 0 | 0 | 0 | 0 | 0 | 0 | 0 | 1 | 0 | 0 | 0 | 0 | 0 | 0 | 0 | 0 | 0 | 0 | 0 | 0 | 0 | 0 | 0 | 0 | 0 | 0 | 0 | 0 | 0 | 0 | 0 | 0 | 0 | 0 | 0 | 0 | 0 | 0 | 0 | 0 | 0 | 0 | 0 | 0 | 0 | 0 | 0 | 0 | 0 | 0 | 0 | 0 | 0 | 0 | 0 | 0 | 0 | 0 | 0 | 0 | 0
d__Bacteria | [6 empty] | 0 | 0 | 0 | 0 | 0 | 0 | 0 | 0 | 0 | 0 | 0 | 0 | 0 | 0 | 0 | 0 | 0 | 0 | 0 | 0 | 0 | 0 | 0 | 0 | 0 | 0 | 0 | 0 | 0 | 0 | 0 | 0 | 0 | 0 | 0 | 0 | 0 | 0 | 0 | 0 | 0 | 0 | 0 | 0 | 0 | 0 | 0 | 0 | 0 | 0 | 0 | 0 | 0 | 0 | 0 | 0 | 0 | 0 | 0 | 0 | 0 | 0 | 0 | 0 | 218 | 0 | 0 | 0 | 0 | 0 | 0 | 0 | 0 | 0
d__Bacteria | [6 empty] | 0 | 0 | 0 | 0 | 0 | 0 | 0 | 0 | 0 | 0 | 0 | 0 | 0 | 0 | 0 | 0 | 0 | 0 | 0 | 0 | 0 | 0 | 0 | 0 | 0 | 0 | 0 | 0 | 0 | 0 | 0 | 0 | 0 | 0 | 0 | 0 | 0 | 0 | 0 | 0 | 0 | 0 | 0 | 0 | 192 | 0 | 0 | 0 | 0 | 0 | 0 | 0 | 0 | 0 | 0 | 0 | 0 | 0 | 0 | 0 | 0 | 0 | 0 | 0 | 0 | 0 | 0 | 0 | 0 | 0 | 0 | 0 | 0 | 0
d__Bacteria | [6 empty] | 0 | 0 | 0 | 0 | 0 | 0 | 0 | 0 | 0 | 0 | 0 | 76 | 0 | 0 | 0 | 0 | 0 | 0 | 0 | 0 | 0 | 0 | 0 | 0 | 0 | 0 | 0 | 0 | 0 | 0 | 0 | 0 | 0 | 0 | 0 | 0 | 0 | 0 | 0 | 0 | 0 | 0 | 0 | 0 | 0 | 0 | 0 | 0 | 0 | 0 | 0 | 0 | 170 | 0 | 0 | 0 | 0 | 0 | 0 | 0 | 0 | 0 | 0 | 0 | 0 | 0 | 0 | 0 | 0 | 0 | 0 | 0 | 0 | 0
d__Bacteria | [6 empty] | 0 | 0 | 0 | 0 | 0 | 0 | 0 | 0 | 0 | 0 | 0 | 0 | 0 | 0 | 0 | 0 | 0 | 0 | 0 | 7 | 0 | 0 | 0 | 0 | 0 | 0 | 0 | 0 | 0 | 2 | 0 | 0 | 0 | 14 | 0 | 0 | 0 | 0 | 0 | 0 | 0 | 0 | 0 | 0 | 0 | 0 | 0 | 0 | 0 | 0 | 0 | 0 | 38 | 0 | 0 | 0 | 0 | 0 | 0 | 0 | 0 | 0 | 0 | 0 | 0 | 0 | 0 | 0 | 0 | 0 | 0 | 0 | 0 | 0
d__Bacteria | [6 empty] | 0 | 0 | 0 | 0 | 0 | 0 | 0 | 0 | 0 | 0 | 0 | 0 | 0 | 0 | 0 | 0 | 0 | 0 | 0 | 0 | 0 | 0 | 0 | 0 | 0 | 0 | 0 | 0 | 0 | 0 | 0 | 0 | 0 | 0 | 0 | 0 | 0 | 0 | 0 | 0 | 0 | 0 | 0 | 0 | 0 | 0 | 0 | 0 | 0 | 50 | 0 | 0 | 0 | 0 | 0 | 12 | 0 | 0 | 0 | 0 | 0 | 0 | 0 | 0 | 0 | 0 | 0 | 0 | 0 | 0 | 0 | 0 | 0 | 0
d__Bacteria | [6 empty] | 24 | 0 | 0 | 0 | 0 | 0 | 0 | 0 | 0 | 0 | 32 | 0 | 0 | 0 | 0 | 0 | 0 | 41 | 0 | 0 | 0 | 0 | 0 | 0 | 0 | 0 | 0 | 0 | 0 | 0 | 0 | 0 | 0 | 0 | 0 | 27 | 0 | 0 | 0 | 0 | 0 | 0 | 0 | 0 | 0 | 0 | 0 | 39 | 0 | 0 | 0 | 0 | 0 | 0 | 0 | 0 | 0 | 0 | 0 | 0 | 0 | 0 | 43 | 0 | 84 | 0 | 0 | 0 | 0 | 0 | 0 | 0 | 0 | 0
d__Bacteria | [6 empty] | 7 | 0 | 0 | 0 | 0 | 0 | 0 | 0 | 0 | 0 | 0 | 0 | 0 | 0 | 0 | 0 | 0 | 0 | 0 | 0 | 0 | 0 | 0 | 0 | 0 | 0 | 0 | 0 | 0 | 0 | 0 | 0 | 0 | 0 | 0 | 0 | 0 | 0 | 0 | 0 | 0 | 0 | 0 | 0 | 0 | 0 | 0 | 0 | 0 | 0 | 0 | 0 | 0 | 0 | 0 | 0 | 0 | 0 | 0 | 0 | 0 | 0 | 0 | 0 | 0 | 0 | 0 | 0 | 0 | 0 | 0 | 0 | 0 | 0
d__Bacteria | [6 empty] | 0 | 0 | 0 | 0 | 0 | 0 | 0 | 0 | 0 | 0 | 0 | 0 | 0 | 0 | 0 | 0 | 0 | 0 | 0 | 0 | 0 | 0 | 0 | 0 | 0 | 0 | 0 | 0 | 0 | 0 | 0 | 0 | 0 | 0 | 0 | 0 | 0 | 0 | 0 | 0 | 0 | 0 | 0 | 0 | 0 | 0 | 0 | 0 | 0 | 0 | 0 | 0 | 0 | 0 | 0 | 0 | 0 | 0 | 0 | 0 | 0 | 0 | 0 | 0 | 0 | 0 | 0 | 0 | 0 | 0 | 0 | 0 | 0 | 26
d__Bacteria | [6 empty] | 0 | 0 | 0 | 0 | 0 | 0 | 0 | 0 | 0 | 0 | 0 | 0 | 0 | 0 | 0 | 0 | 0 | 0 | 0 | 0 | 0 | 0 | 0 | 0 | 0 | 0 | 0 | 0 | 0 | 0 | 0 | 0 | 0 | 0 | 0 | 0 | 0 | 0 | 0 | 0 | 0 | 0 | 0 | 0 | 0 | 0 | 0 | 0 | 0 | 0 | 0 | 58 | 0 | 0 | 0 | 0 | 0 | 0 | 0 | 0 | 0 | 0 | 0 | 0 | 0 | 0 | 0 | 0 | 0 | 0 | 0 | 0 | 0 | 0
d__Bacteria | [6 empty] | 0 | 0 | 0 | 0 | 0 | 0 | 0 | 0 | 0 | 0 | 0 | 0 | 0 | 0 | 0 | 0 | 0 | 0 | 0 | 0 | 0 | 0 | 0 | 0 | 0 | 0 | 0 | 0 | 0 | 0 | 0 | 0 | 0 | 0 | 0 | 0 | 0 | 0 | 0 | 0 | 0 | 0 | 0 | 0 | 0 | 0 | 0 | 0 | 53 | 0 | 0 | 0 | 0 | 0 | 0 | 0 | 0 | 0 | 0 | 0 | 0 | 0 | 0 | 0 | 0 | 0 | 0 | 0 | 0 | 0 | 0 | 0 | 0 | 0
d__Bacteria | [6 empty] | 0 | 0 | 0 | 0 | 0 | 0 | 0 | 0 | 0 | 0 | 0 | 0 | 0 | 0 | 0 | 0 | 0 | 0 | 0 | 0 | 0 | 0 | 0 | 0 | 0 | 0 | 0 | 0 | 0 | 0 | 0 | 0 | 0 | 0 | 0 | 0 | 0 | 0 | 0 | 0 | 0 | 0 | 0 | 0 | 0 | 0 | 0 | 0 | 0 | 0 | 0 | 0 | 0 | 0 | 0 | 0 | 0 | 0 | 0 | 0 | 0 | 0 | 0 | 28 | 0 | 119 | 0 | 0 | 0 | 0 | 0 | 0 | 0 | 0
d__Bacteria | [6 empty] | 0 | 0 | 0 | 0 | 0 | 0 | 0 | 0 | 0 | 0 | 0 | 0 | 0 | 0 | 0 | 0 | 0 | 0 | 0 | 0 | 0 | 0 | 0 | 40 | 0 | 0 | 0 | 0 | 0 | 0 | 0 | 0 | 0 | 0 | 0 | 0 | 0 | 0 | 0 | 0 | 0 | 0 | 0 | 0 | 0 | 0 | 0 | 0 | 0 | 0 | 0 | 0 | 0 | 0 | 0 | 0 | 0 | 0 | 0 | 0 | 0 | 0 | 0 | 0 | 0 | 0 | 0 | 0 | 0 | 0 | 0 | 0 | 0 | 0
d__Bacteria | [6 empty] | 0 | 0 | 0 | 0 | 0 | 0 | 0 | 0 | 0 | 0 | 0 | 0 | 0 | 0 | 0 | 0 | 0 | 0 | 0 | 0 | 0 | 0 | 0 | 0 | 0 | 0 | 0 | 0 | 0 | 0 | 0 | 0 | 0 | 0 | 0 | 0 | 0 | 0 | 0 | 0 | 0 | 0 | 0 | 0 | 0 | 0 | 0 | 0 | 0 | 0 | 0 | 0 | 0 | 0 | 0 | 0 | 0 | 0 | 0 | 0 | 0 | 0 | 0 | 0 | 107 | 0 | 0 | 0 | 0 | 0 | 0 | 0 | 0 | 0
d__Bacteria | [6 empty] | 0 | 0 | 0 | 0 | 0 | 0 | 0 | 0 | 0 | 0 | 0 | 0 | 0 | 0 | 0 | 0 | 0 | 0 | 0 | 0 | 8 | 0 | 0 | 0 | 0 | 0 | 0 | 0 | 0 | 0 | 0 | 0 | 0 | 0 | 0 | 0 | 0 | 0 | 0 | 0 | 0 | 0 | 0 | 0 | 0 | 0 | 0 | 0 | 0 | 0 | 0 | 0 | 0 | 0 | 0 | 0 | 0 | 0 | 0 | 0 | 0 | 0 | 0 | 0 | 0 | 0 | 0 | 0 | 0 | 0 | 0 | 0 | 0 | 0
d__Bacteria | [6 empty] | 0 | 0 | 0 | 0 | 0 | 0 | 0 | 0 | 0 | 0 | 46 | 0 | 0 | 0 | 0 | 0 | 0 | 0 | 0 | 0 | 0 | 0 | 0 | 0 | 0 | 0 | 0 | 0 | 0 | 0 | 0 | 0 | 0 | 0 | 0 | 0 | 0 | 0 | 0 | 0 | 0 | 0 | 0 | 0 | 0 | 0 | 0 | 0 | 0 | 0 | 0 | 0 | 0 | 0 | 0 | 0 | 0 | 0 | 0 | 0 | 0 | 0 | 0 | 0 | 0 | 0 | 0 | 0 | 0 | 0 | 0 | 0 | 0 | 0
d__Bacteria | [6 empty] | 0 | 3 | 0 | 0 | 0 | 0 | 0 | 0 | 0 | 0 | 0 | 0 | 0 | 0 | 0 | 0 | 0 | 0 | 0 | 0 | 0 | 0 | 0 | 0 | 0 | 0 | 0 | 0 | 0 | 0 | 0 | 0 | 0 | 0 | 0 | 0 | 0 | 0 | 0 | 0 | 0 | 0 | 0 | 0 | 0 | 0 | 0 | 0 | 0 | 0 | 0 | 0 | 0 | 0 | 0 | 0 | 0 | 0 | 0 | 0 | 0 | 0 | 0 | 0 | 0 | 0 | 0 | 0 | 0 | 0 | 0 | 0 | 0 | 0
d__Bacteria | [6 empty] | 0 | 0 | 0 | 0 | 0 | 0 | 0 | 0 | 0 | 0 | 0 | 0 | 0 | 0 | 0 | 0 | 0 | 0 | 0 | 0 | 0 | 0 | 0 | 0 | 0 | 0 | 0 | 0 | 0 | 0 | 0 | 0 | 0 | 0 | 0 | 0 | 0 | 0 | 0 | 0 | 0 | 0 | 0 | 0 | 0 | 0 | 0 | 0 | 0 | 0 | 86 | 0 | 0 | 0 | 0 | 0 | 0 | 0 | 0 | 0 | 0 | 0 | 0 | 0 | 0 | 0 | 0 | 0 | 0 | 0 | 0 | 0 | 0 | 0
d__Bacteria | [6 empty] | 0 | 0 | 0 | 0 | 0 | 0 | 0 | 0 | 0 | 0 | 0 | 0 | 0 | 0 | 0 | 0 | 0 | 0 | 0 | 0 | 0 | 0 | 0 | 0 | 0 | 0 | 0 | 0 | 0 | 0 | 0 | 0 | 0 | 0 | 0 | 0 | 0 | 0 | 0 | 0 | 36 | 0 | 0 | 0 | 0 | 0 | 0 | 0 | 0 | 0 | 0 | 0 | 0 | 0 | 0 | 0 | 0 | 0 | 0 | 0 | 0 | 0 | 0 | 0 | 0 | 0 | 0 | 0 | 0 | 0 | 0 | 0 | 0 | 0
d__Bacteria | [6 empty] | 0 | 0 | 0 | 33 | 0 | 0 | 0 | 0 | 0 | 29 | 55 | 31 | 55 | 60 | 0 | 0 | 0 | 15 | 69 | 0 | 38 | 0 | 0 | 0 | 0 | 0 | 0 | 0 | 0 | 0 | 0 | 0 | 0 | 0 | 0 | 0 | 0 | 0 | 0 | 0 | 0 | 0 | 0 | 0 | 0 | 0 | 0 | 0 | 0 | 0 | 0 | 0 | 0 | 0 | 0 | 0 | 0 | 0 | 0 | 0 | 0 | 0 | 0 | 0 | 0 | 0 | 0 | 0 | 0 | 0 | 0 | 0 | 0 | 0
d__Bacteria | [6 empty] | 0 | 0 | 0 | 0 | 0 | 0 | 0 | 0 | 0 | 0 | 0 | 0 | 0 | 0 | 0 | 0 | 0 | 0 | 0 | 0 | 0 | 0 | 0 | 0 | 0 | 0 | 0 | 0 | 0 | 0 | 0 | 11 | 0 | 0 | 0 | 0 | 0 | 0 | 0 | 0 | 0 | 0 | 0 | 0 | 0 | 0 | 0 | 0 | 0 | 0 | 0 | 0 | 0 | 0 | 0 | 0 | 0 | 0 | 0 | 0 | 0 | 0 | 0 | 0 | 0 | 0 | 0 | 0 | 0 | 0 | 0 | 0 | 0 | 0
d__Bacteria | [6 empty] | 0 | 0 | 0 | 67 | 0 | 0 | 0 | 0 | 0 | 0 | 0 | 0 | 0 | 0 | 0 | 0 | 0 | 0 | 0 | 0 | 0 | 0 | 0 | 0 | 0 | 0 | 0 | 0 | 0 | 0 | 0 | 0 | 0 | 0 | 0 | 0 | 0 | 0 | 0 | 0 | 0 | 0 | 0 | 0 | 0 | 0 | 54 | 0 | 0 | 0 | 0 | 0 | 0 | 0 | 0 | 0 | 0 | 59 | 0 | 0 | 0 | 0 | 0 | 0 | 0 | 33 | 0 | 0 | 0 | 0 | 0 | 0 | 0 | 0
d__Bacteria | [6 empty] | 0 | 0 | 0 | 0 | 0 | 0 | 0 | 0 | 0 | 0 | 0 | 0 | 0 | 0 | 0 | 0 | 0 | 0 | 0 | 0 | 0 | 0 | 0 | 0 | 0 | 0 | 0 | 0 | 0 | 0 | 7 | 0 | 0 | 0 | 0 | 0 | 0 | 0 | 0 | 0 | 0 | 0 | 0 | 0 | 0 | 0 | 0 | 0 | 0 | 0 | 0 | 0 | 0 | 0 | 0 | 0 | 0 | 0 | 0 | 0 | 0 | 0 | 0 | 0 | 0 | 0 | 0 | 0 | 0 | 0 | 0 | 0 | 0 | 0
d__Bacteria | [6 empty] | 0 | 0 | 0 | 0 | 0 | 23 | 0 | 0 | 0 | 0 | 0 | 0 | 0 | 0 | 0 | 0 | 0 | 36 | 0 | 0 | 0 | 0 | 0 | 0 | 0 | 0 | 0 | 0 | 0 | 0 | 0 | 0 | 0 | 0 | 0 | 0 | 0 | 0 | 0 | 0 | 0 | 0 | 74 | 0 | 0 | 0 | 0 | 64 | 0 | 0 | 0 | 0 | 0 | 0 | 0 | 0 | 0 | 0 | 0 | 0 | 0 | 0 | 0 | 133 | 0 | 0 | 0 | 0 | 0 | 0 | 82 | 0 | 0 | 0
d__Bacteria | [6 empty] | 0 | 0 | 0 | 0 | 0 | 0 | 0 | 0 | 0 | 0 | 0 | 0 | 0 | 0 | 0 | 0 | 0 | 0 | 0 | 0 | 0 | 0 | 0 | 0 | 0 | 0 | 0 | 0 | 0 | 0 | 0 | 0 | 0 | 53 | 0 | 0 | 0 | 0 | 0 | 0 | 0 | 0 | 0 | 0 | 0 | 0 | 0 | 0 | 0 | 0 | 0 | 0 | 0 | 0 | 0 | 0 | 0 | 0 | 0 | 0 | 0 | 0 | 0 | 0 | 0 | 0 | 0 | 0 | 0 | 0 | 0 | 0 | 0 | 0
d__Bacteria | [6 empty] | 0 | 0 | 0 | 0 | 0 | 0 | 0 | 0 | 0 | 0 | 0 | 0 | 0 | 0 | 0 | 0 | 0 | 0 | 0 | 0 | 0 | 0 | 0 | 0 | 0 | 0 | 0 | 0 | 0 | 0 | 0 | 0 | 25 | 0 | 0 | 0 | 0 | 0 | 0 | 0 | 0 | 0 | 0 | 0 | 0 | 0 | 0 | 0 | 0 | 0 | 0 | 0 | 0 | 0 | 0 | 0 | 0 | 0 | 0 | 0 | 0 | 0 | 0 | 0 | 0 | 0 | 0 | 0 | 0 | 0 | 0 | 0 | 0 | 0
d__Bacteria | [6 empty] | 0 | 0 | 0 | 0 | 0 | 0 | 0 | 7 | 0 | 0 | 0 | 0 | 0 | 0 | 0 | 0 | 0 | 0 | 0 | 0 | 0 | 0 | 0 | 0 | 0 | 0 | 0 | 0 | 0 | 0 | 0 | 0 | 0 | 0 | 0 | 0 | 0 | 0 | 0 | 0 | 0 | 0 | 0 | 0 | 0 | 0 | 0 | 0 | 0 | 0 | 0 | 0 | 0 | 0 | 0 | 0 | 0 | 0 | 0 | 0 | 0 | 0 | 0 | 0 | 0 | 0 | 0 | 0 | 0 | 0 | 0 | 0 | 0 | 0
d__Bacteria | [6 empty] | 39 | 0 | 0 | 0 | 0 | 0 | 0 | 0 | 18 | 0 | 0 | 0 | 0 | 0 | 0 | 0 | 0 | 0 | 0 | 0 | 0 | 0 | 0 | 0 | 0 | 0 | 0 | 0 | 0 | 0 | 0 | 0 | 0 | 0 | 0 | 0 | 0 | 0 | 0 | 0 | 0 | 0 | 0 | 0 | 0 | 0 | 0 | 0 | 0 | 0 | 0 | 0 | 0 | 0 | 0 | 0 | 0 | 0 | 0 | 0 | 0 | 0 | 49 | 0 | 0 | 0 | 0 | 0 | 0 | 0 | 0 | 0 | 0 | 0
d__Bacteria | [6 empty] | 0 | 0 | 0 | 0 | 0 | 0 | 0 | 0 | 0 | 0 | 0 | 0 | 0 | 0 | 0 | 0 | 0 | 0 | 0 | 0 | 0 | 0 | 0 | 0 | 0 | 0 | 0 | 0 | 0 | 0 | 0 | 0 | 0 | 0 | 0 | 0 | 0 | 0 | 0 | 0 | 0 | 0 | 0 | 0 | 0 | 0 | 0 | 0 | 5 | 0 | 0 | 0 | 0 | 0 | 0 | 0 | 0 | 0 | 0 | 0 | 0 | 0 | 0 | 0 | 0 | 0 | 0 | 0 | 0 | 0 | 0 | 0 | 0 | 0
d__Bacteria | [6 empty] | 0 | 0 | 0 | 0 | 0 | 0 | 0 | 0 | 0 | 0 | 0 | 0 | 0 | 0 | 0 | 0 | 0 | 0 | 0 | 0 | 0 | 0 | 0 | 0 | 0 | 0 | 0 | 0 | 0 | 0 | 0 | 0 | 0 | 0 | 0 | 0 | 0 | 0 | 0 | 0 | 0 | 0 | 0 | 0 | 0 | 0 | 0 | 0 | 0 | 0 | 88 | 0 | 0 | 0 | 0 | 0 | 0 | 0 | 0 | 0 | 0 | 0 | 0 | 0 | 0 | 0 | 0 | 0 | 0 | 0 | 0 | 0 | 0 | 0
d__Bacteria | [6 empty] | 78 | 0 | 0 | 0 | 0 | 69 | 0 | 0 | 0 | 0 | 0 | 0 | 0 | 0 | 0 | 0 | 0 | 0 | 0 | 0 | 0 | 0 | 0 | 0 | 0 | 0 | 0 | 0 | 0 | 0 | 0 | 0 | 38 | 0 | 43 | 29 | 0 | 0 | 0 | 0 | 0 | 0 | 0 | 0 | 0 | 0 | 0 | 46 | 0 | 0 | 36 | 0 | 0 | 0 | 0 | 0 | 0 | 41 | 0 | 0 | 0 | 0 | 0 | 0 | 0 | 0 | 0 | 0 | 0 | 0 | 0 | 0 | 0 | 0
d__Bacteria | [6 empty] | 0 | 23 | 0 | 0 | 0 | 0 | 0 | 0 | 0 | 0 | 0 | 0 | 0 | 0 | 0 | 0 | 0 | 0 | 0 | 0 | 0 | 0 | 134 | 0 | 0 | 0 | 0 | 0 | 0 | 0 | 41 | 0 | 0 | 0 | 54 | 95 | 0 | 0 | 0 | 0 | 142 | 0 | 0 | 0 | 0 | 173 | 0 | 0 | 0 | 0 | 0 | 0 | 0 | 0 | 0 | 0 | 0 | 0 | 0 | 0 | 0 | 0 | 0 | 0 | 29 | 0 | 0 | 0 | 0 | 0 | 0 | 0 | 0 | 28
d__Bacteria | [6 empty] | 0 | 0 | 0 | 0 | 0 | 0 | 0 | 0 | 0 | 0 | 0 | 0 | 0 | 0 | 0 | 0 | 0 | 0 | 0 | 0 | 0 | 0 | 0 | 0 | 0 | 0 | 0 | 0 | 0 | 0 | 0 | 0 | 0 | 0 | 0 | 0 | 0 | 0 | 0 | 0 | 0 | 0 | 0 | 0 | 0 | 0 | 0 | 23 | 0 | 0 | 0 | 0 | 0 | 0 | 0 | 0 | 0 | 0 | 0 | 0 | 0 | 0 | 0 | 0 | 0 | 0 | 0 | 0 | 0 | 0 | 0 | 0 | 0 | 0
d__Bacteria | [6 empty] | 0 | 0 | 0 | 0 | 0 | 0 | 0 | 0 | 0 | 0 | 0 | 0 | 0 | 0 | 0 | 0 | 0 | 0 | 0 | 0 | 0 | 0 | 0 | 0 | 0 | 0 | 0 | 0 | 0 | 0 | 0 | 0 | 0 | 0 | 0 | 0 | 0 | 0 | 0 | 0 | 0 | 0 | 0 | 0 | 0 | 0 | 0 | 0 | 0 | 0 | 0 | 0 | 0 | 0 | 0 | 69 | 0 | 0 | 0 | 0 | 0 | 0 | 0 | 0 | 0 | 0 | 0 | 0 | 0 | 0 | 0 | 0 | 0 | 0
d__Bacteria | [6 empty] | 0 | 0 | 0 | 0 | 0 | 0 | 0 | 0 | 0 | 0 | 0 | 0 | 0 | 0 | 0 | 0 | 0 | 0 | 0 | 0 | 0 | 0 | 0 | 0 | 0 | 0 | 0 | 0 | 0 | 0 | 0 | 0 | 0 | 0 | 0 | 0 | 0 | 0 | 0 | 0 | 0 | 0 | 0 | 0 | 0 | 0 | 0 | 0 | 0 | 0 | 0 | 0 | 0 | 0 | 0 | 0 | 0 | 0 | 0 | 0 | 0 | 0 | 0 | 0 | 0 | 27 | 0 | 0 | 0 | 0 | 0 | 0 | 0 | 0
d__Bacteria | [6 empty] | 0 | 0 | 0 | 0 | 0 | 0 | 0 | 0 | 0 | 0 | 0 | 0 | 0 | 0 | 0 | 0 | 0 | 0 | 0 | 0 | 0 | 0 | 0 | 0 | 0 | 0 | 0 | 0 | 0 | 0 | 0 | 0 | 0 | 0 | 0 | 0 | 0 | 0 | 0 | 0 | 0 | 0 | 0 | 0 | 0 | 0 | 0 | 0 | 0 | 0 | 0 | 0 | 138 | 0 | 0 | 0 | 0 | 0 | 0 | 0 | 0 | 0 | 0 | 0 | 0 | 0 | 0 | 0 | 0 | 0 | 0 | 0 | 0 | 0
d__Bacteria | [6 empty] | 0 | 0 | 0 | 0 | 0 | 0 | 0 | 0 | 0 | 0 | 0 | 0 | 0 | 63 | 0 | 0 | 0 | 0 | 0 | 0 | 0 | 0 | 0 | 0 | 0 | 0 | 0 | 0 | 0 | 0 | 0 | 0 | 0 | 0 | 0 | 0 | 0 | 0 | 0 | 0 | 0 | 0 | 0 | 0 | 0 | 0 | 0 | 0 | 13 | 0 | 0 | 0 | 0 | 0 | 0 | 0 | 0 | 0 | 0 | 0 | 0 | 0 | 0 | 0 | 0 | 0 | 0 | 0 | 0 | 0 | 0 | 0 | 0 | 0
d__Bacteria | [6 empty] | 0 | 0 | 0 | 0 | 0 | 0 | 0 | 0 | 0 | 0 | 0 | 0 | 0 | 0 | 0 | 0 | 0 | 0 | 0 | 0 | 0 | 0 | 0 | 0 | 0 | 0 | 0 | 0 | 0 | 0 | 165 | 0 | 0 | 0 | 0 | 0 | 0 | 0 | 0 | 0 | 0 | 0 | 0 | 0 | 0 | 0 | 0 | 0 | 0 | 0 | 0 | 0 | 0 | 0 | 0 | 0 | 0 | 0 | 0 | 0 | 0 | 0 | 0 | 0 | 0 | 0 | 0 | 0 | 0 | 0 | 0 | 0 | 0 | 0
d__Bacteria | [6 empty] | 0 | 0 | 0 | 0 | 0 | 0 | 0 | 0 | 0 | 0 | 0 | 0 | 0 | 0 | 0 | 0 | 0 | 0 | 0 | 0 | 0 | 0 | 0 | 0 | 0 | 0 | 0 | 0 | 0 | 0 | 0 | 0 | 0 | 0 | 0 | 0 | 0 | 0 | 0 | 0 | 0 | 0 | 0 | 0 | 0 | 0 | 0 | 0 | 1 | 0 | 0 | 0 | 0 | 0 | 0 | 0 | 0 | 0 | 0 | 0 | 0 | 0 | 0 | 0 | 0 | 0 | 0 | 0 | 0 | 0 | 0 | 0 | 0 | 0
d__Bacteria | [6 empty] | 0 | 0 | 0 | 0 | 0 | 0 | 0 | 0 | 0 | 0 | 0 | 0 | 0 | 0 | 0 | 0 | 0 | 0 | 0 | 0 | 0 | 0 | 0 | 0 | 0 | 0 | 0 | 0 | 0 | 0 | 0 | 0 | 0 | 0 | 0 | 0 | 0 | 0 | 0 | 0 | 0 | 0 | 0 | 0 | 0 | 0 | 0 | 0 | 22 | 0 | 0 | 0 | 0 | 0 | 0 | 0 | 0 | 0 | 0 | 0 | 0 | 0 | 0 | 0 | 0 | 0 | 0 | 0 | 0 | 0 | 0 | 0 | 0 | 0
d__Bacteria | [6 empty] | 0 | 0 | 0 | 0 | 0 | 0 | 0 | 0 | 0 | 0 | 0 | 0 | 0 | 0 | 0 | 0 | 0 | 0 | 0 | 0 | 0 | 0 | 0 | 0 | 0 | 0 | 0 | 0 | 0 | 0 | 0 | 0 | 0 | 0 | 0 | 0 | 0 | 0 | 0 | 0 | 0 | 0 | 0 | 0 | 0 | 0 | 0 | 0 | 0 | 0 | 0 | 0 | 0 | 0 | 0 | 0 | 14 | 0 | 0 | 0 | 0 | 0 | 0 | 0 | 0 | 0 | 0 | 0 | 0 | 0 | 0 | 0 | 0 | 0
d__Bacteria | [6 empty] | 0 | 0 | 0 | 0 | 0 | 0 | 0 | 0 | 0 | 0 | 0 | 0 | 0 | 0 | 0 | 0 | 0 | 0 | 0 | 0 | 0 | 0 | 0 | 0 | 0 | 0 | 0 | 0 | 0 | 0 | 0 | 0 | 0 | 0 | 0 | 0 | 0 | 0 | 0 | 0 | 0 | 0 | 0 | 0 | 0 | 0 | 0 | 0 | 0 | 0 | 0 | 0 | 0 | 0 | 0 | 0 | 0 | 0 | 88 | 0 | 0 | 0 | 0 | 0 | 0 | 0 | 0 | 0 | 0 | 0 | 0 | 0 | 0 | 0
d__Bacteria | [6 empty] | 0 | 0 | 0 | 0 | 0 | 0 | 0 | 0 | 0 | 0 | 0 | 0 | 0 | 0 | 0 | 0 | 0 | 0 | 0 | 0 | 0 | 0 | 0 | 0 | 0 | 0 | 0 | 0 | 0 | 0 | 0 | 0 | 0 | 0 | 0 | 0 | 0 | 0 | 0 | 0 | 0 | 0 | 0 | 0 | 0 | 0 | 0 | 0 | 0 | 0 | 0 | 0 | 27 | 0 | 0 | 0 | 0 | 0 | 0 | 0 | 0 | 0 | 0 | 0 | 0 | 0 | 0 | 0 | 0 | 0 | 0 | 0 | 0 | 0
d__Bacteria | [6 empty] | 0 | 0 | 0 | 0 | 0 | 0 | 0 | 0 | 0 | 0 | 0 | 0 | 0 | 0 | 0 | 0 | 0 | 0 | 0 | 0 | 0 | 0 | 0 | 0 | 0 | 0 | 0 | 0 | 0 | 0 | 0 | 0 | 0 | 37 | 0 | 0 | 0 | 0 | 0 | 0 | 0 | 0 | 0 | 0 | 0 | 0 | 0 | 0 | 0 | 0 | 0 | 0 | 0 | 0 | 0 | 0 | 0 | 0 | 0 | 0 | 0 | 0 | 0 | 0 | 0 | 0 | 0 | 0 | 0 | 0 | 0 | 0 | 0 | 0
d__Bacteria | [6 empty] | 0 | 0 | 0 | 0 | 0 | 0 | 0 | 0 | 0 | 0 | 0 | 0 | 0 | 0 | 0 | 0 | 0 | 0 | 0 | 0 | 0 | 0 | 0 | 0 | 0 | 0 | 0 | 0 | 0 | 0 | 0 | 0 | 0 | 0 | 41 | 63 | 0 | 0 | 0 | 0 | 0 | 0 | 0 | 0 | 0 | 0 | 0 | 0 | 0 | 27 | 0 | 0 | 0 | 0 | 0 | 0 | 0 | 0 | 0 | 0 | 0 | 0 | 0 | 0 | 0 | 0 | 0 | 0 | 0 | 0 | 0 | 0 | 0 | 0
d__Bacteria | [6 empty] | 0 | 0 | 0 | 0 | 0 | 0 | 0 | 0 | 0 | 0 | 0 | 0 | 0 | 0 | 0 | 0 | 0 | 0 | 0 | 0 | 0 | 0 | 0 | 0 | 0 | 0 | 0 | 0 | 0 | 0 | 0 | 0 | 0 | 0 | 0 | 0 | 0 | 0 | 0 | 0 | 0 | 0 | 0 | 0 | 0 | 0 | 0 | 0 | 0 | 0 | 0 | 0 | 0 | 0 | 0 | 0 | 0 | 0 | 0 | 13 | 0 | 0 | 0 | 0 | 0 | 0 | 0 | 0 | 0 | 0 | 0 | 0 | 0 | 0
d__Bacteria | [6 empty] | 36 | 0 | 0 | 0 | 0 | 0 | 0 | 0 | 0 | 0 | 0 | 0 | 0 | 0 | 0 | 0 | 0 | 0 | 0 | 0 | 0 | 0 | 0 | 0 | 0 | 0 | 0 | 0 | 0 | 0 | 0 | 0 | 0 | 0 | 0 | 0 | 0 | 0 | 0 | 0 | 0 | 0 | 0 | 0 | 0 | 0 | 0 | 0 | 0 | 0 | 0 | 0 | 0 | 0 | 0 | 0 | 0 | 0 | 0 | 0 | 0 | 0 | 0 | 0 | 0 | 0 | 0 | 0 | 0 | 0 | 0 | 0 | 0 | 0
d__Bacteria | [6 empty] | 0 | 58 | 0 | 0 | 0 | 85 | 0 | 0 | 0 | 0 | 0 | 0 | 0 | 0 | 0 | 0 | 0 | 0 | 0 | 0 | 0 | 0 | 0 | 0 | 0 | 42 | 0 | 0 | 0 | 103 | 56 | 0 | 0 | 0 | 40 | 148 | 0 | 0 | 0 | 0 | 189 | 0 | 29 | 0 | 0 | 196 | 0 | 0 | 0 | 0 | 0 | 0 | 0 | 0 | 0 | 0 | 0 | 0 | 0 | 0 | 0 | 33 | 0 | 98 | 0 | 0 | 0 | 0 | 0 | 0 | 62 | 0 | 0 | 0
d__Bacteria | [6 empty] | 0 | 0 | 0 | 0 | 0 | 0 | 0 | 0 | 0 | 0 | 0 | 0 | 0 | 0 | 0 | 0 | 0 | 0 | 0 | 0 | 0 | 0 | 41 | 0 | 0 | 0 | 0 | 0 | 0 | 0 | 0 | 0 | 0 | 0 | 0 | 0 | 0 | 0 | 0 | 0 | 0 | 0 | 0 | 0 | 0 | 0 | 0 | 0 | 0 | 0 | 0 | 0 | 0 | 0 | 0 | 0 | 0 | 0 | 0 | 0 | 0 | 0 | 0 | 0 | 0 | 0 | 0 | 0 | 0 | 0 | 0 | 0 | 0 | 0
d__Bacteria | [6 empty] | 0 | 0 | 0 | 0 | 0 | 0 | 0 | 25 | 0 | 0 | 0 | 0 | 0 | 0 | 0 | 0 | 0 | 0 | 0 | 0 | 0 | 0 | 0 | 0 | 0 | 0 | 0 | 0 | 0 | 0 | 0 | 0 | 0 | 0 | 0 | 0 | 0 | 0 | 0 | 0 | 0 | 0 | 0 | 0 | 0 | 0 | 0 | 0 | 0 | 0 | 0 | 0 | 0 | 0 | 0 | 0 | 0 | 0 | 0 | 0 | 0 | 0 | 0 | 0 | 0 | 0 | 0 | 0 | 0 | 0 | 0 | 0 | 0 | 0
d__Bacteria | [6 empty] | 0 | 0 | 0 | 0 | 0 | 0 | 0 | 0 | 0 | 0 | 0 | 0 | 0 | 0 | 0 | 0 | 0 | 0 | 0 | 0 | 0 | 0 | 0 | 0 | 0 | 0 | 0 | 0 | 0 | 0 | 0 | 0 | 0 | 0 | 0 | 0 | 76 | 0 | 0 | 0 | 0 | 0 | 0 | 0 | 0 | 0 | 0 | 0 | 0 | 0 | 0 | 123 | 0 | 0 | 0 | 0 | 0 | 0 | 0 | 0 | 0 | 0 | 0 | 0 | 0 | 0 | 0 | 0 | 0 | 0 | 0 | 0 | 0 | 0
d__Bacteria | [6 empty] | 0 | 0 | 0 | 0 | 0 | 0 | 0 | 0 | 0 | 0 | 0 | 0 | 0 | 0 | 0 | 0 | 0 | 0 | 0 | 0 | 0 | 0 | 0 | 0 | 0 | 0 | 0 | 0 | 0 | 0 | 0 | 0 | 0 | 0 | 0 | 0 | 0 | 17 | 0 | 0 | 0 | 0 | 0 | 0 | 0 | 0 | 0 | 0 | 0 | 0 | 0 | 0 | 0 | 0 | 0 | 0 | 0 | 0 | 0 | 0 | 0 | 0 | 0 | 0 | 0 | 0 | 0 | 0 | 0 | 0 | 0 | 0 | 0 | 0
d__Bacteria | [6 empty] | 0 | 0 | 0 | 0 | 0 | 0 | 0 | 0 | 0 | 0 | 0 | 0 | 0 | 0 | 0 | 0 | 0 | 0 | 0 | 0 | 0 | 0 | 0 | 0 | 0 | 0 | 0 | 0 | 0 | 0 | 0 | 0 | 0 | 0 | 0 | 0 | 0 | 0 | 0 | 0 | 84 | 0 | 0 | 0 | 0 | 0 | 0 | 0 | 0 | 0 | 0 | 0 | 0 | 0 | 0 | 0 | 0 | 0 | 0 | 0 | 0 | 0 | 0 | 0 | 0 | 0 | 0 | 0 | 0 | 0 | 0 | 0 | 0 | 0
d__Bacteria | [6 empty] | 0 | 0 | 0 | 0 | 0 | 0 | 0 | 0 | 0 | 0 | 0 | 0 | 0 | 0 | 0 | 0 | 0 | 0 | 0 | 0 | 0 | 0 | 0 | 0 | 0 | 0 | 0 | 0 | 0 | 0 | 0 | 0 | 0 | 0 | 0 | 0 | 0 | 0 | 0 | 0 | 0 | 0 | 0 | 0 | 0 | 0 | 0 | 0 | 0 | 0 | 0 | 0 | 0 | 0 | 0 | 0 | 0 | 0 | 0 | 0 | 0 | 0 | 0 | 101 | 0 | 0 | 0 | 0 | 0 | 0 | 0 | 0 | 0 | 0
d__Bacteria | [6 empty] | 0 | 0 | 0 | 65 | 0 | 0 | 0 | 0 | 0 | 0 | 0 | 213 | 0 | 0 | 0 | 0 | 0 | 125 | 0 | 0 | 0 | 0 | 0 | 0 | 0 | 0 | 0 | 0 | 0 | 0 | 0 | 0 | 0 | 0 | 0 | 0 | 0 | 0 | 0 | 0 | 0 | 0 | 0 | 0 | 0 | 0 | 0 | 0 | 0 | 0 | 0 | 0 | 0 | 0 | 0 | 0 | 0 | 0 | 0 | 0 | 0 | 0 | 0 | 0 | 0 | 0 | 0 | 0 | 0 | 0 | 0 | 0 | 0 | 0
d__Bacteria | [6 empty] | 0 | 0 | 0 | 0 | 0 | 0 | 0 | 0 | 0 | 0 | 0 | 0 | 0 | 0 | 0 | 0 | 0 | 0 | 0 | 0 | 0 | 0 | 0 | 0 | 0 | 0 | 0 | 0 | 0 | 0 | 0 | 0 | 0 | 0 | 0 | 0 | 0 | 0 | 0 | 0 | 0 | 0 | 0 | 0 | 0 | 0 | 0 | 0 | 0 | 0 | 0 | 0 | 0 | 0 | 0 | 0 | 0 | 0 | 0 | 6 | 0 | 0 | 0 | 0 | 0 | 0 | 0 | 0 | 0 | 0 | 0 | 0 | 0 | 0
d__Bacteria | [6 empty] | 0 | 0 | 0 | 0 | 0 | 0 | 0 | 0 | 0 | 0 | 0 | 0 | 0 | 0 | 0 | 0 | 0 | 0 | 0 | 0 | 0 | 0 | 0 | 0 | 0 | 0 | 0 | 0 | 0 | 0 | 0 | 0 | 0 | 0 | 0 | 0 | 0 | 0 | 0 | 0 | 0 | 0 | 0 | 0 | 0 | 0 | 0 | 0 | 78 | 0 | 0 | 0 | 0 | 0 | 0 | 0 | 0 | 0 | 0 | 0 | 0 | 0 | 0 | 0 | 0 | 0 | 0 | 0 | 0 | 0 | 0 | 0 | 0 | 0
d__Bacteria | [6 empty] | 0 | 0 | 0 | 0 | 0 | 0 | 0 | 0 | 0 | 0 | 0 | 0 | 0 | 0 | 0 | 0 | 0 | 0 | 0 | 0 | 0 | 0 | 0 | 0 | 0 | 0 | 0 | 0 | 0 | 0 | 0 | 0 | 0 | 0 | 0 | 0 | 0 | 0 | 0 | 0 | 0 | 0 | 0 | 0 | 0 | 0 | 0 | 0 | 0 | 0 | 155 | 0 | 0 | 0 | 0 | 0 | 0 | 0 | 0 | 0 | 0 | 0 | 0 | 0 | 0 | 0 | 0 | 0 | 0 | 0 | 0 | 0 | 0 | 0
d__Bacteria | [6 empty] | 0 | 0 | 0 | 0 | 0 | 0 | 0 | 0 | 0 | 0 | 0 | 0 | 0 | 0 | 0 | 0 | 0 | 0 | 0 | 0 | 0 | 0 | 0 | 0 | 0 | 0 | 0 | 0 | 0 | 0 | 0 | 0 | 0 | 0 | 0 | 0 | 0 | 0 | 0 | 0 | 0 | 0 | 0 | 0 | 0 | 0 | 0 | 0 | 0 | 0 | 0 | 0 | 0 | 0 | 0 | 0 | 0 | 0 | 0 | 0 | 0 | 4 | 0 | 0 | 0 | 0 | 0 | 0 | 0 | 0 | 0 | 0 | 0 | 0
d__Bacteria | [6 empty] | 0 | 0 | 0 | 0 | 0 | 0 | 0 | 0 | 0 | 0 | 0 | 0 | 0 | 0 | 0 | 0 | 0 | 0 | 0 | 0 | 0 | 0 | 0 | 0 | 0 | 0 | 0 | 0 | 0 | 0 | 0 | 0 | 0 | 0 | 0 | 0 | 0 | 0 | 0 | 0 | 0 | 0 | 0 | 0 | 0 | 0 | 0 | 0 | 0 | 0 | 0 | 0 | 0 | 0 | 0 | 0 | 0 | 0 | 0 | 0 | 0 | 0 | 0 | 0 | 51 | 0 | 0 | 0 | 0 | 0 | 0 | 0 | 0 | 0
d__Bacteria | [6 empty] | 0 | 0 | 0 | 0 | 0 | 0 | 0 | 0 | 0 | 0 | 0 | 0 | 0 | 0 | 0 | 0 | 0 | 0 | 0 | 0 | 0 | 0 | 0 | 0 | 0 | 0 | 0 | 0 | 0 | 0 | 0 | 0 | 0 | 0 | 16 | 0 | 0 | 0 | 0 | 0 | 0 | 0 | 0 | 0 | 0 | 0 | 0 | 0 | 0 | 0 | 0 | 0 | 0 | 0 | 0 | 0 | 0 | 0 | 0 | 0 | 0 | 0 | 0 | 0 | 0 | 0 | 0 | 0 | 0 | 0 | 0 | 0 | 0 | 0
d__Bacteria | [6 empty] | 0 | 0 | 0 | 0 | 0 | 0 | 0 | 0 | 0 | 0 | 0 | 0 | 0 | 0 | 0 | 0 | 0 | 0 | 0 | 0 | 0 | 0 | 0 | 0 | 0 | 0 | 0 | 0 | 0 | 0 | 0 | 0 | 0 | 21 | 0 | 0 | 0 | 0 | 0 | 0 | 0 | 0 | 0 | 0 | 0 | 0 | 0 | 0 | 0 | 0 | 0 | 0 | 0 | 0 | 0 | 0 | 0 | 0 | 0 | 0 | 0 | 0 | 0 | 0 | 0 | 0 | 0 | 0 | 0 | 0 | 0 | 0 | 0 | 0
d__Bacteria | [6 empty] | 0 | 0 | 0 | 0 | 0 | 0 | 0 | 0 | 0 | 0 | 0 | 0 | 0 | 0 | 0 | 0 | 0 | 0 | 0 | 0 | 0 | 0 | 0 | 0 | 0 | 0 | 0 | 0 | 0 | 0 | 0 | 0 | 0 | 0 | 0 | 0 | 0 | 0 | 0 | 0 | 0 | 0 | 45 | 0 | 0 | 0 | 0 | 0 | 0 | 0 | 56 | 0 | 0 | 0 | 0 | 0 | 0 | 0 | 0 | 0 | 0 | 0 | 0 | 0 | 0 | 0 | 0 | 0 | 0 | 0 | 14 | 0 | 0 | 0
d__Bacteria | [6 empty] | 0 | 0 | 0 | 0 | 0 | 0 | 0 | 0 | 0 | 0 | 0 | 0 | 0 | 0 | 0 | 0 | 0 | 0 | 0 | 0 | 0 | 0 | 0 | 0 | 0 | 0 | 0 | 0 | 0 | 0 | 0 | 0 | 0 | 0 | 0 | 0 | 0 | 0 | 0 | 0 | 0 | 0 | 79 | 0 | 0 | 0 | 0 | 0 | 0 | 0 | 0 | 0 | 0 | 0 | 0 | 0 | 0 | 0 | 0 | 0 | 0 | 0 | 0 | 0 | 0 | 0 | 0 | 0 | 0 | 0 | 0 | 0 | 0 | 0
d__Bacteria | [6 empty] | 0 | 0 | 0 | 0 | 0 | 0 | 0 | 0 | 0 | 0 | 0 | 0 | 0 | 0 | 0 | 0 | 0 | 0 | 0 | 0 | 0 | 0 | 0 | 194 | 0 | 0 | 0 | 0 | 0 | 0 | 0 | 0 | 0 | 0 | 0 | 0 | 0 | 0 | 0 | 0 | 0 | 0 | 0 | 0 | 0 | 0 | 0 | 0 | 0 | 0 | 0 | 0 | 0 | 0 | 0 | 0 | 0 | 0 | 0 | 0 | 0 | 0 | 0 | 0 | 0 | 0 | 0 | 0 | 0 | 0 | 0 | 0 | 0 | 0
d__Bacteria | [6 empty] | 0 | 0 | 0 | 0 | 0 | 0 | 0 | 0 | 0 | 0 | 0 | 0 | 0 | 0 | 0 | 0 | 0 | 0 | 0 | 0 | 0 | 0 | 0 | 0 | 0 | 0 | 0 | 0 | 0 | 0 | 0 | 0 | 0 | 0 | 0 | 0 | 0 | 0 | 0 | 0 | 0 | 0 | 0 | 0 | 0 | 0 | 0 | 0 | 0 | 0 | 0 | 0 | 0 | 0 | 0 | 0 | 0 | 0 | 0 | 0 | 0 | 0 | 0 | 0 | 41 | 0 | 0 | 0 | 0 | 0 | 0 | 0 | 0 | 0
d__Bacteria | [6 empty] | 0 | 0 | 0 | 0 | 0 | 0 | 0 | 0 | 0 | 0 | 0 | 0 | 0 | 0 | 0 | 0 | 0 | 0 | 0 | 0 | 0 | 0 | 0 | 0 | 0 | 0 | 0 | 0 | 0 | 0 | 0 | 0 | 0 | 0 | 0 | 0 | 0 | 0 | 0 | 0 | 0 | 0 | 0 | 0 | 0 | 0 | 0 | 0 | 0 | 0 | 0 | 0 | 11 | 0 | 0 | 0 | 0 | 0 | 0 | 0 | 0 | 0 | 0 | 0 | 0 | 0 | 0 | 0 | 0 | 0 | 0 | 0 | 0 | 0
d__Bacteria | [6 empty] | 0 | 0 | 0 | 0 | 0 | 0 | 0 | 0 | 0 | 0 | 0 | 0 | 0 | 0 | 0 | 0 | 0 | 0 | 0 | 0 | 0 | 0 | 0 | 0 | 0 | 0 | 0 | 0 | 0 | 0 | 0 | 0 | 0 | 0 | 0 | 0 | 0 | 0 | 0 | 0 | 0 | 0 | 0 | 0 | 0 | 0 | 0 | 0 | 0 | 0 | 0 | 0 | 28 | 0 | 0 | 0 | 0 | 0 | 0 | 0 | 0 | 0 | 0 | 0 | 0 | 0 | 0 | 0 | 0 | 0 | 0 | 0 | 0 | 0
d__Bacteria | [6 empty] | 0 | 0 | 0 | 0 | 0 | 0 | 0 | 0 | 0 | 0 | 0 | 0 | 0 | 0 | 0 | 0 | 0 | 0 | 0 | 0 | 0 | 0 | 0 | 0 | 0 | 0 | 0 | 0 | 52 | 0 | 173 | 0 | 0 | 0 | 0 | 0 | 0 | 0 | 0 | 0 | 0 | 0 | 0 | 0 | 0 | 0 | 0 | 0 | 0 | 0 | 0 | 0 | 0 | 0 | 0 | 224 | 0 | 0 | 0 | 0 | 0 | 0 | 0 | 0 | 0 | 62 | 0 | 0 | 0 | 0 | 0 | 0 | 0 | 0
d__Bacteria | [6 empty] | 0 | 0 | 0 | 0 | 0 | 0 | 0 | 0 | 0 | 0 | 0 | 0 | 0 | 0 | 0 | 0 | 0 | 0 | 0 | 0 | 0 | 0 | 0 | 0 | 0 | 0 | 0 | 0 | 0 | 0 | 0 | 0 | 0 | 0 | 0 | 0 | 0 | 0 | 0 | 0 | 0 | 0 | 0 | 0 | 0 | 0 | 0 | 0 | 0 | 0 | 0 | 0 | 0 | 0 | 0 | 0 | 0 | 0 | 0 | 0 | 0 | 0 | 0 | 4 | 0 | 0 | 0 | 0 | 0 | 0 | 0 | 0 | 0 | 0
d__Bacteria | [6 empty] | 0 | 0 | 0 | 0 | 0 | 0 | 0 | 0 | 0 | 0 | 0 | 0 | 0 | 0 | 0 | 0 | 0 | 0 | 0 | 0 | 0 | 0 | 0 | 0 | 0 | 0 | 0 | 0 | 0 | 0 | 0 | 0 | 0 | 0 | 0 | 0 | 0 | 0 | 0 | 0 | 0 | 0 | 0 | 0 | 0 | 0 | 0 | 0 | 0 | 0 | 79 | 0 | 0 | 0 | 0 | 0 | 0 | 0 | 0 | 0 | 0 | 0 | 0 | 0 | 0 | 0 | 0 | 0 | 0 | 0 | 0 | 0 | 0 | 0
d__Bacteria | [6 empty] | 0 | 0 | 0 | 0 | 0 | 0 | 0 | 0 | 0 | 0 | 0 | 0 | 0 | 0 | 0 | 0 | 0 | 0 | 0 | 0 | 0 | 0 | 0 | 0 | 0 | 0 | 0 | 0 | 0 | 0 | 0 | 0 | 0 | 0 | 0 | 0 | 0 | 0 | 88 | 0 | 0 | 0 | 0 | 0 | 0 | 0 | 0 | 0 | 0 | 0 | 0 | 0 | 0 | 0 | 0 | 0 | 0 | 0 | 0 | 0 | 0 | 0 | 0 | 0 | 0 | 0 | 0 | 0 | 0 | 0 | 0 | 0 | 0 | 0
d__Bacteria | [6 empty] | 0 | 0 | 0 | 0 | 0 | 0 | 0 | 0 | 0 | 0 | 0 | 0 | 0 | 0 | 0 | 0 | 0 | 0 | 0 | 0 | 0 | 0 | 0 | 0 | 0 | 0 | 0 | 0 | 0 | 0 | 0 | 0 | 0 | 0 | 0 | 0 | 0 | 37 | 0 | 0 | 0 | 0 | 0 | 0 | 0 | 0 | 0 | 0 | 0 | 0 | 0 | 0 | 0 | 0 | 0 | 0 | 0 | 0 | 0 | 0 | 0 | 0 | 0 | 0 | 0 | 0 | 0 | 0 | 0 | 0 | 0 | 0 | 0 | 0
d__Bacteria | [6 empty] | 0 | 0 | 0 | 0 | 0 | 0 | 0 | 0 | 0 | 0 | 0 | 0 | 0 | 0 | 0 | 0 | 0 | 0 | 0 | 0 | 0 | 0 | 0 | 0 | 0 | 0 | 0 | 0 | 0 | 0 | 0 | 0 | 0 | 0 | 0 | 0 | 0 | 0 | 0 | 0 | 0 | 0 | 0 | 0 | 0 | 10 | 0 | 0 | 0 | 0 | 0 | 0 | 0 | 0 | 0 | 0 | 0 | 0 | 0 | 0 | 0 | 0 | 0 | 0 | 0 | 0 | 0 | 0 | 0 | 0 | 0 | 0 | 0 | 0
d__Bacteria | [6 empty] | 0 | 0 | 0 | 0 | 0 | 0 | 0 | 0 | 0 | 0 | 0 | 0 | 0 | 0 | 0 | 0 | 0 | 0 | 112 | 0 | 0 | 0 | 0 | 0 | 0 | 0 | 0 | 0 | 0 | 0 | 0 | 0 | 0 | 0 | 0 | 0 | 0 | 0 | 0 | 0 | 0 | 0 | 0 | 0 | 0 | 0 | 0 | 0 | 0 | 0 | 0 | 0 | 0 | 0 | 0 | 0 | 0 | 0 | 0 | 0 | 0 | 0 | 0 | 0 | 0 | 0 | 0 | 0 | 0 | 0 | 0 | 0 | 0 | 0
d__Bacteria | [6 empty] | 0 | 0 | 0 | 0 | 0 | 0 | 0 | 0 | 0 | 0 | 0 | 0 | 0 | 0 | 0 | 0 | 0 | 0 | 0 | 0 | 0 | 0 | 0 | 0 | 17 | 0 | 0 | 0 | 0 | 0 | 0 | 0 | 0 | 0 | 0 | 0 | 0 | 0 | 0 | 0 | 0 | 0 | 0 | 0 | 0 | 0 | 0 | 0 | 0 | 0 | 0 | 0 | 0 | 0 | 0 | 0 | 0 | 0 | 0 | 0 | 0 | 0 | 0 | 0 | 0 | 0 | 0 | 0 | 0 | 0 | 0 | 0 | 0 | 0
d__Bacteria | [6 empty] | 0 | 0 | 0 | 0 | 0 | 0 | 0 | 0 | 0 | 0 | 0 | 0 | 0 | 0 | 0 | 0 | 0 | 0 | 0 | 0 | 0 | 0 | 0 | 0 | 0 | 0 | 0 | 0 | 0 | 0 | 0 | 0 | 0 | 0 | 50 | 0 | 0 | 0 | 0 | 0 | 0 | 0 | 0 | 0 | 0 | 0 | 0 | 0 | 0 | 0 | 0 | 0 | 0 | 0 | 0 | 0 | 0 | 0 | 0 | 0 | 0 | 0 | 0 | 0 | 0 | 0 | 0 | 0 | 0 | 0 | 0 | 0 | 0 | 0
d__Bacteria | [6 empty] | 0 | 0 | 0 | 0 | 0 | 0 | 0 | 0 | 0 | 0 | 0 | 0 | 0 | 0 | 0 | 0 | 0 | 0 | 0 | 0 | 0 | 0 | 0 | 0 | 0 | 0 | 0 | 0 | 0 | 0 | 0 | 0 | 0 | 0 | 0 | 0 | 0 | 0 | 0 | 0 | 0 | 0 | 0 | 0 | 0 | 0 | 0 | 0 | 0 | 0 | 0 | 0 | 0 | 0 | 0 | 0 | 0 | 0 | 0 | 0 | 0 | 0 | 0 | 0 | 22 | 0 | 0 | 0 | 0 | 0 | 0 | 0 | 0 | 0
d__Bacteria | [6 empty] | 0 | 0 | 0 | 0 | 0 | 0 | 0 | 0 | 0 | 0 | 0 | 0 | 91 | 0 | 0 | 0 | 0 | 0 | 0 | 0 | 0 | 0 | 0 | 0 | 0 | 0 | 0 | 0 | 0 | 0 | 0 | 0 | 0 | 0 | 0 | 0 | 0 | 0 | 0 | 0 | 0 | 0 | 0 | 0 | 0 | 0 | 0 | 0 | 0 | 0 | 0 | 0 | 0 | 0 | 0 | 0 | 0 | 0 | 0 | 0 | 0 | 0 | 0 | 0 | 0 | 0 | 0 | 0 | 0 | 0 | 0 | 0 | 0 | 0
d__Bacteria | [6 empty] | 0 | 0 | 0 | 0 | 0 | 0 | 0 | 0 | 0 | 0 | 0 | 0 | 0 | 0 | 0 | 0 | 0 | 0 | 0 | 0 | 0 | 0 | 0 | 0 | 0 | 0 | 0 | 0 | 0 | 0 | 0 | 0 | 0 | 0 | 0 | 0 | 0 | 0 | 0 | 0 | 0 | 0 | 0 | 0 | 0 | 0 | 0 | 0 | 0 | 0 | 0 | 0 | 0 | 0 | 0 | 0 | 0 | 28 | 0 | 0 | 0 | 0 | 0 | 0 | 0 | 0 | 0 | 0 | 0 | 0 | 0 | 0 | 0 | 0
d__Bacteria | [6 empty] | 0 | 0 | 0 | 0 | 0 | 0 | 0 | 0 | 0 | 0 | 0 | 0 | 0 | 0 | 0 | 0 | 0 | 0 | 0 | 0 | 0 | 0 | 0 | 0 | 0 | 0 | 0 | 0 | 0 | 0 | 0 | 0 | 0 | 0 | 0 | 0 | 0 | 0 | 0 | 0 | 0 | 0 | 0 | 0 | 0 | 0 | 0 | 0 | 0 | 33 | 0 | 0 | 0 | 0 | 0 | 0 | 0 | 0 | 0 | 0 | 0 | 0 | 0 | 0 | 0 | 0 | 0 | 0 | 0 | 0 | 0 | 0 | 0 | 0
d__Bacteria | [6 empty] | 0 | 0 | 0 | 0 | 0 | 0 | 0 | 0 | 0 | 0 | 0 | 0 | 0 | 0 | 0 | 0 | 0 | 0 | 0 | 0 | 0 | 0 | 0 | 0 | 0 | 0 | 0 | 0 | 0 | 0 | 0 | 0 | 0 | 0 | 0 | 0 | 0 | 0 | 0 | 0 | 0 | 0 | 0 | 0 | 0 | 0 | 0 | 0 | 0 | 63 | 0 | 0 | 0 | 0 | 0 | 0 | 0 | 0 | 0 | 0 | 0 | 0 | 0 | 0 | 0 | 0 | 0 | 0 | 0 | 0 | 0 | 0 | 0 | 0
d__Bacteria | [6 empty] | 0 | 0 | 0 | 0 | 0 | 0 | 0 | 0 | 0 | 0 | 0 | 0 | 0 | 0 | 0 | 0 | 0 | 0 | 0 | 0 | 0 | 0 | 0 | 0 | 0 | 0 | 0 | 0 | 0 | 0 | 0 | 0 | 0 | 0 | 0 | 0 | 0 | 0 | 0 | 0 | 0 | 0 | 0 | 0 | 0 | 0 | 0 | 0 | 0 | 0 | 0 | 0 | 5 | 0 | 0 | 0 | 0 | 0 | 0 | 0 | 0 | 0 | 0 | 0 | 0 | 0 | 0 | 0 | 0 | 0 | 0 | 0 | 0 | 0
d__Bacteria | [6 empty] | 0 | 0 | 0 | 0 | 0 | 0 | 0 | 0 | 0 | 0 | 0 | 0 | 0 | 0 | 0 | 0 | 0 | 0 | 0 | 0 | 0 | 0 | 0 | 0 | 0 | 0 | 0 | 0 | 0 | 0 | 0 | 0 | 0 | 2 | 0 | 0 | 0 | 0 | 0 | 0 | 0 | 0 | 0 | 0 | 0 | 0 | 0 | 0 | 0 | 0 | 0 | 0 | 0 | 0 | 0 | 0 | 0 | 0 | 0 | 0 | 0 | 0 | 0 | 0 | 0 | 0 | 0 | 0 | 0 | 0 | 0 | 0 | 0 | 0
d__Bacteria | [6 empty] | 0 | 0 | 0 | 0 | 0 | 0 | 0 | 0 | 0 | 0 | 0 | 0 | 0 | 0 | 0 | 0 | 0 | 0 | 0 | 0 | 0 | 0 | 0 | 0 | 0 | 0 | 0 | 0 | 0 | 0 | 0 | 0 | 0 | 0 | 0 | 0 | 0 | 0 | 0 | 0 | 0 | 0 | 0 | 0 | 0 | 0 | 0 | 0 | 0 | 18 | 0 | 0 | 0 | 0 | 0 | 0 | 0 | 0 | 0 | 0 | 0 | 0 | 0 | 0 | 0 | 0 | 0 | 0 | 0 | 0 | 0 | 0 | 0 | 0
d__Bacteria | [6 empty] | 0 | 0 | 0 | 0 | 0 | 0 | 0 | 0 | 0 | 0 | 0 | 0 | 0 | 0 | 0 | 0 | 0 | 0 | 0 | 0 | 0 | 0 | 0 | 0 | 0 | 0 | 0 | 0 | 0 | 0 | 0 | 0 | 0 | 0 | 0 | 0 | 0 | 0 | 0 | 0 | 0 | 0 | 0 | 0 | 0 | 0 | 0 | 0 | 0 | 0 | 0 | 0 | 0 | 0 | 0 | 0 | 0 | 0 | 0 | 0 | 0 | 0 | 0 | 0 | 0 | 82 | 0 | 0 | 0 | 0 | 0 | 0 | 0 | 0
d__Bacteria | [6 empty] | 0 | 0 | 0 | 0 | 0 | 0 | 0 | 0 | 0 | 0 | 0 | 0 | 0 | 0 | 0 | 0 | 0 | 0 | 0 | 0 | 0 | 0 | 0 | 0 | 0 | 0 | 0 | 0 | 0 | 0 | 0 | 10 | 0 | 0 | 0 | 0 | 0 | 0 | 0 | 0 | 0 | 0 | 0 | 0 | 0 | 0 | 0 | 0 | 0 | 0 | 0 | 0 | 0 | 0 | 0 | 0 | 0 | 0 | 0 | 0 | 0 | 0 | 0 | 0 | 0 | 0 | 0 | 0 | 0 | 0 | 0 | 0 | 0 | 0
d__Bacteria | [6 empty] | 0 | 0 | 0 | 0 | 0 | 0 | 0 | 0 | 0 | 0 | 0 | 0 | 0 | 0 | 0 | 0 | 0 | 0 | 0 | 0 | 0 | 0 | 0 | 0 | 0 | 0 | 0 | 0 | 0 | 0 | 0 | 0 | 0 | 0 | 0 | 0 | 0 | 0 | 0 | 0 | 0 | 0 | 0 | 0 | 0 | 0 | 0 | 0 | 0 | 0 | 0 | 0 | 0 | 0 | 0 | 0 | 0 | 0 | 0 | 0 | 0 | 0 | 0 | 0 | 0 | 2 | 0 | 0 | 0 | 0 | 0 | 0 | 0 | 0
d__Bacteria | [6 empty] | 0 | 0 | 0 | 0 | 0 | 0 | 0 | 0 | 0 | 0 | 0 | 0 | 0 | 0 | 0 | 0 | 0 | 0 | 0 | 0 | 0 | 0 | 0 | 0 | 0 | 0 | 0 | 0 | 0 | 0 | 0 | 0 | 0 | 0 | 0 | 0 | 0 | 0 | 0 | 0 | 0 | 0 | 0 | 7 | 0 | 0 | 0 | 0 | 0 | 0 | 0 | 0 | 0 | 0 | 0 | 0 | 0 | 0 | 0 | 0 | 0 | 0 | 0 | 0 | 0 | 0 | 0 | 0 | 0 | 0 | 0 | 0 | 0 | 0
d__Bacteria | [6 empty] | 0 | 0 | 58 | 0 | 50 | 0 | 0 | 0 | 0 | 0 | 0 | 0 | 0 | 0 | 0 | 32 | 31 | 0 | 0 | 0 | 0 | 0 | 0 | 0 | 0 | 0 | 0 | 0 | 0 | 0 | 0 | 0 | 0 | 0 | 0 | 0 | 0 | 0 | 0 | 0 | 0 | 0 | 0 | 0 | 0 | 0 | 0 | 0 | 6 | 0 | 0 | 0 | 0 | 0 | 0 | 0 | 0 | 0 | 0 | 0 | 0 | 0 | 0 | 0 | 0 | 0 | 0 | 0 | 0 | 0 | 0 | 0 | 0 | 0
d__Bacteria | [6 empty] | 0 | 0 | 0 | 0 | 0 | 0 | 0 | 0 | 0 | 0 | 0 | 0 | 0 | 0 | 0 | 0 | 0 | 0 | 0 | 0 | 0 | 0 | 0 | 0 | 0 | 0 | 0 | 0 | 4 | 0 | 0 | 0 | 0 | 0 | 0 | 0 | 0 | 0 | 0 | 0 | 0 | 0 | 0 | 0 | 0 | 0 | 0 | 0 | 0 | 0 | 0 | 0 | 0 | 0 | 0 | 0 | 0 | 0 | 0 | 0 | 0 | 0 | 0 | 0 | 0 | 0 | 0 | 0 | 0 | 0 | 0 | 0 | 0 | 0
d__Bacteria | [6 empty] | 0 | 0 | 0 | 0 | 0 | 0 | 0 | 0 | 0 | 0 | 0 | 28 | 0 | 0 | 0 | 0 | 0 | 0 | 0 | 0 | 0 | 0 | 0 | 0 | 0 | 0 | 0 | 0 | 0 | 0 | 0 | 0 | 0 | 0 | 0 | 0 | 0 | 0 | 0 | 0 | 0 | 0 | 0 | 0 | 0 | 0 | 0 | 0 | 0 | 0 | 0 | 0 | 0 | 0 | 0 | 0 | 0 | 0 | 0 | 0 | 0 | 0 | 0 | 0 | 0 | 0 | 0 | 0 | 0 | 0 | 0 | 0 | 0 | 0
d__Bacteria | [6 empty] | 0 | 0 | 0 | 0 | 0 | 0 | 0 | 0 | 0 | 0 | 0 | 0 | 0 | 0 | 0 | 0 | 0 | 0 | 0 | 0 | 0 | 0 | 0 | 0 | 0 | 0 | 0 | 0 | 0 | 0 | 0 | 0 | 0 | 0 | 0 | 0 | 0 | 0 | 0 | 0 | 0 | 0 | 0 | 0 | 0 | 0 | 0 | 0 | 0 | 0 | 0 | 0 | 0 | 0 | 0 | 0 | 0 | 0 | 70 | 0 | 0 | 0 | 0 | 0 | 0 | 0 | 0 | 0 | 0 | 0 | 0 | 0 | 0 | 0
d__Bacteria | [6 empty] | 0 | 0 | 0 | 0 | 0 | 0 | 0 | 0 | 0 | 0 | 0 | 0 | 0 | 0 | 0 | 0 | 0 | 0 | 0 | 0 | 0 | 0 | 0 | 0 | 0 | 0 | 0 | 0 | 12 | 0 | 0 | 0 | 0 | 0 | 0 | 0 | 0 | 0 | 0 | 0 | 0 | 0 | 0 | 0 | 0 | 0 | 0 | 0 | 0 | 0 | 0 | 0 | 0 | 0 | 0 | 0 | 0 | 0 | 0 | 0 | 0 | 0 | 0 | 0 | 0 | 0 | 0 | 0 | 0 | 0 | 0 | 0 | 0 | 0
d__Bacteria | [6 empty] | 0 | 0 | 0 | 0 | 0 | 0 | 0 | 0 | 0 | 0 | 0 | 0 | 0 | 0 | 0 | 0 | 0 | 0 | 0 | 0 | 0 | 0 | 0 | 0 | 0 | 0 | 0 | 0 | 0 | 0 | 0 | 0 | 0 | 0 | 0 | 0 | 0 | 0 | 0 | 0 | 0 | 0 | 0 | 0 | 0 | 0 | 0 | 0 | 0 | 0 | 0 | 0 | 0 | 0 | 0 | 0 | 0 | 0 | 3 | 0 | 0 | 0 | 0 | 0 | 0 | 0 | 0 | 0 | 0 | 0 | 0 | 0 | 0 | 0
d__Bacteria | [6 empty] | 0 | 0 | 0 | 0 | 0 | 0 | 0 | 0 | 0 | 0 | 0 | 0 | 0 | 0 | 0 | 0 | 0 | 0 | 0 | 0 | 0 | 0 | 0 | 0 | 0 | 0 | 0 | 0 | 0 | 0 | 0 | 0 | 0 | 0 | 0 | 0 | 0 | 0 | 0 | 0 | 0 | 0 | 0 | 0 | 0 | 0 | 0 | 0 | 0 | 0 | 0 | 0 | 0 | 0 | 0 | 0 | 0 | 0 | 0 | 0 | 0 | 0 | 0 | 0 | 0 | 0 | 0 | 0 | 0 | 0 | 0 | 0 | 0 | 58
d__Bacteria | [6 empty] | 0 | 0 | 0 | 0 | 0 | 0 | 0 | 0 | 0 | 0 | 0 | 0 | 0 | 0 | 0 | 0 | 0 | 0 | 0 | 0 | 0 | 0 | 0 | 0 | 0 | 28 | 0 | 0 | 0 | 0 | 0 | 0 | 0 | 0 | 0 | 0 | 0 | 0 | 0 | 0 | 0 | 0 | 0 | 0 | 0 | 0 | 0 | 0 | 33 | 0 | 0 | 0 | 0 | 0 | 0 | 0 | 0 | 0 | 0 | 0 | 0 | 0 | 0 | 0 | 0 | 0 | 0 | 0 | 0 | 0 | 0 | 0 | 0 | 0
d__Bacteria | [6 empty] | 0 | 0 | 0 | 0 | 0 | 0 | 0 | 0 | 0 | 0 | 0 | 0 | 0 | 0 | 0 | 0 | 0 | 0 | 0 | 0 | 0 | 0 | 0 | 0 | 0 | 0 | 0 | 0 | 0 | 0 | 0 | 0 | 0 | 0 | 0 | 0 | 0 | 0 | 27 | 0 | 0 | 0 | 0 | 0 | 0 | 0 | 0 | 0 | 0 | 0 | 0 | 0 | 0 | 0 | 0 | 0 | 0 | 0 | 0 | 0 | 0 | 0 | 0 | 0 | 0 | 0 | 0 | 0 | 0 | 0 | 0 | 0 | 0 | 0
d__Bacteria | [6 empty] | 0 | 0 | 0 | 0 | 0 | 0 | 0 | 0 | 0 | 0 | 0 | 0 | 0 | 0 | 0 | 0 | 0 | 0 | 0 | 0 | 0 | 0 | 0 | 0 | 0 | 0 | 0 | 0 | 0 | 0 | 50 | 0 | 0 | 0 | 0 | 0 | 0 | 0 | 0 | 0 | 0 | 0 | 0 | 0 | 0 | 0 | 0 | 0 | 0 | 49 | 29 | 0 | 0 | 0 | 0 | 0 | 0 | 0 | 0 | 0 | 0 | 0 | 0 | 0 | 0 | 0 | 0 | 0 | 0 | 0 | 0 | 0 | 0 | 0
d__Bacteria | [6 empty] | 0 | 0 | 0 | 0 | 0 | 0 | 0 | 0 | 0 | 0 | 0 | 0 | 0 | 0 | 0 | 0 | 0 | 0 | 0 | 0 | 0 | 0 | 0 | 0 | 0 | 0 | 0 | 0 | 0 | 0 | 0 | 0 | 15 | 0 | 0 | 0 | 0 | 0 | 0 | 0 | 0 | 0 | 0 | 0 | 0 | 0 | 0 | 0 | 0 | 0 | 0 | 0 | 0 | 0 | 0 | 0 | 0 | 0 | 0 | 0 | 0 | 0 | 0 | 0 | 0 | 0 | 0 | 0 | 0 | 0 | 0 | 0 | 0 | 0
d__Bacteria | [6 empty] | 47 | 0 | 0 | 0 | 0 | 0 | 0 | 0 | 0 | 0 | 0 | 0 | 0 | 0 | 0 | 0 | 0 | 0 | 0 | 0 | 0 | 0 | 0 | 0 | 0 | 0 | 0 | 0 | 0 | 0 | 0 | 0 | 0 | 0 | 0 | 0 | 0 | 0 | 0 | 0 | 0 | 0 | 0 | 0 | 0 | 0 | 0 | 0 | 0 | 0 | 0 | 0 | 0 | 0 | 0 | 0 | 0 | 0 | 0 | 0 | 0 | 0 | 0 | 0 | 0 | 0 | 0 | 0 | 0 | 0 | 0 | 0 | 0 | 0
d__Bacteria | [6 empty] | 0 | 0 | 0 | 0 | 0 | 0 | 0 | 0 | 0 | 0 | 0 | 0 | 0 | 0 | 0 | 0 | 0 | 0 | 0 | 0 | 0 | 0 | 0 | 0 | 0 | 0 | 0 | 0 | 0 | 0 | 0 | 0 | 0 | 0 | 0 | 0 | 0 | 0 | 0 | 0 | 0 | 0 | 0 | 0 | 0 | 0 | 0 | 0 | 0 | 0 | 0 | 0 | 0 | 0 | 0 | 0 | 0 | 28 | 0 | 0 | 0 | 0 | 0 | 0 | 0 | 0 | 0 | 0 | 0 | 0 | 0 | 0 | 0 | 0
d__Bacteria | [6 empty] | 265 | 0 | 0 | 0 | 0 | 0 | 0 | 0 | 0 | 0 | 0 | 0 | 0 | 0 | 0 | 0 | 0 | 0 | 0 | 0 | 0 | 0 | 0 | 0 | 0 | 0 | 0 | 0 | 0 | 0 | 0 | 0 | 0 | 0 | 0 | 0 | 0 | 0 | 0 | 0 | 0 | 0 | 0 | 0 | 0 | 0 | 0 | 0 | 0 | 0 | 0 | 0 | 0 | 0 | 0 | 0 | 0 | 0 | 0 | 0 | 0 | 0 | 0 | 0 | 0 | 0 | 0 | 0 | 0 | 0 | 0 | 0 | 0 | 0
d__Bacteria | [6 empty] | 0 | 0 | 0 | 0 | 0 | 0 | 0 | 0 | 0 | 0 | 0 | 0 | 0 | 0 | 0 | 0 | 0 | 0 | 0 | 0 | 0 | 0 | 0 | 0 | 0 | 0 | 0 | 0 | 0 | 0 | 0 | 0 | 0 | 0 | 0 | 0 | 0 | 0 | 0 | 0 | 0 | 0 | 0 | 0 | 0 | 0 | 0 | 0 | 0 | 0 | 0 | 0 | 0 | 0 | 0 | 146 | 0 | 0 | 0 | 0 | 0 | 0 | 0 | 0 | 0 | 0 | 0 | 0 | 0 | 0 | 0 | 0 | 0 | 0
d__Bacteria | [6 empty] | 0 | 0 | 0 | 0 | 0 | 0 | 0 | 0 | 0 | 0 | 0 | 0 | 0 | 0 | 0 | 0 | 0 | 0 | 0 | 0 | 0 | 0 | 0 | 0 | 0 | 0 | 0 | 0 | 0 | 0 | 0 | 0 | 0 | 0 | 0 | 0 | 0 | 0 | 0 | 0 | 0 | 0 | 0 | 0 | 0 | 0 | 0 | 0 | 0 | 0 | 0 | 0 | 0 | 0 | 0 | 0 | 0 | 2 | 0 | 0 | 0 | 0 | 0 | 0 | 0 | 0 | 0 | 0 | 0 | 0 | 0 | 0 | 0 | 0
d__Bacteria | [6 empty] | 0 | 0 | 0 | 0 | 0 | 0 | 0 | 0 | 0 | 0 | 0 | 0 | 0 | 0 | 0 | 0 | 0 | 0 | 0 | 0 | 0 | 0 | 0 | 0 | 0 | 0 | 0 | 0 | 0 | 0 | 0 | 0 | 0 | 0 | 0 | 0 | 0 | 0 | 0 | 0 | 0 | 0 | 0 | 0 | 0 | 0 | 0 | 0 | 0 | 0 | 0 | 0 | 0 | 0 | 0 | 0 | 0 | 0 | 0 | 0 | 12 | 0 | 0 | 0 | 0 | 0 | 0 | 0 | 0 | 0 | 0 | 0 | 0 | 0
d__Bacteria | [6 empty] | 0 | 0 | 0 | 0 | 0 | 0 | 0 | 0 | 0 | 0 | 0 | 0 | 0 | 0 | 0 | 0 | 0 | 0 | 0 | 38 | 0 | 0 | 0 | 0 | 0 | 0 | 0 | 0 | 0 | 0 | 0 | 0 | 0 | 0 | 0 | 0 | 0 | 0 | 0 | 0 | 0 | 0 | 0 | 0 | 0 | 0 | 0 | 0 | 0 | 0 | 0 | 0 | 0 | 0 | 0 | 0 | 0 | 0 | 0 | 0 | 0 | 0 | 0 | 0 | 0 | 0 | 0 | 0 | 0 | 0 | 0 | 0 | 0 | 0
d__Bacteria | [6 empty] | 0 | 0 | 0 | 0 | 0 | 0 | 0 | 0 | 0 | 0 | 0 | 0 | 0 | 0 | 0 | 0 | 0 | 0 | 0 | 0 | 0 | 0 | 0 | 0 | 135 | 0 | 0 | 0 | 0 | 0 | 0 | 0 | 0 | 0 | 0 | 0 | 0 | 0 | 0 | 0 | 0 | 0 | 0 | 0 | 0 | 0 | 0 | 0 | 0 | 0 | 0 | 0 | 0 | 0 | 0 | 0 | 0 | 0 | 0 | 0 | 0 | 0 | 0 | 0 | 0 | 0 | 0 | 0 | 0 | 0 | 0 | 0 | 0 | 0
d__Bacteria | [6 empty] | 0 | 0 | 0 | 0 | 196 | 0 | 54 | 0 | 0 | 0 | 0 | 0 | 0 | 0 | 0 | 0 | 0 | 0 | 116 | 0 | 0 | 0 | 0 | 0 | 0 | 0 | 0 | 0 | 0 | 0 | 0 | 0 | 0 | 0 | 0 | 0 | 0 | 0 | 0 | 0 | 0 | 0 | 0 | 0 | 0 | 0 | 0 | 0 | 0 | 0 | 0 | 0 | 0 | 0 | 0 | 0 | 0 | 0 | 0 | 0 | 0 | 0 | 0 | 0 | 0 | 0 | 0 | 0 | 0 | 0 | 0 | 0 | 0 | 0
d__Bacteria | [6 empty] | 0 | 0 | 0 | 0 | 0 | 0 | 0 | 0 | 0 | 0 | 0 | 0 | 0 | 0 | 0 | 0 | 0 | 0 | 0 | 0 | 0 | 0 | 0 | 0 | 0 | 0 | 0 | 0 | 0 | 0 | 0 | 0 | 0 | 0 | 0 | 0 | 0 | 0 | 0 | 0 | 1 | 0 | 0 | 0 | 0 | 0 | 0 | 0 | 0 | 0 | 0 | 0 | 0 | 0 | 0 | 0 | 0 | 0 | 0 | 0 | 0 | 0 | 0 | 0 | 0 | 0 | 0 | 0 | 0 | 0 | 0 | 0 | 0 | 0
d__Bacteria | [6 empty] | 0 | 0 | 0 | 0 | 0 | 0 | 25 | 0 | 0 | 0 | 0 | 0 | 0 | 0 | 0 | 0 | 0 | 0 | 0 | 0 | 0 | 0 | 0 | 0 | 0 | 0 | 0 | 0 | 0 | 0 | 0 | 0 | 0 | 0 | 0 | 22 | 0 | 0 | 0 | 0 | 0 | 0 | 0 | 0 | 0 | 0 | 0 | 0 | 42 | 0 | 0 | 0 | 0 | 0 | 0 | 0 | 0 | 0 | 0 | 0 | 0 | 0 | 0 | 18 | 0 | 0 | 0 | 0 | 0 | 0 | 0 | 0 | 0 | 210
d__Bacteria | [6 empty] | 0 | 0 | 0 | 0 | 0 | 0 | 0 | 0 | 2 | 0 | 0 | 0 | 0 | 0 | 0 | 0 | 0 | 0 | 0 | 0 | 0 | 0 | 0 | 0 | 0 | 0 | 0 | 0 | 0 | 0 | 0 | 0 | 0 | 0 | 0 | 0 | 0 | 0 | 0 | 0 | 0 | 0 | 0 | 0 | 0 | 0 | 0 | 0 | 0 | 0 | 0 | 0 | 0 | 0 | 0 | 0 | 0 | 0 | 0 | 0 | 0 | 0 | 0 | 0 | 0 | 0 | 0 | 0 | 0 | 0 | 0 | 0 | 0 | 0
d__Bacteria | [6 empty] | 0 | 0 | 0 | 0 | 0 | 0 | 0 | 0 | 0 | 0 | 0 | 0 | 0 | 0 | 0 | 0 | 0 | 0 | 0 | 0 | 0 | 0 | 0 | 0 | 0 | 0 | 0 | 0 | 0 | 0 | 0 | 0 | 0 | 0 | 0 | 0 | 0 | 0 | 0 | 0 | 0 | 0 | 0 | 0 | 0 | 0 | 0 | 0 | 0 | 0 | 0 | 0 | 0 | 0 | 0 | 0 | 0 | 0 | 0 | 0 | 29 | 0 | 0 | 0 | 0 | 0 | 0 | 0 | 0 | 0 | 0 | 0 | 0 | 0
d__Bacteria | [6 empty] | 0 | 0 | 0 | 0 | 36 | 0 | 0 | 0 | 0 | 0 | 0 | 0 | 0 | 0 | 0 | 0 | 0 | 25 | 0 | 0 | 115 | 0 | 0 | 0 | 0 | 0 | 0 | 0 | 0 | 0 | 0 | 0 | 0 | 0 | 0 | 0 | 0 | 0 | 0 | 0 | 0 | 0 | 0 | 0 | 0 | 0 | 0 | 0 | 0 | 0 | 0 | 0 | 0 | 0 | 0 | 0 | 0 | 0 | 0 | 0 | 0 | 0 | 0 | 0 | 0 | 0 | 0 | 0 | 0 | 0 | 0 | 0 | 0 | 98
d__Bacteria | [6 empty] | 0 | 0 | 0 | 0 | 0 | 0 | 0 | 0 | 42 | 0 | 0 | 0 | 0 | 0 | 0 | 0 | 0 | 0 | 0 | 0 | 0 | 0 | 0 | 0 | 0 | 0 | 0 | 0 | 0 | 0 | 0 | 0 | 0 | 0 | 0 | 0 | 0 | 0 | 0 | 0 | 0 | 0 | 0 | 0 | 0 | 0 | 0 | 0 | 0 | 0 | 0 | 0 | 0 | 0 | 0 | 0 | 0 | 0 | 0 | 0 | 0 | 0 | 0 | 0 | 0 | 0 | 0 | 0 | 0 | 0 | 0 | 0 | 0 | 0
d__Bacteria | [6 empty] | 0 | 0 | 0 | 0 | 0 | 0 | 0 | 0 | 0 | 0 | 0 | 0 | 0 | 0 | 0 | 0 | 0 | 0 | 0 | 0 | 0 | 0 | 0 | 0 | 0 | 0 | 0 | 0 | 0 | 0 | 0 | 0 | 0 | 62 | 0 | 0 | 0 | 0 | 0 | 0 | 0 | 0 | 0 | 0 | 0 | 0 | 0 | 0 | 0 | 0 | 0 | 0 | 0 | 0 | 0 | 0 | 0 | 0 | 0 | 0 | 0 | 0 | 0 | 0 | 0 | 0 | 0 | 0 | 0 | 0 | 0 | 0 | 0 | 0
d__Bacteria | [6 empty] | 0 | 0 | 0 | 0 | 0 | 0 | 0 | 0 | 0 | 0 | 0 | 0 | 0 | 0 | 0 | 0 | 0 | 0 | 0 | 0 | 0 | 0 | 0 | 0 | 0 | 0 | 0 | 0 | 0 | 0 | 0 | 0 | 0 | 0 | 0 | 0 | 0 | 0 | 0 | 0 | 0 | 0 | 0 | 0 | 0 | 0 | 0 | 0 | 0 | 0 | 0 | 0 | 0 | 0 | 0 | 0 | 0 | 0 | 0 | 0 | 0 | 0 | 0 | 0 | 0 | 0 | 0 | 0 | 0 | 0 | 91 | 0 | 0 | 0
d__Bacteria | [6 empty] | 0 | 0 | 0 | 0 | 0 | 0 | 0 | 0 | 0 | 0 | 0 | 0 | 0 | 0 | 0 | 0 | 0 | 0 | 0 | 0 | 0 | 0 | 0 | 0 | 0 | 0 | 0 | 0 | 0 | 0 | 0 | 0 | 0 | 0 | 0 | 41 | 0 | 0 | 0 | 0 | 0 | 0 | 0 | 0 | 0 | 75 | 0 | 0 | 0 | 0 | 0 | 0 | 0 | 0 | 0 | 0 | 0 | 0 | 0 | 0 | 0 | 0 | 0 | 0 | 0 | 0 | 0 | 0 | 0 | 0 | 0 | 0 | 0 | 0
d__Bacteria | [6 empty] | 0 | 0 | 0 | 0 | 0 | 0 | 0 | 48 | 0 | 0 | 0 | 0 | 0 | 0 | 0 | 0 | 0 | 0 | 0 | 0 | 0 | 0 | 0 | 0 | 0 | 0 | 0 | 0 | 0 | 0 | 0 | 0 | 0 | 0 | 0 | 0 | 0 | 0 | 0 | 0 | 0 | 0 | 0 | 0 | 0 | 0 | 0 | 0 | 0 | 0 | 0 | 0 | 0 | 0 | 0 | 0 | 0 | 0 | 0 | 0 | 0 | 0 | 0 | 0 | 0 | 0 | 0 | 0 | 0 | 0 | 0 | 0 | 0 | 0
d__Bacteria | [6 empty] | 0 | 0 | 0 | 0 | 0 | 0 | 0 | 0 | 0 | 0 | 12 | 0 | 0 | 0 | 0 | 0 | 0 | 0 | 0 | 0 | 0 | 0 | 0 | 0 | 0 | 0 | 0 | 0 | 0 | 0 | 0 | 0 | 0 | 0 | 0 | 0 | 0 | 0 | 0 | 0 | 0 | 0 | 0 | 0 | 0 | 0 | 0 | 0 | 0 | 0 | 0 | 0 | 0 | 0 | 0 | 0 | 0 | 0 | 0 | 0 | 0 | 0 | 0 | 0 | 0 | 0 | 0 | 0 | 0 | 0 | 0 | 0 | 0 | 0
d__Bacteria | [6 empty] | 1 | 0 | 0 | 0 | 0 | 0 | 0 | 0 | 0 | 0 | 0 | 0 | 0 | 0 | 0 | 0 | 0 | 0 | 0 | 0 | 0 | 0 | 0 | 0 | 0 | 0 | 0 | 0 | 0 | 0 | 0 | 0 | 0 | 0 | 0 | 0 | 0 | 0 | 0 | 0 | 0 | 0 | 0 | 0 | 0 | 0 | 0 | 0 | 0 | 0 | 0 | 0 | 0 | 0 | 0 | 0 | 0 | 0 | 0 | 0 | 0 | 0 | 0 | 0 | 0 | 0 | 0 | 0 | 0 | 0 | 0 | 0 | 0 | 0
d__Bacteria | [6 empty] | 0 | 0 | 0 | 0 | 0 | 0 | 0 | 0 | 0 | 0 | 0 | 0 | 0 | 0 | 0 | 0 | 0 | 0 | 0 | 0 | 0 | 0 | 0 | 0 | 0 | 0 | 0 | 0 | 0 | 0 | 0 | 19 | 0 | 0 | 0 | 0 | 0 | 0 | 0 | 0 | 0 | 0 | 0 | 0 | 0 | 0 | 0 | 0 | 0 | 0 | 0 | 0 | 0 | 0 | 0 | 0 | 0 | 0 | 0 | 0 | 0 | 0 | 0 | 0 | 0 | 0 | 0 | 0 | 0 | 0 | 0 | 0 | 0 | 0
d__Bacteria | [6 empty] | 0 | 0 | 0 | 0 | 0 | 0 | 0 | 0 | 0 | 0 | 0 | 0 | 0 | 0 | 0 | 0 | 0 | 0 | 0 | 0 | 0 | 0 | 0 | 0 | 0 | 0 | 0 | 0 | 0 | 0 | 0 | 0 | 0 | 0 | 0 | 0 | 0 | 0 | 0 | 0 | 0 | 0 | 0 | 0 | 0 | 0 | 0 | 0 | 0 | 0 | 117 | 0 | 0 | 0 | 0 | 0 | 0 | 0 | 0 | 0 | 0 | 0 | 0 | 0 | 0 | 0 | 0 | 0 | 0 | 0 | 0 | 0 | 0 | 0
d__Bacteria | [6 empty] | 0 | 0 | 0 | 0 | 0 | 0 | 0 | 0 | 0 | 0 | 0 | 0 | 0 | 0 | 0 | 0 | 0 | 0 | 0 | 0 | 0 | 0 | 0 | 0 | 0 | 0 | 0 | 0 | 0 | 0 | 0 | 0 | 0 | 0 | 0 | 0 | 0 | 0 | 0 | 0 | 0 | 0 | 0 | 0 | 0 | 0 | 0 | 0 | 24 | 0 | 0 | 0 | 0 | 0 | 0 | 0 | 0 | 0 | 0 | 0 | 0 | 0 | 0 | 0 | 0 | 0 | 0 | 0 | 0 | 0 | 0 | 0 | 0 | 0
d__Bacteria | [6 empty] | 0 | 0 | 0 | 0 | 0 | 0 | 0 | 0 | 0 | 0 | 0 | 0 | 0 | 0 | 0 | 0 | 0 | 0 | 0 | 0 | 0 | 0 | 0 | 0 | 0 | 0 | 0 | 0 | 0 | 0 | 0 | 0 | 0 | 0 | 108 | 0 | 0 | 0 | 0 | 0 | 0 | 0 | 0 | 72 | 0 | 0 | 0 | 0 | 0 | 0 | 53 | 0 | 0 | 0 | 0 | 0 | 0 | 0 | 0 | 0 | 0 | 0 | 0 | 0 | 0 | 0 | 0 | 0 | 0 | 0 | 0 | 0 | 0 | 0
d__Bacteria | [6 empty] | 0 | 0 | 0 | 0 | 0 | 0 | 0 | 0 | 0 | 0 | 0 | 0 | 0 | 0 | 0 | 0 | 0 | 0 | 0 | 0 | 0 | 0 | 0 | 0 | 0 | 0 | 0 | 0 | 0 | 0 | 0 | 0 | 0 | 0 | 6 | 0 | 0 | 0 | 0 | 0 | 0 | 0 | 0 | 0 | 0 | 0 | 0 | 0 | 0 | 0 | 0 | 0 | 0 | 0 | 0 | 0 | 0 | 0 | 0 | 0 | 0 | 0 | 0 | 0 | 0 | 0 | 0 | 0 | 0 | 0 | 0 | 0 | 0 | 0
d__Bacteria | [6 empty] | 0 | 0 | 0 | 0 | 0 | 0 | 0 | 0 | 0 | 0 | 0 | 0 | 0 | 0 | 0 | 0 | 0 | 0 | 0 | 0 | 0 | 0 | 0 | 0 | 0 | 0 | 0 | 0 | 0 | 0 | 0 | 0 | 0 | 0 | 0 | 0 | 0 | 0 | 0 | 0 | 0 | 0 | 0 | 0 | 0 | 0 | 0 | 0 | 0 | 0 | 0 | 0 | 0 | 0 | 0 | 0 | 11 | 0 | 0 | 0 | 0 | 0 | 0 | 0 | 0 | 0 | 0 | 0 | 0 | 0 | 0 | 0 | 0 | 0
d__Bacteria | [6 empty] | 0 | 0 | 0 | 0 | 0 | 0 | 45 | 0 | 0 | 0 | 0 | 0 | 0 | 0 | 0 | 0 | 0 | 0 | 0 | 0 | 0 | 0 | 0 | 0 | 0 | 0 | 0 | 0 | 0 | 0 | 0 | 0 | 0 | 0 | 0 | 0 | 0 | 0 | 0 | 0 | 0 | 0 | 0 | 0 | 0 | 0 | 0 | 0 | 0 | 0 | 0 | 0 | 0 | 0 | 0 | 0 | 0 | 0 | 0 | 0 | 0 | 0 | 0 | 0 | 0 | 0 | 0 | 0 | 0 | 0 | 0 | 0 | 0 | 0
d__Bacteria | [6 empty] | 0 | 0 | 0 | 0 | 0 | 0 | 0 | 0 | 0 | 0 | 0 | 0 | 0 | 0 | 0 | 0 | 0 | 0 | 0 | 0 | 0 | 0 | 0 | 0 | 0 | 0 | 0 | 0 | 0 | 0 | 0 | 0 | 0 | 0 | 0 | 0 | 0 | 0 | 0 | 0 | 0 | 0 | 0 | 0 | 0 | 0 | 0 | 0 | 0 | 0 | 0 | 0 | 0 | 0 | 0 | 0 | 0 | 0 | 0 | 0 | 0 | 0 | 0 | 0 | 0 | 22 | 0 | 0 | 0 | 0 | 0 | 0 | 0 | 0
d__Bacteria | [6 empty] | 0 | 0 | 0 | 0 | 0 | 0 | 0 | 0 | 0 | 0 | 0 | 0 | 0 | 0 | 0 | 0 | 0 | 0 | 0 | 0 | 0 | 0 | 0 | 0 | 0 | 0 | 0 | 0 | 0 | 0 | 0 | 0 | 0 | 0 | 0 | 0 | 0 | 0 | 0 | 0 | 0 | 0 | 0 | 0 | 0 | 0 | 0 | 0 | 0 | 0 | 0 | 0 | 0 | 0 | 0 | 0 | 0 | 0 | 0 | 0 | 0 | 0 | 0 | 0 | 0 | 0 | 0 | 0 | 0 | 0 | 7 | 0 | 0 | 0
d__Bacteria | [6 empty] | 0 | 0 | 0 | 0 | 0 | 0 | 0 | 0 | 0 | 0 | 0 | 0 | 0 | 0 | 0 | 0 | 0 | 0 | 0 | 0 | 0 | 0 | 0 | 0 | 0 | 0 | 0 | 0 | 0 | 0 | 28 | 0 | 0 | 0 | 0 | 0 | 0 | 0 | 0 | 0 | 0 | 0 | 0 | 0 | 0 | 0 | 0 | 0 | 0 | 0 | 0 | 0 | 0 | 0 | 0 | 0 | 0 | 0 | 0 | 0 | 0 | 0 | 0 | 0 | 0 | 0 | 0 | 0 | 0 | 0 | 0 | 0 | 0 | 0
d__Bacteria | [6 empty] | 0 | 0 | 0 | 0 | 0 | 0 | 0 | 0 | 0 | 0 | 0 | 0 | 0 | 0 | 0 | 0 | 0 | 0 | 0 | 0 | 0 | 0 | 0 | 0 | 0 | 0 | 0 | 0 | 0 | 0 | 0 | 0 | 0 | 0 | 0 | 0 | 0 | 0 | 0 | 0 | 0 | 0 | 0 | 0 | 0 | 0 | 0 | 0 | 0 | 0 | 0 | 0 | 0 | 0 | 0 | 0 | 0 | 0 | 0 | 38 | 0 | 0 | 0 | 0 | 0 | 0 | 0 | 0 | 0 | 0 | 0 | 0 | 0 | 0
d__Bacteria | [6 empty] | 0 | 0 | 0 | 0 | 0 | 0 | 0 | 0 | 0 | 0 | 0 | 0 | 0 | 0 | 0 | 0 | 0 | 0 | 0 | 0 | 0 | 0 | 0 | 0 | 0 | 0 | 0 | 0 | 0 | 0 | 0 | 15 | 0 | 0 | 0 | 0 | 0 | 0 | 0 | 0 | 0 | 0 | 0 | 0 | 0 | 0 | 0 | 0 | 0 | 0 | 0 | 0 | 0 | 0 | 0 | 0 | 0 | 0 | 0 | 0 | 0 | 0 | 0 | 0 | 0 | 0 | 0 | 0 | 0 | 0 | 0 | 0 | 0 | 0
d__Bacteria | [6 empty] | 0 | 0 | 0 | 0 | 0 | 0 | 0 | 0 | 0 | 0 | 0 | 0 | 0 | 0 | 0 | 0 | 0 | 0 | 0 | 0 | 0 | 0 | 0 | 0 | 0 | 0 | 0 | 0 | 0 | 0 | 0 | 0 | 0 | 0 | 0 | 0 | 0 | 0 | 0 | 0 | 0 | 0 | 0 | 0 | 0 | 0 | 0 | 0 | 0 | 0 | 0 | 0 | 0 | 0 | 0 | 0 | 0 | 0 | 0 | 0 | 0 | 0 | 0 | 0 | 0 | 0 | 20 | 0 | 0 | 0 | 0 | 0 | 0 | 0
d__Bacteria | [6 empty] | 0 | 0 | 0 | 0 | 0 | 0 | 0 | 0 | 0 | 0 | 0 | 0 | 0 | 0 | 0 | 0 | 0 | 0 | 0 | 0 | 0 | 0 | 0 | 0 | 0 | 0 | 0 | 0 | 0 | 0 | 34 | 0 | 0 | 0 | 0 | 0 | 0 | 0 | 0 | 0 | 0 | 0 | 0 | 0 | 0 | 0 | 0 | 0 | 0 | 0 | 0 | 0 | 0 | 0 | 0 | 0 | 0 | 0 | 0 | 0 | 0 | 0 | 0 | 0 | 0 | 0 | 0 | 0 | 0 | 0 | 0 | 0 | 0 | 0
d__Bacteria | [6 empty] | 0 | 0 | 0 | 0 | 0 | 88 | 0 | 60 | 66 | 56 | 0 | 0 | 46 | 171 | 0 | 0 | 0 | 0 | 0 | 0 | 0 | 0 | 0 | 0 | 0 | 0 | 0 | 0 | 0 | 0 | 0 | 0 | 0 | 0 | 0 | 0 | 0 | 0 | 0 | 0 | 0 | 0 | 0 | 0 | 0 | 0 | 0 | 0 | 68 | 70 | 44 | 0 | 0 | 0 | 0 | 0 | 0 | 0 | 0 | 0 | 0 | 28 | 76 | 47 | 0 | 53 | 0 | 0 | 0 | 0 | 0 | 0 | 0 | 0
d__Bacteria | [6 empty] | 0 | 0 | 0 | 0 | 0 | 0 | 0 | 0 | 0 | 0 | 0 | 0 | 0 | 0 | 0 | 0 | 0 | 0 | 0 | 0 | 0 | 0 | 0 | 0 | 0 | 0 | 0 | 0 | 0 | 0 | 0 | 0 | 0 | 0 | 0 | 10 | 0 | 0 | 0 | 0 | 0 | 0 | 0 | 0 | 0 | 0 | 0 | 0 | 0 | 0 | 0 | 0 | 0 | 0 | 0 | 0 | 0 | 0 | 0 | 0 | 0 | 0 | 0 | 0 | 0 | 0 | 0 | 0 | 0 | 0 | 0 | 0 | 0 | 0
d__Bacteria | [6 empty] | 0 | 0 | 0 | 0 | 0 | 0 | 0 | 0 | 0 | 0 | 0 | 0 | 0 | 0 | 0 | 0 | 0 | 0 | 0 | 0 | 0 | 0 | 0 | 0 | 0 | 0 | 0 | 0 | 0 | 0 | 0 | 0 | 0 | 0 | 0 | 0 | 0 | 0 | 0 | 0 | 0 | 0 | 0 | 0 | 0 | 0 | 0 | 0 | 0 | 0 | 0 | 217 | 0 | 0 | 0 | 0 | 0 | 0 | 0 | 0 | 0 | 0 | 0 | 0 | 0 | 0 | 0 | 0 | 0 | 0 | 0 | 0 | 0 | 0
d__Bacteria | [6 empty] | 0 | 0 | 0 | 0 | 0 | 0 | 0 | 91 | 0 | 0 | 84 | 0 | 0 | 0 | 0 | 0 | 0 | 0 | 0 | 0 | 0 | 0 | 0 | 0 | 0 | 0 | 0 | 0 | 0 | 0 | 0 | 0 | 0 | 0 | 138 | 0 | 0 | 0 | 0 | 0 | 0 | 0 | 0 | 96 | 0 | 0 | 0 | 0 | 0 | 0 | 0 | 0 | 45 | 0 | 0 | 0 | 0 | 0 | 0 | 0 | 0 | 0 | 0 | 0 | 0 | 0 | 0 | 0 | 0 | 0 | 0 | 0 | 0 | 0
d__Bacteria | [6 empty] | 0 | 0 | 0 | 0 | 0 | 0 | 0 | 0 | 0 | 0 | 0 | 0 | 0 | 36 | 0 | 0 | 0 | 0 | 0 | 0 | 0 | 0 | 0 | 0 | 0 | 0 | 0 | 0 | 24 | 0 | 42 | 0 | 0 | 0 | 0 | 0 | 0 | 0 | 0 | 0 | 0 | 0 | 0 | 0 | 0 | 0 | 0 | 0 | 0 | 0 | 0 | 0 | 0 | 0 | 0 | 0 | 0 | 0 | 0 | 0 | 0 | 0 | 0 | 0 | 0 | 0 | 0 | 0 | 0 | 0 | 0 | 0 | 0 | 0
d__Bacteria | [6 empty] | 0 | 0 | 0 | 0 | 0 | 0 | 0 | 0 | 0 | 0 | 0 | 0 | 0 | 0 | 0 | 0 | 0 | 0 | 0 | 0 | 0 | 0 | 0 | 0 | 0 | 0 | 0 | 0 | 0 | 0 | 0 | 0 | 0 | 0 | 0 | 0 | 0 | 0 | 0 | 0 | 0 | 0 | 0 | 0 | 0 | 0 | 0 | 0 | 0 | 0 | 0 | 0 | 0 | 0 | 0 | 0 | 0 | 0 | 0 | 0 | 0 | 0 | 0 | 0 | 0 | 0 | 0 | 0 | 0 | 0 | 0 | 0 | 0 | 17
d__Bacteria | [6 empty] | 0 | 0 | 0 | 0 | 0 | 0 | 0 | 0 | 0 | 0 | 0 | 0 | 0 | 0 | 0 | 0 | 0 | 0 | 0 | 0 | 1 | 0 | 0 | 0 | 0 | 0 | 0 | 0 | 0 | 0 | 0 | 0 | 0 | 0 | 0 | 0 | 0 | 0 | 0 | 0 | 0 | 14 | 0 | 0 | 0 | 0 | 0 | 0 | 0 | 0 | 0 | 0 | 0 | 0 | 0 | 0 | 0 | 0 | 0 | 0 | 0 | 0 | 0 | 0 | 0 | 0 | 0 | 0 | 0 | 0 | 0 | 0 | 0 | 0
d__Bacteria | [6 empty] | 104 | 0 | 0 | 0 | 0 | 0 | 0 | 0 | 0 | 0 | 0 | 0 | 0 | 0 | 0 | 0 | 0 | 0 | 0 | 0 | 0 | 0 | 0 | 0 | 0 | 0 | 0 | 0 | 0 | 0 | 0 | 0 | 0 | 0 | 0 | 0 | 0 | 0 | 0 | 0 | 0 | 0 | 0 | 0 | 0 | 0 | 0 | 0 | 0 | 0 | 0 | 0 | 0 | 0 | 0 | 0 | 0 | 0 | 0 | 0 | 0 | 0 | 0 | 0 | 0 | 0 | 0 | 0 | 0 | 0 | 0 | 0 | 0 | 0
d__Bacteria | [6 empty] | 0 | 0 | 0 | 0 | 0 | 0 | 0 | 0 | 0 | 0 | 0 | 0 | 0 | 0 | 0 | 0 | 0 | 0 | 0 | 0 | 0 | 0 | 0 | 0 | 0 | 0 | 0 | 0 | 0 | 0 | 0 | 0 | 0 | 0 | 0 | 0 | 0 | 0 | 0 | 0 | 0 | 0 | 0 | 0 | 0 | 0 | 0 | 0 | 0 | 0 | 0 | 0 | 0 | 0 | 0 | 0 | 0 | 0 | 0 | 0 | 0 | 0 | 39 | 0 | 0 | 0 | 0 | 0 | 0 | 0 | 0 | 0 | 0 | 0
d__Bacteria | [6 empty] | 0 | 0 | 0 | 0 | 0 | 0 | 0 | 0 | 0 | 0 | 0 | 0 | 0 | 0 | 0 | 0 | 0 | 0 | 0 | 0 | 0 | 0 | 0 | 0 | 0 | 0 | 0 | 0 | 0 | 0 | 0 | 0 | 0 | 0 | 0 | 0 | 0 | 0 | 0 | 0 | 0 | 0 | 0 | 0 | 0 | 0 | 0 | 0 | 0 | 0 | 0 | 0 | 0 | 0 | 0 | 0 | 0 | 0 | 0 | 0 | 0 | 0 | 0 | 20 | 0 | 0 | 0 | 0 | 0 | 0 | 0 | 0 | 0 | 0
d__Bacteria | [6 empty] | 0 | 0 | 0 | 0 | 0 | 0 | 0 | 0 | 0 | 0 | 0 | 0 | 0 | 0 | 0 | 0 | 0 | 0 | 0 | 0 | 0 | 0 | 0 | 0 | 0 | 0 | 0 | 0 | 0 | 0 | 0 | 0 | 0 | 0 | 0 | 0 | 0 | 0 | 0 | 0 | 0 | 0 | 0 | 0 | 0 | 0 | 0 | 0 | 0 | 0 | 0 | 0 | 0 | 0 | 0 | 0 | 26 | 0 | 0 | 0 | 0 | 0 | 0 | 0 | 0 | 0 | 0 | 0 | 0 | 0 | 0 | 0 | 0 | 0
d__Bacteria | [6 empty] | 0 | 0 | 0 | 0 | 0 | 0 | 0 | 0 | 0 | 0 | 0 | 0 | 0 | 0 | 0 | 0 | 0 | 0 | 0 | 0 | 0 | 0 | 0 | 0 | 0 | 0 | 0 | 0 | 0 | 0 | 0 | 0 | 0 | 18 | 0 | 0 | 0 | 0 | 0 | 0 | 0 | 0 | 0 | 0 | 0 | 0 | 0 | 0 | 0 | 0 | 0 | 0 | 0 | 0 | 0 | 0 | 0 | 0 | 0 | 0 | 0 | 0 | 0 | 0 | 0 | 0 | 0 | 0 | 0 | 0 | 0 | 0 | 0 | 0
d__Bacteria | [6 empty] | 0 | 0 | 0 | 35 | 0 | 0 | 0 | 0 | 44 | 0 | 0 | 0 | 0 | 0 | 0 | 0 | 0 | 0 | 0 | 0 | 0 | 0 | 0 | 0 | 0 | 0 | 0 | 0 | 0 | 0 | 49 | 0 | 0 | 0 | 46 | 122 | 0 | 0 | 0 | 0 | 141 | 38 | 37 | 0 | 0 | 198 | 0 | 0 | 0 | 0 | 50 | 0 | 0 | 0 | 0 | 0 | 0 | 0 | 0 | 0 | 0 | 0 | 0 | 0 | 32 | 0 | 0 | 0 | 0 | 0 | 0 | 0 | 0 | 31
d__Bacteria | [6 empty] | 0 | 0 | 0 | 39 | 0 | 41 | 0 | 0 | 21 | 26 | 57 | 38 | 74 | 81 | 0 | 0 | 0 | 0 | 0 | 0 | 0 | 0 | 0 | 0 | 0 | 0 | 0 | 0 | 0 | 0 | 0 | 0 | 0 | 0 | 0 | 0 | 0 | 0 | 0 | 0 | 0 | 0 | 0 | 0 | 0 | 0 | 0 | 0 | 0 | 0 | 0 | 0 | 0 | 0 | 0 | 0 | 0 | 0 | 0 | 0 | 0 | 0 | 0 | 0 | 0 | 0 | 0 | 0 | 0 | 0 | 0 | 0 | 0 | 0
d__Bacteria | [6 empty] | 0 | 0 | 0 | 0 | 0 | 0 | 0 | 0 | 0 | 0 | 0 | 0 | 0 | 0 | 0 | 0 | 0 | 0 | 0 | 0 | 0 | 0 | 0 | 0 | 0 | 0 | 0 | 0 | 0 | 0 | 0 | 0 | 0 | 0 | 0 | 0 | 0 | 0 | 0 | 0 | 0 | 0 | 0 | 0 | 0 | 0 | 0 | 0 | 0 | 0 | 0 | 0 | 0 | 0 | 0 | 0 | 0 | 0 | 0 | 0 | 9 | 0 | 0 | 0 | 0 | 0 | 0 | 0 | 0 | 0 | 0 | 0 | 0 | 0
d__Bacteria | [6 empty] | 0 | 0 | 0 | 0 | 0 | 0 | 0 | 0 | 0 | 0 | 0 | 0 | 0 | 0 | 0 | 0 | 0 | 0 | 0 | 0 | 0 | 0 | 0 | 0 | 0 | 0 | 0 | 0 | 0 | 0 | 0 | 0 | 0 | 0 | 0 | 0 | 0 | 0 | 0 | 0 | 0 | 0 | 0 | 0 | 0 | 0 | 0 | 0 | 0 | 0 | 0 | 0 | 0 | 0 | 0 | 0 | 0 | 0 | 0 | 0 | 0 | 0 | 0 | 0 | 0 | 0 | 0 | 0 | 21 | 0 | 0 | 0 | 0 | 0
d__Bacteria | [6 empty] | 0 | 0 | 0 | 0 | 0 | 0 | 0 | 0 | 0 | 0 | 0 | 0 | 0 | 0 | 0 | 0 | 0 | 0 | 0 | 0 | 0 | 0 | 0 | 0 | 0 | 0 | 0 | 0 | 0 | 0 | 0 | 0 | 0 | 0 | 0 | 0 | 0 | 0 | 0 | 0 | 0 | 0 | 0 | 0 | 0 | 0 | 0 | 0 | 0 | 0 | 0 | 0 | 0 | 0 | 0 | 0 | 0 | 0 | 0 | 0 | 0 | 41 | 0 | 0 | 0 | 0 | 0 | 0 | 0 | 0 | 0 | 0 | 0 | 0
d__Bacteria | [6 empty] | 0 | 0 | 0 | 0 | 0 | 0 | 0 | 0 | 0 | 0 | 0 | 0 | 0 | 0 | 0 | 0 | 0 | 0 | 0 | 0 | 0 | 0 | 0 | 0 | 0 | 0 | 0 | 0 | 0 | 0 | 0 | 0 | 0 | 0 | 0 | 0 | 0 | 0 | 0 | 57 | 0 | 0 | 0 | 0 | 0 | 0 | 0 | 0 | 0 | 0 | 0 | 0 | 0 | 0 | 0 | 0 | 0 | 0 | 0 | 0 | 0 | 0 | 0 | 0 | 0 | 0 | 0 | 0 | 0 | 0 | 0 | 0 | 0 | 0
d__Bacteria | [6 empty] | 0 | 0 | 0 | 89 | 0 | 0 | 0 | 0 | 0 | 0 | 0 | 0 | 0 | 0 | 0 | 0 | 0 | 0 | 0 | 0 | 0 | 0 | 0 | 0 | 0 | 0 | 0 | 0 | 0 | 0 | 0 | 0 | 0 | 0 | 0 | 0 | 0 | 0 | 0 | 0 | 0 | 0 | 0 | 0 | 0 | 0 | 0 | 0 | 0 | 0 | 0 | 0 | 0 | 0 | 0 | 0 | 0 | 0 | 0 | 0 | 0 | 0 | 0 | 0 | 0 | 0 | 0 | 0 | 0 | 0 | 0 | 0 | 0 | 0
d__Bacteria | [6 empty] | 0 | 0 | 0 | 0 | 0 | 0 | 0 | 0 | 0 | 0 | 0 | 0 | 0 | 66 | 0 | 0 | 0 | 0 | 0 | 0 | 0 | 0 | 0 | 0 | 0 | 0 | 0 | 0 | 0 | 0 | 0 | 0 | 0 | 0 | 0 | 0 | 0 | 0 | 0 | 0 | 0 | 0 | 0 | 0 | 0 | 0 | 0 | 0 | 0 | 0 | 0 | 0 | 0 | 0 | 0 | 0 | 0 | 0 | 0 | 0 | 0 | 0 | 0 | 0 | 0 | 0 | 0 | 0 | 0 | 0 | 0 | 0 | 0 | 0
d__Bacteria | [6 empty] | 0 | 0 | 0 | 0 | 0 | 0 | 0 | 0 | 0 | 0 | 0 | 0 | 0 | 0 | 0 | 0 | 0 | 0 | 0 | 0 | 0 | 0 | 0 | 0 | 0 | 0 | 0 | 0 | 0 | 0 | 0 | 0 | 0 | 0 | 0 | 0 | 0 | 0 | 0 | 0 | 0 | 0 | 0 | 0 | 0 | 0 | 0 | 0 | 0 | 0 | 0 | 0 | 0 | 0 | 0 | 0 | 0 | 0 | 0 | 0 | 0 | 0 | 0 | 0 | 0 | 0 | 0 | 0 | 0 | 0 | 0 | 0 | 0 | 17
d__Bacteria | [6 empty] | 0 | 0 | 0 | 0 | 0 | 0 | 0 | 0 | 0 | 0 | 0 | 10 | 0 | 0 | 0 | 0 | 0 | 0 | 0 | 0 | 0 | 0 | 0 | 0 | 0 | 0 | 0 | 0 | 0 | 0 | 0 | 0 | 0 | 0 | 0 | 0 | 0 | 0 | 0 | 0 | 0 | 0 | 0 | 0 | 0 | 0 | 0 | 0 | 0 | 0 | 0 | 0 | 0 | 0 | 0 | 0 | 0 | 0 | 0 | 0 | 0 | 0 | 0 | 0 | 0 | 0 | 0 | 0 | 0 | 0 | 0 | 0 | 0 | 0
d__Bacteria | [6 empty] | 0 | 0 | 0 | 0 | 0 | 0 | 0 | 7 | 0 | 0 | 0 | 0 | 0 | 0 | 0 | 0 | 0 | 0 | 0 | 0 | 0 | 0 | 0 | 0 | 0 | 0 | 0 | 0 | 0 | 0 | 0 | 0 | 0 | 0 | 0 | 0 | 0 | 0 | 0 | 0 | 0 | 0 | 0 | 0 | 0 | 0 | 0 | 0 | 0 | 0 | 0 | 0 | 0 | 0 | 0 | 0 | 0 | 0 | 0 | 0 | 0 | 0 | 0 | 10 | 0 | 0 | 0 | 0 | 0 | 0 | 0 | 0 | 0 | 0
d__Bacteria | [6 empty] | 0 | 0 | 0 | 0 | 0 | 0 | 0 | 0 | 0 | 0 | 0 | 0 | 0 | 0 | 0 | 0 | 0 | 0 | 0 | 0 | 0 | 0 | 0 | 0 | 0 | 0 | 0 | 0 | 0 | 0 | 0 | 0 | 0 | 0 | 0 | 0 | 0 | 0 | 0 | 0 | 0 | 0 | 0 | 4 | 0 | 0 | 0 | 0 | 0 | 0 | 0 | 0 | 0 | 0 | 0 | 0 | 0 | 0 | 0 | 0 | 0 | 0 | 0 | 0 | 0 | 0 | 0 | 0 | 0 | 0 | 0 | 0 | 0 | 0
d__Bacteria | [6 empty] | 0 | 0 | 0 | 0 | 0 | 0 | 0 | 39 | 0 | 0 | 0 | 0 | 0 | 0 | 0 | 0 | 0 | 0 | 0 | 0 | 0 | 0 | 0 | 0 | 0 | 0 | 0 | 0 | 0 | 0 | 0 | 0 | 0 | 0 | 0 | 0 | 0 | 0 | 0 | 0 | 0 | 0 | 0 | 0 | 0 | 0 | 0 | 0 | 0 | 0 | 0 | 0 | 0 | 0 | 0 | 0 | 0 | 0 | 0 | 0 | 0 | 0 | 0 | 0 | 0 | 0 | 0 | 0 | 0 | 0 | 0 | 0 | 0 | 0
d__Bacteria | [6 empty] | 0 | 0 | 0 | 0 | 0 | 0 | 0 | 0 | 0 | 0 | 0 | 0 | 0 | 0 | 0 | 0 | 0 | 0 | 0 | 0 | 0 | 0 | 0 | 0 | 0 | 0 | 0 | 0 | 0 | 0 | 0 | 0 | 0 | 0 | 0 | 0 | 0 | 0 | 0 | 0 | 0 | 0 | 0 | 0 | 0 | 0 | 0 | 0 | 0 | 0 | 0 | 0 | 0 | 0 | 0 | 0 | 0 | 0 | 0 | 0 | 0 | 0 | 0 | 0 | 0 | 0 | 0 | 0 | 0 | 21 | 0 | 0 | 0 | 0
d__Bacteria | [6 empty] | 0 | 0 | 0 | 0 | 0 | 0 | 0 | 0 | 0 | 0 | 9 | 0 | 0 | 0 | 0 | 0 | 0 | 0 | 0 | 0 | 0 | 0 | 0 | 0 | 0 | 0 | 0 | 0 | 0 | 0 | 0 | 0 | 0 | 0 | 0 | 0 | 0 | 0 | 0 | 0 | 0 | 0 | 0 | 0 | 0 | 0 | 0 | 0 | 0 | 0 | 0 | 0 | 0 | 0 | 0 | 0 | 0 | 0 | 0 | 0 | 0 | 0 | 0 | 0 | 0 | 50 | 0 | 0 | 0 | 0 | 0 | 0 | 0 | 0
d__Bacteria | [6 empty] | 0 | 0 | 0 | 0 | 0 | 0 | 0 | 0 | 0 | 0 | 0 | 0 | 0 | 9 | 0 | 0 | 0 | 0 | 0 | 0 | 0 | 0 | 0 | 0 | 0 | 0 | 0 | 0 | 0 | 0 | 0 | 0 | 0 | 0 | 0 | 0 | 0 | 0 | 0 | 0 | 0 | 0 | 0 | 0 | 0 | 0 | 0 | 0 | 0 | 0 | 0 | 0 | 0 | 0 | 0 | 0 | 0 | 0 | 0 | 0 | 0 | 0 | 0 | 0 | 0 | 0 | 0 | 0 | 0 | 0 | 0 | 0 | 0 | 0
d__Bacteria | [6 empty] | 0 | 0 | 0 | 0 | 0 | 0 | 0 | 0 | 0 | 0 | 0 | 0 | 0 | 0 | 0 | 0 | 0 | 0 | 0 | 0 | 0 | 0 | 0 | 0 | 0 | 0 | 0 | 0 | 0 | 0 | 0 | 0 | 0 | 0 | 0 | 0 | 0 | 0 | 0 | 0 | 0 | 0 | 0 | 0 | 0 | 0 | 0 | 0 | 0 | 0 | 0 | 0 | 0 | 0 | 0 | 0 | 0 | 0 | 13 | 0 | 0 | 0 | 0 | 0 | 0 | 0 | 0 | 0 | 0 | 0 | 0 | 0 | 0 | 0
d__Bacteria | [6 empty] | 0 | 0 | 0 | 0 | 0 | 0 | 0 | 0 | 0 | 0 | 0 | 0 | 0 | 0 | 0 | 0 | 0 | 0 | 0 | 0 | 0 | 0 | 0 | 0 | 0 | 0 | 0 | 0 | 0 | 0 | 0 | 0 | 0 | 0 | 0 | 0 | 0 | 0 | 0 | 0 | 0 | 0 | 0 | 0 | 0 | 0 | 0 | 0 | 0 | 0 | 0 | 0 | 0 | 0 | 0 | 0 | 0 | 213 | 160 | 657 | 2096 | 0 | 0 | 0 | 0 | 0 | 191 | 271 | 132 | 0 | 0 | 0 | 0 | 0
d__Bacteria | [6 empty] | 0 | 0 | 0 | 0 | 0 | 0 | 0 | 0 | 0 | 0 | 0 | 0 | 0 | 0 | 0 | 0 | 0 | 0 | 0 | 0 | 0 | 0 | 0 | 0 | 0 | 0 | 0 | 0 | 0 | 0 | 0 | 0 | 0 | 0 | 0 | 0 | 0 | 0 | 0 | 0 | 0 | 0 | 0 | 0 | 0 | 0 | 0 | 0 | 0 | 0 | 15 | 0 | 0 | 0 | 0 | 0 | 0 | 0 | 0 | 0 | 0 | 0 | 0 | 0 | 0 | 0 | 0 | 0 | 0 | 0 | 0 | 0 | 0 | 0
d__Bacteria | [6 empty] | 0 | 0 | 0 | 0 | 0 | 0 | 0 | 0 | 0 | 0 | 0 | 0 | 0 | 0 | 0 | 0 | 0 | 0 | 0 | 0 | 0 | 0 | 0 | 0 | 0 | 0 | 0 | 0 | 0 | 0 | 0 | 0 | 23 | 0 | 0 | 0 | 0 | 0 | 0 | 0 | 0 | 0 | 0 | 0 | 0 | 0 | 0 | 0 | 0 | 0 | 0 | 0 | 0 | 0 | 0 | 0 | 0 | 0 | 0 | 0 | 0 | 0 | 0 | 0 | 0 | 0 | 0 | 0 | 0 | 0 | 0 | 0 | 0 | 0
d__Bacteria | [6 empty] | 0 | 0 | 0 | 0 | 0 | 0 | 0 | 0 | 0 | 0 | 0 | 0 | 0 | 0 | 0 | 0 | 0 | 0 | 0 | 0 | 0 | 0 | 0 | 0 | 0 | 0 | 0 | 0 | 0 | 0 | 0 | 0 | 0 | 0 | 0 | 0 | 0 | 0 | 0 | 0 | 0 | 0 | 0 | 0 | 0 | 0 | 0 | 0 | 0 | 0 | 0 | 0 | 0 | 0 | 0 | 0 | 0 | 0 | 0 | 0 | 0 | 0 | 0 | 0 | 0 | 0 | 0 | 0 | 0 | 0 | 3 | 0 | 0 | 0
d__Bacteria | [6 empty] | 0 | 0 | 0 | 0 | 0 | 0 | 0 | 0 | 0 | 0 | 0 | 0 | 0 | 0 | 0 | 0 | 0 | 0 | 0 | 0 | 0 | 0 | 0 | 0 | 0 | 0 | 0 | 0 | 0 | 0 | 0 | 0 | 0 | 0 | 0 | 0 | 0 | 0 | 0 | 0 | 0 | 0 | 0 | 0 | 0 | 0 | 0 | 0 | 0 | 0 | 0 | 0 | 0 | 0 | 0 | 0 | 0 | 0 | 0 | 0 | 0 | 0 | 0 | 0 | 0 | 0 | 0 | 0 | 0 | 0 | 0 | 0 | 0 | 52
d__Bacteria | [6 empty] | 0 | 0 | 0 | 0 | 0 | 0 | 0 | 0 | 0 | 0 | 0 | 0 | 0 | 0 | 0 | 0 | 0 | 0 | 0 | 0 | 0 | 0 | 0 | 0 | 0 | 0 | 0 | 0 | 0 | 0 | 0 | 0 | 0 | 0 | 0 | 0 | 0 | 0 | 0 | 0 | 0 | 0 | 0 | 0 | 0 | 0 | 0 | 0 | 0 | 0 | 76 | 0 | 0 | 0 | 0 | 0 | 0 | 0 | 0 | 0 | 0 | 0 | 0 | 0 | 0 | 0 | 0 | 0 | 0 | 0 | 0 | 0 | 0 | 0
d__Bacteria | [6 empty] | 0 | 0 | 0 | 0 | 0 | 0 | 0 | 0 | 0 | 0 | 0 | 0 | 0 | 0 | 0 | 0 | 0 | 0 | 0 | 0 | 0 | 0 | 0 | 0 | 0 | 0 | 0 | 0 | 0 | 0 | 0 | 0 | 0 | 10 | 0 | 0 | 0 | 0 | 0 | 0 | 0 | 0 | 0 | 0 | 0 | 0 | 0 | 0 | 0 | 0 | 0 | 0 | 0 | 0 | 0 | 0 | 0 | 0 | 0 | 0 | 0 | 0 | 0 | 0 | 0 | 0 | 0 | 0 | 0 | 0 | 0 | 0 | 0 | 0
d__Bacteria | [6 empty] | 0 | 0 | 0 | 0 | 0 | 0 | 0 | 63 | 0 | 0 | 0 | 0 | 0 | 0 | 0 | 0 | 0 | 0 | 0 | 0 | 0 | 0 | 0 | 0 | 0 | 0 | 0 | 0 | 0 | 0 | 0 | 0 | 0 | 0 | 0 | 0 | 0 | 0 | 0 | 0 | 0 | 0 | 0 | 0 | 0 | 0 | 0 | 0 | 0 | 0 | 0 | 0 | 0 | 0 | 0 | 0 | 0 | 0 | 0 | 0 | 0 | 0 | 0 | 0 | 0 | 0 | 0 | 0 | 0 | 0 | 0 | 0 | 0 | 0
d__Bacteria | [6 empty] | 0 | 0 | 0 | 0 | 0 | 0 | 0 | 0 | 0 | 0 | 0 | 0 | 0 | 0 | 0 | 0 | 0 | 0 | 0 | 0 | 0 | 0 | 0 | 0 | 0 | 0 | 0 | 0 | 0 | 155 | 0 | 0 | 0 | 0 | 0 | 0 | 0 | 0 | 0 | 0 | 0 | 0 | 0 | 0 | 0 | 0 | 0 | 0 | 114 | 0 | 0 | 0 | 0 | 0 | 0 | 0 | 0 | 0 | 0 | 0 | 112 | 0 | 0 | 0 | 0 | 119 | 0 | 0 | 0 | 0 | 0 | 0 | 0 | 0
d__Bacteria | [6 empty] | 0 | 0 | 0 | 0 | 0 | 0 | 0 | 0 | 0 | 0 | 0 | 0 | 0 | 0 | 0 | 0 | 0 | 0 | 0 | 0 | 0 | 0 | 0 | 0 | 0 | 0 | 0 | 0 | 0 | 0 | 0 | 0 | 0 | 0 | 0 | 0 | 0 | 0 | 0 | 0 | 0 | 0 | 0 | 0 | 0 | 0 | 0 | 0 | 0 | 0 | 0 | 0 | 0 | 0 | 0 | 0 | 0 | 12 | 0 | 0 | 0 | 0 | 0 | 0 | 0 | 0 | 0 | 0 | 0 | 0 | 0 | 0 | 0 | 0
d__Bacteria | [6 empty] | 0 | 0 | 0 | 0 | 0 | 0 | 0 | 0 | 0 | 0 | 0 | 0 | 0 | 0 | 0 | 0 | 0 | 0 | 0 | 0 | 0 | 0 | 0 | 0 | 0 | 0 | 0 | 0 | 0 | 0 | 0 | 0 | 0 | 0 | 3 | 0 | 0 | 0 | 0 | 0 | 0 | 0 | 0 | 0 | 0 | 0 | 0 | 0 | 0 | 0 | 0 | 0 | 0 | 0 | 0 | 0 | 0 | 0 | 0 | 0 | 0 | 0 | 0 | 0 | 0 | 0 | 0 | 0 | 0 | 0 | 0 | 0 | 0 | 0
d__Bacteria | [6 empty] | 0 | 0 | 0 | 0 | 0 | 0 | 0 | 0 | 0 | 0 | 0 | 0 | 0 | 0 | 0 | 0 | 0 | 0 | 0 | 0 | 0 | 0 | 0 | 0 | 0 | 0 | 0 | 0 | 0 | 0 | 0 | 0 | 0 | 0 | 0 | 0 | 0 | 0 | 0 | 0 | 0 | 0 | 0 | 0 | 0 | 0 | 0 | 0 | 0 | 0 | 0 | 0 | 0 | 0 | 0 | 0 | 0 | 0 | 0 | 0 | 0 | 0 | 92 | 0 | 0 | 0 | 0 | 0 | 0 | 0 | 0 | 0 | 0 | 0
d__Bacteria | [6 empty] | 0 | 0 | 0 | 0 | 0 | 0 | 0 | 0 | 0 | 0 | 0 | 0 | 0 | 0 | 0 | 0 | 0 | 0 | 0 | 0 | 0 | 0 | 0 | 0 | 0 | 0 | 0 | 0 | 0 | 0 | 0 | 0 | 0 | 0 | 0 | 0 | 0 | 0 | 0 | 0 | 0 | 0 | 0 | 0 | 0 | 0 | 0 | 0 | 0 | 0 | 0 | 0 | 0 | 0 | 0 | 0 | 0 | 0 | 0 | 0 | 0 | 1 | 0 | 0 | 0 | 0 | 0 | 0 | 0 | 0 | 0 | 0 | 0 | 0
d__Bacteria | [6 empty] | 0 | 0 | 0 | 0 | 0 | 0 | 0 | 0 | 0 | 20 | 0 | 0 | 0 | 0 | 0 | 0 | 0 | 0 | 0 | 0 | 0 | 0 | 0 | 0 | 0 | 0 | 0 | 0 | 0 | 0 | 0 | 0 | 0 | 0 | 0 | 0 | 0 | 0 | 0 | 0 | 0 | 0 | 0 | 0 | 0 | 0 | 0 | 0 | 0 | 0 | 0 | 0 | 0 | 0 | 0 | 0 | 0 | 0 | 0 | 0 | 0 | 0 | 0 | 0 | 0 | 0 | 0 | 0 | 0 | 0 | 0 | 0 | 0 | 0
d__Bacteria | [6 empty] | 0 | 0 | 0 | 0 | 0 | 0 | 0 | 0 | 0 | 0 | 0 | 0 | 0 | 0 | 0 | 0 | 0 | 0 | 0 | 0 | 0 | 0 | 0 | 0 | 0 | 0 | 0 | 0 | 0 | 0 | 26 | 0 | 0 | 0 | 0 | 0 | 0 | 0 | 0 | 0 | 0 | 0 | 0 | 0 | 0 | 0 | 0 | 0 | 0 | 0 | 0 | 0 | 0 | 0 | 0 | 0 | 0 | 0 | 0 | 0 | 0 | 0 | 0 | 0 | 0 | 0 | 0 | 0 | 0 | 0 | 0 | 0 | 0 | 0
d__Bacteria | [6 empty] | 0 | 0 | 0 | 0 | 0 | 0 | 0 | 0 | 0 | 0 | 0 | 0 | 0 | 0 | 0 | 0 | 0 | 0 | 0 | 0 | 0 | 0 | 0 | 0 | 0 | 0 | 0 | 0 | 0 | 0 | 0 | 0 | 0 | 0 | 0 | 0 | 0 | 0 | 0 | 0 | 0 | 0 | 0 | 0 | 0 | 0 | 0 | 0 | 0 | 0 | 0 | 0 | 0 | 0 | 0 | 0 | 0 | 0 | 0 | 0 | 0 | 0 | 0 | 0 | 0 | 0 | 0 | 0 | 0 | 0 | 11 | 0 | 0 | 0
d__Bacteria | [6 empty] | 0 | 0 | 0 | 23 | 0 | 0 | 53 | 0 | 0 | 46 | 128 | 0 | 0 | 0 | 0 | 0 | 0 | 0 | 0 | 0 | 0 | 0 | 0 | 0 | 0 | 0 | 0 | 0 | 0 | 0 | 0 | 0 | 0 | 0 | 0 | 0 | 0 | 0 | 0 | 0 | 0 | 0 | 0 | 0 | 0 | 0 | 0 | 0 | 0 | 0 | 0 | 0 | 0 | 0 | 0 | 0 | 0 | 0 | 0 | 0 | 0 | 0 | 0 | 0 | 0 | 0 | 0 | 0 | 0 | 0 | 0 | 0 | 0 | 0
d__Bacteria | [6 empty] | 0 | 0 | 0 | 0 | 0 | 0 | 0 | 0 | 0 | 0 | 0 | 0 | 0 | 0 | 0 | 0 | 0 | 0 | 0 | 0 | 0 | 0 | 0 | 0 | 0 | 0 | 0 | 0 | 0 | 0 | 0 | 0 | 0 | 0 | 0 | 0 | 0 | 0 | 0 | 0 | 0 | 0 | 0 | 0 | 0 | 0 | 0 | 0 | 0 | 0 | 0 | 0 | 0 | 0 | 0 | 0 | 0 | 0 | 0 | 0 | 0 | 0 | 0 | 0 | 0 | 81 | 0 | 0 | 0 | 0 | 0 | 0 | 0 | 0
d__Bacteria | [6 empty] | 0 | 0 | 0 | 0 | 0 | 0 | 0 | 0 | 0 | 0 | 0 | 0 | 0 | 0 | 0 | 0 | 0 | 0 | 0 | 0 | 0 | 0 | 0 | 0 | 0 | 0 | 0 | 0 | 0 | 0 | 0 | 0 | 0 | 0 | 0 | 0 | 0 | 0 | 0 | 0 | 0 | 0 | 0 | 0 | 0 | 0 | 0 | 0 | 0 | 0 | 0 | 0 | 0 | 41 | 0 | 0 | 0 | 0 | 0 | 0 | 0 | 0 | 0 | 0 | 0 | 0 | 0 | 0 | 0 | 0 | 0 | 0 | 0 | 0
d__Bacteria | [6 empty] | 0 | 0 | 0 | 0 | 0 | 0 | 0 | 0 | 0 | 0 | 0 | 0 | 0 | 0 | 0 | 0 | 0 | 0 | 0 | 0 | 0 | 0 | 0 | 0 | 0 | 0 | 0 | 0 | 57 | 0 | 0 | 0 | 0 | 0 | 0 | 0 | 0 | 0 | 0 | 0 | 0 | 0 | 0 | 88 | 0 | 0 | 0 | 0 | 0 | 0 | 0 | 0 | 0 | 0 | 0 | 0 | 0 | 0 | 0 | 0 | 0 | 0 | 0 | 0 | 0 | 0 | 0 | 0 | 0 | 0 | 0 | 0 | 0 | 0
d__Bacteria | [6 empty] | 0 | 0 | 0 | 0 | 0 | 0 | 0 | 0 | 0 | 0 | 0 | 0 | 0 | 0 | 0 | 0 | 0 | 0 | 0 | 0 | 0 | 0 | 0 | 0 | 0 | 0 | 0 | 0 | 0 | 0 | 0 | 0 | 0 | 0 | 0 | 0 | 0 | 0 | 0 | 0 | 0 | 0 | 0 | 0 | 0 | 0 | 0 | 37 | 0 | 0 | 0 | 0 | 0 | 0 | 0 | 0 | 0 | 0 | 0 | 0 | 0 | 0 | 0 | 0 | 0 | 0 | 0 | 0 | 0 | 0 | 0 | 0 | 0 | 0
d__Bacteria | [6 empty] | 0 | 0 | 0 | 0 | 0 | 0 | 0 | 0 | 0 | 0 | 0 | 0 | 17 | 0 | 0 | 0 | 0 | 0 | 0 | 0 | 0 | 0 | 0 | 0 | 0 | 0 | 0 | 0 | 0 | 0 | 0 | 0 | 0 | 0 | 0 | 0 | 0 | 0 | 0 | 0 | 0 | 0 | 0 | 0 | 0 | 0 | 0 | 0 | 0 | 0 | 0 | 0 | 0 | 0 | 0 | 0 | 0 | 0 | 0 | 0 | 0 | 0 | 0 | 0 | 0 | 0 | 0 | 0 | 0 | 0 | 0 | 0 | 0 | 0
d__Bacteria | [6 empty] | 0 | 0 | 0 | 0 | 0 | 0 | 0 | 0 | 0 | 0 | 0 | 0 | 0 | 0 | 0 | 0 | 0 | 0 | 0 | 0 | 0 | 0 | 0 | 0 | 0 | 0 | 0 | 0 | 0 | 0 | 0 | 0 | 0 | 0 | 0 | 0 | 0 | 0 | 0 | 0 | 0 | 0 | 0 | 0 | 0 | 46 | 0 | 0 | 0 | 0 | 0 | 0 | 0 | 0 | 0 | 0 | 0 | 0 | 0 | 0 | 0 | 0 | 0 | 0 | 0 | 0 | 0 | 0 | 0 | 0 | 0 | 0 | 0 | 0
d__Bacteria | [6 empty] | 0 | 0 | 0 | 0 | 0 | 0 | 0 | 0 | 0 | 0 | 0 | 0 | 0 | 0 | 0 | 0 | 0 | 0 | 0 | 0 | 0 | 0 | 0 | 0 | 0 | 0 | 0 | 0 | 0 | 0 | 0 | 0 | 0 | 18 | 0 | 0 | 0 | 0 | 0 | 0 | 0 | 0 | 0 | 0 | 0 | 0 | 0 | 0 | 0 | 0 | 0 | 0 | 0 | 0 | 0 | 0 | 0 | 0 | 0 | 0 | 0 | 0 | 0 | 0 | 0 | 0 | 0 | 0 | 0 | 0 | 0 | 0 | 0 | 0
d__Bacteria | [6 empty] | 0 | 0 | 0 | 0 | 0 | 0 | 0 | 0 | 0 | 0 | 0 | 0 | 0 | 0 | 0 | 0 | 0 | 0 | 0 | 0 | 0 | 0 | 0 | 0 | 0 | 0 | 0 | 0 | 0 | 0 | 0 | 0 | 0 | 0 | 0 | 0 | 0 | 0 | 0 | 0 | 0 | 0 | 0 | 0 | 0 | 81 | 24 | 0 | 0 | 0 | 0 | 0 | 0 | 0 | 0 | 0 | 0 | 0 | 0 | 0 | 0 | 0 | 0 | 0 | 0 | 0 | 0 | 0 | 0 | 0 | 0 | 0 | 0 | 0
d__Bacteria | [6 empty] | 0 | 0 | 0 | 0 | 0 | 0 | 0 | 0 | 0 | 0 | 0 | 0 | 0 | 0 | 0 | 0 | 0 | 0 | 0 | 0 | 0 | 0 | 0 | 0 | 0 | 0 | 0 | 0 | 0 | 0 | 0 | 0 | 0 | 0 | 0 | 0 | 0 | 0 | 0 | 0 | 0 | 0 | 0 | 0 | 0 | 0 | 0 | 0 | 0 | 0 | 0 | 0 | 0 | 0 | 0 | 0 | 0 | 8 | 0 | 0 | 0 | 0 | 0 | 0 | 0 | 27 | 0 | 0 | 0 | 0 | 0 | 0 | 0 | 0
d__Bacteria | [6 empty] | 0 | 0 | 0 | 0 | 0 | 0 | 0 | 0 | 0 | 0 | 0 | 0 | 0 | 0 | 0 | 0 | 0 | 0 | 0 | 0 | 0 | 0 | 0 | 0 | 0 | 0 | 9 | 0 | 0 | 0 | 0 | 0 | 0 | 0 | 0 | 0 | 0 | 0 | 0 | 0 | 0 | 0 | 0 | 0 | 0 | 0 | 0 | 0 | 0 | 0 | 0 | 0 | 0 | 0 | 0 | 0 | 0 | 0 | 0 | 0 | 0 | 0 | 0 | 0 | 0 | 0 | 0 | 0 | 0 | 0 | 0 | 0 | 0 | 0
d__Bacteria | [6 empty] | 0 | 0 | 0 | 0 | 0 | 0 | 0 | 0 | 0 | 0 | 0 | 0 | 0 | 0 | 0 | 0 | 0 | 0 | 0 | 0 | 0 | 0 | 0 | 0 | 0 | 0 | 0 | 0 | 0 | 0 | 0 | 0 | 0 | 0 | 0 | 0 | 0 | 0 | 0 | 0 | 0 | 0 | 0 | 0 | 59 | 0 | 0 | 0 | 0 | 0 | 0 | 0 | 0 | 0 | 0 | 0 | 0 | 0 | 0 | 0 | 0 | 0 | 0 | 0 | 0 | 0 | 0 | 0 | 0 | 0 | 0 | 0 | 0 | 0
d__Bacteria | [6 empty] | 0 | 0 | 0 | 0 | 0 | 0 | 0 | 0 | 0 | 0 | 0 | 0 | 0 | 3 | 0 | 0 | 0 | 0 | 0 | 0 | 0 | 0 | 0 | 0 | 0 | 0 | 0 | 0 | 0 | 0 | 0 | 0 | 0 | 0 | 0 | 0 | 0 | 0 | 0 | 0 | 0 | 0 | 0 | 0 | 0 | 0 | 0 | 0 | 0 | 0 | 0 | 0 | 0 | 0 | 0 | 0 | 0 | 0 | 0 | 0 | 0 | 0 | 0 | 0 | 0 | 0 | 0 | 0 | 0 | 0 | 0 | 0 | 0 | 0
d__Bacteria | [6 empty] | 0 | 0 | 0 | 0 | 0 | 0 | 0 | 0 | 0 | 0 | 0 | 0 | 0 | 0 | 0 | 0 | 0 | 0 | 0 | 0 | 0 | 0 | 0 | 0 | 0 | 0 | 0 | 0 | 0 | 0 | 0 | 0 | 0 | 0 | 0 | 36 | 0 | 0 | 0 | 0 | 0 | 0 | 0 | 0 | 0 | 0 | 0 | 0 | 0 | 0 | 0 | 0 | 0 | 0 | 0 | 0 | 0 | 0 | 0 | 0 | 0 | 0 | 0 | 0 | 0 | 0 | 0 | 0 | 0 | 0 | 0 | 0 | 0 | 0
d__Bacteria | [6 empty] | 0 | 0 | 0 | 0 | 0 | 0 | 0 | 0 | 0 | 0 | 0 | 0 | 0 | 0 | 0 | 0 | 0 | 0 | 0 | 0 | 0 | 0 | 0 | 0 | 0 | 0 | 0 | 0 | 0 | 0 | 0 | 0 | 0 | 0 | 0 | 0 | 0 | 0 | 0 | 0 | 0 | 0 | 0 | 212 | 0 | 0 | 0 | 0 | 0 | 0 | 0 | 0 | 0 | 0 | 0 | 0 | 0 | 0 | 0 | 0 | 0 | 0 | 0 | 0 | 0 | 0 | 0 | 0 | 0 | 0 | 0 | 0 | 0 | 0
d__Bacteria | [6 empty] | 0 | 0 | 0 | 0 | 0 | 0 | 0 | 0 | 0 | 0 | 0 | 0 | 0 | 0 | 0 | 0 | 0 | 0 | 0 | 0 | 0 | 0 | 0 | 0 | 0 | 0 | 0 | 0 | 0 | 0 | 0 | 0 | 0 | 0 | 0 | 0 | 37 | 0 | 0 | 0 | 0 | 0 | 0 | 0 | 33 | 0 | 0 | 0 | 0 | 0 | 0 | 0 | 0 | 109 | 0 | 0 | 0 | 0 | 0 | 0 | 0 | 0 | 0 | 0 | 0 | 0 | 0 | 0 | 0 | 0 | 0 | 0 | 0 | 0
d__Bacteria | [6 empty] | 0 | 0 | 0 | 0 | 0 | 0 | 0 | 0 | 0 | 0 | 0 | 0 | 0 | 0 | 0 | 0 | 0 | 0 | 0 | 0 | 0 | 0 | 0 | 0 | 0 | 0 | 0 | 0 | 0 | 0 | 0 | 0 | 0 | 0 | 0 | 0 | 0 | 0 | 0 | 0 | 0 | 0 | 0 | 0 | 0 | 0 | 0 | 0 | 0 | 0 | 0 | 0 | 0 | 0 | 0 | 0 | 0 | 27 | 0 | 0 | 0 | 0 | 0 | 0 | 0 | 0 | 0 | 0 | 0 | 0 | 0 | 0 | 0 | 0
d__Bacteria | [6 empty] | 0 | 0 | 0 | 0 | 0 | 0 | 0 | 0 | 0 | 0 | 0 | 0 | 0 | 0 | 0 | 0 | 0 | 0 | 0 | 0 | 0 | 0 | 0 | 0 | 0 | 0 | 0 | 0 | 0 | 0 | 0 | 0 | 0 | 0 | 0 | 0 | 0 | 0 | 0 | 0 | 0 | 0 | 0 | 0 | 0 | 0 | 0 | 0 | 0 | 0 | 0 | 0 | 0 | 0 | 0 | 0 | 0 | 0 | 0 | 0 | 0 | 0 | 0 | 0 | 0 | 0 | 0 | 0 | 0 | 0 | 0 | 0 | 0 | 18
d__Bacteria | [6 empty] | 0 | 0 | 0 | 0 | 0 | 0 | 0 | 0 | 0 | 0 | 0 | 0 | 0 | 0 | 0 | 0 | 0 | 0 | 0 | 0 | 0 | 0 | 0 | 0 | 0 | 0 | 0 | 0 | 0 | 0 | 0 | 0 | 0 | 0 | 0 | 0 | 9 | 0 | 0 | 0 | 0 | 0 | 0 | 0 | 0 | 0 | 0 | 0 | 0 | 0 | 0 | 0 | 0 | 0 | 0 | 0 | 0 | 0 | 0 | 0 | 0 | 0 | 0 | 0 | 0 | 0 | 0 | 0 | 0 | 0 | 0 | 0 | 0 | 0
d__Bacteria | [6 empty] | 0 | 0 | 0 | 0 | 0 | 0 | 0 | 0 | 0 | 0 | 0 | 0 | 0 | 0 | 0 | 0 | 0 | 0 | 0 | 0 | 0 | 0 | 0 | 0 | 0 | 0 | 0 | 0 | 0 | 0 | 0 | 0 | 0 | 0 | 0 | 0 | 0 | 0 | 0 | 0 | 0 | 0 | 0 | 0 | 0 | 0 | 0 | 0 | 0 | 0 | 0 | 0 | 0 | 0 | 102 | 0 | 0 | 0 | 0 | 0 | 0 | 0 | 0 | 0 | 0 | 0 | 0 | 0 | 0 | 0 | 0 | 0 | 0 | 0
d__Bacteria | [6 empty] | 0 | 0 | 334 | 564 | 958 | 168 | 255 | 48 | 171 | 188 | 266 | 314 | 166 | 213 | 47 | 235 | 206 | 81 | 160 | 0 | 43 | 0 | 0 | 0 | 0 | 0 | 0 | 0 | 0 | 0 | 0 | 0 | 0 | 0 | 0 | 0 | 0 | 0 | 0 | 0 | 0 | 0 | 0 | 0 | 0 | 0 | 0 | 0 | 0 | 0 | 0 | 0 | 0 | 0 | 0 | 0 | 0 | 0 | 0 | 0 | 0 | 0 | 0 | 0 | 0 | 0 | 0 | 0 | 0 | 0 | 0 | 0 | 0 | 0
d__Bacteria | [6 empty] | 0 | 0 | 0 | 0 | 0 | 0 | 0 | 0 | 0 | 0 | 0 | 0 | 0 | 0 | 0 | 0 | 0 | 0 | 0 | 0 | 0 | 0 | 0 | 0 | 0 | 0 | 0 | 0 | 0 | 0 | 0 | 0 | 0 | 0 | 0 | 0 | 0 | 0 | 0 | 0 | 0 | 0 | 0 | 0 | 0 | 0 | 0 | 0 | 0 | 0 | 0 | 0 | 0 | 0 | 0 | 0 | 0 | 0 | 0 | 0 | 0 | 0 | 0 | 0 | 0 | 0 | 0 | 0 | 78 | 0 | 0 | 0 | 0 | 0
d__Bacteria | [6 empty] | 0 | 0 | 0 | 0 | 0 | 0 | 0 | 0 | 0 | 0 | 0 | 0 | 0 | 0 | 0 | 0 | 0 | 0 | 0 | 0 | 0 | 0 | 0 | 0 | 0 | 1 | 0 | 0 | 0 | 0 | 0 | 0 | 0 | 0 | 0 | 0 | 0 | 0 | 0 | 0 | 0 | 0 | 0 | 0 | 0 | 0 | 0 | 0 | 0 | 0 | 0 | 0 | 0 | 0 | 0 | 0 | 0 | 0 | 0 | 0 | 0 | 0 | 0 | 0 | 0 | 0 | 0 | 0 | 0 | 0 | 0 | 0 | 0 | 0
d__Bacteria | [6 empty] | 0 | 0 | 0 | 0 | 0 | 0 | 0 | 0 | 0 | 0 | 0 | 0 | 0 | 0 | 0 | 0 | 0 | 0 | 0 | 0 | 0 | 0 | 0 | 0 | 0 | 0 | 0 | 0 | 0 | 0 | 0 | 0 | 0 | 0 | 0 | 0 | 0 | 0 | 0 | 0 | 0 | 0 | 0 | 0 | 0 | 0 | 0 | 0 | 0 | 0 | 77 | 0 | 0 | 0 | 0 | 0 | 0 | 0 | 0 | 0 | 0 | 0 | 0 | 0 | 0 | 0 | 0 | 0 | 0 | 0 | 0 | 0 | 0 | 0
d__Bacteria | [6 empty] | 0 | 0 | 0 | 0 | 0 | 0 | 0 | 40 | 0 | 0 | 0 | 0 | 0 | 0 | 0 | 0 | 0 | 0 | 0 | 0 | 0 | 0 | 0 | 0 | 0 | 0 | 0 | 0 | 0 | 0 | 0 | 0 | 0 | 0 | 0 | 45 | 0 | 0 | 0 | 0 | 0 | 0 | 0 | 33 | 0 | 0 | 0 | 111 | 0 | 0 | 0 | 0 | 0 | 0 | 0 | 0 | 0 | 0 | 0 | 0 | 0 | 0 | 0 | 0 | 0 | 0 | 0 | 0 | 0 | 0 | 0 | 0 | 0 | 0
d__Bacteria | [6 empty] | 0 | 0 | 0 | 0 | 0 | 0 | 0 | 0 | 0 | 0 | 0 | 0 | 0 | 0 | 0 | 0 | 0 | 0 | 0 | 0 | 0 | 0 | 0 | 0 | 0 | 0 | 0 | 0 | 0 | 0 | 0 | 0 | 0 | 0 | 0 | 0 | 0 | 0 | 0 | 0 | 0 | 0 | 0 | 0 | 0 | 0 | 0 | 0 | 0 | 0 | 17 | 0 | 0 | 0 | 0 | 0 | 0 | 0 | 0 | 0 | 0 | 0 | 0 | 0 | 0 | 0 | 0 | 0 | 0 | 0 | 0 | 0 | 0 | 0
d__Bacteria | [6 empty] | 0 | 0 | 0 | 0 | 0 | 0 | 0 | 0 | 0 | 0 | 0 | 0 | 0 | 0 | 0 | 0 | 0 | 0 | 0 | 0 | 0 | 0 | 0 | 0 | 0 | 0 | 0 | 0 | 0 | 0 | 0 | 0 | 0 | 0 | 0 | 0 | 0 | 0 | 0 | 0 | 0 | 0 | 0 | 0 | 0 | 0 | 0 | 0 | 0 | 0 | 0 | 0 | 0 | 0 | 0 | 0 | 0 | 0 | 0 | 0 | 0 | 0 | 0 | 0 | 0 | 19 | 0 | 0 | 0 | 0 | 0 | 0 | 0 | 0
d__Bacteria | [6 empty] | 0 | 0 | 42 | 0 | 0 | 0 | 0 | 0 | 0 | 0 | 0 | 0 | 0 | 0 | 0 | 0 | 70 | 0 | 0 | 0 | 0 | 0 | 0 | 0 | 0 | 0 | 0 | 0 | 0 | 0 | 0 | 0 | 0 | 0 | 0 | 0 | 0 | 0 | 0 | 0 | 0 | 0 | 0 | 0 | 0 | 0 | 0 | 0 | 0 | 0 | 0 | 0 | 0 | 0 | 0 | 0 | 0 | 0 | 0 | 0 | 0 | 0 | 0 | 0 | 0 | 0 | 0 | 0 | 0 | 0 | 0 | 0 | 0 | 0
d__Bacteria | [6 empty] | 0 | 0 | 0 | 0 | 0 | 0 | 0 | 0 | 0 | 0 | 0 | 0 | 0 | 0 | 0 | 0 | 0 | 0 | 0 | 0 | 0 | 0 | 0 | 0 | 0 | 0 | 0 | 0 | 0 | 0 | 0 | 0 | 0 | 0 | 0 | 0 | 0 | 0 | 73 | 0 | 0 | 0 | 0 | 0 | 0 | 0 | 0 | 0 | 0 | 0 | 0 | 0 | 0 | 0 | 0 | 0 | 0 | 0 | 0 | 0 | 0 | 0 | 0 | 0 | 0 | 0 | 0 | 0 | 0 | 0 | 0 | 0 | 0 | 0
d__Bacteria | [6 empty] | 0 | 0 | 0 | 0 | 0 | 0 | 0 | 0 | 0 | 0 | 0 | 0 | 0 | 0 | 0 | 0 | 0 | 0 | 0 | 0 | 0 | 0 | 0 | 0 | 0 | 0 | 0 | 0 | 0 | 0 | 0 | 0 | 0 | 0 | 0 | 0 | 0 | 0 | 0 | 0 | 0 | 0 | 0 | 0 | 0 | 0 | 0 | 0 | 0 | 0 | 0 | 0 | 0 | 0 | 0 | 19 | 0 | 0 | 0 | 0 | 0 | 0 | 0 | 0 | 0 | 0 | 0 | 0 | 0 | 0 | 0 | 0 | 0 | 0
d__Bacteria | [6 empty] | 0 | 0 | 0 | 0 | 0 | 0 | 0 | 0 | 0 | 0 | 0 | 0 | 0 | 0 | 0 | 0 | 0 | 0 | 0 | 0 | 0 | 0 | 0 | 0 | 0 | 0 | 0 | 0 | 0 | 0 | 0 | 0 | 0 | 0 | 0 | 0 | 0 | 0 | 0 | 0 | 0 | 0 | 0 | 0 | 0 | 0 | 0 | 0 | 0 | 0 | 0 | 0 | 0 | 0 | 0 | 0 | 0 | 0 | 0 | 0 | 0 | 0 | 2 | 0 | 0 | 0 | 0 | 0 | 0 | 0 | 0 | 0 | 0 | 0
d__Bacteria | [6 empty] | 0 | 0 | 0 | 0 | 0 | 0 | 0 | 0 | 0 | 0 | 0 | 0 | 0 | 0 | 0 | 0 | 0 | 0 | 0 | 0 | 0 | 0 | 0 | 0 | 0 | 0 | 0 | 0 | 0 | 0 | 0 | 0 | 0 | 0 | 0 | 0 | 0 | 0 | 0 | 0 | 0 | 0 | 0 | 0 | 0 | 0 | 0 | 0 | 0 | 0 | 0 | 0 | 0 | 0 | 0 | 0 | 0 | 0 | 0 | 0 | 0 | 0 | 0 | 0 | 0 | 0 | 0 | 0 | 0 | 0 | 106 | 0 | 0 | 0
d__Bacteria | [6 empty] | 0 | 0 | 0 | 0 | 0 | 0 | 0 | 0 | 0 | 0 | 0 | 0 | 0 | 0 | 0 | 0 | 0 | 9 | 0 | 0 | 0 | 0 | 0 | 0 | 0 | 0 | 0 | 0 | 0 | 0 | 0 | 0 | 0 | 0 | 0 | 0 | 0 | 0 | 0 | 0 | 0 | 0 | 0 | 0 | 0 | 0 | 0 | 0 | 0 | 0 | 0 | 0 | 0 | 0 | 0 | 0 | 0 | 0 | 0 | 0 | 0 | 0 | 0 | 0 | 0 | 0 | 0 | 0 | 0 | 0 | 0 | 0 | 0 | 0
d__Bacteria | [6 empty] | 0 | 0 | 0 | 0 | 0 | 0 | 0 | 0 | 0 | 0 | 0 | 0 | 0 | 8 | 0 | 0 | 0 | 0 | 0 | 0 | 0 | 0 | 0 | 0 | 0 | 0 | 0 | 0 | 0 | 0 | 0 | 0 | 0 | 0 | 0 | 0 | 0 | 0 | 0 | 0 | 0 | 0 | 0 | 0 | 0 | 0 | 0 | 0 | 0 | 0 | 0 | 0 | 0 | 0 | 0 | 0 | 0 | 0 | 0 | 0 | 0 | 0 | 0 | 0 | 0 | 0 | 0 | 0 | 0 | 0 | 0 | 0 | 0 | 0
d__Bacteria | [6 empty] | 0 | 0 | 0 | 0 | 0 | 0 | 0 | 0 | 0 | 0 | 0 | 0 | 0 | 0 | 0 | 0 | 0 | 0 | 0 | 0 | 0 | 0 | 0 | 0 | 0 | 0 | 0 | 0 | 0 | 0 | 0 | 0 | 0 | 0 | 0 | 0 | 0 | 0 | 0 | 0 | 0 | 0 | 0 | 0 | 0 | 0 | 0 | 0 | 0 | 0 | 0 | 0 | 74 | 0 | 0 | 0 | 0 | 0 | 0 | 0 | 0 | 0 | 0 | 0 | 0 | 0 | 0 | 0 | 0 | 0 | 0 | 0 | 0 | 0
d__Bacteria | [6 empty] | 0 | 0 | 0 | 0 | 0 | 0 | 0 | 0 | 0 | 0 | 0 | 0 | 0 | 0 | 0 | 0 | 0 | 0 | 0 | 0 | 0 | 0 | 0 | 0 | 0 | 0 | 0 | 0 | 0 | 0 | 0 | 0 | 0 | 0 | 0 | 0 | 0 | 78 | 0 | 0 | 0 | 0 | 0 | 0 | 0 | 0 | 0 | 0 | 0 | 0 | 0 | 0 | 0 | 0 | 0 | 0 | 0 | 0 | 0 | 0 | 0 | 0 | 0 | 0 | 0 | 0 | 0 | 0 | 0 | 0 | 0 | 0 | 0 | 0
d__Bacteria | [6 empty] | 0 | 0 | 0 | 0 | 0 | 0 | 0 | 0 | 0 | 0 | 0 | 0 | 0 | 0 | 0 | 0 | 0 | 0 | 0 | 0 | 0 | 0 | 0 | 0 | 0 | 0 | 0 | 0 | 0 | 0 | 0 | 0 | 0 | 0 | 0 | 0 | 127 | 0 | 0 | 0 | 0 | 0 | 0 | 0 | 0 | 0 | 0 | 0 | 0 | 0 | 0 | 0 | 0 | 0 | 0 | 0 | 0 | 0 | 0 | 0 | 0 | 0 | 0 | 0 | 0 | 0 | 0 | 0 | 0 | 0 | 0 | 0 | 0 | 0
d__Bacteria | [6 empty] | 0 | 0 | 0 | 0 | 0 | 0 | 0 | 0 | 0 | 0 | 0 | 0 | 0 | 28 | 0 | 0 | 0 | 0 | 0 | 0 | 0 | 0 | 0 | 0 | 0 | 0 | 0 | 0 | 0 | 0 | 0 | 0 | 0 | 0 | 0 | 0 | 0 | 0 | 0 | 0 | 0 | 0 | 0 | 0 | 0 | 0 | 0 | 0 | 0 | 0 | 0 | 0 | 0 | 0 | 0 | 0 | 0 | 0 | 0 | 0 | 0 | 0 | 0 | 0 | 0 | 0 | 0 | 0 | 0 | 0 | 0 | 0 | 0 | 0
d__Bacteria | [6 empty] | 0 | 0 | 0 | 0 | 0 | 0 | 0 | 0 | 0 | 0 | 0 | 0 | 0 | 0 | 0 | 0 | 0 | 0 | 0 | 0 | 0 | 0 | 0 | 0 | 0 | 0 | 0 | 0 | 0 | 0 | 0 | 0 | 0 | 0 | 0 | 0 | 0 | 0 | 0 | 0 | 0 | 0 | 0 | 0 | 0 | 0 | 0 | 0 | 0 | 0 | 0 | 0 | 0 | 0 | 0 | 0 | 0 | 0 | 0 | 0 | 0 | 0 | 0 | 0 | 0 | 0 | 0 | 0 | 0 | 31 | 0 | 0 | 0 | 0
d__Bacteria | [6 empty] | 0 | 0 | 0 | 0 | 0 | 0 | 0 | 0 | 0 | 0 | 0 | 0 | 0 | 0 | 0 | 0 | 0 | 0 | 0 | 0 | 0 | 0 | 0 | 0 | 0 | 0 | 0 | 0 | 0 | 0 | 0 | 0 | 0 | 0 | 0 | 0 | 0 | 0 | 0 | 0 | 0 | 0 | 0 | 0 | 0 | 0 | 0 | 0 | 0 | 0 | 0 | 0 | 0 | 0 | 0 | 0 | 0 | 0 | 0 | 0 | 0 | 0 | 0 | 9 | 0 | 0 | 0 | 0 | 0 | 0 | 0 | 0 | 0 | 0
d__Bacteria | [6 empty] | 0 | 0 | 0 | 0 | 0 | 0 | 0 | 0 | 0 | 0 | 0 | 0 | 0 | 0 | 0 | 0 | 0 | 20 | 0 | 0 | 0 | 0 | 0 | 0 | 0 | 0 | 0 | 0 | 0 | 0 | 0 | 0 | 0 | 0 | 0 | 0 | 0 | 0 | 0 | 0 | 0 | 0 | 0 | 0 | 0 | 0 | 0 | 0 | 0 | 0 | 0 | 0 | 0 | 0 | 0 | 0 | 0 | 0 | 0 | 0 | 0 | 0 | 0 | 0 | 0 | 0 | 0 | 0 | 0 | 0 | 0 | 0 | 0 | 0
d__Bacteria | [6 empty] | 0 | 0 | 0 | 0 | 0 | 0 | 0 | 0 | 0 | 0 | 0 | 0 | 0 | 0 | 0 | 0 | 0 | 0 | 0 | 0 | 0 | 0 | 0 | 0 | 0 | 0 | 0 | 0 | 0 | 0 | 0 | 0 | 0 | 0 | 0 | 19 | 0 | 0 | 0 | 0 | 0 | 0 | 0 | 0 | 0 | 0 | 0 | 0 | 0 | 0 | 0 | 0 | 0 | 0 | 0 | 0 | 0 | 0 | 0 | 0 | 0 | 0 | 0 | 0 | 0 | 0 | 0 | 0 | 0 | 0 | 0 | 0 | 0 | 0
d__Bacteria | [6 empty] | 0 | 0 | 0 | 0 | 0 | 0 | 0 | 0 | 0 | 0 | 0 | 0 | 0 | 0 | 0 | 0 | 0 | 0 | 0 | 0 | 0 | 0 | 0 | 0 | 0 | 0 | 0 | 0 | 0 | 0 | 0 | 0 | 0 | 0 | 0 | 0 | 0 | 0 | 0 | 0 | 0 | 0 | 0 | 0 | 0 | 0 | 0 | 0 | 0 | 0 | 0 | 0 | 0 | 0 | 0 | 0 | 0 | 0 | 0 | 0 | 0 | 0 | 0 | 0 | 0 | 0 | 0 | 0 | 0 | 145 | 0 | 0 | 0 | 0
d__Bacteria | [6 empty] | 0 | 0 | 0 | 0 | 0 | 0 | 0 | 0 | 22 | 0 | 0 | 0 | 0 | 0 | 0 | 0 | 0 | 0 | 0 | 0 | 0 | 0 | 0 | 0 | 0 | 0 | 0 | 0 | 0 | 0 | 0 | 0 | 0 | 0 | 0 | 0 | 0 | 0 | 0 | 0 | 0 | 0 | 0 | 0 | 0 | 0 | 0 | 0 | 0 | 0 | 0 | 0 | 0 | 0 | 0 | 0 | 0 | 0 | 0 | 0 | 0 | 0 | 0 | 0 | 0 | 0 | 0 | 0 | 0 | 0 | 0 | 0 | 0 | 0
d__Bacteria | [6 empty] | 0 | 0 | 280 | 513 | 828 | 87 | 210 | 28 | 141 | 161 | 227 | 265 | 141 | 169 | 33 | 184 | 153 | 45 | 98 | 0 | 21 | 0 | 0 | 0 | 0 | 0 | 0 | 0 | 0 | 0 | 0 | 0 | 0 | 0 | 0 | 0 | 0 | 0 | 0 | 0 | 0 | 0 | 0 | 0 | 0 | 0 | 0 | 0 | 0 | 0 | 0 | 0 | 0 | 0 | 0 | 0 | 0 | 0 | 0 | 0 | 0 | 0 | 0 | 0 | 0 | 0 | 0 | 0 | 0 | 0 | 0 | 0 | 0 | 0
d__Bacteria | [6 empty] | 0 | 0 | 0 | 0 | 0 | 0 | 0 | 0 | 0 | 0 | 0 | 0 | 0 | 0 | 0 | 0 | 0 | 0 | 0 | 0 | 0 | 0 | 0 | 0 | 0 | 0 | 0 | 0 | 0 | 0 | 0 | 0 | 0 | 0 | 0 | 0 | 0 | 0 | 0 | 0 | 0 | 0 | 0 | 0 | 0 | 0 | 0 | 0 | 0 | 62 | 0 | 0 | 0 | 0 | 0 | 0 | 0 | 0 | 0 | 0 | 0 | 0 | 0 | 0 | 0 | 0 | 0 | 0 | 0 | 0 | 0 | 0 | 0 | 0
d__Bacteria | [6 empty] | 0 | 0 | 0 | 0 | 0 | 0 | 0 | 0 | 0 | 0 | 0 | 0 | 0 | 0 | 0 | 0 | 0 | 0 | 0 | 0 | 0 | 0 | 0 | 0 | 0 | 0 | 0 | 0 | 0 | 0 | 0 | 0 | 0 | 0 | 0 | 0 | 0 | 0 | 0 | 0 | 0 | 0 | 0 | 0 | 0 | 0 | 0 | 0 | 16 | 0 | 0 | 0 | 0 | 0 | 0 | 0 | 0 | 0 | 0 | 0 | 0 | 0 | 0 | 0 | 0 | 0 | 0 | 0 | 0 | 0 | 0 | 0 | 0 | 0
d__Bacteria | [6 empty] | 0 | 0 | 0 | 0 | 0 | 0 | 0 | 0 | 0 | 0 | 0 | 0 | 0 | 0 | 0 | 0 | 0 | 0 | 0 | 0 | 0 | 0 | 0 | 0 | 0 | 0 | 0 | 0 | 0 | 0 | 0 | 0 | 0 | 0 | 0 | 0 | 0 | 0 | 0 | 0 | 0 | 0 | 0 | 0 | 0 | 0 | 0 | 22 | 0 | 0 | 0 | 0 | 0 | 0 | 0 | 0 | 0 | 0 | 0 | 0 | 0 | 0 | 0 | 0 | 0 | 0 | 0 | 0 | 0 | 0 | 0 | 0 | 0 | 0
d__Bacteria | [6 empty] | 0 | 0 | 0 | 0 | 0 | 0 | 0 | 0 | 0 | 0 | 0 | 0 | 0 | 0 | 0 | 0 | 0 | 0 | 0 | 0 | 0 | 0 | 0 | 0 | 0 | 0 | 0 | 0 | 0 | 0 | 0 | 0 | 0 | 0 | 0 | 0 | 0 | 0 | 0 | 0 | 0 | 0 | 0 | 0 | 0 | 0 | 0 | 0 | 0 | 0 | 15 | 0 | 0 | 0 | 0 | 0 | 0 | 0 | 0 | 0 | 0 | 0 | 0 | 0 | 0 | 0 | 0 | 0 | 0 | 0 | 0 | 0 | 0 | 0
d__Bacteria | [6 empty] | 0 | 0 | 0 | 0 | 0 | 0 | 0 | 0 | 0 | 0 | 0 | 0 | 0 | 0 | 0 | 0 | 0 | 0 | 0 | 0 | 0 | 0 | 0 | 0 | 0 | 0 | 0 | 0 | 0 | 0 | 0 | 0 | 0 | 0 | 0 | 0 | 0 | 0 | 0 | 0 | 0 | 0 | 0 | 0 | 0 | 0 | 0 | 6 | 0 | 0 | 0 | 0 | 0 | 0 | 0 | 0 | 0 | 0 | 0 | 0 | 0 | 0 | 0 | 0 | 0 | 0 | 0 | 0 | 0 | 0 | 0 | 0 | 0 | 0
d__Bacteria | [6 empty] | 0 | 0 | 0 | 0 | 0 | 0 | 0 | 0 | 0 | 0 | 0 | 0 | 0 | 0 | 0 | 0 | 0 | 0 | 0 | 0 | 0 | 0 | 0 | 0 | 0 | 0 | 0 | 0 | 0 | 0 | 0 | 0 | 0 | 0 | 0 | 0 | 0 | 0 | 0 | 0 | 0 | 0 | 0 | 0 | 0 | 0 | 0 | 0 | 0 | 0 | 0 | 0 | 0 | 0 | 0 | 0 | 0 | 197 | 124 | 444 | 1760 | 0 | 0 | 0 | 0 | 202 | 0 | 233 | 106 | 0 | 0 | 0 | 0 | 0
d__Bacteria | [6 empty] | 0 | 0 | 0 | 0 | 0 | 0 | 0 | 0 | 0 | 0 | 0 | 0 | 0 | 0 | 0 | 0 | 0 | 0 | 0 | 0 | 0 | 0 | 0 | 40 | 0 | 0 | 0 | 0 | 0 | 0 | 0 | 0 | 0 | 0 | 0 | 0 | 0 | 0 | 0 | 0 | 0 | 0 | 0 | 0 | 0 | 0 | 0 | 0 | 0 | 0 | 0 | 0 | 0 | 0 | 0 | 0 | 0 | 0 | 0 | 0 | 0 | 0 | 0 | 0 | 0 | 0 | 0 | 0 | 0 | 0 | 0 | 0 | 0 | 0
d__Bacteria | [6 empty] | 0 | 0 | 0 | 0 | 0 | 0 | 0 | 0 | 0 | 0 | 0 | 0 | 0 | 0 | 0 | 0 | 0 | 0 | 0 | 0 | 7 | 0 | 0 | 0 | 0 | 0 | 0 | 0 | 0 | 0 | 0 | 0 | 0 | 0 | 0 | 0 | 0 | 0 | 0 | 0 | 0 | 0 | 0 | 0 | 0 | 0 | 0 | 0 | 0 | 0 | 0 | 0 | 0 | 0 | 0 | 0 | 0 | 0 | 0 | 0 | 0 | 0 | 0 | 0 | 0 | 0 | 0 | 0 | 0 | 0 | 0 | 0 | 0 | 0
d__Bacteria | [6 empty] | 0 | 0 | 0 | 0 | 0 | 0 | 0 | 0 | 0 | 0 | 0 | 0 | 0 | 0 | 0 | 0 | 0 | 0 | 0 | 0 | 0 | 0 | 0 | 0 | 0 | 0 | 0 | 0 | 0 | 0 | 0 | 0 | 0 | 0 | 0 | 50 | 0 | 0 | 0 | 0 | 0 | 0 | 0 | 0 | 0 | 0 | 0 | 0 | 0 | 0 | 0 | 0 | 0 | 0 | 0 | 0 | 0 | 0 | 0 | 0 | 0 | 0 | 0 | 0 | 0 | 0 | 0 | 0 | 0 | 0 | 0 | 0 | 0 | 0
d__Bacteria | [6 empty] | 0 | 0 | 0 | 0 | 0 | 0 | 0 | 0 | 0 | 0 | 0 | 0 | 0 | 0 | 0 | 98 | 0 | 0 | 0 | 0 | 0 | 0 | 0 | 0 | 0 | 0 | 0 | 0 | 0 | 0 | 0 | 0 | 0 | 0 | 0 | 0 | 0 | 0 | 0 | 0 | 0 | 0 | 0 | 0 | 0 | 0 | 0 | 0 | 0 | 0 | 0 | 0 | 0 | 0 | 0 | 0 | 0 | 0 | 0 | 0 | 0 | 0 | 0 | 0 | 0 | 0 | 0 | 0 | 0 | 0 | 0 | 0 | 0 | 0
d__Bacteria | [6 empty] | 0 | 0 | 0 | 0 | 0 | 0 | 0 | 0 | 0 | 0 | 0 | 0 | 0 | 0 | 0 | 0 | 0 | 0 | 0 | 0 | 0 | 0 | 0 | 0 | 0 | 0 | 0 | 0 | 0 | 0 | 0 | 0 | 0 | 0 | 0 | 0 | 0 | 0 | 0 | 0 | 0 | 0 | 0 | 0 | 0 | 0 | 0 | 0 | 0 | 0 | 0 | 0 | 0 | 0 | 0 | 0 | 0 | 9 | 20 | 0 | 0 | 0 | 0 | 0 | 0 | 0 | 0 | 0 | 0 | 0 | 0 | 0 | 0 | 0
d__Bacteria | [6 empty] | 0 | 0 | 242 | 463 | 783 | 78 | 210 | 0 | 139 | 161 | 218 | 250 | 122 | 154 | 46 | 193 | 191 | 37 | 135 | 0 | 0 | 0 | 0 | 0 | 52 | 0 | 0 | 0 | 0 | 0 | 0 | 0 | 0 | 0 | 0 | 0 | 0 | 0 | 0 | 0 | 0 | 0 | 0 | 0 | 0 | 0 | 0 | 0 | 0 | 0 | 0 | 0 | 0 | 0 | 0 | 0 | 0 | 0 | 0 | 0 | 0 | 0 | 0 | 0 | 0 | 0 | 0 | 0 | 0 | 0 | 0 | 0 | 0 | 80
d__Bacteria | [6 empty] | 0 | 0 | 0 | 0 | 0 | 0 | 0 | 0 | 0 | 0 | 0 | 0 | 0 | 0 | 0 | 0 | 0 | 0 | 0 | 0 | 0 | 0 | 0 | 0 | 0 | 0 | 0 | 0 | 0 | 8 | 0 | 0 | 0 | 0 | 20 | 0 | 0 | 0 | 0 | 0 | 0 | 0 | 0 | 0 | 0 | 0 | 0 | 0 | 0 | 0 | 0 | 0 | 0 | 0 | 0 | 0 | 0 | 0 | 0 | 0 | 0 | 0 | 0 | 0 | 0 | 0 | 0 | 0 | 0 | 0 | 0 | 0 | 0 | 0
d__Bacteria | [6 empty] | 0 | 0 | 0 | 0 | 0 | 0 | 0 | 0 | 0 | 0 | 0 | 0 | 0 | 0 | 0 | 0 | 0 | 0 | 0 | 0 | 0 | 0 | 0 | 0 | 0 | 0 | 0 | 0 | 0 | 0 | 0 | 0 | 0 | 0 | 0 | 0 | 0 | 0 | 0 | 0 | 0 | 0 | 0 | 0 | 0 | 0 | 0 | 0 | 0 | 0 | 63 | 0 | 0 | 0 | 0 | 0 | 0 | 0 | 0 | 0 | 0 | 0 | 0 | 0 | 0 | 0 | 0 | 0 | 0 | 0 | 0 | 0 | 0 | 0
d__Bacteria | [6 empty] | 0 | 0 | 0 | 0 | 0 | 0 | 0 | 0 | 0 | 0 | 0 | 0 | 8 | 0 | 0 | 0 | 0 | 0 | 0 | 0 | 0 | 0 | 0 | 0 | 0 | 0 | 0 | 0 | 0 | 0 | 0 | 0 | 0 | 0 | 0 | 0 | 0 | 0 | 0 | 0 | 0 | 0 | 0 | 0 | 0 | 0 | 0 | 0 | 0 | 0 | 0 | 0 | 0 | 0 | 0 | 0 | 0 | 0 | 0 | 0 | 0 | 0 | 0 | 0 | 0 | 0 | 0 | 0 | 0 | 0 | 0 | 0 | 0 | 0
d__Bacteria | [6 empty] | 0 | 0 | 0 | 0 | 0 | 0 | 0 | 0 | 0 | 0 | 0 | 0 | 0 | 0 | 0 | 0 | 0 | 0 | 0 | 0 | 0 | 0 | 0 | 0 | 0 | 0 | 0 | 0 | 0 | 0 | 0 | 0 | 0 | 0 | 0 | 0 | 58 | 0 | 0 | 0 | 0 | 0 | 0 | 0 | 0 | 0 | 0 | 0 | 0 | 0 | 0 | 192 | 0 | 0 | 0 | 0 | 0 | 0 | 0 | 0 | 0 | 0 | 0 | 0 | 0 | 0 | 0 | 0 | 0 | 0 | 0 | 0 | 0 | 0
d__Bacteria | [6 empty] | 0 | 0 | 0 | 0 | 0 | 0 | 0 | 0 | 0 | 0 | 0 | 0 | 0 | 0 | 0 | 0 | 0 | 0 | 0 | 0 | 0 | 0 | 0 | 0 | 0 | 0 | 0 | 0 | 0 | 0 | 0 | 0 | 0 | 0 | 0 | 0 | 0 | 0 | 0 | 0 | 0 | 0 | 0 | 0 | 0 | 0 | 0 | 79 | 0 | 45 | 0 | 0 | 0 | 0 | 0 | 0 | 0 | 0 | 0 | 0 | 0 | 0 | 97 | 0 | 136 | 0 | 0 | 0 | 0 | 0 | 0 | 0 | 0 | 0
d__Bacteria | [6 empty] | 0 | 0 | 0 | 215 | 0 | 255 | 680 | 0 | 0 | 65 | 48 | 179 | 0 | 0 | 0 | 0 | 0 | 192 | 472 | 0 | 0 | 0 | 0 | 0 | 0 | 0 | 0 | 0 | 0 | 0 | 0 | 0 | 0 | 0 | 0 | 0 | 0 | 0 | 0 | 0 | 0 | 0 | 0 | 0 | 0 | 0 | 0 | 0 | 0 | 0 | 0 | 0 | 0 | 0 | 0 | 0 | 0 | 0 | 0 | 0 | 0 | 0 | 0 | 0 | 0 | 0 | 0 | 0 | 0 | 0 | 0 | 0 | 0 | 0
d__Bacteria | [6 empty] | 0 | 0 | 0 | 0 | 0 | 0 | 0 | 106 | 0 | 0 | 0 | 0 | 0 | 0 | 0 | 0 | 0 | 0 | 0 | 0 | 0 | 0 | 0 | 0 | 0 | 0 | 0 | 0 | 0 | 0 | 0 | 0 | 0 | 0 | 0 | 0 | 0 | 0 | 0 | 0 | 0 | 0 | 0 | 0 | 0 | 0 | 0 | 0 | 0 | 0 | 0 | 0 | 0 | 0 | 0 | 0 | 0 | 0 | 0 | 0 | 0 | 0 | 0 | 0 | 0 | 0 | 0 | 0 | 0 | 0 | 0 | 0 | 0 | 0
d__Bacteria | [6 empty] | 0 | 0 | 0 | 0 | 0 | 0 | 0 | 0 | 0 | 0 | 0 | 0 | 0 | 0 | 0 | 0 | 0 | 0 | 0 | 0 | 0 | 0 | 0 | 0 | 0 | 0 | 0 | 0 | 0 | 0 | 0 | 0 | 0 | 0 | 0 | 0 | 0 | 0 | 0 | 0 | 0 | 0 | 0 | 0 | 0 | 0 | 0 | 0 | 0 | 0 | 0 | 0 | 0 | 0 | 0 | 0 | 0 | 0 | 0 | 0 | 0 | 0 | 25 | 0 | 0 | 0 | 0 | 0 | 0 | 0 | 0 | 0 | 0 | 0
d__Bacteria | [6 empty] | 0 | 0 | 0 | 0 | 0 | 0 | 0 | 0 | 0 | 0 | 0 | 0 | 0 | 0 | 0 | 0 | 0 | 0 | 0 | 0 | 0 | 0 | 0 | 0 | 0 | 0 | 0 | 0 | 0 | 0 | 0 | 0 | 0 | 0 | 0 | 0 | 0 | 0 | 0 | 0 | 0 | 0 | 0 | 0 | 0 | 0 | 0 | 0 | 0 | 0 | 0 | 0 | 0 | 0 | 0 | 0 | 0 | 0 | 0 | 0 | 0 | 0 | 0 | 0 | 0 | 0 | 0 | 0 | 0 | 0 | 0 | 0 | 0 | 16
d__Bacteria | [6 empty] | 0 | 0 | 0 | 0 | 0 | 0 | 0 | 0 | 0 | 0 | 0 | 0 | 0 | 0 | 0 | 0 | 0 | 0 | 0 | 0 | 0 | 0 | 0 | 0 | 0 | 72 | 0 | 0 | 0 | 0 | 0 | 0 | 79 | 0 | 0 | 0 | 0 | 0 | 0 | 0 | 0 | 0 | 0 | 0 | 0 | 0 | 0 | 0 | 0 | 0 | 0 | 0 | 124 | 0 | 0 | 0 | 0 | 0 | 0 | 0 | 0 | 0 | 0 | 0 | 0 | 0 | 0 | 0 | 0 | 0 | 0 | 0 | 0 | 0
d__Bacteria | [6 empty] | 0 | 0 | 0 | 0 | 0 | 0 | 0 | 0 | 0 | 0 | 0 | 0 | 0 | 0 | 0 | 0 | 0 | 0 | 0 | 0 | 0 | 0 | 0 | 0 | 0 | 0 | 0 | 0 | 0 | 0 | 0 | 0 | 0 | 0 | 0 | 0 | 0 | 0 | 0 | 0 | 0 | 0 | 0 | 0 | 0 | 0 | 0 | 0 | 0 | 0 | 27 | 0 | 0 | 0 | 0 | 0 | 0 | 0 | 0 | 0 | 0 | 0 | 0 | 0 | 0 | 0 | 0 | 0 | 0 | 0 | 0 | 0 | 0 | 0
d__Bacteria | [6 empty] | 0 | 0 | 0 | 0 | 0 | 0 | 0 | 0 | 0 | 0 | 0 | 0 | 0 | 0 | 0 | 0 | 0 | 0 | 0 | 0 | 0 | 0 | 0 | 0 | 0 | 0 | 0 | 0 | 0 | 0 | 0 | 0 | 0 | 0 | 0 | 0 | 0 | 0 | 0 | 0 | 0 | 0 | 0 | 0 | 0 | 0 | 0 | 0 | 0 | 0 | 0 | 0 | 0 | 0 | 0 | 0 | 0 | 0 | 0 | 0 | 0 | 0 | 0 | 0 | 0 | 0 | 0 | 2 | 0 | 0 | 0 | 0 | 0 | 0
d__Bacteria | [6 empty] | 0 | 0 | 0 | 0 | 0 | 0 | 0 | 0 | 0 | 0 | 0 | 0 | 0 | 0 | 0 | 0 | 0 | 0 | 0 | 0 | 0 | 0 | 0 | 0 | 0 | 0 | 0 | 0 | 0 | 0 | 0 | 0 | 0 | 0 | 0 | 0 | 0 | 0 | 0 | 0 | 0 | 28 | 0 | 0 | 0 | 0 | 0 | 0 | 0 | 0 | 0 | 0 | 0 | 0 | 0 | 0 | 0 | 0 | 0 | 0 | 0 | 0 | 0 | 0 | 0 | 0 | 0 | 0 | 0 | 0 | 54 | 0 | 0 | 0
d__Bacteria | [6 empty] | 0 | 0 | 0 | 0 | 0 | 0 | 0 | 0 | 0 | 0 | 0 | 0 | 0 | 0 | 0 | 0 | 0 | 0 | 0 | 0 | 0 | 0 | 0 | 0 | 0 | 0 | 0 | 0 | 0 | 0 | 0 | 0 | 0 | 0 | 0 | 0 | 0 | 0 | 0 | 0 | 0 | 0 | 0 | 0 | 0 | 0 | 0 | 0 | 0 | 0 | 0 | 0 | 0 | 0 | 0 | 0 | 0 | 0 | 0 | 0 | 0 | 0 | 0 | 0 | 128 | 0 | 0 | 0 | 0 | 0 | 0 | 0 | 0 | 0
d__Bacteria | [6 empty] | 0 | 0 | 0 | 0 | 0 | 0 | 0 | 0 | 0 | 0 | 0 | 0 | 0 | 0 | 0 | 0 | 0 | 0 | 0 | 0 | 0 | 0 | 0 | 0 | 0 | 0 | 0 | 0 | 0 | 0 | 0 | 0 | 0 | 0 | 0 | 0 | 0 | 0 | 0 | 0 | 0 | 0 | 0 | 0 | 0 | 0 | 0 | 0 | 0 | 0 | 9 | 0 | 0 | 0 | 0 | 0 | 0 | 0 | 0 | 0 | 0 | 0 | 0 | 0 | 0 | 0 | 0 | 0 | 0 | 0 | 0 | 0 | 0 | 0
d__Bacteria | [6 empty] | 0 | 0 | 0 | 0 | 0 | 0 | 0 | 0 | 0 | 0 | 0 | 0 | 0 | 67 | 0 | 0 | 0 | 0 | 0 | 0 | 0 | 0 | 0 | 0 | 0 | 0 | 0 | 0 | 0 | 0 | 0 | 0 | 0 | 0 | 0 | 0 | 0 | 0 | 0 | 0 | 0 | 0 | 0 | 0 | 0 | 0 | 0 | 0 | 0 | 0 | 0 | 0 | 0 | 0 | 0 | 0 | 0 | 0 | 0 | 0 | 0 | 0 | 0 | 0 | 0 | 0 | 0 | 0 | 0 | 0 | 0 | 0 | 0 | 0
d__Bacteria | [6 empty] | 0 | 0 | 0 | 0 | 0 | 0 | 0 | 0 | 0 | 0 | 0 | 0 | 0 | 0 | 0 | 0 | 0 | 0 | 0 | 0 | 0 | 0 | 0 | 0 | 0 | 0 | 0 | 0 | 0 | 0 | 0 | 0 | 0 | 0 | 0 | 0 | 0 | 0 | 0 | 0 | 0 | 0 | 0 | 0 | 0 | 0 | 0 | 0 | 0 | 26 | 0 | 0 | 0 | 0 | 0 | 0 | 0 | 0 | 0 | 0 | 0 | 0 | 0 | 0 | 0 | 0 | 0 | 0 | 0 | 0 | 0 | 0 | 0 | 0
d__Bacteria | [6 empty] | 0 | 0 | 0 | 0 | 0 | 0 | 0 | 0 | 0 | 0 | 0 | 0 | 0 | 0 | 0 | 0 | 0 | 0 | 0 | 0 | 0 | 0 | 0 | 0 | 0 | 0 | 0 | 0 | 0 | 0 | 0 | 0 | 0 | 0 | 9 | 0 | 0 | 0 | 0 | 0 | 0 | 0 | 0 | 0 | 0 | 0 | 0 | 0 | 0 | 0 | 0 | 0 | 0 | 0 | 0 | 0 | 0 | 0 | 0 | 0 | 0 | 0 | 0 | 0 | 0 | 0 | 0 | 0 | 0 | 0 | 0 | 0 | 0 | 0
d__Bacteria | [6 empty] | 0 | 0 | 0 | 0 | 0 | 0 | 0 | 0 | 0 | 0 | 0 | 0 | 0 | 0 | 0 | 0 | 0 | 0 | 0 | 0 | 0 | 0 | 0 | 0 | 0 | 0 | 0 | 0 | 0 | 0 | 0 | 0 | 0 | 0 | 0 | 0 | 0 | 0 | 0 | 0 | 0 | 0 | 0 | 0 | 0 | 0 | 0 | 0 | 0 | 0 | 0 | 0 | 0 | 0 | 0 | 0 | 0 | 0 | 0 | 0 | 0 | 0 | 0 | 0 | 0 | 0 | 7 | 0 | 0 | 0 | 0 | 0 | 0 | 0
d__Bacteria | [6 empty] | 0 | 0 | 0 | 0 | 0 | 0 | 0 | 0 | 0 | 0 | 0 | 0 | 0 | 0 | 0 | 0 | 0 | 0 | 0 | 0 | 0 | 0 | 0 | 0 | 0 | 0 | 0 | 0 | 0 | 0 | 0 | 0 | 0 | 0 | 0 | 0 | 0 | 0 | 0 | 0 | 0 | 0 | 0 | 0 | 0 | 0 | 0 | 0 | 0 | 0 | 0 | 0 | 0 | 0 | 0 | 10 | 0 | 0 | 0 | 0 | 0 | 0 | 0 | 0 | 0 | 0 | 0 | 0 | 0 | 0 | 0 | 0 | 0 | 0
d__Bacteria | [6 empty] | 0 | 49 | 0 | 0 | 0 | 0 | 0 | 0 | 0 | 0 | 0 | 0 | 0 | 0 | 0 | 0 | 0 | 0 | 0 | 0 | 0 | 0 | 0 | 0 | 0 | 0 | 0 | 0 | 0 | 0 | 0 | 0 | 0 | 0 | 0 | 0 | 0 | 0 | 0 | 0 | 0 | 0 | 0 | 56 | 0 | 0 | 0 | 0 | 0 | 0 | 0 | 0 | 0 | 0 | 0 | 22 | 0 | 0 | 0 | 0 | 0 | 0 | 0 | 0 | 0 | 0 | 0 | 0 | 0 | 0 | 0 | 0 | 0 | 0
d__Bacteria | [6 empty] | 0 | 0 | 0 | 0 | 0 | 0 | 0 | 0 | 0 | 0 | 0 | 0 | 0 | 0 | 0 | 0 | 0 | 0 | 0 | 0 | 0 | 0 | 0 | 0 | 0 | 0 | 0 | 0 | 0 | 0 | 0 | 0 | 0 | 0 | 0 | 0 | 0 | 0 | 0 | 0 | 0 | 0 | 0 | 0 | 0 | 0 | 0 | 0 | 0 | 0 | 0 | 0 | 11 | 0 | 0 | 0 | 0 | 0 | 0 | 0 | 0 | 0 | 0 | 0 | 0 | 0 | 0 | 0 | 0 | 0 | 0 | 0 | 0 | 0
d__Bacteria | [6 empty] | 0 | 0 | 0 | 61 | 0 | 0 | 0 | 0 | 0 | 0 | 91 | 36 | 129 | 97 | 0 | 0 | 0 | 71 | 0 | 0 | 0 | 0 | 0 | 0 | 0 | 0 | 0 | 0 | 0 | 0 | 0 | 0 | 0 | 0 | 0 | 0 | 0 | 0 | 0 | 0 | 0 | 0 | 0 | 0 | 0 | 0 | 0 | 0 | 0 | 0 | 0 | 0 | 0 | 0 | 0 | 0 | 0 | 0 | 0 | 0 | 0 | 0 | 0 | 0 | 0 | 0 | 0 | 0 | 0 | 0 | 0 | 0 | 0 | 0
d__Bacteria | [6 empty] | 0 | 0 | 0 | 0 | 0 | 0 | 0 | 0 | 0 | 0 | 0 | 0 | 0 | 0 | 0 | 0 | 0 | 0 | 0 | 0 | 0 | 0 | 0 | 0 | 0 | 0 | 0 | 0 | 0 | 0 | 0 | 0 | 21 | 0 | 0 | 0 | 0 | 0 | 0 | 0 | 0 | 0 | 0 | 0 | 0 | 0 | 0 | 0 | 0 | 0 | 0 | 0 | 0 | 0 | 0 | 0 | 0 | 0 | 0 | 0 | 0 | 0 | 0 | 0 | 0 | 0 | 0 | 0 | 0 | 0 | 0 | 0 | 0 | 0
d__Bacteria | [6 empty] | 0 | 0 | 1 | 0 | 0 | 0 | 0 | 0 | 0 | 0 | 0 | 0 | 0 | 0 | 0 | 0 | 0 | 0 | 0 | 0 | 0 | 0 | 0 | 0 | 0 | 0 | 0 | 0 | 0 | 0 | 0 | 0 | 0 | 0 | 0 | 0 | 0 | 0 | 0 | 0 | 0 | 0 | 0 | 0 | 0 | 0 | 0 | 0 | 0 | 0 | 0 | 0 | 0 | 0 | 0 | 0 | 0 | 0 | 0 | 0 | 0 | 0 | 0 | 0 | 0 | 0 | 0 | 0 | 0 | 0 | 0 | 0 | 0 | 0
d__Bacteria | [6 empty] | 0 | 0 | 0 | 149 | 0 | 125 | 440 | 0 | 0 | 67 | 52 | 155 | 0 | 0 | 0 | 0 | 0 | 89 | 335 | 0 | 0 | 0 | 0 | 0 | 0 | 0 | 0 | 0 | 0 | 0 | 0 | 0 | 0 | 0 | 0 | 0 | 0 | 0 | 0 | 0 | 0 | 0 | 0 | 0 | 0 | 0 | 0 | 0 | 0 | 0 | 0 | 0 | 0 | 0 | 0 | 0 | 0 | 0 | 0 | 0 | 0 | 0 | 0 | 0 | 0 | 0 | 0 | 0 | 0 | 0 | 0 | 0 | 0 | 0
d__Bacteria | [6 empty] | 0 | 0 | 0 | 0 | 0 | 0 | 0 | 0 | 0 | 0 | 0 | 0 | 0 | 0 | 0 | 0 | 0 | 0 | 0 | 0 | 0 | 0 | 0 | 0 | 0 | 0 | 0 | 0 | 0 | 0 | 0 | 0 | 0 | 0 | 0 | 0 | 0 | 0 | 0 | 0 | 0 | 0 | 0 | 0 | 0 | 0 | 0 | 0 | 0 | 0 | 0 | 0 | 0 | 0 | 0 | 0 | 0 | 0 | 0 | 0 | 0 | 5 | 0 | 0 | 0 | 0 | 0 | 0 | 0 | 0 | 0 | 0 | 0 | 0
d__Bacteria | [6 empty] | 0 | 0 | 0 | 0 | 0 | 0 | 0 | 0 | 0 | 0 | 0 | 0 | 0 | 0 | 0 | 0 | 0 | 0 | 0 | 0 | 0 | 0 | 0 | 0 | 0 | 0 | 0 | 0 | 0 | 0 | 0 | 0 | 0 | 0 | 0 | 0 | 0 | 0 | 0 | 0 | 0 | 0 | 0 | 0 | 0 | 0 | 152 | 0 | 0 | 0 | 0 | 0 | 0 | 0 | 0 | 0 | 0 | 0 | 0 | 0 | 0 | 0 | 0 | 0 | 0 | 0 | 0 | 0 | 0 | 0 | 0 | 0 | 0 | 0
d__Bacteria | [6 empty] | 0 | 0 | 0 | 0 | 1 | 0 | 0 | 0 | 0 | 0 | 0 | 0 | 0 | 0 | 0 | 0 | 0 | 0 | 0 | 0 | 0 | 0 | 0 | 0 | 0 | 0 | 0 | 0 | 0 | 0 | 0 | 0 | 0 | 0 | 0 | 0 | 0 | 0 | 0 | 0 | 0 | 0 | 0 | 0 | 0 | 0 | 0 | 0 | 0 | 0 | 0 | 0 | 0 | 0 | 0 | 0 | 0 | 0 | 0 | 0 | 0 | 0 | 0 | 0 | 0 | 0 | 0 | 0 | 0 | 0 | 0 | 0 | 0 | 0
d__Bacteria | [6 empty] | 0 | 0 | 0 | 0 | 0 | 0 | 0 | 0 | 0 | 0 | 0 | 0 | 0 | 0 | 0 | 0 | 0 | 0 | 0 | 0 | 0 | 0 | 0 | 0 | 0 | 0 | 0 | 0 | 0 | 0 | 0 | 0 | 0 | 0 | 0 | 0 | 0 | 0 | 0 | 0 | 0 | 0 | 0 | 0 | 0 | 0 | 0 | 17 | 0 | 0 | 0 | 0 | 0 | 0 | 0 | 0 | 0 | 0 | 0 | 0 | 0 | 0 | 0 | 0 | 0 | 0 | 0 | 0 | 0 | 0 | 0 | 0 | 0 | 0
d__Bacteria | [6 empty] | 0 | 0 | 0 | 0 | 0 | 0 | 0 | 0 | 0 | 0 | 0 | 0 | 0 | 0 | 0 | 0 | 0 | 0 | 0 | 0 | 0 | 0 | 0 | 0 | 0 | 0 | 0 | 0 | 0 | 0 | 0 | 0 | 0 | 0 | 0 | 0 | 0 | 0 | 0 | 0 | 0 | 0 | 0 | 0 | 0 | 0 | 0 | 0 | 0 | 0 | 0 | 0 | 0 | 0 | 0 | 0 | 0 | 0 | 0 | 0 | 0 | 0 | 0 | 0 | 0 | 0 | 0 | 0 | 0 | 0 | 0 | 0 | 59 | 0
d__Bacteria | [6 empty] | 0 | 0 | 0 | 0 | 0 | 0 | 0 | 0 | 0 | 0 | 0 | 0 | 0 | 0 | 0 | 0 | 0 | 0 | 0 | 0 | 0 | 0 | 0 | 0 | 0 | 0 | 0 | 0 | 0 | 0 | 0 | 0 | 0 | 0 | 0 | 0 | 0 | 0 | 0 | 0 | 0 | 0 | 0 | 0 | 0 | 0 | 0 | 0 | 0 | 0 | 0 | 0 | 0 | 0 | 0 | 0 | 0 | 0 | 0 | 0 | 0 | 0 | 0 | 0 | 0 | 0 | 0 | 0 | 0 | 0 | 24 | 0 | 0 | 0
d__Bacteria | [6 empty] | 0 | 0 | 0 | 0 | 0 | 0 | 0 | 0 | 0 | 0 | 0 | 0 | 0 | 0 | 0 | 0 | 0 | 0 | 0 | 0 | 0 | 0 | 0 | 0 | 0 | 0 | 0 | 0 | 0 | 0 | 0 | 0 | 0 | 0 | 0 | 0 | 0 | 0 | 0 | 0 | 0 | 0 | 0 | 0 | 0 | 0 | 0 | 0 | 0 | 0 | 0 | 0 | 0 | 0 | 0 | 0 | 25 | 0 | 0 | 0 | 0 | 0 | 0 | 0 | 0 | 0 | 0 | 0 | 0 | 0 | 0 | 0 | 0 | 0
d__Bacteria | [6 empty] | 0 | 0 | 0 | 0 | 0 | 0 | 0 | 0 | 0 | 0 | 0 | 0 | 0 | 30 | 0 | 0 | 0 | 0 | 0 | 0 | 0 | 0 | 0 | 0 | 0 | 0 | 0 | 0 | 0 | 0 | 0 | 0 | 0 | 0 | 0 | 0 | 0 | 0 | 0 | 0 | 0 | 0 | 0 | 0 | 0 | 0 | 0 | 0 | 0 | 0 | 0 | 0 | 0 | 0 | 0 | 0 | 0 | 0 | 0 | 0 | 0 | 0 | 0 | 0 | 0 | 0 | 0 | 0 | 0 | 0 | 0 | 0 | 0 | 0
d__Bacteria | [6 empty] | 0 | 0 | 0 | 0 | 0 | 0 | 0 | 0 | 0 | 12 | 0 | 0 | 0 | 0 | 0 | 0 | 0 | 0 | 0 | 0 | 0 | 0 | 0 | 0 | 0 | 0 | 0 | 0 | 0 | 0 | 0 | 0 | 0 | 0 | 0 | 0 | 0 | 0 | 0 | 0 | 0 | 0 | 0 | 0 | 0 | 0 | 0 | 0 | 0 | 0 | 0 | 0 | 0 | 0 | 0 | 0 | 0 | 0 | 0 | 0 | 0 | 0 | 0 | 0 | 0 | 0 | 0 | 0 | 0 | 0 | 0 | 0 | 0 | 0
d__Bacteria | [6 empty] | 0 | 0 | 0 | 0 | 0 | 0 | 0 | 0 | 0 | 0 | 0 | 0 | 0 | 0 | 0 | 0 | 0 | 0 | 0 | 0 | 0 | 0 | 0 | 0 | 0 | 0 | 0 | 0 | 0 | 0 | 0 | 0 | 0 | 0 | 0 | 0 | 0 | 0 | 0 | 119 | 0 | 0 | 0 | 0 | 0 | 0 | 0 | 0 | 0 | 0 | 93 | 0 | 0 | 0 | 0 | 0 | 0 | 0 | 0 | 0 | 0 | 0 | 0 | 0 | 0 | 0 | 0 | 0 | 0 | 0 | 0 | 0 | 0 | 0
d__Bacteria | [6 empty] | 0 | 0 | 0 | 0 | 0 | 0 | 0 | 0 | 0 | 0 | 0 | 0 | 0 | 0 | 0 | 0 | 0 | 0 | 0 | 0 | 0 | 0 | 0 | 0 | 0 | 0 | 0 | 0 | 0 | 0 | 0 | 0 | 0 | 0 | 0 | 0 | 0 | 0 | 0 | 0 | 0 | 0 | 0 | 0 | 0 | 0 | 0 | 51 | 0 | 0 | 0 | 0 | 0 | 0 | 0 | 0 | 0 | 0 | 0 | 0 | 0 | 0 | 0 | 0 | 0 | 0 | 0 | 0 | 0 | 0 | 0 | 0 | 0 | 0
d__Bacteria | [6 empty] | 0 | 0 | 0 | 0 | 0 | 0 | 0 | 0 | 0 | 0 | 0 | 0 | 0 | 0 | 0 | 0 | 0 | 0 | 0 | 0 | 0 | 0 | 0 | 0 | 0 | 0 | 0 | 0 | 0 | 0 | 0 | 0 | 0 | 0 | 5 | 0 | 0 | 0 | 0 | 0 | 0 | 0 | 0 | 0 | 0 | 0 | 0 | 0 | 0 | 0 | 0 | 0 | 0 | 0 | 0 | 0 | 0 | 0 | 0 | 0 | 0 | 0 | 0 | 0 | 0 | 0 | 0 | 0 | 0 | 0 | 0 | 0 | 0 | 0
d__Bacteria | [6 empty] | 0 | 0 | 0 | 0 | 0 | 0 | 0 | 0 | 0 | 0 | 0 | 0 | 0 | 0 | 0 | 0 | 0 | 0 | 0 | 0 | 0 | 0 | 0 | 0 | 0 | 0 | 0 | 0 | 0 | 0 | 0 | 0 | 0 | 0 | 0 | 0 | 0 | 0 | 0 | 0 | 0 | 0 | 0 | 6 | 0 | 0 | 0 | 0 | 0 | 0 | 0 | 0 | 0 | 0 | 0 | 0 | 0 | 0 | 0 | 0 | 0 | 0 | 0 | 0 | 0 | 0 | 0 | 0 | 0 | 0 | 0 | 0 | 0 | 0
d__Bacteria | [6 empty] | 0 | 0 | 0 | 0 | 0 | 0 | 0 | 0 | 0 | 0 | 0 | 0 | 0 | 0 | 0 | 0 | 0 | 0 | 0 | 0 | 0 | 0 | 0 | 0 | 0 | 0 | 0 | 0 | 0 | 0 | 0 | 0 | 0 | 0 | 0 | 0 | 0 | 0 | 0 | 0 | 0 | 0 | 0 | 0 | 0 | 0 | 0 | 0 | 0 | 0 | 0 | 0 | 0 | 0 | 0 | 0 | 0 | 0 | 0 | 0 | 0 | 0 | 0 | 55 | 0 | 0 | 0 | 0 | 0 | 0 | 0 | 0 | 0 | 0
d__Bacteria | [6 empty] | 0 | 0 | 297 | 509 | 880 | 95 | 231 | 0 | 149 | 158 | 243 | 226 | 152 | 160 | 53 | 210 | 179 | 47 | 138 | 0 | 0 | 32 | 111 | 0 | 0 | 0 | 0 | 0 | 0 | 0 | 0 | 0 | 0 | 0 | 0 | 0 | 0 | 0 | 0 | 0 | 0 | 0 | 0 | 0 | 0 | 0 | 0 | 0 | 0 | 0 | 0 | 0 | 0 | 0 | 0 | 0 | 0 | 0 | 0 | 0 | 0 | 0 | 0 | 0 | 0 | 0 | 0 | 0 | 0 | 0 | 0 | 0 | 0 | 0
d__Bacteria | [6 empty] | 0 | 0 | 0 | 0 | 0 | 0 | 0 | 41 | 0 | 0 | 0 | 0 | 0 | 0 | 0 | 0 | 0 | 0 | 0 | 0 | 0 | 0 | 0 | 0 | 0 | 0 | 0 | 0 | 0 | 0 | 71 | 0 | 0 | 0 | 0 | 0 | 0 | 0 | 0 | 0 | 0 | 0 | 0 | 0 | 0 | 0 | 0 | 0 | 0 | 0 | 0 | 0 | 0 | 0 | 0 | 0 | 0 | 0 | 0 | 0 | 0 | 0 | 0 | 0 | 0 | 0 | 0 | 0 | 0 | 0 | 0 | 0 | 0 | 0
d__Bacteria | [6 empty] | 0 | 0 | 0 | 0 | 0 | 0 | 0 | 0 | 0 | 0 | 0 | 0 | 0 | 0 | 0 | 0 | 0 | 0 | 0 | 0 | 0 | 0 | 0 | 0 | 0 | 0 | 0 | 0 | 0 | 0 | 0 | 0 | 0 | 0 | 0 | 0 | 0 | 0 | 0 | 0 | 0 | 0 | 0 | 0 | 0 | 0 | 15 | 0 | 0 | 0 | 0 | 0 | 0 | 0 | 0 | 0 | 0 | 0 | 0 | 0 | 0 | 0 | 0 | 0 | 0 | 0 | 0 | 0 | 0 | 0 | 0 | 0 | 0 | 0
d__Bacteria | [6 empty] | 0 | 0 | 0 | 0 | 0 | 0 | 0 | 14 | 0 | 0 | 0 | 0 | 0 | 0 | 0 | 0 | 0 | 0 | 0 | 0 | 0 | 0 | 0 | 0 | 0 | 0 | 0 | 0 | 0 | 0 | 0 | 0 | 0 | 0 | 0 | 0 | 0 | 0 | 0 | 0 | 0 | 0 | 0 | 0 | 0 | 0 | 0 | 0 | 0 | 0 | 0 | 0 | 0 | 0 | 0 | 0 | 0 | 0 | 0 | 0 | 0 | 0 | 0 | 0 | 0 | 0 | 0 | 0 | 0 | 0 | 0 | 0 | 0 | 0
d__Bacteria | [6 empty] | 0 | 0 | 0 | 0 | 0 | 0 | 0 | 0 | 0 | 0 | 0 | 0 | 0 | 0 | 0 | 0 | 0 | 0 | 0 | 0 | 0 | 0 | 0 | 0 | 0 | 0 | 0 | 0 | 0 | 0 | 0 | 0 | 0 | 0 | 0 | 0 | 0 | 42 | 0 | 0 | 0 | 0 | 0 | 0 | 0 | 0 | 0 | 0 | 0 | 0 | 0 | 0 | 0 | 0 | 0 | 0 | 0 | 0 | 0 | 0 | 0 | 0 | 0 | 0 | 0 | 0 | 0 | 0 | 0 | 0 | 0 | 0 | 0 | 0
d__Bacteria | [6 empty] | 0 | 0 | 0 | 0 | 0 | 0 | 0 | 0 | 0 | 0 | 0 | 0 | 0 | 0 | 0 | 0 | 0 | 0 | 0 | 0 | 0 | 0 | 0 | 0 | 0 | 0 | 0 | 0 | 0 | 0 | 0 | 0 | 0 | 0 | 0 | 16 | 0 | 0 | 0 | 0 | 0 | 0 | 0 | 0 | 0 | 0 | 0 | 0 | 0 | 0 | 0 | 0 | 0 | 0 | 0 | 0 | 0 | 0 | 0 | 0 | 0 | 0 | 0 | 0 | 0 | 0 | 0 | 0 | 0 | 0 | 0 | 0 | 0 | 0
d__Bacteria | [6 empty] | 12 | 0 | 0 | 0 | 0 | 0 | 0 | 0 | 0 | 0 | 0 | 0 | 0 | 0 | 0 | 0 | 0 | 0 | 0 | 0 | 0 | 0 | 0 | 0 | 0 | 0 | 0 | 0 | 0 | 0 | 0 | 0 | 0 | 0 | 0 | 0 | 0 | 0 | 0 | 0 | 0 | 0 | 0 | 0 | 0 | 0 | 0 | 0 | 0 | 0 | 0 | 0 | 0 | 0 | 0 | 0 | 0 | 0 | 0 | 0 | 0 | 0 | 0 | 0 | 0 | 0 | 0 | 0 | 0 | 0 | 0 | 0 | 0 | 0
d__Bacteria | [6 empty] | 0 | 0 | 0 | 0 | 0 | 0 | 0 | 0 | 0 | 0 | 0 | 0 | 0 | 0 | 0 | 0 | 0 | 0 | 0 | 0 | 0 | 0 | 0 | 0 | 0 | 0 | 0 | 0 | 0 | 0 | 0 | 0 | 0 | 0 | 0 | 0 | 0 | 0 | 0 | 0 | 0 | 0 | 0 | 0 | 0 | 0 | 0 | 0 | 0 | 0 | 0 | 0 | 0 | 0 | 154 | 0 | 0 | 0 | 0 | 0 | 0 | 0 | 0 | 0 | 0 | 0 | 0 | 0 | 179 | 0 | 0 | 0 | 0 | 0
d__Bacteria | [6 empty] | 0 | 0 | 0 | 0 | 0 | 0 | 0 | 0 | 0 | 0 | 0 | 0 | 0 | 0 | 0 | 0 | 0 | 0 | 0 | 0 | 0 | 0 | 0 | 0 | 0 | 0 | 0 | 0 | 0 | 0 | 0 | 0 | 0 | 0 | 0 | 5 | 0 | 0 | 0 | 0 | 0 | 0 | 0 | 0 | 0 | 0 | 0 | 0 | 0 | 0 | 0 | 0 | 0 | 0 | 0 | 0 | 0 | 0 | 0 | 0 | 0 | 0 | 0 | 0 | 0 | 0 | 0 | 0 | 0 | 0 | 0 | 0 | 0 | 0
d__Bacteria | [6 empty] | 89 | 0 | 0 | 0 | 0 | 0 | 0 | 59 | 0 | 0 | 0 | 0 | 0 | 0 | 0 | 0 | 0 | 58 | 0 | 0 | 0 | 0 | 0 | 0 | 0 | 0 | 0 | 0 | 0 | 0 | 48 | 0 | 0 | 0 | 43 | 133 | 0 | 0 | 0 | 0 | 164 | 0 | 0 | 0 | 0 | 196 | 0 | 0 | 0 | 0 | 0 | 0 | 65 | 0 | 0 | 0 | 0 | 0 | 0 | 0 | 0 | 0 | 78 | 34 | 0 | 0 | 0 | 0 | 0 | 0 | 37 | 0 | 0 | 59
d__Bacteria | [6 empty] | 0 | 0 | 0 | 0 | 0 | 0 | 0 | 0 | 0 | 0 | 0 | 0 | 0 | 0 | 0 | 0 | 0 | 0 | 0 | 0 | 0 | 0 | 0 | 0 | 0 | 0 | 0 | 0 | 0 | 0 | 0 | 0 | 0 | 0 | 0 | 0 | 0 | 0 | 0 | 0 | 0 | 0 | 0 | 58 | 0 | 0 | 0 | 0 | 0 | 0 | 0 | 0 | 0 | 0 | 0 | 0 | 0 | 0 | 0 | 0 | 0 | 0 | 0 | 0 | 0 | 0 | 0 | 0 | 0 | 0 | 0 | 0 | 0 | 0
d__Bacteria | [6 empty] | 0 | 0 | 0 | 0 | 0 | 0 | 0 | 0 | 0 | 0 | 0 | 0 | 0 | 0 | 0 | 0 | 0 | 0 | 0 | 0 | 0 | 0 | 0 | 0 | 0 | 0 | 0 | 0 | 0 | 30 | 0 | 0 | 0 | 0 | 0 | 0 | 0 | 0 | 0 | 0 | 0 | 0 | 0 | 0 | 0 | 0 | 0 | 0 | 0 | 0 | 0 | 0 | 0 | 0 | 0 | 0 | 0 | 0 | 0 | 0 | 0 | 0 | 0 | 0 | 0 | 0 | 0 | 0 | 0 | 0 | 0 | 0 | 0 | 0
d__Bacteria | [6 empty] | 0 | 0 | 0 | 0 | 0 | 0 | 0 | 0 | 0 | 0 | 0 | 0 | 0 | 0 | 0 | 0 | 0 | 0 | 0 | 0 | 0 | 0 | 0 | 0 | 0 | 0 | 0 | 0 | 0 | 0 | 0 | 0 | 0 | 0 | 0 | 0 | 0 | 0 | 0 | 36 | 0 | 0 | 0 | 0 | 0 | 0 | 0 | 0 | 0 | 0 | 0 | 0 | 0 | 0 | 0 | 0 | 0 | 0 | 0 | 0 | 0 | 0 | 0 | 0 | 0 | 0 | 0 | 0 | 0 | 0 | 0 | 0 | 0 | 0
d__Bacteria | [6 empty] | 0 | 0 | 0 | 0 | 0 | 0 | 0 | 0 | 0 | 0 | 0 | 0 | 0 | 0 | 0 | 0 | 0 | 0 | 0 | 0 | 0 | 0 | 0 | 0 | 0 | 0 | 0 | 0 | 0 | 0 | 0 | 0 | 0 | 0 | 0 | 0 | 0 | 0 | 0 | 0 | 0 | 0 | 0 | 0 | 0 | 0 | 0 | 0 | 0 | 82 | 0 | 0 | 0 | 0 | 0 | 0 | 0 | 0 | 0 | 0 | 0 | 0 | 0 | 0 | 0 | 0 | 0 | 0 | 0 | 0 | 0 | 0 | 0 | 0
d__Bacteria | [6 empty] | 0 | 0 | 0 | 0 | 0 | 0 | 0 | 0 | 0 | 0 | 19 | 0 | 0 | 0 | 0 | 0 | 0 | 0 | 0 | 0 | 0 | 0 | 0 | 0 | 0 | 0 | 0 | 0 | 0 | 0 | 0 | 0 | 0 | 0 | 0 | 0 | 0 | 0 | 0 | 0 | 0 | 0 | 0 | 0 | 0 | 0 | 0 | 0 | 0 | 0 | 117 | 0 | 0 | 0 | 0 | 0 | 0 | 0 | 0 | 0 | 0 | 0 | 0 | 0 | 0 | 0 | 0 | 0 | 0 | 0 | 0 | 0 | 0 | 0
d__Bacteria | [6 empty] | 0 | 0 | 0 | 0 | 0 | 0 | 0 | 0 | 0 | 0 | 0 | 0 | 0 | 0 | 0 | 0 | 0 | 0 | 0 | 0 | 0 | 0 | 0 | 0 | 0 | 0 | 0 | 0 | 0 | 0 | 0 | 0 | 0 | 0 | 0 | 0 | 0 | 0 | 0 | 0 | 0 | 0 | 0 | 0 | 0 | 0 | 0 | 0 | 0 | 0 | 0 | 0 | 125 | 0 | 0 | 0 | 0 | 0 | 0 | 0 | 0 | 0 | 0 | 0 | 0 | 0 | 0 | 0 | 0 | 0 | 0 | 0 | 0 | 0
d__Bacteria | [6 empty] | 0 | 0 | 0 | 0 | 0 | 0 | 0 | 0 | 0 | 0 | 0 | 0 | 0 | 0 | 56 | 0 | 0 | 0 | 0 | 0 | 0 | 0 | 0 | 0 | 0 | 0 | 0 | 0 | 0 | 0 | 0 | 0 | 0 | 0 | 0 | 0 | 0 | 0 | 0 | 0 | 0 | 0 | 0 | 0 | 0 | 0 | 0 | 0 | 0 | 0 | 0 | 0 | 0 | 0 | 0 | 0 | 0 | 0 | 0 | 0 | 0 | 0 | 0 | 0 | 0 | 0 | 0 | 0 | 0 | 0 | 0 | 0 | 0 | 0
d__Bacteria | [6 empty] | 0 | 0 | 0 | 0 | 0 | 0 | 0 | 0 | 0 | 0 | 0 | 0 | 0 | 0 | 0 | 0 | 0 | 0 | 0 | 0 | 0 | 0 | 0 | 0 | 0 | 0 | 0 | 0 | 0 | 0 | 0 | 0 | 0 | 0 | 28 | 0 | 0 | 0 | 0 | 0 | 0 | 0 | 0 | 0 | 0 | 0 | 0 | 0 | 0 | 0 | 0 | 0 | 0 | 0 | 0 | 0 | 0 | 0 | 0 | 0 | 0 | 0 | 0 | 0 | 0 | 0 | 0 | 0 | 0 | 0 | 0 | 0 | 0 | 0
d__Bacteria | [6 empty] | 0 | 0 | 0 | 0 | 0 | 0 | 0 | 0 | 0 | 0 | 0 | 0 | 0 | 0 | 0 | 0 | 0 | 0 | 0 | 0 | 0 | 0 | 0 | 0 | 0 | 0 | 0 | 0 | 0 | 0 | 0 | 0 | 0 | 0 | 0 | 0 | 0 | 0 | 0 | 19 | 0 | 0 | 0 | 0 | 0 | 0 | 0 | 0 | 0 | 0 | 0 | 0 | 0 | 0 | 0 | 0 | 0 | 0 | 0 | 0 | 0 | 0 | 0 | 0 | 0 | 0 | 0 | 0 | 0 | 0 | 0 | 0 | 0 | 0
d__Bacteria | [6 empty] | 26 | 0 | 0 | 0 | 0 | 0 | 0 | 0 | 0 | 0 | 0 | 0 | 0 | 0 | 0 | 0 | 0 | 0 | 0 | 0 | 0 | 0 | 0 | 0 | 0 | 0 | 0 | 0 | 0 | 0 | 0 | 0 | 0 | 0 | 0 | 0 | 0 | 0 | 0 | 0 | 0 | 0 | 0 | 0 | 0 | 0 | 0 | 0 | 0 | 0 | 0 | 0 | 0 | 0 | 0 | 0 | 0 | 0 | 0 | 0 | 0 | 0 | 0 | 0 | 0 | 0 | 0 | 0 | 0 | 0 | 0 | 0 | 0 | 0
d__Bacteria | [6 empty] | 0 | 0 | 0 | 0 | 0 | 0 | 0 | 0 | 0 | 0 | 0 | 0 | 0 | 0 | 0 | 0 | 0 | 0 | 0 | 0 | 0 | 0 | 0 | 0 | 0 | 0 | 0 | 0 | 0 | 0 | 0 | 0 | 0 | 0 | 0 | 0 | 0 | 0 | 0 | 0 | 0 | 0 | 0 | 0 | 0 | 0 | 0 | 0 | 0 | 0 | 0 | 0 | 0 | 0 | 0 | 0 | 0 | 132 | 197 | 301 | 454 | 0 | 0 | 0 | 0 | 0 | 0 | 112 | 0 | 0 | 0 | 0 | 0 | 0
d__Bacteria | [6 empty] | 0 | 0 | 0 | 0 | 0 | 0 | 0 | 0 | 0 | 0 | 0 | 0 | 0 | 0 | 0 | 0 | 0 | 0 | 0 | 0 | 0 | 0 | 0 | 0 | 0 | 0 | 0 | 0 | 0 | 0 | 0 | 0 | 0 | 0 | 0 | 0 | 0 | 0 | 0 | 0 | 0 | 0 | 0 | 0 | 0 | 0 | 0 | 0 | 0 | 0 | 0 | 0 | 0 | 0 | 0 | 0 | 0 | 0 | 0 | 2 | 0 | 0 | 0 | 0 | 0 | 0 | 0 | 0 | 0 | 0 | 0 | 0 | 0 | 0
d__Bacteria | [6 empty] | 0 | 0 | 0 | 0 | 0 | 0 | 0 | 0 | 0 | 0 | 0 | 0 | 0 | 0 | 0 | 0 | 0 | 0 | 0 | 0 | 0 | 0 | 0 | 0 | 0 | 0 | 0 | 0 | 0 | 0 | 0 | 0 | 0 | 0 | 0 | 0 | 0 | 0 | 0 | 0 | 0 | 0 | 0 | 0 | 0 | 0 | 0 | 0 | 0 | 0 | 107 | 0 | 0 | 0 | 0 | 0 | 0 | 0 | 0 | 0 | 0 | 0 | 0 | 0 | 0 | 0 | 0 | 0 | 0 | 0 | 0 | 0 | 0 | 0
d__Bacteria | [6 empty] | 0 | 0 | 0 | 0 | 0 | 0 | 0 | 0 | 0 | 0 | 0 | 0 | 0 | 0 | 0 | 0 | 0 | 0 | 0 | 0 | 0 | 0 | 0 | 0 | 0 | 0 | 0 | 0 | 0 | 0 | 0 | 0 | 0 | 0 | 0 | 0 | 0 | 0 | 0 | 0 | 0 | 0 | 0 | 0 | 0 | 0 | 0 | 0 | 0 | 0 | 0 | 0 | 0 | 0 | 0 | 0 | 0 | 0 | 0 | 0 | 0 | 0 | 0 | 0 | 0 | 0 | 0 | 0 | 78 | 0 | 0 | 0 | 0 | 0
d__Bacteria | [6 empty] | 0 | 0 | 0 | 0 | 0 | 0 | 0 | 0 | 0 | 0 | 0 | 0 | 0 | 0 | 0 | 0 | 0 | 0 | 0 | 0 | 0 | 0 | 0 | 0 | 0 | 0 | 0 | 0 | 0 | 0 | 0 | 0 | 0 | 0 | 2 | 0 | 0 | 0 | 0 | 0 | 0 | 0 | 0 | 0 | 0 | 0 | 0 | 0 | 0 | 0 | 0 | 0 | 0 | 0 | 0 | 0 | 0 | 0 | 0 | 0 | 0 | 0 | 0 | 0 | 0 | 0 | 0 | 0 | 0 | 0 | 0 | 0 | 0 | 0
d__Bacteria | [6 empty] | 0 | 0 | 0 | 0 | 0 | 0 | 0 | 0 | 0 | 0 | 0 | 0 | 0 | 0 | 0 | 0 | 0 | 0 | 0 | 0 | 0 | 0 | 0 | 0 | 0 | 0 | 0 | 0 | 0 | 0 | 0 | 0 | 0 | 0 | 24 | 0 | 0 | 0 | 0 | 0 | 0 | 0 | 0 | 0 | 0 | 0 | 0 | 0 | 0 | 0 | 0 | 0 | 0 | 0 | 0 | 0 | 0 | 0 | 0 | 0 | 0 | 0 | 0 | 0 | 0 | 0 | 0 | 0 | 0 | 0 | 0 | 0 | 0 | 0
d__Bacteria | [6 empty] | 0 | 0 | 0 | 0 | 0 | 0 | 0 | 0 | 0 | 0 | 0 | 0 | 0 | 0 | 0 | 0 | 0 | 0 | 0 | 0 | 0 | 0 | 0 | 0 | 0 | 0 | 0 | 0 | 0 | 0 | 0 | 0 | 0 | 0 | 0 | 0 | 26 | 0 | 0 | 0 | 0 | 0 | 0 | 0 | 0 | 0 | 0 | 0 | 0 | 0 | 0 | 0 | 0 | 0 | 0 | 0 | 0 | 0 | 0 | 0 | 0 | 0 | 0 | 0 | 0 | 0 | 0 | 0 | 0 | 0 | 0 | 0 | 0 | 0
d__Bacteria | [6 empty] | 0 | 0 | 0 | 0 | 0 | 0 | 0 | 0 | 0 | 0 | 0 | 0 | 0 | 0 | 0 | 0 | 0 | 0 | 0 | 0 | 0 | 0 | 48 | 0 | 0 | 0 | 0 | 0 | 0 | 0 | 0 | 0 | 0 | 0 | 0 | 0 | 0 | 0 | 0 | 0 | 0 | 0 | 0 | 0 | 0 | 0 | 0 | 0 | 0 | 0 | 0 | 0 | 0 | 0 | 0 | 0 | 0 | 0 | 0 | 0 | 0 | 0 | 0 | 0 | 0 | 0 | 0 | 0 | 0 | 0 | 0 | 0 | 0 | 0
d__Bacteria | [6 empty] | 0 | 0 | 0 | 0 | 0 | 0 | 0 | 7 | 0 | 0 | 0 | 0 | 0 | 0 | 0 | 0 | 0 | 0 | 0 | 0 | 0 | 0 | 0 | 0 | 0 | 0 | 0 | 0 | 0 | 0 | 0 | 0 | 0 | 0 | 0 | 0 | 0 | 0 | 0 | 0 | 0 | 0 | 0 | 0 | 0 | 0 | 0 | 0 | 0 | 0 | 0 | 0 | 0 | 0 | 0 | 0 | 0 | 0 | 0 | 0 | 0 | 0 | 0 | 0 | 0 | 0 | 0 | 0 | 0 | 0 | 0 | 0 | 0 | 0
d__Bacteria | [6 empty] | 0 | 0 | 0 | 0 | 0 | 0 | 0 | 0 | 0 | 0 | 0 | 0 | 0 | 0 | 0 | 0 | 0 | 0 | 0 | 0 | 0 | 0 | 0 | 0 | 0 | 0 | 0 | 0 | 0 | 0 | 0 | 0 | 0 | 0 | 0 | 0 | 0 | 0 | 0 | 0 | 0 | 0 | 0 | 0 | 0 | 0 | 0 | 0 | 34 | 0 | 0 | 0 | 0 | 0 | 0 | 0 | 0 | 0 | 0 | 0 | 0 | 0 | 0 | 0 | 0 | 0 | 0 | 0 | 0 | 0 | 0 | 0 | 0 | 0
d__Bacteria | [6 empty] | 0 | 0 | 0 | 0 | 0 | 0 | 0 | 0 | 0 | 16 | 0 | 0 | 0 | 0 | 0 | 0 | 0 | 0 | 0 | 0 | 0 | 0 | 0 | 0 | 0 | 0 | 0 | 0 | 0 | 0 | 0 | 0 | 0 | 0 | 0 | 0 | 0 | 0 | 0 | 0 | 0 | 0 | 0 | 0 | 0 | 0 | 0 | 0 | 0 | 0 | 0 | 0 | 0 | 0 | 0 | 0 | 0 | 0 | 0 | 0 | 0 | 0 | 0 | 0 | 0 | 0 | 0 | 0 | 0 | 0 | 0 | 0 | 0 | 0
d__Bacteria | [6 empty] | 0 | 0 | 0 | 0 | 0 | 0 | 0 | 0 | 0 | 0 | 0 | 0 | 0 | 0 | 0 | 0 | 0 | 0 | 0 | 0 | 0 | 0 | 0 | 0 | 0 | 0 | 0 | 0 | 0 | 0 | 0 | 0 | 0 | 0 | 0 | 0 | 0 | 0 | 0 | 0 | 0 | 0 | 0 | 0 | 0 | 0 | 0 | 0 | 0 | 120 | 0 | 0 | 0 | 0 | 0 | 0 | 0 | 0 | 0 | 94 | 0 | 0 | 0 | 0 | 0 | 0 | 0 | 0 | 0 | 0 | 0 | 0 | 0 | 0
d__Bacteria | [6 empty] | 0 | 0 | 0 | 0 | 0 | 0 | 0 | 0 | 0 | 0 | 0 | 0 | 0 | 0 | 0 | 0 | 0 | 0 | 0 | 0 | 0 | 0 | 0 | 0 | 0 | 0 | 0 | 0 | 0 | 0 | 0 | 0 | 0 | 0 | 0 | 0 | 0 | 0 | 0 | 0 | 0 | 0 | 0 | 0 | 0 | 0 | 0 | 0 | 0 | 0 | 0 | 0 | 0 | 0 | 0 | 0 | 15 | 0 | 0 | 0 | 0 | 0 | 0 | 0 | 0 | 0 | 0 | 0 | 0 | 0 | 0 | 0 | 0 | 0
d__Bacteria | [6 empty] | 0 | 0 | 0 | 0 | 0 | 0 | 0 | 0 | 0 | 0 | 0 | 0 | 0 | 0 | 0 | 0 | 0 | 0 | 0 | 0 | 0 | 0 | 0 | 0 | 0 | 0 | 0 | 0 | 0 | 0 | 0 | 0 | 0 | 0 | 0 | 0 | 0 | 0 | 0 | 0 | 0 | 0 | 0 | 0 | 0 | 0 | 0 | 0 | 0 | 0 | 0 | 0 | 0 | 0 | 0 | 0 | 0 | 0 | 0 | 0 | 0 | 0 | 0 | 0 | 0 | 0 | 0 | 0 | 0 | 0 | 9 | 0 | 0 | 0
d__Bacteria | [6 empty] | 0 | 0 | 0 | 0 | 0 | 0 | 0 | 0 | 151 | 0 | 0 | 0 | 0 | 0 | 0 | 0 | 0 | 0 | 0 | 0 | 0 | 0 | 0 | 0 | 0 | 0 | 0 | 0 | 0 | 0 | 0 | 0 | 0 | 0 | 0 | 0 | 0 | 0 | 0 | 0 | 0 | 0 | 0 | 0 | 0 | 0 | 0 | 0 | 0 | 0 | 0 | 0 | 0 | 0 | 0 | 0 | 0 | 0 | 0 | 0 | 0 | 0 | 0 | 0 | 0 | 0 | 0 | 0 | 0 | 0 | 0 | 0 | 0 | 0
d__Bacteria | [6 empty] | 0 | 0 | 0 | 0 | 0 | 0 | 0 | 0 | 0 | 0 | 0 | 0 | 0 | 0 | 0 | 0 | 0 | 0 | 0 | 0 | 0 | 0 | 0 | 0 | 0 | 45 | 0 | 0 | 12 | 0 | 0 | 0 | 0 | 0 | 0 | 0 | 0 | 0 | 20 | 0 | 0 | 0 | 0 | 0 | 0 | 0 | 0 | 0 | 0 | 0 | 0 | 0 | 108 | 0 | 0 | 0 | 0 | 0 | 0 | 0 | 0 | 0 | 0 | 0 | 0 | 0 | 0 | 0 | 0 | 0 | 0 | 0 | 0 | 0
d__Bacteria | [6 empty] | 50 | 0 | 0 | 0 | 0 | 0 | 0 | 0 | 0 | 0 | 0 | 0 | 0 | 0 | 0 | 0 | 0 | 0 | 0 | 0 | 0 | 0 | 0 | 0 | 0 | 0 | 0 | 0 | 0 | 0 | 0 | 0 | 0 | 0 | 0 | 0 | 0 | 0 | 0 | 0 | 0 | 0 | 0 | 0 | 0 | 0 | 0 | 0 | 0 | 0 | 0 | 0 | 0 | 0 | 0 | 0 | 0 | 0 | 0 | 0 | 0 | 0 | 0 | 0 | 0 | 0 | 0 | 0 | 0 | 0 | 0 | 0 | 0 | 0
d__Bacteria | [6 empty] | 0 | 0 | 0 | 46 | 0 | 11 | 77 | 0 | 43 | 0 | 57 | 43 | 96 | 65 | 0 | 0 | 0 | 0 | 0 | 0 | 0 | 96 | 0 | 0 | 0 | 0 | 0 | 0 | 0 | 0 | 0 | 0 | 0 | 0 | 0 | 0 | 0 | 0 | 0 | 0 | 0 | 0 | 0 | 0 | 0 | 0 | 0 | 0 | 0 | 0 | 0 | 0 | 0 | 0 | 0 | 0 | 0 | 0 | 0 | 0 | 0 | 0 | 0 | 0 | 0 | 0 | 0 | 0 | 0 | 0 | 0 | 0 | 0 | 0
d__Bacteria | [6 empty] | 0 | 0 | 0 | 0 | 0 | 0 | 0 | 0 | 0 | 0 | 0 | 0 | 0 | 0 | 0 | 0 | 0 | 0 | 0 | 0 | 0 | 0 | 0 | 0 | 0 | 0 | 0 | 0 | 0 | 0 | 0 | 0 | 0 | 0 | 0 | 0 | 0 | 0 | 0 | 0 | 0 | 0 | 0 | 0 | 0 | 0 | 21 | 0 | 0 | 0 | 0 | 0 | 0 | 0 | 0 | 0 | 0 | 0 | 0 | 0 | 0 | 0 | 0 | 0 | 0 | 0 | 0 | 0 | 0 | 0 | 0 | 0 | 0 | 0
d__Bacteria | [6 empty] | 0 | 0 | 0 | 0 | 0 | 0 | 0 | 1 | 0 | 0 | 0 | 0 | 0 | 0 | 0 | 0 | 0 | 0 | 0 | 0 | 0 | 0 | 0 | 0 | 0 | 0 | 0 | 0 | 0 | 0 | 0 | 0 | 0 | 0 | 0 | 0 | 0 | 0 | 0 | 0 | 0 | 0 | 0 | 0 | 0 | 0 | 0 | 0 | 0 | 0 | 0 | 0 | 0 | 0 | 0 | 0 | 0 | 0 | 0 | 0 | 0 | 0 | 0 | 0 | 0 | 0 | 0 | 0 | 0 | 0 | 0 | 0 | 0 | 0
d__Bacteria | [6 empty] | 0 | 0 | 0 | 0 | 0 | 0 | 0 | 0 | 0 | 0 | 0 | 0 | 0 | 0 | 0 | 0 | 0 | 0 | 0 | 0 | 0 | 0 | 0 | 0 | 0 | 0 | 0 | 0 | 0 | 0 | 0 | 0 | 0 | 0 | 0 | 0 | 0 | 0 | 0 | 0 | 0 | 0 | 0 | 0 | 0 | 0 | 0 | 67 | 22 | 45 | 0 | 0 | 0 | 0 | 0 | 0 | 0 | 0 | 0 | 0 | 0 | 0 | 0 | 0 | 0 | 0 | 0 | 0 | 0 | 0 | 0 | 0 | 0 | 0
d__Bacteria | [6 empty] | 0 | 0 | 0 | 0 | 0 | 0 | 0 | 0 | 0 | 0 | 0 | 0 | 0 | 0 | 0 | 0 | 0 | 0 | 0 | 0 | 0 | 0 | 0 | 0 | 0 | 0 | 0 | 0 | 0 | 0 | 0 | 0 | 0 | 42 | 0 | 0 | 0 | 0 | 0 | 0 | 0 | 0 | 0 | 0 | 0 | 0 | 0 | 0 | 0 | 0 | 0 | 0 | 0 | 0 | 0 | 0 | 0 | 0 | 0 | 0 | 0 | 0 | 0 | 0 | 0 | 0 | 0 | 0 | 0 | 0 | 0 | 0 | 0 | 0
d__Bacteria | [6 empty] | 0 | 0 | 0 | 0 | 0 | 0 | 0 | 0 | 0 | 0 | 0 | 0 | 0 | 0 | 0 | 0 | 0 | 0 | 0 | 0 | 0 | 0 | 0 | 0 | 0 | 0 | 0 | 0 | 0 | 0 | 0 | 0 | 2 | 0 | 0 | 0 | 0 | 0 | 0 | 0 | 0 | 0 | 0 | 0 | 0 | 0 | 0 | 0 | 0 | 0 | 0 | 0 | 0 | 0 | 0 | 0 | 0 | 0 | 0 | 0 | 0 | 0 | 0 | 0 | 0 | 0 | 0 | 0 | 0 | 0 | 0 | 0 | 0 | 0
d__Bacteria | [6 empty] | 0 | 0 | 0 | 0 | 0 | 0 | 0 | 0 | 0 | 0 | 0 | 0 | 0 | 0 | 0 | 0 | 0 | 0 | 0 | 0 | 0 | 0 | 0 | 0 | 0 | 0 | 0 | 0 | 0 | 0 | 0 | 0 | 0 | 0 | 0 | 0 | 0 | 0 | 0 | 0 | 0 | 0 | 0 | 0 | 0 | 0 | 0 | 0 | 0 | 0 | 0 | 0 | 0 | 0 | 0 | 23 | 0 | 0 | 0 | 0 | 0 | 0 | 0 | 0 | 0 | 0 | 0 | 0 | 0 | 0 | 0 | 0 | 0 | 0
d__Bacteria | [6 empty] | 0 | 0 | 0 | 0 | 0 | 0 | 0 | 0 | 0 | 0 | 0 | 0 | 0 | 0 | 0 | 0 | 0 | 0 | 0 | 0 | 0 | 0 | 0 | 0 | 0 | 0 | 0 | 0 | 112 | 0 | 0 | 0 | 0 | 0 | 0 | 0 | 0 | 0 | 0 | 0 | 0 | 0 | 0 | 0 | 0 | 0 | 0 | 0 | 0 | 0 | 0 | 0 | 0 | 0 | 0 | 0 | 0 | 0 | 0 | 0 | 0 | 0 | 0 | 0 | 0 | 0 | 0 | 0 | 0 | 0 | 0 | 0 | 0 | 0
d__Bacteria | [6 empty] | 0 | 0 | 0 | 37 | 0 | 0 | 0 | 0 | 0 | 0 | 0 | 0 | 0 | 0 | 0 | 0 | 0 | 0 | 0 | 0 | 0 | 0 | 0 | 0 | 0 | 0 | 0 | 0 | 0 | 0 | 0 | 0 | 0 | 0 | 0 | 0 | 0 | 0 | 0 | 0 | 0 | 0 | 0 | 0 | 0 | 0 | 0 | 0 | 0 | 0 | 0 | 0 | 0 | 0 | 0 | 0 | 0 | 0 | 0 | 0 | 0 | 0 | 0 | 0 | 0 | 0 | 0 | 0 | 0 | 0 | 0 | 0 | 0 | 0
d__Bacteria | [6 empty] | 0 | 0 | 0 | 0 | 0 | 0 | 0 | 0 | 0 | 0 | 0 | 0 | 0 | 0 | 0 | 0 | 0 | 0 | 0 | 0 | 0 | 0 | 0 | 0 | 0 | 0 | 0 | 0 | 0 | 0 | 0 | 0 | 0 | 0 | 0 | 0 | 0 | 0 | 0 | 0 | 0 | 0 | 0 | 0 | 0 | 0 | 0 | 0 | 0 | 0 | 0 | 0 | 0 | 0 | 0 | 0 | 0 | 0 | 0 | 0 | 0 | 0 | 0 | 0 | 38 | 0 | 0 | 0 | 0 | 0 | 0 | 0 | 0 | 0
d__Bacteria | [6 empty] | 0 | 0 | 0 | 0 | 0 | 0 | 0 | 0 | 0 | 0 | 0 | 0 | 0 | 0 | 0 | 0 | 0 | 0 | 0 | 0 | 0 | 0 | 0 | 0 | 0 | 0 | 0 | 0 | 0 | 0 | 0 | 0 | 0 | 0 | 0 | 0 | 0 | 0 | 0 | 0 | 0 | 0 | 0 | 0 | 0 | 0 | 0 | 0 | 0 | 0 | 0 | 0 | 0 | 0 | 0 | 119 | 0 | 0 | 0 | 0 | 0 | 0 | 0 | 0 | 0 | 0 | 0 | 0 | 0 | 0 | 0 | 0 | 0 | 0
d__Bacteria | [6 empty] | 0 | 0 | 0 | 0 | 0 | 0 | 0 | 0 | 0 | 0 | 0 | 0 | 0 | 0 | 0 | 0 | 0 | 0 | 0 | 0 | 0 | 0 | 0 | 0 | 0 | 0 | 0 | 0 | 0 | 0 | 0 | 0 | 0 | 0 | 0 | 0 | 0 | 0 | 0 | 0 | 0 | 0 | 0 | 0 | 0 | 0 | 0 | 0 | 0 | 0 | 0 | 0 | 0 | 0 | 0 | 0 | 0 | 0 | 0 | 0 | 0 | 26 | 0 | 0 | 0 | 0 | 0 | 0 | 0 | 0 | 0 | 0 | 0 | 0
d__Bacteria | [6 empty] | 0 | 0 | 0 | 0 | 0 | 0 | 0 | 0 | 0 | 0 | 0 | 0 | 0 | 0 | 0 | 0 | 0 | 0 | 0 | 0 | 0 | 0 | 0 | 0 | 0 | 0 | 0 | 0 | 0 | 0 | 0 | 0 | 0 | 0 | 0 | 0 | 0 | 0 | 0 | 0 | 0 | 0 | 0 | 0 | 0 | 0 | 0 | 0 | 106 | 0 | 0 | 0 | 0 | 0 | 0 | 0 | 0 | 0 | 0 | 0 | 0 | 0 | 0 | 0 | 0 | 0 | 0 | 0 | 0 | 0 | 0 | 0 | 0 | 0
d__Bacteria | [6 empty] | 0 | 0 | 0 | 0 | 0 | 0 | 0 | 0 | 0 | 0 | 0 | 0 | 0 | 0 | 0 | 0 | 0 | 0 | 5 | 0 | 0 | 0 | 0 | 0 | 0 | 0 | 0 | 0 | 0 | 0 | 56 | 0 | 40 | 0 | 55 | 119 | 0 | 0 | 0 | 0 | 172 | 0 | 0 | 0 | 0 | 213 | 0 | 0 | 0 | 0 | 0 | 0 | 0 | 0 | 0 | 0 | 0 | 0 | 0 | 0 | 0 | 0 | 0 | 0 | 0 | 0 | 0 | 0 | 0 | 0 | 36 | 0 | 0 | 0
d__Bacteria | [6 empty] | 0 | 0 | 0 | 0 | 0 | 0 | 0 | 0 | 0 | 0 | 0 | 0 | 0 | 0 | 0 | 0 | 0 | 0 | 0 | 0 | 0 | 0 | 0 | 0 | 0 | 0 | 0 | 0 | 0 | 0 | 0 | 0 | 0 | 0 | 0 | 0 | 0 | 0 | 0 | 0 | 0 | 0 | 0 | 0 | 0 | 0 | 0 | 0 | 79 | 0 | 0 | 0 | 0 | 0 | 0 | 0 | 0 | 0 | 0 | 0 | 0 | 0 | 0 | 0 | 0 | 0 | 0 | 0 | 0 | 0 | 0 | 0 | 0 | 0
d__Bacteria | [6 empty] | 0 | 0 | 0 | 157 | 0 | 152 | 550 | 0 | 0 | 58 | 52 | 136 | 0 | 0 | 0 | 0 | 0 | 122 | 435 | 0 | 0 | 0 | 183 | 0 | 0 | 0 | 0 | 0 | 0 | 0 | 0 | 0 | 0 | 0 | 0 | 0 | 0 | 0 | 0 | 0 | 0 | 0 | 0 | 0 | 0 | 0 | 0 | 0 | 0 | 0 | 0 | 0 | 0 | 0 | 0 | 0 | 0 | 0 | 0 | 0 | 0 | 0 | 0 | 0 | 0 | 0 | 0 | 0 | 0 | 0 | 0 | 0 | 0 | 0
d__Bacteria | [6 empty] | 0 | 84 | 0 | 0 | 0 | 0 | 0 | 0 | 0 | 0 | 0 | 0 | 0 | 0 | 0 | 0 | 0 | 0 | 0 | 0 | 0 | 0 | 0 | 0 | 0 | 0 | 0 | 0 | 0 | 0 | 0 | 0 | 0 | 0 | 0 | 0 | 0 | 0 | 0 | 0 | 0 | 0 | 0 | 0 | 0 | 0 | 0 | 0 | 0 | 0 | 0 | 0 | 0 | 0 | 0 | 0 | 0 | 0 | 0 | 0 | 0 | 0 | 0 | 0 | 239 | 0 | 0 | 0 | 0 | 0 | 0 | 0 | 0 | 0
d__Bacteria | [6 empty] | 0 | 0 | 0 | 0 | 0 | 0 | 0 | 0 | 150 | 0 | 0 | 0 | 0 | 0 | 0 | 0 | 0 | 0 | 0 | 0 | 0 | 0 | 0 | 0 | 0 | 0 | 0 | 0 | 0 | 0 | 0 | 0 | 0 | 0 | 0 | 0 | 0 | 0 | 0 | 0 | 0 | 0 | 0 | 0 | 0 | 0 | 0 | 0 | 0 | 0 | 0 | 0 | 0 | 0 | 0 | 0 | 0 | 0 | 0 | 0 | 0 | 0 | 0 | 0 | 0 | 0 | 0 | 0 | 0 | 0 | 0 | 0 | 0 | 0
d__Bacteria | [6 empty] | 0 | 0 | 0 | 0 | 0 | 0 | 0 | 0 | 0 | 0 | 0 | 0 | 0 | 0 | 0 | 0 | 0 | 0 | 0 | 0 | 0 | 0 | 0 | 0 | 0 | 0 | 0 | 0 | 0 | 0 | 0 | 0 | 0 | 0 | 0 | 0 | 0 | 0 | 0 | 0 | 0 | 0 | 15 | 0 | 0 | 0 | 0 | 0 | 0 | 0 | 0 | 0 | 0 | 0 | 0 | 0 | 0 | 0 | 0 | 0 | 0 | 0 | 0 | 0 | 0 | 0 | 0 | 0 | 0 | 0 | 0 | 0 | 0 | 0
d__Bacteria | [6 empty] | 0 | 0 | 0 | 0 | 0 | 0 | 0 | 0 | 0 | 0 | 0 | 0 | 0 | 0 | 0 | 0 | 0 | 0 | 0 | 0 | 0 | 0 | 0 | 0 | 0 | 0 | 0 | 0 | 0 | 0 | 0 | 0 | 0 | 0 | 0 | 0 | 0 | 0 | 0 | 0 | 0 | 0 | 0 | 0 | 0 | 0 | 0 | 0 | 0 | 0 | 0 | 0 | 0 | 0 | 0 | 0 | 0 | 0 | 0 | 0 | 0 | 0 | 0 | 72 | 0 | 0 | 0 | 0 | 0 | 0 | 0 | 0 | 0 | 0
d__Bacteria | [6 empty] | 0 | 0 | 0 | 0 | 0 | 0 | 0 | 0 | 0 | 0 | 0 | 0 | 0 | 0 | 0 | 0 | 0 | 0 | 0 | 0 | 0 | 0 | 0 | 0 | 0 | 0 | 0 | 0 | 0 | 0 | 0 | 0 | 0 | 0 | 0 | 0 | 0 | 0 | 0 | 0 | 0 | 0 | 0 | 0 | 0 | 0 | 0 | 0 | 0 | 0 | 0 | 0 | 0 | 0 | 0 | 0 | 0 | 0 | 0 | 0 | 0 | 100 | 0 | 0 | 0 | 0 | 0 | 0 | 0 | 0 | 0 | 0 | 0 | 0
d__Bacteria | [6 empty] | 0 | 0 | 0 | 0 | 0 | 0 | 0 | 0 | 0 | 0 | 0 | 0 | 0 | 0 | 0 | 0 | 0 | 0 | 0 | 0 | 0 | 0 | 0 | 0 | 0 | 0 | 0 | 0 | 0 | 0 | 0 | 0 | 0 | 0 | 0 | 0 | 0 | 0 | 0 | 0 | 0 | 0 | 0 | 0 | 0 | 0 | 0 | 0 | 0 | 0 | 0 | 0 | 7 | 0 | 0 | 0 | 0 | 0 | 0 | 0 | 0 | 0 | 0 | 0 | 0 | 0 | 0 | 0 | 0 | 0 | 0 | 0 | 0 | 0
d__Bacteria | [6 empty] | 0 | 0 | 0 | 0 | 0 | 0 | 0 | 0 | 0 | 0 | 0 | 0 | 0 | 0 | 0 | 0 | 0 | 0 | 0 | 0 | 0 | 0 | 0 | 0 | 0 | 0 | 0 | 0 | 0 | 0 | 0 | 0 | 0 | 0 | 0 | 0 | 0 | 0 | 0 | 0 | 0 | 0 | 0 | 0 | 0 | 0 | 0 | 0 | 0 | 0 | 0 | 0 | 0 | 0 | 0 | 0 | 0 | 0 | 0 | 0 | 0 | 0 | 40 | 0 | 0 | 0 | 0 | 0 | 0 | 0 | 0 | 0 | 0 | 0
d__Bacteria | [6 empty] | 0 | 0 | 0 | 0 | 0 | 0 | 0 | 0 | 0 | 0 | 0 | 0 | 0 | 0 | 0 | 0 | 0 | 0 | 0 | 0 | 0 | 0 | 0 | 0 | 0 | 0 | 0 | 0 | 0 | 0 | 0 | 0 | 0 | 0 | 0 | 0 | 0 | 0 | 0 | 0 | 0 | 0 | 0 | 0 | 0 | 0 | 0 | 0 | 0 | 0 | 0 | 0 | 0 | 0 | 0 | 0 | 0 | 0 | 0 | 0 | 0 | 0 | 0 | 0 | 81 | 0 | 0 | 0 | 0 | 0 | 0 | 0 | 0 | 0
d__Bacteria | [6 empty] | 0 | 0 | 0 | 0 | 0 | 0 | 0 | 0 | 0 | 0 | 0 | 0 | 0 | 0 | 0 | 0 | 0 | 0 | 0 | 0 | 0 | 0 | 0 | 0 | 0 | 41 | 0 | 0 | 0 | 0 | 0 | 0 | 0 | 0 | 0 | 0 | 0 | 0 | 0 | 0 | 0 | 0 | 0 | 0 | 0 | 0 | 0 | 0 | 0 | 0 | 0 | 0 | 0 | 0 | 0 | 0 | 0 | 0 | 0 | 0 | 0 | 0 | 0 | 0 | 0 | 0 | 0 | 0 | 0 | 0 | 0 | 0 | 0 | 0
d__Bacteria | [6 empty] | 0 | 0 | 0 | 0 | 0 | 0 | 0 | 0 | 0 | 0 | 0 | 62 | 131 | 0 | 0 | 0 | 0 | 0 | 0 | 0 | 0 | 0 | 0 | 0 | 36 | 0 | 0 | 0 | 0 | 0 | 0 | 106 | 0 | 0 | 0 | 94 | 0 | 0 | 0 | 0 | 0 | 0 | 0 | 0 | 0 | 0 | 124 | 0 | 128 | 0 | 0 | 0 | 0 | 0 | 0 | 0 | 0 | 0 | 0 | 0 | 0 | 0 | 0 | 0 | 0 | 0 | 0 | 0 | 0 | 0 | 0 | 0 | 0 | 0
d__Bacteria | [6 empty] | 0 | 0 | 0 | 0 | 0 | 44 | 0 | 0 | 0 | 0 | 0 | 0 | 0 | 0 | 0 | 0 | 0 | 0 | 0 | 0 | 0 | 0 | 0 | 0 | 0 | 0 | 0 | 0 | 0 | 0 | 0 | 0 | 0 | 0 | 0 | 0 | 0 | 0 | 0 | 0 | 0 | 0 | 0 | 0 | 0 | 0 | 0 | 0 | 0 | 0 | 0 | 0 | 0 | 0 | 0 | 0 | 0 | 0 | 0 | 0 | 0 | 0 | 0 | 0 | 0 | 0 | 0 | 0 | 0 | 0 | 0 | 0 | 0 | 0
d__Bacteria | [6 empty] | 0 | 0 | 17 | 0 | 0 | 0 | 0 | 0 | 0 | 0 | 0 | 0 | 0 | 0 | 0 | 0 | 0 | 0 | 0 | 0 | 0 | 0 | 0 | 0 | 0 | 0 | 0 | 0 | 0 | 0 | 0 | 0 | 0 | 0 | 0 | 0 | 0 | 0 | 0 | 0 | 0 | 0 | 0 | 0 | 0 | 0 | 0 | 0 | 0 | 0 | 0 | 0 | 0 | 0 | 0 | 0 | 0 | 0 | 0 | 0 | 0 | 0 | 0 | 0 | 0 | 0 | 0 | 0 | 0 | 0 | 0 | 0 | 0 | 0
d__Bacteria | [6 empty] | 0 | 0 | 0 | 0 | 0 | 0 | 0 | 0 | 0 | 0 | 0 | 0 | 0 | 0 | 0 | 0 | 0 | 0 | 0 | 0 | 0 | 0 | 0 | 0 | 0 | 0 | 0 | 0 | 0 | 0 | 0 | 0 | 0 | 0 | 0 | 0 | 0 | 0 | 0 | 0 | 0 | 0 | 0 | 0 | 0 | 0 | 0 | 13 | 0 | 0 | 0 | 0 | 0 | 0 | 0 | 0 | 0 | 0 | 0 | 0 | 0 | 0 | 0 | 0 | 0 | 0 | 0 | 0 | 0 | 0 | 0 | 0 | 0 | 0
d__Bacteria | [6 empty] | 0 | 0 | 0 | 0 | 0 | 0 | 0 | 0 | 0 | 0 | 0 | 0 | 0 | 0 | 0 | 0 | 0 | 0 | 0 | 0 | 0 | 0 | 0 | 0 | 0 | 0 | 0 | 0 | 0 | 0 | 0 | 0 | 0 | 0 | 0 | 0 | 0 | 0 | 0 | 0 | 0 | 0 | 0 | 0 | 0 | 0 | 0 | 0 | 100 | 0 | 0 | 0 | 0 | 0 | 0 | 0 | 0 | 0 | 0 | 0 | 0 | 0 | 0 | 0 | 0 | 0 | 0 | 0 | 0 | 0 | 0 | 0 | 0 | 0
d__Bacteria | [6 empty] | 0 | 0 | 0 | 0 | 0 | 0 | 0 | 0 | 0 | 0 | 0 | 0 | 0 | 0 | 0 | 0 | 0 | 0 | 0 | 0 | 0 | 0 | 0 | 0 | 0 | 0 | 0 | 0 | 0 | 0 | 0 | 0 | 0 | 0 | 0 | 0 | 0 | 0 | 0 | 0 | 0 | 0 | 0 | 0 | 0 | 0 | 0 | 31 | 0 | 0 | 0 | 0 | 0 | 0 | 0 | 0 | 0 | 0 | 0 | 0 | 0 | 0 | 0 | 0 | 0 | 0 | 0 | 0 | 0 | 0 | 0 | 0 | 0 | 0
d__Bacteria | [6 empty] | 0 | 0 | 0 | 0 | 0 | 0 | 0 | 0 | 3 | 0 | 0 | 0 | 0 | 0 | 0 | 0 | 0 | 0 | 0 | 0 | 0 | 0 | 0 | 0 | 0 | 0 | 0 | 0 | 0 | 0 | 0 | 0 | 0 | 0 | 0 | 0 | 0 | 0 | 0 | 0 | 0 | 0 | 0 | 0 | 0 | 0 | 0 | 0 | 0 | 0 | 0 | 0 | 0 | 0 | 0 | 0 | 0 | 0 | 0 | 0 | 0 | 0 | 0 | 0 | 0 | 0 | 0 | 0 | 0 | 0 | 0 | 0 | 0 | 0
d__Bacteria | [6 empty] | 0 | 5 | 0 | 0 | 0 | 0 | 0 | 0 | 0 | 0 | 0 | 0 | 0 | 0 | 0 | 0 | 0 | 0 | 0 | 0 | 0 | 0 | 0 | 0 | 0 | 0 | 0 | 0 | 0 | 0 | 0 | 0 | 0 | 0 | 0 | 0 | 0 | 0 | 0 | 0 | 0 | 0 | 0 | 0 | 0 | 0 | 0 | 0 | 0 | 0 | 0 | 0 | 0 | 0 | 0 | 0 | 0 | 14 | 0 | 0 | 0 | 0 | 0 | 0 | 0 | 0 | 0 | 0 | 0 | 0 | 0 | 0 | 0 | 0
d__Bacteria | [6 empty] | 0 | 0 | 0 | 0 | 0 | 0 | 0 | 0 | 0 | 0 | 0 | 0 | 0 | 0 | 0 | 0 | 0 | 0 | 0 | 0 | 0 | 0 | 0 | 0 | 0 | 0 | 0 | 0 | 0 | 0 | 0 | 0 | 65 | 80 | 0 | 0 | 0 | 0 | 0 | 0 | 0 | 0 | 0 | 0 | 0 | 0 | 0 | 0 | 0 | 0 | 0 | 0 | 0 | 0 | 0 | 0 | 0 | 0 | 0 | 0 | 0 | 0 | 0 | 0 | 0 | 97 | 0 | 0 | 0 | 0 | 0 | 0 | 0 | 0
d__Bacteria | [6 empty] | 0 | 0 | 20 | 0 | 0 | 41 | 0 | 0 | 0 | 0 | 0 | 0 | 0 | 0 | 0 | 0 | 0 | 0 | 0 | 0 | 0 | 0 | 0 | 0 | 0 | 0 | 0 | 0 | 0 | 0 | 73 | 0 | 21 | 0 | 0 | 32 | 0 | 0 | 0 | 0 | 0 | 0 | 0 | 0 | 0 | 0 | 0 | 0 | 0 | 0 | 0 | 0 | 0 | 0 | 0 | 0 | 0 | 29 | 0 | 0 | 0 | 0 | 0 | 26 | 0 | 0 | 0 | 0 | 0 | 0 | 0 | 0 | 0 | 0
d__Bacteria | [6 empty] | 0 | 0 | 0 | 0 | 0 | 0 | 0 | 0 | 0 | 0 | 0 | 0 | 0 | 0 | 0 | 0 | 0 | 0 | 0 | 0 | 0 | 0 | 0 | 0 | 0 | 0 | 0 | 0 | 0 | 0 | 0 | 0 | 0 | 0 | 0 | 0 | 0 | 0 | 0 | 0 | 0 | 0 | 0 | 0 | 0 | 0 | 0 | 0 | 0 | 0 | 3 | 0 | 0 | 0 | 0 | 0 | 0 | 0 | 0 | 0 | 0 | 0 | 0 | 0 | 0 | 0 | 0 | 0 | 0 | 0 | 0 | 0 | 0 | 0
d__Bacteria | [6 empty] | 0 | 0 | 0 | 0 | 0 | 0 | 0 | 0 | 0 | 0 | 0 | 0 | 0 | 0 | 0 | 0 | 0 | 0 | 0 | 0 | 0 | 0 | 0 | 0 | 0 | 0 | 0 | 0 | 0 | 0 | 0 | 0 | 0 | 0 | 0 | 0 | 0 | 0 | 0 | 0 | 0 | 0 | 0 | 0 | 0 | 0 | 0 | 0 | 0 | 0 | 0 | 0 | 0 | 0 | 0 | 0 | 0 | 0 | 0 | 0 | 0 | 0 | 0 | 11 | 0 | 0 | 0 | 0 | 0 | 0 | 0 | 0 | 0 | 0
d__Bacteria | [6 empty] | 0 | 0 | 0 | 0 | 0 | 0 | 0 | 0 | 0 | 0 | 0 | 0 | 0 | 0 | 0 | 0 | 0 | 0 | 0 | 0 | 0 | 0 | 0 | 0 | 0 | 0 | 0 | 0 | 0 | 0 | 0 | 0 | 0 | 0 | 0 | 0 | 0 | 0 | 0 | 0 | 0 | 0 | 0 | 0 | 0 | 0 | 0 | 0 | 0 | 0 | 0 | 0 | 0 | 0 | 0 | 0 | 0 | 0 | 0 | 0 | 0 | 0 | 0 | 0 | 13 | 0 | 0 | 0 | 0 | 0 | 0 | 0 | 0 | 0
d__Bacteria | [6 empty] | 0 | 0 | 0 | 0 | 0 | 0 | 0 | 0 | 0 | 0 | 0 | 0 | 0 | 0 | 0 | 0 | 0 | 0 | 0 | 0 | 0 | 0 | 0 | 0 | 0 | 0 | 0 | 0 | 0 | 0 | 0 | 0 | 0 | 0 | 0 | 0 | 0 | 0 | 0 | 0 | 0 | 0 | 0 | 0 | 0 | 0 | 0 | 0 | 0 | 0 | 0 | 0 | 0 | 0 | 288 | 0 | 0 | 0 | 0 | 0 | 0 | 0 | 0 | 0 | 0 | 0 | 0 | 0 | 0 | 0 | 0 | 0 | 0 | 0
d__Bacteria | [6 empty] | 0 | 0 | 0 | 0 | 0 | 0 | 0 | 0 | 0 | 0 | 0 | 0 | 0 | 0 | 0 | 0 | 0 | 0 | 0 | 0 | 0 | 0 | 0 | 0 | 0 | 0 | 0 | 0 | 0 | 0 | 0 | 0 | 0 | 0 | 0 | 0 | 0 | 0 | 0 | 0 | 0 | 0 | 0 | 0 | 0 | 0 | 0 | 0 | 0 | 0 | 0 | 0 | 0 | 0 | 0 | 56 | 0 | 0 | 0 | 0 | 0 | 0 | 0 | 0 | 0 | 0 | 0 | 0 | 0 | 0 | 0 | 0 | 0 | 0
d__Bacteria | [6 empty] | 0 | 0 | 0 | 0 | 0 | 0 | 0 | 0 | 0 | 0 | 0 | 0 | 0 | 0 | 0 | 0 | 0 | 0 | 0 | 0 | 0 | 0 | 0 | 0 | 0 | 0 | 0 | 0 | 0 | 0 | 0 | 0 | 0 | 0 | 0 | 0 | 0 | 0 | 0 | 0 | 0 | 0 | 0 | 0 | 0 | 0 | 0 | 0 | 0 | 0 | 0 | 0 | 0 | 0 | 0 | 0 | 0 | 0 | 0 | 0 | 0 | 2 | 0 | 0 | 0 | 0 | 0 | 0 | 0 | 0 | 0 | 0 | 0 | 0
d__Bacteria | [6 empty] | 0 | 0 | 0 | 0 | 0 | 0 | 0 | 0 | 0 | 0 | 0 | 0 | 0 | 0 | 0 | 0 | 0 | 0 | 0 | 0 | 0 | 0 | 0 | 0 | 0 | 0 | 0 | 0 | 0 | 0 | 0 | 0 | 0 | 0 | 0 | 0 | 0 | 0 | 0 | 0 | 0 | 0 | 0 | 0 | 0 | 0 | 0 | 21 | 0 | 0 | 0 | 0 | 0 | 0 | 0 | 0 | 0 | 0 | 0 | 0 | 0 | 0 | 0 | 0 | 0 | 0 | 0 | 0 | 0 | 0 | 0 | 0 | 0 | 0
d__Bacteria | [6 empty] | 0 | 0 | 0 | 0 | 0 | 0 | 0 | 0 | 0 | 0 | 0 | 0 | 0 | 0 | 0 | 0 | 0 | 0 | 0 | 0 | 0 | 0 | 0 | 0 | 0 | 0 | 0 | 0 | 0 | 0 | 0 | 0 | 0 | 0 | 0 | 0 | 0 | 0 | 0 | 0 | 0 | 0 | 0 | 0 | 0 | 0 | 0 | 0 | 0 | 0 | 0 | 0 | 0 | 0 | 0 | 0 | 0 | 0 | 0 | 0 | 0 | 0 | 0 | 0 | 0 | 9 | 0 | 0 | 0 | 0 | 0 | 0 | 0 | 0
d__Bacteria | [6 empty] | 0 | 0 | 0 | 0 | 0 | 0 | 0 | 0 | 0 | 0 | 0 | 16 | 0 | 0 | 0 | 0 | 0 | 0 | 0 | 0 | 0 | 0 | 0 | 0 | 0 | 0 | 0 | 0 | 0 | 0 | 0 | 0 | 0 | 0 | 0 | 0 | 0 | 0 | 0 | 0 | 0 | 0 | 0 | 0 | 0 | 0 | 0 | 0 | 0 | 0 | 0 | 0 | 0 | 0 | 0 | 0 | 0 | 0 | 0 | 0 | 0 | 0 | 0 | 0 | 0 | 0 | 0 | 0 | 0 | 0 | 0 | 0 | 0 | 0
d__Bacteria | [6 empty] | 0 | 0 | 0 | 0 | 0 | 0 | 0 | 0 | 0 | 0 | 0 | 0 | 0 | 0 | 0 | 0 | 0 | 0 | 0 | 0 | 0 | 0 | 0 | 0 | 0 | 0 | 0 | 0 | 0 | 0 | 0 | 0 | 0 | 0 | 18 | 0 | 0 | 0 | 0 | 0 | 0 | 0 | 0 | 0 | 0 | 0 | 0 | 0 | 0 | 0 | 0 | 0 | 0 | 0 | 0 | 0 | 0 | 0 | 0 | 0 | 0 | 0 | 0 | 0 | 0 | 0 | 0 | 0 | 0 | 0 | 0 | 0 | 0 | 0
d__Bacteria | [6 empty] | 0 | 0 | 0 | 0 | 0 | 0 | 0 | 0 | 0 | 0 | 0 | 0 | 0 | 0 | 0 | 0 | 0 | 0 | 0 | 0 | 0 | 0 | 0 | 0 | 0 | 4 | 0 | 0 | 0 | 0 | 0 | 0 | 0 | 0 | 0 | 0 | 0 | 0 | 0 | 0 | 0 | 0 | 0 | 0 | 0 | 0 | 0 | 0 | 0 | 0 | 0 | 0 | 0 | 0 | 0 | 0 | 0 | 0 | 0 | 0 | 0 | 0 | 0 | 0 | 0 | 0 | 0 | 0 | 0 | 0 | 0 | 0 | 0 | 0
d__Bacteria | [6 empty] | 146 | 0 | 0 | 0 | 0 | 0 | 0 | 0 | 0 | 40 | 0 | 0 | 0 | 0 | 0 | 0 | 0 | 0 | 0 | 0 | 0 | 0 | 0 | 0 | 0 | 0 | 0 | 0 | 0 | 0 | 0 | 98 | 0 | 0 | 0 | 0 | 0 | 0 | 0 | 0 | 0 | 0 | 0 | 0 | 0 | 0 | 0 | 0 | 0 | 0 | 0 | 0 | 0 | 0 | 0 | 0 | 0 | 0 | 0 | 0 | 0 | 0 | 0 | 0 | 0 | 0 | 0 | 0 | 0 | 0 | 0 | 0 | 0 | 0
d__Bacteria | [6 empty] | 0 | 0 | 0 | 0 | 0 | 0 | 0 | 0 | 0 | 0 | 0 | 0 | 0 | 0 | 0 | 0 | 0 | 0 | 0 | 0 | 0 | 0 | 0 | 0 | 0 | 0 | 0 | 0 | 0 | 0 | 0 | 0 | 0 | 0 | 0 | 0 | 0 | 0 | 0 | 0 | 0 | 0 | 7 | 0 | 0 | 0 | 0 | 0 | 0 | 0 | 0 | 0 | 0 | 0 | 0 | 0 | 0 | 0 | 0 | 0 | 0 | 0 | 0 | 0 | 0 | 0 | 0 | 0 | 0 | 0 | 0 | 0 | 0 | 0
d__Bacteria | [6 empty] | 0 | 0 | 0 | 0 | 0 | 0 | 0 | 0 | 0 | 0 | 0 | 0 | 0 | 0 | 0 | 0 | 0 | 0 | 0 | 0 | 0 | 0 | 0 | 0 | 31 | 0 | 0 | 0 | 0 | 0 | 0 | 0 | 0 | 0 | 0 | 0 | 0 | 0 | 0 | 0 | 0 | 0 | 0 | 0 | 0 | 0 | 0 | 0 | 0 | 0 | 0 | 0 | 0 | 0 | 0 | 0 | 0 | 0 | 0 | 0 | 0 | 0 | 0 | 0 | 0 | 0 | 0 | 0 | 0 | 0 | 0 | 0 | 0 | 0
d__Bacteria | [6 empty] | 0 | 0 | 0 | 0 | 0 | 0 | 0 | 0 | 0 | 0 | 0 | 0 | 0 | 0 | 0 | 0 | 0 | 0 | 0 | 0 | 0 | 0 | 0 | 0 | 0 | 0 | 0 | 0 | 0 | 0 | 0 | 0 | 0 | 0 | 0 | 0 | 0 | 0 | 0 | 0 | 0 | 0 | 0 | 0 | 0 | 0 | 0 | 0 | 0 | 0 | 56 | 0 | 0 | 0 | 0 | 0 | 0 | 0 | 0 | 0 | 0 | 0 | 0 | 0 | 0 | 0 | 0 | 0 | 0 | 0 | 0 | 0 | 0 | 0
d__Bacteria | [6 empty] | 0 | 0 | 0 | 0 | 0 | 0 | 0 | 0 | 0 | 0 | 0 | 0 | 0 | 0 | 0 | 0 | 0 | 0 | 0 | 0 | 0 | 0 | 0 | 0 | 0 | 0 | 0 | 0 | 0 | 0 | 0 | 0 | 0 | 0 | 0 | 0 | 0 | 0 | 0 | 0 | 0 | 0 | 0 | 0 | 0 | 0 | 0 | 0 | 0 | 0 | 60 | 0 | 0 | 0 | 0 | 0 | 0 | 0 | 0 | 0 | 0 | 0 | 0 | 0 | 0 | 0 | 0 | 0 | 0 | 0 | 0 | 0 | 0 | 0
d__Bacteria | [6 empty] | 0 | 0 | 0 | 0 | 0 | 0 | 0 | 0 | 0 | 0 | 0 | 0 | 0 | 0 | 0 | 0 | 0 | 0 | 0 | 0 | 0 | 0 | 0 | 0 | 0 | 0 | 0 | 0 | 0 | 0 | 0 | 0 | 0 | 0 | 0 | 0 | 0 | 0 | 0 | 0 | 0 | 0 | 0 | 0 | 0 | 0 | 0 | 11 | 0 | 0 | 0 | 0 | 0 | 0 | 0 | 0 | 0 | 0 | 0 | 0 | 0 | 0 | 0 | 0 | 0 | 0 | 0 | 0 | 0 | 0 | 0 | 0 | 0 | 0
d__Bacteria | [6 empty] | 0 | 0 | 0 | 0 | 0 | 0 | 0 | 0 | 0 | 0 | 0 | 0 | 0 | 0 | 0 | 0 | 0 | 0 | 0 | 0 | 0 | 0 | 0 | 0 | 0 | 0 | 0 | 0 | 0 | 0 | 0 | 0 | 0 | 0 | 0 | 17 | 0 | 0 | 0 | 0 | 0 | 0 | 0 | 0 | 0 | 0 | 0 | 0 | 0 | 0 | 0 | 0 | 0 | 0 | 0 | 0 | 0 | 0 | 0 | 0 | 0 | 0 | 0 | 0 | 0 | 0 | 0 | 0 | 0 | 0 | 0 | 0 | 0 | 0
d__Bacteria | [6 empty] | 0 | 0 | 0 | 0 | 0 | 0 | 0 | 0 | 0 | 0 | 0 | 0 | 0 | 0 | 0 | 0 | 0 | 0 | 0 | 0 | 0 | 0 | 0 | 0 | 131 | 0 | 0 | 0 | 0 | 0 | 0 | 0 | 0 | 0 | 0 | 0 | 0 | 0 | 0 | 0 | 0 | 0 | 0 | 0 | 0 | 0 | 0 | 0 | 0 | 0 | 0 | 0 | 0 | 0 | 0 | 0 | 0 | 0 | 0 | 0 | 0 | 0 | 0 | 0 | 0 | 0 | 0 | 0 | 0 | 0 | 0 | 0 | 0 | 0
d__Bacteria | [6 empty] | 0 | 0 | 0 | 0 | 0 | 255 | 51 | 0 | 0 | 153 | 0 | 0 | 0 | 0 | 0 | 0 | 0 | 0 | 0 | 0 | 0 | 0 | 0 | 0 | 0 | 0 | 0 | 0 | 0 | 0 | 0 | 0 | 0 | 0 | 0 | 0 | 0 | 0 | 0 | 0 | 0 | 0 | 0 | 0 | 0 | 0 | 0 | 0 | 0 | 0 | 0 | 0 | 0 | 0 | 0 | 0 | 0 | 0 | 0 | 0 | 0 | 0 | 0 | 0 | 0 | 0 | 0 | 0 | 0 | 0 | 0 | 0 | 0 | 0
d__Bacteria | [6 empty] | 0 | 0 | 0 | 0 | 0 | 0 | 0 | 0 | 0 | 0 | 0 | 0 | 0 | 0 | 0 | 0 | 0 | 0 | 0 | 0 | 0 | 0 | 0 | 0 | 0 | 0 | 0 | 0 | 0 | 0 | 0 | 0 | 0 | 0 | 0 | 0 | 0 | 0 | 0 | 47 | 0 | 0 | 0 | 0 | 0 | 0 | 0 | 0 | 0 | 0 | 0 | 0 | 0 | 0 | 0 | 0 | 0 | 0 | 0 | 0 | 0 | 0 | 0 | 0 | 0 | 0 | 0 | 0 | 0 | 0 | 0 | 0 | 0 | 0
d__Bacteria | [6 empty] | 0 | 0 | 0 | 0 | 0 | 0 | 0 | 0 | 0 | 0 | 0 | 0 | 0 | 0 | 0 | 0 | 0 | 0 | 0 | 0 | 0 | 0 | 0 | 0 | 0 | 0 | 0 | 0 | 0 | 0 | 0 | 0 | 0 | 0 | 0 | 0 | 0 | 0 | 0 | 0 | 0 | 0 | 0 | 0 | 0 | 0 | 0 | 0 | 0 | 0 | 0 | 0 | 0 | 0 | 0 | 0 | 0 | 0 | 0 | 0 | 0 | 0 | 0 | 0 | 0 | 0 | 0 | 215 | 0 | 0 | 0 | 0 | 0 | 0
d__Bacteria | [6 empty] | 0 | 1 | 0 | 0 | 0 | 0 | 0 | 0 | 0 | 0 | 0 | 0 | 0 | 0 | 0 | 0 | 0 | 0 | 0 | 0 | 0 | 0 | 0 | 0 | 0 | 0 | 0 | 0 | 0 | 0 | 0 | 0 | 0 | 0 | 0 | 0 | 0 | 0 | 0 | 0 | 0 | 0 | 0 | 0 | 0 | 0 | 0 | 0 | 0 | 0 | 0 | 0 | 0 | 0 | 0 | 0 | 0 | 0 | 0 | 0 | 0 | 0 | 0 | 0 | 0 | 0 | 0 | 0 | 0 | 0 | 0 | 0 | 0 | 0
d__Bacteria | [6 empty] | 0 | 0 | 0 | 0 | 0 | 0 | 0 | 0 | 0 | 0 | 0 | 0 | 0 | 0 | 0 | 0 | 0 | 0 | 0 | 0 | 0 | 0 | 0 | 0 | 0 | 0 | 0 | 0 | 0 | 0 | 0 | 0 | 0 | 0 | 0 | 72 | 0 | 0 | 0 | 0 | 0 | 0 | 0 | 0 | 0 | 0 | 0 | 0 | 0 | 0 | 0 | 0 | 0 | 0 | 0 | 0 | 0 | 0 | 0 | 0 | 0 | 0 | 0 | 0 | 0 | 0 | 0 | 0 | 0 | 0 | 0 | 0 | 0 | 0
d__Bacteria | [6 empty] | 0 | 131 | 0 | 0 | 0 | 0 | 0 | 0 | 0 | 0 | 0 | 0 | 0 | 0 | 0 | 0 | 0 | 0 | 0 | 0 | 0 | 0 | 0 | 0 | 0 | 0 | 0 | 0 | 0 | 0 | 0 | 0 | 0 | 0 | 0 | 0 | 0 | 0 | 0 | 0 | 0 | 0 | 0 | 0 | 0 | 0 | 0 | 0 | 0 | 0 | 0 | 0 | 0 | 0 | 0 | 0 | 0 | 0 | 0 | 0 | 0 | 0 | 0 | 0 | 0 | 0 | 0 | 0 | 0 | 0 | 0 | 0 | 0 | 0
d__Bacteria | [6 empty] | 0 | 0 | 0 | 0 | 0 | 0 | 0 | 0 | 0 | 59 | 0 | 0 | 0 | 0 | 0 | 0 | 0 | 0 | 0 | 0 | 0 | 0 | 0 | 0 | 0 | 0 | 0 | 0 | 0 | 0 | 0 | 0 | 0 | 0 | 0 | 0 | 0 | 0 | 0 | 0 | 0 | 0 | 0 | 0 | 0 | 0 | 0 | 0 | 0 | 0 | 0 | 0 | 0 | 0 | 0 | 0 | 0 | 0 | 0 | 0 | 0 | 0 | 0 | 0 | 0 | 33 | 0 | 0 | 0 | 0 | 0 | 0 | 0 | 0
d__Bacteria | [6 empty] | 0 | 0 | 0 | 0 | 0 | 0 | 0 | 0 | 0 | 0 | 0 | 0 | 0 | 0 | 0 | 0 | 0 | 0 | 0 | 0 | 0 | 0 | 0 | 0 | 0 | 0 | 0 | 0 | 0 | 0 | 0 | 0 | 0 | 0 | 0 | 0 | 0 | 0 | 0 | 0 | 0 | 0 | 0 | 0 | 0 | 0 | 0 | 0 | 0 | 0 | 0 | 0 | 0 | 0 | 0 | 0 | 0 | 0 | 0 | 0 | 0 | 0 | 0 | 0 | 0 | 140 | 0 | 0 | 0 | 0 | 0 | 0 | 0 | 0
d__Bacteria | [6 empty] | 0 | 0 | 0 | 0 | 0 | 0 | 0 | 31 | 0 | 0 | 0 | 9 | 0 | 0 | 0 | 0 | 0 | 0 | 0 | 0 | 0 | 0 | 0 | 0 | 0 | 0 | 0 | 0 | 0 | 0 | 0 | 0 | 0 | 0 | 0 | 0 | 0 | 0 | 0 | 0 | 0 | 0 | 0 | 0 | 0 | 0 | 0 | 0 | 0 | 0 | 0 | 0 | 0 | 0 | 0 | 0 | 0 | 0 | 0 | 0 | 0 | 0 | 0 | 0 | 0 | 0 | 0 | 0 | 0 | 0 | 0 | 0 | 0 | 0
d__Bacteria | [6 empty] | 0 | 0 | 0 | 0 | 0 | 0 | 0 | 0 | 0 | 0 | 0 | 0 | 0 | 0 | 0 | 0 | 0 | 0 | 0 | 0 | 0 | 0 | 0 | 0 | 0 | 0 | 0 | 0 | 0 | 0 | 0 | 0 | 0 | 0 | 0 | 0 | 0 | 0 | 0 | 0 | 0 | 0 | 0 | 0 | 0 | 0 | 0 | 0 | 0 | 106 | 0 | 0 | 0 | 0 | 0 | 0 | 0 | 0 | 0 | 0 | 0 | 0 | 0 | 0 | 0 | 0 | 0 | 0 | 0 | 0 | 0 | 0 | 0 | 0
d__Bacteria | [6 empty] | 0 | 0 | 0 | 0 | 0 | 0 | 0 | 0 | 0 | 0 | 0 | 0 | 0 | 0 | 0 | 0 | 0 | 0 | 0 | 0 | 0 | 0 | 0 | 0 | 0 | 0 | 0 | 0 | 0 | 0 | 0 | 0 | 0 | 0 | 0 | 0 | 0 | 0 | 0 | 0 | 0 | 0 | 0 | 0 | 0 | 0 | 0 | 0 | 0 | 0 | 0 | 0 | 0 | 0 | 0 | 0 | 0 | 0 | 0 | 0 | 0 | 0 | 0 | 0 | 0 | 0 | 0 | 0 | 0 | 0 | 0 | 0 | 0 | 10
d__Bacteria | [6 empty] | 0 | 0 | 0 | 177 | 0 | 146 | 515 | 0 | 0 | 58 | 54 | 152 | 0 | 0 | 0 | 0 | 0 | 116 | 379 | 0 | 0 | 0 | 0 | 0 | 0 | 0 | 0 | 0 | 0 | 0 | 0 | 0 | 0 | 0 | 0 | 0 | 0 | 0 | 0 | 0 | 0 | 0 | 0 | 0 | 0 | 0 | 0 | 0 | 0 | 0 | 0 | 0 | 0 | 0 | 0 | 0 | 0 | 0 | 0 | 0 | 0 | 0 | 0 | 0 | 0 | 0 | 0 | 0 | 0 | 0 | 0 | 0 | 0 | 0
d__Bacteria | [6 empty] | 31 | 0 | 0 | 0 | 0 | 0 | 0 | 0 | 0 | 0 | 0 | 0 | 0 | 0 | 0 | 0 | 0 | 0 | 0 | 0 | 0 | 0 | 0 | 0 | 0 | 0 | 0 | 0 | 0 | 0 | 0 | 0 | 0 | 0 | 0 | 0 | 0 | 0 | 0 | 0 | 0 | 0 | 0 | 0 | 0 | 0 | 0 | 0 | 0 | 0 | 0 | 0 | 0 | 0 | 0 | 0 | 0 | 0 | 0 | 0 | 0 | 0 | 0 | 0 | 0 | 0 | 0 | 0 | 0 | 0 | 0 | 0 | 0 | 0
d__Bacteria | [6 empty] | 0 | 0 | 0 | 0 | 0 | 0 | 0 | 0 | 0 | 0 | 0 | 0 | 0 | 0 | 0 | 0 | 0 | 0 | 0 | 0 | 0 | 0 | 0 | 0 | 0 | 0 | 0 | 0 | 0 | 0 | 0 | 0 | 0 | 0 | 0 | 0 | 0 | 0 | 0 | 0 | 0 | 0 | 0 | 0 | 0 | 0 | 0 | 0 | 7 | 0 | 0 | 0 | 0 | 0 | 0 | 0 | 0 | 0 | 0 | 0 | 0 | 0 | 0 | 0 | 0 | 0 | 0 | 0 | 0 | 0 | 0 | 0 | 0 | 0
d__Bacteria | [6 empty] | 0 | 0 | 0 | 0 | 0 | 0 | 0 | 0 | 0 | 0 | 0 | 0 | 0 | 0 | 0 | 0 | 0 | 0 | 0 | 0 | 0 | 0 | 0 | 0 | 0 | 0 | 0 | 0 | 4 | 0 | 0 | 0 | 0 | 0 | 0 | 0 | 0 | 0 | 0 | 0 | 0 | 0 | 0 | 0 | 0 | 0 | 0 | 0 | 0 | 0 | 0 | 0 | 0 | 0 | 0 | 0 | 0 | 0 | 0 | 0 | 0 | 0 | 0 | 0 | 0 | 0 | 0 | 0 | 0 | 0 | 0 | 0 | 0 | 0
d__Bacteria | [6 empty] | 0 | 0 | 0 | 0 | 0 | 0 | 0 | 0 | 0 | 0 | 0 | 0 | 0 | 0 | 0 | 0 | 0 | 0 | 0 | 0 | 0 | 0 | 0 | 0 | 0 | 0 | 0 | 0 | 0 | 0 | 0 | 0 | 0 | 0 | 0 | 0 | 0 | 0 | 0 | 0 | 0 | 0 | 0 | 0 | 0 | 0 | 0 | 33 | 0 | 0 | 0 | 0 | 0 | 0 | 0 | 0 | 0 | 0 | 0 | 0 | 0 | 0 | 0 | 0 | 0 | 0 | 0 | 0 | 0 | 0 | 0 | 0 | 0 | 0
d__Bacteria | [6 empty] | 0 | 0 | 0 | 0 | 0 | 0 | 0 | 0 | 0 | 0 | 0 | 0 | 0 | 0 | 0 | 0 | 0 | 0 | 0 | 0 | 0 | 0 | 0 | 0 | 0 | 0 | 0 | 0 | 0 | 0 | 0 | 0 | 0 | 0 | 0 | 0 | 0 | 6 | 0 | 0 | 0 | 0 | 0 | 0 | 0 | 0 | 0 | 0 | 0 | 0 | 0 | 0 | 0 | 0 | 0 | 0 | 0 | 0 | 0 | 0 | 0 | 0 | 0 | 0 | 0 | 0 | 0 | 0 | 0 | 0 | 0 | 0 | 0 | 0
d__Bacteria | [6 empty] | 0 | 0 | 0 | 0 | 0 | 0 | 0 | 0 | 0 | 0 | 0 | 0 | 0 | 0 | 0 | 0 | 0 | 0 | 0 | 0 | 0 | 0 | 0 | 0 | 0 | 0 | 0 | 0 | 0 | 0 | 0 | 0 | 0 | 0 | 0 | 0 | 0 | 0 | 0 | 0 | 0 | 0 | 0 | 0 | 0 | 0 | 0 | 0 | 0 | 0 | 0 | 0 | 0 | 0 | 0 | 0 | 0 | 0 | 0 | 0 | 0 | 0 | 0 | 0 | 0 | 58 | 0 | 0 | 0 | 0 | 141 | 0 | 0 | 0
d__Bacteria | [6 empty] | 0 | 0 | 0 | 0 | 0 | 0 | 0 | 0 | 0 | 0 | 16 | 0 | 0 | 0 | 0 | 0 | 0 | 0 | 0 | 0 | 0 | 0 | 0 | 0 | 0 | 0 | 0 | 0 | 0 | 0 | 0 | 0 | 15 | 0 | 0 | 0 | 0 | 0 | 0 | 0 | 0 | 0 | 0 | 0 | 0 | 0 | 0 | 0 | 0 | 0 | 0 | 0 | 0 | 0 | 0 | 0 | 0 | 0 | 0 | 0 | 0 | 0 | 0 | 0 | 0 | 0 | 0 | 0 | 0 | 0 | 0 | 0 | 0 | 0
d__Bacteria | [6 empty] | 0 | 0 | 0 | 0 | 0 | 0 | 0 | 0 | 0 | 0 | 0 | 0 | 0 | 0 | 0 | 0 | 0 | 0 | 0 | 0 | 0 | 0 | 0 | 0 | 0 | 0 | 0 | 0 | 0 | 0 | 0 | 0 | 0 | 0 | 0 | 0 | 0 | 0 | 0 | 0 | 0 | 0 | 0 | 0 | 0 | 0 | 0 | 0 | 0 | 0 | 0 | 0 | 0 | 0 | 0 | 10 | 0 | 0 | 0 | 0 | 0 | 0 | 0 | 0 | 0 | 0 | 0 | 0 | 0 | 0 | 0 | 0 | 0 | 0
d__Bacteria | [6 empty] | 0 | 0 | 0 | 181 | 0 | 118 | 518 | 0 | 0 | 59 | 0 | 147 | 25 | 0 | 0 | 0 | 0 | 95 | 432 | 0 | 0 | 0 | 0 | 0 | 0 | 0 | 0 | 0 | 0 | 0 | 0 | 0 | 0 | 0 | 0 | 0 | 0 | 0 | 0 | 0 | 0 | 0 | 0 | 0 | 0 | 0 | 0 | 0 | 0 | 0 | 0 | 0 | 0 | 0 | 0 | 0 | 0 | 0 | 0 | 0 | 0 | 0 | 0 | 0 | 0 | 0 | 0 | 0 | 0 | 0 | 0 | 0 | 0 | 0
d__Bacteria | [6 empty] | 0 | 0 | 0 | 0 | 0 | 0 | 0 | 0 | 0 | 0 | 0 | 0 | 0 | 0 | 0 | 0 | 0 | 0 | 0 | 0 | 0 | 0 | 0 | 0 | 0 | 0 | 0 | 0 | 0 | 0 | 0 | 0 | 28 | 0 | 0 | 0 | 0 | 0 | 0 | 0 | 0 | 0 | 0 | 0 | 0 | 0 | 0 | 0 | 0 | 0 | 0 | 0 | 0 | 0 | 0 | 0 | 0 | 0 | 0 | 0 | 0 | 0 | 0 | 0 | 0 | 0 | 0 | 0 | 0 | 0 | 0 | 0 | 0 | 0
d__Bacteria | p__ | c__ | o__ | f__ | g__ | s__ | 0 | 0 | 0 | 0 | 0 | 0 | 0 | 0 | 33 | 0 | 0 | 0 | 0 | 0 | 0 | 0 | 0 | 0 | 0 | 0 | 0 | 0 | 0 | 0 | 0 | 0 | 0 | 0 | 0 | 0 | 0 | 0 | 0 | 0 | 0 | 0 | 0 | 0 | 0 | 0 | 0 | 0 | 0 | 0 | 0 | 0 | 0 | 0 | 0 | 0 | 0 | 0 | 0 | 0 | 0 | 0 | 0 | 0 | 0 | 0 | 0 | 0 | 0 | 0 | 0 | 0 | 0 | 0 | 0 | 0 | 0 | 0 | 0 | 0
d__Bacteria | p__ | c__ | o__ | f__ | g__ | s__ | 0 | 0 | 0 | 0 | 0 | 0 | 0 | 0 | 0 | 0 | 0 | 0 | 0 | 0 | 0 | 0 | 0 | 0 | 0 | 0 | 0 | 0 | 0 | 0 | 0 | 0 | 0 | 0 | 0 | 0 | 0 | 0 | 0 | 0 | 0 | 0 | 0 | 0 | 0 | 0 | 0 | 9 | 0 | 0 | 0 | 0 | 0 | 0 | 0 | 0 | 0 | 0 | 0 | 0 | 0 | 0 | 0 | 0 | 0 | 0 | 0 | 0 | 0 | 0 | 0 | 0 | 0 | 0 | 0 | 0 | 0 | 0 | 0 | 0
d__Bacteria | p__ | c__ | o__ | f__ | g__ | s__ | 0 | 0 | 0 | 0 | 0 | 0 | 0 | 0 | 0 | 0 | 0 | 0 | 0 | 0 | 0 | 0 | 0 | 0 | 0 | 0 | 0 | 0 | 0 | 0 | 0 | 0 | 0 | 0 | 0 | 0 | 0 | 102 | 0 | 0 | 0 | 0 | 0 | 0 | 0 | 0 | 0 | 0 | 0 | 0 | 0 | 0 | 0 | 0 | 0 | 0 | 0 | 0 | 0 | 0 | 0 | 0 | 0 | 0 | 0 | 0 | 0 | 0 | 0 | 0 | 0 | 0 | 0 | 0 | 0 | 0 | 0 | 0 | 0 | 0
d__Bacteria | p__ | c__ | o__ | f__ | g__ | s__ | 0 | 0 | 0 | 0 | 0 | 0 | 0 | 0 | 0 | 0 | 0 | 0 | 0 | 0 | 0 | 0 | 0 | 0 | 0 | 0 | 0 | 0 | 0 | 0 | 0 | 0 | 0 | 0 | 0 | 0 | 0 | 0 | 0 | 0 | 0 | 0 | 0 | 0 | 0 | 0 | 0 | 0 | 0 | 0 | 0 | 0 | 80 | 0 | 0 | 0 | 0 | 0 | 0 | 0 | 0 | 0 | 0 | 0 | 0 | 0 | 0 | 0 | 0 | 0 | 0 | 0 | 0 | 0 | 0 | 0 | 0 | 0 | 0 | 0
d__Bacteria | p__Acidobacteriota | c__Aminicenantia | o__Aminicenantales | f__Saccharicenantaceae | g__Saccharicenans |  | 0 | 0 | 0 | 0 | 0 | 0 | 0 | 0 | 0 | 0 | 0 | 0 | 0 | 0 | 0 | 0 | 0 | 0 | 0 | 0 | 0 | 0 | 0 | 0 | 0 | 0 | 0 | 0 | 0 | 0 | 0 | 0 | 0 | 0 | 0 | 0 | 0 | 0 | 0 | 0 | 0 | 0 | 0 | 0 | 0 | 0 | 0 | 0 | 2 | 0 | 0 | 0 | 0 | 0 | 0 | 0 | 0 | 0 | 0 | 0 | 0 | 0 | 0 | 0 | 0 | 0 | 0 | 0 | 0 | 0 | 0 | 0 | 0 | 0
d__Bacteria | p__Acidobacteriota | c__Aminicenantia | o__Aminicenantales | f__UBA4085 | g__JAAZPG01 | s__JAAZPG01 sp012797375 | 3 | 0 | 0 | 0 | 0 | 0 | 0 | 0 | 0 | 0 | 0 | 0 | 0 | 0 | 0 | 0 | 0 | 0 | 0 | 0 | 0 | 0 | 0 | 0 | 0 | 0 | 0 | 0 | 0 | 0 | 0 | 0 | 0 | 0 | 0 | 0 | 0 | 0 | 0 | 0 | 0 | 0 | 0 | 0 | 0 | 0 | 0 | 0 | 0 | 0 | 0 | 0 | 0 | 0 | 0 | 0 | 0 | 0 | 0 | 0 | 0 | 0 | 0 | 0 | 0 | 0 | 0 | 0 | 0 | 0 | 0 | 0 | 0 | 0
d__Bacteria | p__Acidobacteriota | c__Aminicenantia | o__UBA2199 | f__UBA2199 | g__ | s__ | 0 | 0 | 0 | 0 | 0 | 0 | 0 | 0 | 0 | 0 | 0 | 0 | 0 | 0 | 0 | 0 | 0 | 0 | 0 | 0 | 0 | 0 | 0 | 0 | 0 | 0 | 0 | 0 | 0 | 0 | 0 | 0 | 0 | 0 | 0 | 0 | 0 | 16 | 0 | 0 | 0 | 0 | 0 | 0 | 0 | 0 | 0 | 0 | 0 | 0 | 0 | 0 | 0 | 0 | 0 | 0 | 0 | 0 | 0 | 0 | 0 | 0 | 0 | 0 | 0 | 0 | 0 | 0 | 0 | 0 | 0 | 0 | 0 | 0
d__Bacteria | p__Acidobacteriota | c__Terriglobia |  |  |  |  | 0 | 0 | 0 | 0 | 0 | 0 | 0 | 0 | 0 | 0 | 0 | 0 | 0 | 0 | 0 | 0 | 0 | 0 | 0 | 0 | 0 | 0 | 0 | 0 | 0 | 0 | 0 | 0 | 0 | 0 | 0 | 0 | 0 | 0 | 0 | 0 | 0 | 16 | 0 | 0 | 0 | 0 | 0 | 0 | 0 | 0 | 0 | 0 | 0 | 0 | 0 | 0 | 0 | 0 | 0 | 0 | 0 | 0 | 0 | 0 | 0 | 0 | 0 | 0 | 0 | 0 | 0 | 0 | 0 | 0 | 0 | 0 | 0 | 0
d__Bacteria | p__Acidobacteriota | c__Terriglobia | o__Bryobacterales | f__Bryobacteraceae |  |  | 0 | 0 | 0 | 0 | 0 | 0 | 0 | 0 | 0 | 0 | 0 | 0 | 0 | 0 | 0 | 0 | 0 | 0 | 0 | 0 | 0 | 0 | 0 | 0 | 0 | 0 | 0 | 0 | 0 | 0 | 0 | 0 | 0 | 0 | 0 | 0 | 0 | 0 | 0 | 0 | 0 | 0 | 0 | 0 | 0 | 0 | 0 | 0 | 0 | 0 | 0 | 0 | 0 | 0 | 0 | 0 | 0 | 0 | 0 | 0 | 0 | 0 | 0 | 0 | 0 | 0 | 9 | 0 | 0 | 0 | 0 | 0 | 0 | 0
d__Bacteria | p__Acidobacteriota | c__Terriglobia | o__Bryobacterales | f__Bryobacteraceae |  |  | 0 | 0 | 0 | 0 | 0 | 0 | 0 | 0 | 0 | 0 | 0 | 0 | 0 | 0 | 0 | 0 | 0 | 0 | 0 | 0 | 0 | 0 | 0 | 0 | 0 | 0 | 0 | 0 | 0 | 0 | 0 | 0 | 0 | 0 | 0 | 0 | 0 | 0 | 0 | 0 | 0 | 0 | 0 | 0 | 0 | 0 | 0 | 0 | 0 | 0 | 0 | 0 | 0 | 0 | 0 | 0 | 0 | 0 | 0 | 0 | 0 | 0 | 0 | 0 | 0 | 0 | 0 | 0 | 0 | 0 | 0 | 0 | 99 | 0
d__Bacteria | p__Acidobacteriota | c__Terriglobia | o__Bryobacterales | f__Bryobacteraceae | g__Paludibaculum | s__ | 0 | 0 | 0 | 0 | 0 | 0 | 0 | 0 | 0 | 0 | 0 | 0 | 0 | 0 | 0 | 0 | 0 | 0 | 0 | 0 | 0 | 0 | 0 | 0 | 0 | 0 | 0 | 0 | 0 | 0 | 0 | 0 | 0 | 0 | 0 | 0 | 0 | 0 | 0 | 0 | 0 | 0 | 0 | 0 | 46 | 0 | 0 | 0 | 0 | 0 | 0 | 0 | 0 | 0 | 0 | 0 | 0 | 0 | 0 | 0 | 0 | 0 | 0 | 0 | 0 | 0 | 0 | 0 | 0 | 0 | 0 | 0 | 0 | 0
d__Bacteria | p__Acidobacteriota | c__Terriglobia | o__Bryobacterales | f__Bryobacteraceae | g__Paludibaculum | s__ | 0 | 0 | 0 | 0 | 0 | 0 | 0 | 0 | 0 | 0 | 0 | 0 | 0 | 0 | 0 | 0 | 0 | 0 | 0 | 0 | 0 | 0 | 0 | 0 | 0 | 0 | 0 | 0 | 0 | 0 | 0 | 0 | 0 | 0 | 0 | 0 | 0 | 0 | 0 | 0 | 0 | 0 | 0 | 0 | 0 | 0 | 0 | 0 | 0 | 0 | 0 | 0 | 0 | 0 | 0 | 0 | 0 | 0 | 0 | 0 | 0 | 0 | 0 | 0 | 0 | 0 | 0 | 0 | 0 | 57 | 0 | 0 | 0 | 0
d__Bacteria | p__Acidobacteriota | c__Terriglobia | o__Bryobacterales | f__Bryobacteraceae | g__Paludibaculum | s__ | 0 | 0 | 0 | 0 | 0 | 0 | 0 | 0 | 0 | 0 | 0 | 0 | 0 | 0 | 0 | 0 | 0 | 0 | 0 | 0 | 0 | 0 | 0 | 0 | 0 | 0 | 0 | 0 | 0 | 0 | 0 | 0 | 0 | 0 | 0 | 0 | 0 | 0 | 0 | 0 | 0 | 0 | 0 | 0 | 0 | 0 | 0 | 0 | 0 | 0 | 0 | 0 | 0 | 0 | 0 | 0 | 0 | 0 | 0 | 0 | 0 | 0 | 0 | 0 | 0 | 0 | 0 | 0 | 15 | 0 | 0 | 0 | 0 | 0
d__Bacteria | p__Acidobacteriota | c__Terriglobia | o__Bryobacterales | f__Bryobacteraceae | g__Paludibaculum | s__ | 0 | 0 | 0 | 0 | 0 | 0 | 0 | 0 | 0 | 0 | 0 | 0 | 0 | 0 | 0 | 0 | 0 | 0 | 0 | 0 | 0 | 0 | 0 | 0 | 0 | 0 | 0 | 0 | 0 | 0 | 0 | 0 | 0 | 0 | 0 | 0 | 49 | 0 | 0 | 0 | 0 | 0 | 0 | 0 | 0 | 0 | 0 | 0 | 0 | 0 | 0 | 0 | 0 | 0 | 0 | 0 | 0 | 0 | 0 | 0 | 0 | 0 | 0 | 0 | 0 | 0 | 0 | 0 | 0 | 0 | 0 | 0 | 0 | 0
d__Bacteria | p__Acidobacteriota | c__Terriglobia | o__Bryobacterales | f__Bryobacteraceae | g__Paludibaculum | s__ | 0 | 0 | 0 | 0 | 0 | 0 | 0 | 0 | 0 | 0 | 0 | 0 | 0 | 0 | 0 | 0 | 0 | 0 | 0 | 0 | 0 | 0 | 0 | 0 | 0 | 0 | 0 | 0 | 0 | 0 | 0 | 0 | 0 | 0 | 0 | 0 | 0 | 0 | 0 | 0 | 0 | 0 | 0 | 0 | 0 | 0 | 0 | 0 | 0 | 0 | 0 | 0 | 0 | 28 | 0 | 0 | 0 | 0 | 0 | 0 | 0 | 0 | 0 | 0 | 0 | 0 | 0 | 0 | 0 | 0 | 0 | 0 | 0 | 0
d__Bacteria | p__Acidobacteriota | c__Terriglobia | o__Bryobacterales | f__Bryobacteraceae | g__Paludibaculum | s__ | 0 | 0 | 0 | 0 | 0 | 0 | 0 | 0 | 0 | 0 | 0 | 0 | 0 | 0 | 0 | 0 | 0 | 0 | 0 | 0 | 0 | 0 | 0 | 0 | 0 | 0 | 0 | 0 | 0 | 0 | 0 | 0 | 0 | 0 | 0 | 0 | 0 | 0 | 0 | 0 | 0 | 0 | 0 | 12 | 0 | 0 | 0 | 0 | 0 | 0 | 0 | 0 | 0 | 0 | 0 | 0 | 0 | 0 | 0 | 0 | 0 | 0 | 0 | 0 | 0 | 0 | 0 | 0 | 0 | 0 | 0 | 0 | 0 | 0
d__Bacteria | p__Acidobacteriota | c__Terriglobia | o__Bryobacterales | f__Bryobacteraceae | g__Paludibaculum | s__ | 0 | 0 | 0 | 0 | 0 | 0 | 0 | 0 | 0 | 0 | 0 | 0 | 0 | 0 | 0 | 0 | 0 | 0 | 0 | 0 | 0 | 0 | 0 | 0 | 0 | 0 | 0 | 0 | 0 | 0 | 0 | 0 | 0 | 0 | 0 | 0 | 0 | 0 | 0 | 0 | 0 | 0 | 0 | 0 | 0 | 0 | 0 | 0 | 0 | 0 | 0 | 0 | 0 | 0 | 0 | 0 | 0 | 0 | 0 | 0 | 0 | 0 | 0 | 0 | 0 | 0 | 140 | 0 | 0 | 0 | 0 | 0 | 0 | 0
d__Bacteria | p__Acidobacteriota | c__Terriglobia | o__Bryobacterales | f__Bryobacteraceae | g__Paludibaculum | s__ | 0 | 0 | 0 | 0 | 0 | 0 | 0 | 0 | 0 | 0 | 0 | 0 | 0 | 0 | 0 | 0 | 0 | 0 | 0 | 0 | 0 | 0 | 0 | 0 | 0 | 0 | 0 | 0 | 0 | 0 | 0 | 0 | 0 | 0 | 0 | 0 | 0 | 44 | 0 | 0 | 0 | 0 | 0 | 0 | 0 | 0 | 0 | 0 | 0 | 0 | 0 | 0 | 0 | 0 | 0 | 0 | 0 | 0 | 0 | 0 | 0 | 0 | 0 | 0 | 0 | 0 | 0 | 0 | 0 | 0 | 0 | 0 | 0 | 0
d__Bacteria | p__Acidobacteriota | c__UBA6911 | o__UBA6911 | f__UBA6911 | g__Gp18-AA60 | s__Gp18-AA60 sp003225335 | 0 | 0 | 0 | 0 | 0 | 0 | 0 | 0 | 0 | 0 | 0 | 0 | 0 | 0 | 0 | 0 | 0 | 0 | 0 | 0 | 0 | 0 | 0 | 0 | 0 | 0 | 0 | 0 | 0 | 0 | 0 | 0 | 0 | 0 | 0 | 0 | 0 | 0 | 0 | 0 | 0 | 0 | 0 | 0 | 0 | 0 | 0 | 0 | 0 | 0 | 0 | 0 | 0 | 0 | 0 | 0 | 0 | 0 | 0 | 0 | 0 | 0 | 2 | 0 | 0 | 0 | 0 | 0 | 0 | 0 | 0 | 0 | 0 | 0
d__Bacteria | p__Acidobacteriota | c__UBA6911 | o__UBA6911 | f__UBA6911 | g__Gp18-AA60 | s__Gp18-AA60 sp003225335 | 0 | 0 | 0 | 0 | 0 | 0 | 0 | 0 | 0 | 0 | 0 | 0 | 0 | 0 | 0 | 0 | 0 | 0 | 0 | 0 | 0 | 0 | 0 | 0 | 0 | 0 | 0 | 0 | 0 | 0 | 0 | 0 | 0 | 0 | 0 | 0 | 0 | 0 | 0 | 0 | 0 | 0 | 0 | 0 | 0 | 0 | 0 | 0 | 0 | 0 | 0 | 0 | 0 | 0 | 0 | 0 | 0 | 0 | 0 | 0 | 0 | 0 | 0 | 0 | 0 | 0 | 0 | 0 | 0 | 0 | 8 | 0 | 0 | 0
d__Bacteria | p__Acidobacteriota | c__UBA6911 | o__UBA6911 | f__UBA6911 | g__Gp18-AA60 | s__Gp18-AA60 sp003225335 | 0 | 0 | 0 | 0 | 0 | 0 | 0 | 0 | 0 | 0 | 0 | 0 | 0 | 0 | 0 | 0 | 0 | 0 | 0 | 0 | 0 | 0 | 0 | 0 | 0 | 0 | 0 | 0 | 0 | 0 | 0 | 0 | 0 | 0 | 0 | 0 | 0 | 0 | 0 | 0 | 0 | 0 | 8 | 0 | 0 | 0 | 0 | 0 | 0 | 0 | 0 | 0 | 0 | 0 | 0 | 0 | 0 | 0 | 0 | 0 | 0 | 0 | 0 | 0 | 0 | 0 | 0 | 0 | 0 | 0 | 0 | 0 | 0 | 0
d__Bacteria | p__Acidobacteriota | c__UBA6911 | o__UBA6911 | f__UBA6911 | g__Gp18-AA60 | s__Gp18-AA60 sp003225335 | 0 | 0 | 0 | 0 | 0 | 0 | 0 | 0 | 0 | 0 | 0 | 0 | 0 | 0 | 0 | 0 | 0 | 0 | 0 | 0 | 0 | 0 | 0 | 0 | 0 | 0 | 0 | 0 | 0 | 0 | 0 | 0 | 0 | 0 | 0 | 0 | 0 | 0 | 0 | 0 | 0 | 0 | 0 | 0 | 0 | 0 | 0 | 0 | 0 | 0 | 0 | 0 | 6 | 0 | 0 | 0 | 0 | 0 | 0 | 0 | 0 | 0 | 0 | 0 | 0 | 0 | 0 | 0 | 0 | 0 | 0 | 0 | 0 | 0
d__Bacteria | p__Actinomycetota | [5 empty] | 51 | 0 | 0 | 0 | 0 | 0 | 0 | 0 | 0 | 0 | 0 | 0 | 0 | 0 | 0 | 0 | 0 | 0 | 0 | 0 | 0 | 0 | 0 | 0 | 0 | 0 | 0 | 0 | 0 | 0 | 0 | 0 | 0 | 0 | 0 | 0 | 0 | 0 | 0 | 0 | 0 | 0 | 0 | 0 | 0 | 0 | 0 | 0 | 0 | 0 | 0 | 0 | 0 | 0 | 0 | 0 | 0 | 0 | 0 | 0 | 0 | 0 | 0 | 0 | 0 | 0 | 0 | 0 | 0 | 0 | 0 | 0 | 0 | 0
d__Bacteria | p__Actinomycetota | [5 empty] | 0 | 0 | 0 | 0 | 0 | 0 | 0 | 0 | 0 | 0 | 0 | 0 | 0 | 0 | 0 | 0 | 0 | 0 | 0 | 0 | 0 | 0 | 0 | 0 | 0 | 0 | 0 | 0 | 0 | 0 | 0 | 0 | 0 | 0 | 0 | 0 | 0 | 0 | 0 | 0 | 0 | 0 | 0 | 0 | 0 | 0 | 0 | 0 | 0 | 0 | 0 | 0 | 0 | 0 | 0 | 20 | 0 | 0 | 0 | 0 | 0 | 0 | 0 | 0 | 0 | 0 | 0 | 0 | 0 | 0 | 0 | 0 | 0 | 0
d__Bacteria | p__Actinomycetota | c__Acidimicrobiia_401430 | o__Acidimicrobiales | f__Aldehydirespiratoraceae | g__Aldehydirespirator |  | 0 | 0 | 0 | 0 | 0 | 0 | 0 | 0 | 0 | 0 | 0 | 0 | 0 | 0 | 0 | 0 | 0 | 0 | 0 | 0 | 0 | 0 | 0 | 0 | 0 | 0 | 0 | 0 | 0 | 0 | 0 | 0 | 0 | 0 | 0 | 0 | 0 | 0 | 0 | 0 | 0 | 0 | 0 | 0 | 0 | 0 | 4 | 0 | 0 | 0 | 0 | 0 | 0 | 0 | 0 | 0 | 0 | 0 | 0 | 0 | 0 | 0 | 0 | 0 | 0 | 0 | 0 | 0 | 0 | 0 | 0 | 0 | 0 | 0
d__Bacteria | p__Actinomycetota | c__Acidimicrobiia_401430 | o__Acidimicrobiales | f__Aldehydirespiratoraceae | g__Aldehydirespirator |  | 0 | 0 | 0 | 0 | 0 | 0 | 0 | 0 | 0 | 0 | 0 | 0 | 0 | 0 | 0 | 0 | 0 | 0 | 0 | 0 | 0 | 0 | 0 | 0 | 0 | 0 | 0 | 0 | 0 | 0 | 0 | 0 | 0 | 0 | 0 | 0 | 0 | 0 | 0 | 0 | 0 | 0 | 0 | 0 | 0 | 0 | 0 | 0 | 0 | 0 | 0 | 0 | 0 | 0 | 0 | 0 | 0 | 0 | 0 | 0 | 0 | 0 | 0 | 0 | 0 | 4 | 0 | 0 | 0 | 0 | 0 | 0 | 0 | 0
d__Bacteria | p__Actinomycetota | c__Acidimicrobiia_401430 | o__Acidimicrobiales | f__Iamiaceae_401114 | g__Aquihabitans | s__ | 0 | 0 | 0 | 0 | 0 | 0 | 0 | 0 | 0 | 0 | 0 | 0 | 0 | 0 | 0 | 0 | 0 | 0 | 0 | 0 | 0 | 0 | 0 | 0 | 0 | 0 | 0 | 0 | 0 | 0 | 0 | 0 | 0 | 0 | 0 | 0 | 0 | 0 | 0 | 0 | 0 | 0 | 0 | 0 | 0 | 0 | 0 | 0 | 6 | 0 | 0 | 0 | 0 | 0 | 0 | 0 | 0 | 0 | 0 | 0 | 0 | 0 | 0 | 0 | 0 | 0 | 0 | 0 | 0 | 0 | 0 | 0 | 0 | 0
d__Bacteria | p__Actinomycetota | c__Acidimicrobiia_401430 | o__Acidimicrobiales | f__Iamiaceae_401114 | g__Aquihabitans | s__ | 0 | 0 | 0 | 0 | 0 | 0 | 0 | 0 | 0 | 0 | 0 | 0 | 0 | 0 | 0 | 0 | 0 | 0 | 0 | 0 | 0 | 0 | 0 | 0 | 0 | 0 | 0 | 0 | 0 | 0 | 0 | 0 | 0 | 0 | 0 | 0 | 0 | 0 | 0 | 0 | 0 | 0 | 0 | 0 | 0 | 0 | 0 | 0 | 0 | 0 | 0 | 0 | 0 | 0 | 0 | 0 | 0 | 0 | 0 | 0 | 0 | 0 | 0 | 5 | 0 | 0 | 0 | 0 | 0 | 0 | 0 | 0 | 0 | 0
d__Bacteria | p__Actinomycetota | c__Acidimicrobiia_401430 | o__Acidimicrobiales | f__Microtrichaceae | g__IMCC26207 | s__IMCC26207 sp001025035 | 0 | 0 | 0 | 0 | 0 | 0 | 0 | 0 | 0 | 0 | 0 | 0 | 0 | 0 | 0 | 0 | 0 | 0 | 0 | 0 | 0 | 0 | 0 | 0 | 0 | 0 | 0 | 0 | 0 | 0 | 0 | 0 | 0 | 0 | 0 | 0 | 0 | 0 | 0 | 0 | 0 | 0 | 0 | 0 | 0 | 0 | 0 | 0 | 0 | 0 | 0 | 0 | 0 | 0 | 0 | 0 | 0 | 0 | 0 | 0 | 0 | 0 | 7 | 0 | 0 | 0 | 0 | 0 | 0 | 0 | 0 | 0 | 0 | 0
d__Bacteria | p__Actinomycetota | c__Acidimicrobiia_401430 | o__Acidimicrobiales | f__Microtrichaceae | g__IMCC26207 | s__IMCC26207 sp001025035 | 0 | 0 | 0 | 0 | 0 | 0 | 0 | 0 | 0 | 0 | 0 | 0 | 0 | 0 | 0 | 0 | 0 | 0 | 0 | 0 | 0 | 0 | 0 | 0 | 0 | 0 | 0 | 0 | 0 | 0 | 0 | 0 | 0 | 0 | 0 | 0 | 0 | 0 | 0 | 0 | 0 | 0 | 0 | 0 | 0 | 0 | 0 | 0 | 0 | 3 | 0 | 0 | 0 | 0 | 0 | 0 | 0 | 0 | 0 | 0 | 0 | 0 | 0 | 0 | 0 | 0 | 0 | 0 | 0 | 0 | 0 | 0 | 0 | 0
d__Bacteria | p__Actinomycetota | c__Acidimicrobiia_401430 | o__Acidimicrobiales | f__Microtrichaceae | g__IMCC26207 | s__IMCC26207 sp001025035 | 0 | 0 | 0 | 0 | 0 | 0 | 0 | 0 | 0 | 0 | 0 | 0 | 0 | 0 | 0 | 0 | 0 | 0 | 0 | 0 | 0 | 0 | 0 | 0 | 0 | 0 | 0 | 0 | 0 | 0 | 0 | 0 | 0 | 0 | 0 | 0 | 0 | 0 | 0 | 0 | 0 | 0 | 0 | 0 | 0 | 0 | 0 | 0 | 0 | 0 | 0 | 0 | 0 | 0 | 0 | 0 | 0 | 0 | 0 | 0 | 0 | 0 | 0 | 0 | 0 | 0 | 0 | 0 | 0 | 0 | 4 | 0 | 0 | 0
d__Bacteria | p__Actinomycetota | c__Actinomycetes |  |  |  |  | 0 | 0 | 0 | 0 | 0 | 0 | 0 | 0 | 0 | 0 | 0 | 0 | 0 | 0 | 0 | 0 | 0 | 0 | 0 | 0 | 0 | 0 | 0 | 0 | 0 | 0 | 0 | 0 | 0 | 0 | 0 | 0 | 0 | 0 | 0 | 0 | 0 | 0 | 0 | 0 | 0 | 0 | 0 | 0 | 0 | 0 | 0 | 0 | 0 | 0 | 0 | 0 | 0 | 0 | 0 | 0 | 26 | 0 | 0 | 0 | 0 | 0 | 0 | 0 | 0 | 0 | 0 | 0 | 0 | 0 | 0 | 0 | 0 | 0
d__Bacteria | p__Actinomycetota | c__Actinomycetes | o__Actinomycetales |  |  |  | 0 | 0 | 0 | 0 | 0 | 0 | 0 | 0 | 0 | 0 | 0 | 0 | 0 | 0 | 0 | 0 | 0 | 0 | 0 | 0 | 0 | 0 | 0 | 0 | 0 | 0 | 0 | 0 | 0 | 0 | 0 | 0 | 0 | 0 | 0 | 15 | 0 | 0 | 0 | 0 | 0 | 0 | 0 | 0 | 0 | 0 | 0 | 0 | 0 | 0 | 0 | 0 | 0 | 0 | 0 | 0 | 0 | 0 | 0 | 0 | 0 | 0 | 0 | 0 | 0 | 0 | 0 | 0 | 0 | 0 | 0 | 0 | 0 | 0
d__Bacteria | p__Actinomycetota | c__Actinomycetes | o__Actinomycetales | f__Actinomycetaceae | g__Trueperella |  | 0 | 0 | 0 | 0 | 0 | 0 | 0 | 0 | 0 | 0 | 0 | 0 | 0 | 0 | 0 | 0 | 0 | 0 | 0 | 0 | 0 | 0 | 0 | 0 | 0 | 0 | 0 | 0 | 0 | 2 | 0 | 0 | 0 | 0 | 0 | 0 | 0 | 0 | 0 | 0 | 0 | 0 | 0 | 0 | 0 | 0 | 0 | 0 | 0 | 0 | 0 | 0 | 0 | 0 | 0 | 0 | 0 | 0 | 0 | 0 | 0 | 0 | 0 | 0 | 0 | 0 | 0 | 0 | 0 | 0 | 0 | 0 | 0 | 0
d__Bacteria | p__Actinomycetota | c__Actinomycetes | o__Actinomycetales | f__Cellulomonadaceae |  |  | 0 | 0 | 0 | 0 | 0 | 0 | 0 | 0 | 0 | 0 | 0 | 0 | 0 | 0 | 0 | 0 | 0 | 0 | 28 | 0 | 0 | 0 | 0 | 0 | 0 | 0 | 0 | 0 | 0 | 0 | 0 | 0 | 0 | 0 | 0 | 0 | 0 | 0 | 0 | 0 | 0 | 0 | 0 | 0 | 0 | 0 | 0 | 0 | 0 | 0 | 0 | 0 | 0 | 0 | 0 | 0 | 0 | 0 | 0 | 0 | 0 | 0 | 0 | 0 | 0 | 0 | 0 | 0 | 0 | 0 | 0 | 0 | 0 | 0
d__Bacteria | p__Actinomycetota | c__Actinomycetes | o__Actinomycetales | f__Cellulomonadaceae |  |  | 0 | 0 | 0 | 0 | 0 | 76 | 0 | 0 | 0 | 0 | 0 | 0 | 0 | 0 | 0 | 0 | 0 | 0 | 0 | 0 | 0 | 0 | 0 | 0 | 0 | 0 | 0 | 0 | 0 | 0 | 0 | 0 | 0 | 0 | 0 | 0 | 0 | 0 | 0 | 0 | 0 | 0 | 0 | 0 | 0 | 0 | 0 | 0 | 0 | 0 | 0 | 0 | 0 | 0 | 0 | 0 | 0 | 0 | 0 | 0 | 0 | 0 | 0 | 0 | 0 | 0 | 0 | 0 | 0 | 0 | 0 | 0 | 0 | 0
d__Bacteria | p__Actinomycetota | c__Actinomycetes | o__Actinomycetales | f__Cellulomonadaceae | g__Rarobacter |  | 0 | 0 | 0 | 0 | 0 | 0 | 0 | 0 | 0 | 0 | 0 | 0 | 0 | 0 | 0 | 0 | 0 | 0 | 0 | 0 | 0 | 0 | 0 | 0 | 0 | 0 | 0 | 0 | 0 | 0 | 0 | 0 | 0 | 0 | 0 | 0 | 0 | 0 | 0 | 0 | 0 | 0 | 0 | 0 | 26 | 0 | 0 | 0 | 0 | 0 | 0 | 0 | 0 | 0 | 0 | 0 | 0 | 0 | 0 | 0 | 0 | 0 | 0 | 0 | 0 | 0 | 0 | 0 | 0 | 0 | 0 | 0 | 0 | 0
d__Bacteria | p__Actinomycetota | c__Actinomycetes | o__Actinomycetales | f__Cellulomonadaceae | g__Rarobacter |  | 0 | 0 | 0 | 0 | 0 | 0 | 0 | 0 | 0 | 0 | 0 | 0 | 0 | 0 | 0 | 0 | 0 | 0 | 0 | 0 | 0 | 0 | 0 | 0 | 0 | 0 | 0 | 0 | 0 | 0 | 0 | 0 | 0 | 0 | 0 | 0 | 0 | 0 | 0 | 0 | 0 | 0 | 0 | 0 | 0 | 0 | 0 | 0 | 0 | 0 | 0 | 0 | 0 | 8 | 0 | 0 | 0 | 0 | 0 | 0 | 0 | 0 | 0 | 0 | 0 | 0 | 0 | 0 | 0 | 0 | 0 | 0 | 0 | 0
d__Bacteria | p__Actinomycetota | c__Actinomycetes | o__Actinomycetales | f__Microbacteriaceae | g__Gulosibacter |  | 0 | 0 | 0 | 0 | 0 | 0 | 0 | 0 | 0 | 0 | 0 | 0 | 0 | 0 | 0 | 0 | 0 | 0 | 0 | 0 | 0 | 0 | 0 | 0 | 0 | 0 | 0 | 0 | 0 | 0 | 0 | 0 | 0 | 0 | 40 | 0 | 0 | 0 | 0 | 0 | 0 | 0 | 0 | 0 | 0 | 0 | 0 | 0 | 0 | 0 | 0 | 0 | 0 | 0 | 0 | 0 | 0 | 0 | 0 | 0 | 0 | 0 | 0 | 0 | 0 | 0 | 0 | 0 | 0 | 0 | 0 | 0 | 0 | 0
d__Bacteria | p__Actinomycetota | c__Actinomycetes | o__Actinomycetales | f__Microbacteriaceae | g__Gulosibacter | s__Gulosibacter chungangensis | 0 | 0 | 0 | 0 | 0 | 0 | 0 | 0 | 0 | 0 | 0 | 0 | 0 | 0 | 0 | 0 | 0 | 0 | 0 | 0 | 0 | 0 | 0 | 0 | 0 | 0 | 0 | 0 | 0 | 0 | 0 | 0 | 0 | 0 | 0 | 0 | 0 | 0 | 0 | 0 | 0 | 0 | 0 | 0 | 0 | 0 | 0 | 0 | 0 | 0 | 0 | 0 | 0 | 0 | 0 | 0 | 0 | 0 | 0 | 0 | 0 | 0 | 0 | 172 | 0 | 0 | 0 | 0 | 0 | 0 | 0 | 0 | 0 | 0
d__Bacteria | p__Actinomycetota | c__Actinomycetes | o__Actinomycetales | f__Microbacteriaceae | g__Gulosibacter | s__Gulosibacter chungangensis | 0 | 0 | 0 | 0 | 0 | 0 | 0 | 0 | 0 | 0 | 0 | 0 | 0 | 0 | 0 | 0 | 0 | 0 | 0 | 0 | 0 | 0 | 0 | 0 | 0 | 0 | 0 | 0 | 0 | 0 | 0 | 0 | 0 | 0 | 0 | 0 | 0 | 0 | 0 | 0 | 0 | 0 | 0 | 0 | 0 | 0 | 0 | 0 | 0 | 0 | 184 | 0 | 0 | 0 | 0 | 0 | 0 | 0 | 0 | 0 | 0 | 0 | 0 | 0 | 0 | 0 | 0 | 0 | 0 | 0 | 0 | 0 | 0 | 0
d__Bacteria | p__Actinomycetota | c__Actinomycetes | o__Actinomycetales | f__Microbacteriaceae | g__Gulosibacter | s__Gulosibacter chungangensis | 0 | 0 | 0 | 0 | 0 | 0 | 0 | 0 | 0 | 0 | 0 | 0 | 0 | 0 | 0 | 0 | 0 | 0 | 0 | 0 | 0 | 0 | 0 | 0 | 0 | 0 | 0 | 0 | 0 | 0 | 0 | 0 | 0 | 0 | 0 | 0 | 0 | 0 | 0 | 0 | 0 | 0 | 0 | 0 | 0 | 0 | 0 | 0 | 0 | 0 | 0 | 0 | 0 | 0 | 0 | 0 | 0 | 0 | 0 | 0 | 0 | 0 | 0 | 0 | 0 | 0 | 41 | 0 | 0 | 0 | 0 | 0 | 0 | 0
d__Bacteria | p__Actinomycetota | c__Actinomycetes | o__Actinomycetales | f__Microbacteriaceae | g__Gulosibacter | s__Gulosibacter chungangensis | 0 | 0 | 0 | 0 | 0 | 0 | 0 | 0 | 0 | 0 | 0 | 0 | 0 | 0 | 0 | 0 | 0 | 0 | 0 | 0 | 0 | 0 | 0 | 0 | 0 | 0 | 0 | 0 | 0 | 0 | 0 | 0 | 0 | 0 | 0 | 0 | 0 | 0 | 0 | 62 | 0 | 0 | 0 | 0 | 0 | 0 | 0 | 0 | 0 | 0 | 0 | 0 | 0 | 0 | 0 | 0 | 0 | 0 | 0 | 0 | 0 | 0 | 0 | 0 | 0 | 0 | 0 | 0 | 0 | 0 | 0 | 0 | 0 | 0
d__Bacteria | p__Actinomycetota | c__Actinomycetes | o__Actinomycetales | f__Microbacteriaceae | g__Leucobacter |  | 0 | 0 | 0 | 0 | 0 | 0 | 0 | 0 | 0 | 0 | 0 | 0 | 0 | 0 | 0 | 0 | 0 | 0 | 0 | 0 | 0 | 0 | 0 | 0 | 0 | 0 | 0 | 0 | 0 | 0 | 0 | 0 | 0 | 55 | 0 | 0 | 0 | 0 | 0 | 0 | 0 | 0 | 0 | 0 | 0 | 0 | 0 | 0 | 0 | 0 | 0 | 0 | 0 | 0 | 0 | 0 | 0 | 0 | 0 | 0 | 0 | 0 | 0 | 0 | 0 | 0 | 0 | 0 | 0 | 0 | 0 | 0 | 0 | 0
d__Bacteria | p__Actinomycetota | c__Actinomycetes | o__Actinomycetales | f__Microbacteriaceae | g__Leucobacter |  | 0 | 0 | 0 | 0 | 0 | 0 | 0 | 0 | 0 | 0 | 0 | 0 | 0 | 0 | 0 | 0 | 0 | 0 | 0 | 0 | 0 | 0 | 0 | 0 | 0 | 0 | 0 | 34 | 0 | 0 | 0 | 0 | 0 | 0 | 0 | 0 | 0 | 0 | 0 | 0 | 0 | 0 | 0 | 0 | 0 | 0 | 0 | 0 | 0 | 0 | 0 | 0 | 0 | 0 | 0 | 0 | 0 | 0 | 0 | 0 | 0 | 0 | 0 | 0 | 0 | 0 | 0 | 0 | 0 | 0 | 0 | 0 | 0 | 0
d__Bacteria | p__Actinomycetota | c__Actinomycetes | o__Actinomycetales | f__Micrococcaceae | g__Glutamicibacter |  | 0 | 0 | 0 | 0 | 0 | 0 | 0 | 0 | 0 | 0 | 0 | 0 | 0 | 0 | 0 | 0 | 0 | 0 | 0 | 0 | 0 | 0 | 0 | 0 | 0 | 0 | 0 | 0 | 0 | 4 | 0 | 0 | 0 | 0 | 0 | 0 | 0 | 0 | 0 | 0 | 0 | 0 | 0 | 0 | 0 | 0 | 0 | 0 | 0 | 0 | 0 | 0 | 0 | 0 | 0 | 0 | 0 | 0 | 0 | 0 | 0 | 0 | 0 | 0 | 0 | 0 | 0 | 0 | 0 | 0 | 0 | 0 | 0 | 0
d__Bacteria | p__Actinomycetota | c__Actinomycetes | o__Actinomycetales | f__Micrococcaceae | g__Paeniglutamicibacter |  | 0 | 0 | 0 | 0 | 0 | 0 | 0 | 0 | 0 | 0 | 0 | 0 | 0 | 0 | 0 | 0 | 0 | 0 | 0 | 0 | 0 | 0 | 0 | 0 | 0 | 1 | 0 | 0 | 0 | 0 | 0 | 0 | 0 | 0 | 0 | 0 | 0 | 0 | 0 | 0 | 0 | 0 | 0 | 0 | 0 | 0 | 0 | 0 | 0 | 0 | 0 | 0 | 0 | 0 | 0 | 0 | 0 | 0 | 0 | 0 | 0 | 0 | 0 | 0 | 0 | 0 | 0 | 0 | 0 | 0 | 0 | 0 | 0 | 0
d__Bacteria | p__Actinomycetota | c__Actinomycetes | o__Mycobacteriales | f__Mycobacteriaceae | g__Corynebacterium |  | 0 | 0 | 0 | 0 | 0 | 0 | 0 | 0 | 0 | 0 | 0 | 0 | 0 | 0 | 0 | 0 | 0 | 0 | 0 | 0 | 0 | 0 | 0 | 0 | 0 | 0 | 0 | 0 | 0 | 0 | 0 | 0 | 0 | 0 | 0 | 0 | 0 | 0 | 0 | 0 | 0 | 0 | 0 | 0 | 0 | 0 | 0 | 0 | 0 | 127 | 0 | 0 | 0 | 0 | 0 | 0 | 0 | 0 | 0 | 0 | 0 | 0 | 0 | 0 | 0 | 0 | 0 | 0 | 0 | 0 | 0 | 0 | 0 | 11
d__Bacteria | p__Actinomycetota | c__Actinomycetes | o__Mycobacteriales | f__Mycobacteriaceae | g__Corynebacterium |  | 0 | 0 | 0 | 0 | 0 | 0 | 0 | 0 | 0 | 0 | 0 | 0 | 0 | 0 | 0 | 0 | 0 | 0 | 0 | 0 | 0 | 0 | 0 | 0 | 0 | 0 | 0 | 0 | 0 | 0 | 0 | 0 | 0 | 0 | 0 | 0 | 0 | 0 | 0 | 0 | 0 | 0 | 0 | 0 | 0 | 0 | 0 | 0 | 0 | 0 | 0 | 0 | 0 | 0 | 0 | 0 | 0 | 0 | 0 | 0 | 0 | 0 | 0 | 83 | 0 | 0 | 0 | 0 | 0 | 0 | 0 | 0 | 0 | 0
d__Bacteria | p__Actinomycetota | c__Actinomycetes | o__Mycobacteriales | f__Mycobacteriaceae | g__Corynebacterium |  | 0 | 0 | 0 | 0 | 0 | 0 | 0 | 0 | 0 | 0 | 0 | 0 | 0 | 0 | 0 | 0 | 0 | 0 | 0 | 0 | 0 | 0 | 0 | 0 | 0 | 0 | 0 | 0 | 0 | 0 | 0 | 0 | 0 | 28 | 0 | 0 | 0 | 0 | 0 | 0 | 0 | 0 | 0 | 0 | 0 | 0 | 0 | 0 | 0 | 0 | 0 | 0 | 0 | 0 | 0 | 0 | 0 | 0 | 0 | 0 | 0 | 0 | 0 | 0 | 0 | 0 | 0 | 0 | 0 | 0 | 0 | 0 | 0 | 0
d__Bacteria | p__Actinomycetota | c__Actinomycetes | o__Mycobacteriales | f__Mycobacteriaceae | g__Corynebacterium |  | 0 | 0 | 0 | 0 | 0 | 0 | 0 | 0 | 0 | 0 | 0 | 0 | 0 | 0 | 0 | 0 | 0 | 0 | 0 | 0 | 0 | 0 | 0 | 0 | 0 | 0 | 0 | 0 | 0 | 0 | 0 | 0 | 0 | 0 | 0 | 0 | 0 | 0 | 0 | 0 | 0 | 0 | 0 | 0 | 0 | 0 | 0 | 0 | 0 | 0 | 0 | 0 | 0 | 0 | 0 | 19 | 0 | 0 | 0 | 0 | 0 | 0 | 0 | 0 | 0 | 0 | 0 | 0 | 0 | 0 | 0 | 0 | 0 | 0
d__Bacteria | p__Actinomycetota | c__Actinomycetes | o__Mycobacteriales | f__Mycobacteriaceae | g__Corynebacterium |  | 0 | 0 | 0 | 0 | 0 | 0 | 0 | 0 | 0 | 0 | 0 | 0 | 0 | 0 | 0 | 0 | 0 | 0 | 0 | 0 | 0 | 0 | 0 | 0 | 0 | 0 | 0 | 0 | 0 | 0 | 0 | 0 | 0 | 0 | 0 | 0 | 0 | 0 | 0 | 0 | 0 | 0 | 0 | 0 | 0 | 0 | 0 | 0 | 0 | 0 | 0 | 0 | 0 | 0 | 0 | 0 | 0 | 0 | 0 | 0 | 0 | 71 | 0 | 0 | 0 | 0 | 0 | 0 | 0 | 0 | 0 | 0 | 0 | 0
d__Bacteria | p__Actinomycetota | c__Actinomycetes | o__Mycobacteriales | f__Mycobacteriaceae | g__Corynebacterium |  | 0 | 0 | 0 | 0 | 0 | 0 | 0 | 0 | 0 | 0 | 0 | 0 | 0 | 0 | 0 | 0 | 0 | 18 | 0 | 0 | 0 | 0 | 0 | 0 | 0 | 0 | 0 | 0 | 0 | 0 | 0 | 0 | 0 | 0 | 0 | 0 | 0 | 0 | 0 | 0 | 0 | 0 | 0 | 0 | 0 | 0 | 0 | 0 | 0 | 0 | 0 | 0 | 0 | 0 | 0 | 0 | 0 | 0 | 0 | 0 | 0 | 0 | 0 | 0 | 0 | 0 | 0 | 0 | 0 | 0 | 0 | 0 | 0 | 0
d__Bacteria | p__Actinomycetota | c__Actinomycetes | o__Mycobacteriales | f__Mycobacteriaceae | g__Corynebacterium |  | 0 | 0 | 0 | 0 | 0 | 0 | 0 | 0 | 0 | 0 | 0 | 0 | 0 | 0 | 0 | 0 | 0 | 0 | 0 | 0 | 0 | 0 | 0 | 0 | 0 | 0 | 0 | 13 | 0 | 0 | 0 | 0 | 0 | 0 | 0 | 0 | 0 | 0 | 0 | 0 | 0 | 0 | 0 | 0 | 0 | 0 | 0 | 0 | 0 | 0 | 0 | 0 | 0 | 0 | 0 | 0 | 0 | 0 | 0 | 0 | 0 | 0 | 0 | 0 | 0 | 0 | 0 | 0 | 0 | 0 | 0 | 0 | 0 | 0
d__Bacteria | p__Actinomycetota | c__Actinomycetes | o__Mycobacteriales | f__Mycobacteriaceae | g__Corynebacterium |  | 0 | 0 | 0 | 0 | 0 | 0 | 0 | 0 | 0 | 0 | 0 | 0 | 0 | 0 | 0 | 0 | 0 | 0 | 0 | 0 | 0 | 0 | 0 | 0 | 0 | 0 | 0 | 0 | 0 | 0 | 0 | 0 | 0 | 0 | 0 | 0 | 0 | 0 | 0 | 0 | 0 | 0 | 0 | 0 | 0 | 0 | 0 | 0 | 0 | 0 | 0 | 0 | 0 | 0 | 0 | 0 | 0 | 0 | 0 | 0 | 0 | 0 | 0 | 119 | 0 | 0 | 0 | 0 | 0 | 0 | 0 | 0 | 0 | 0
d__Bacteria | p__Actinomycetota | c__Actinomycetes | o__Mycobacteriales | f__Mycobacteriaceae | g__Corynebacterium |  | 0 | 0 | 0 | 0 | 0 | 0 | 0 | 0 | 0 | 0 | 0 | 0 | 0 | 0 | 0 | 0 | 0 | 0 | 0 | 0 | 0 | 0 | 0 | 0 | 0 | 0 | 0 | 0 | 0 | 0 | 0 | 0 | 0 | 0 | 0 | 0 | 0 | 0 | 0 | 23 | 0 | 0 | 0 | 0 | 0 | 0 | 0 | 0 | 0 | 0 | 0 | 0 | 0 | 0 | 0 | 0 | 0 | 0 | 0 | 0 | 0 | 0 | 0 | 0 | 0 | 0 | 0 | 0 | 0 | 0 | 0 | 0 | 0 | 0
d__Bacteria | p__Actinomycetota | c__Actinomycetes | o__Mycobacteriales | f__Mycobacteriaceae | g__Corynebacterium |  | 0 | 0 | 0 | 0 | 0 | 0 | 0 | 0 | 0 | 0 | 0 | 0 | 0 | 0 | 0 | 0 | 0 | 0 | 0 | 0 | 0 | 0 | 0 | 0 | 0 | 0 | 0 | 0 | 0 | 0 | 0 | 0 | 0 | 0 | 0 | 0 | 0 | 0 | 0 | 0 | 0 | 0 | 0 | 0 | 0 | 0 | 0 | 0 | 0 | 0 | 0 | 0 | 0 | 0 | 0 | 0 | 0 | 0 | 0 | 0 | 0 | 0 | 24 | 0 | 0 | 0 | 0 | 0 | 0 | 0 | 0 | 0 | 0 | 0
d__Bacteria | p__Actinomycetota | c__Actinomycetes | o__Mycobacteriales | f__Mycobacteriaceae | g__Corynebacterium | s__Corynebacterium humireducens | 0 | 0 | 0 | 0 | 0 | 0 | 0 | 0 | 0 | 0 | 0 | 0 | 0 | 0 | 0 | 0 | 0 | 0 | 0 | 0 | 0 | 0 | 0 | 0 | 0 | 0 | 0 | 0 | 0 | 0 | 0 | 0 | 0 | 0 | 0 | 0 | 0 | 0 | 0 | 0 | 0 | 0 | 0 | 0 | 0 | 0 | 0 | 0 | 101 | 0 | 0 | 0 | 0 | 0 | 0 | 0 | 0 | 0 | 0 | 0 | 0 | 21 | 0 | 0 | 0 | 0 | 0 | 0 | 0 | 0 | 0 | 0 | 0 | 0
d__Bacteria | p__Actinomycetota | c__Actinomycetes | o__Mycobacteriales | f__Mycobacteriaceae | g__Corynebacterium | s__Corynebacterium humireducens | 0 | 0 | 0 | 27 | 0 | 0 | 0 | 0 | 0 | 0 | 0 | 0 | 0 | 0 | 0 | 0 | 0 | 0 | 0 | 0 | 0 | 0 | 0 | 0 | 0 | 0 | 0 | 0 | 0 | 57 | 0 | 0 | 223 | 0 | 0 | 0 | 0 | 0 | 0 | 0 | 0 | 0 | 0 | 0 | 0 | 0 | 0 | 0 | 0 | 0 | 0 | 0 | 0 | 0 | 0 | 0 | 0 | 0 | 0 | 0 | 0 | 0 | 0 | 119 | 185 | 0 | 0 | 0 | 0 | 0 | 0 | 0 | 0 | 0
d__Bacteria | p__Actinomycetota | c__Actinomycetes | o__Mycobacteriales | f__Mycobacteriaceae | g__Corynebacterium | s__Corynebacterium humireducens | 0 | 0 | 0 | 0 | 0 | 0 | 0 | 0 | 115 | 0 | 0 | 0 | 0 | 0 | 0 | 0 | 0 | 0 | 0 | 0 | 0 | 0 | 0 | 0 | 0 | 0 | 0 | 0 | 0 | 0 | 77 | 0 | 0 | 0 | 0 | 0 | 0 | 0 | 0 | 0 | 0 | 0 | 0 | 0 | 0 | 0 | 0 | 0 | 0 | 0 | 0 | 0 | 0 | 0 | 0 | 0 | 0 | 0 | 0 | 0 | 0 | 0 | 0 | 0 | 0 | 0 | 0 | 0 | 0 | 0 | 0 | 0 | 0 | 0
d__Bacteria | p__Actinomycetota | c__Actinomycetes | o__Mycobacteriales | f__Mycobacteriaceae | g__Corynebacterium | s__Corynebacterium humireducens | 0 | 0 | 0 | 0 | 0 | 0 | 0 | 0 | 0 | 0 | 0 | 0 | 0 | 0 | 0 | 0 | 0 | 0 | 0 | 0 | 0 | 0 | 0 | 0 | 0 | 0 | 0 | 0 | 0 | 0 | 0 | 0 | 0 | 0 | 0 | 0 | 0 | 0 | 0 | 0 | 0 | 0 | 0 | 0 | 0 | 0 | 0 | 0 | 0 | 0 | 0 | 0 | 0 | 0 | 0 | 0 | 0 | 0 | 0 | 0 | 0 | 0 | 102 | 0 | 0 | 0 | 0 | 0 | 0 | 0 | 0 | 0 | 0 | 0
d__Bacteria | p__Actinomycetota | c__Actinomycetes | o__Mycobacteriales | f__Mycobacteriaceae | g__Corynebacterium | s__Corynebacterium humireducens | 0 | 0 | 0 | 0 | 0 | 0 | 0 | 0 | 0 | 0 | 0 | 0 | 0 | 0 | 0 | 0 | 0 | 0 | 0 | 0 | 0 | 0 | 0 | 0 | 0 | 0 | 0 | 0 | 0 | 0 | 0 | 165 | 0 | 0 | 0 | 0 | 0 | 0 | 0 | 0 | 0 | 0 | 0 | 0 | 0 | 0 | 0 | 136 | 0 | 0 | 0 | 0 | 0 | 0 | 0 | 0 | 0 | 0 | 0 | 0 | 0 | 0 | 0 | 0 | 0 | 0 | 0 | 0 | 0 | 0 | 0 | 0 | 0 | 0
d__Bacteria | p__Actinomycetota | c__Actinomycetes | o__Mycobacteriales | f__Mycobacteriaceae | g__Corynebacterium | s__Corynebacterium humireducens | 0 | 0 | 0 | 0 | 0 | 0 | 0 | 73 | 0 | 0 | 0 | 0 | 0 | 0 | 0 | 0 | 0 | 0 | 0 | 0 | 0 | 0 | 0 | 0 | 0 | 0 | 0 | 0 | 0 | 0 | 0 | 0 | 0 | 0 | 0 | 0 | 0 | 0 | 0 | 0 | 0 | 0 | 0 | 0 | 0 | 0 | 0 | 0 | 0 | 0 | 0 | 0 | 0 | 0 | 0 | 0 | 0 | 0 | 0 | 0 | 0 | 0 | 0 | 0 | 0 | 0 | 0 | 0 | 0 | 0 | 0 | 0 | 0 | 0
d__Bacteria | p__Actinomycetota | c__Actinomycetes | o__Mycobacteriales | f__Mycobacteriaceae | g__Corynebacterium | s__Corynebacterium humireducens | 0 | 20 | 0 | 0 | 0 | 0 | 0 | 0 | 0 | 0 | 0 | 0 | 0 | 0 | 0 | 0 | 0 | 0 | 0 | 0 | 0 | 0 | 0 | 0 | 0 | 0 | 0 | 0 | 0 | 0 | 0 | 0 | 0 | 0 | 0 | 0 | 0 | 0 | 0 | 0 | 0 | 0 | 0 | 0 | 0 | 0 | 0 | 0 | 0 | 0 | 0 | 0 | 0 | 0 | 0 | 0 | 0 | 0 | 0 | 0 | 0 | 0 | 0 | 0 | 0 | 0 | 0 | 0 | 0 | 0 | 0 | 0 | 0 | 0
d__Bacteria | p__Actinomycetota | c__Actinomycetes | o__Mycobacteriales | f__Mycobacteriaceae | g__Corynebacterium | s__Corynebacterium humireducens | 0 | 0 | 0 | 0 | 0 | 0 | 0 | 0 | 0 | 0 | 0 | 0 | 0 | 0 | 0 | 0 | 0 | 0 | 0 | 0 | 0 | 0 | 0 | 0 | 0 | 0 | 0 | 0 | 0 | 0 | 0 | 0 | 0 | 0 | 0 | 0 | 0 | 0 | 0 | 0 | 0 | 0 | 0 | 0 | 0 | 0 | 0 | 0 | 0 | 0 | 0 | 0 | 0 | 0 | 0 | 0 | 0 | 0 | 0 | 0 | 0 | 0 | 0 | 31 | 0 | 0 | 0 | 0 | 0 | 0 | 0 | 0 | 0 | 0
d__Bacteria | p__Actinomycetota | c__Actinomycetes | o__Mycobacteriales | f__Mycobacteriaceae | g__Corynebacterium | s__Corynebacterium humireducens | 0 | 0 | 0 | 0 | 0 | 0 | 0 | 0 | 0 | 0 | 0 | 0 | 0 | 0 | 0 | 0 | 0 | 0 | 0 | 0 | 0 | 0 | 0 | 0 | 0 | 0 | 0 | 0 | 0 | 0 | 0 | 0 | 0 | 0 | 0 | 0 | 0 | 0 | 0 | 0 | 0 | 0 | 0 | 0 | 0 | 0 | 0 | 0 | 0 | 0 | 0 | 0 | 0 | 0 | 0 | 0 | 0 | 0 | 0 | 0 | 0 | 0 | 0 | 0 | 107 | 0 | 0 | 0 | 0 | 0 | 0 | 0 | 0 | 0
d__Bacteria | p__Actinomycetota | c__Actinomycetes | o__Mycobacteriales | f__Mycobacteriaceae | g__Corynebacterium | s__Corynebacterium humireducens | 0 | 0 | 0 | 0 | 0 | 0 | 0 | 0 | 0 | 0 | 0 | 0 | 0 | 0 | 0 | 0 | 0 | 0 | 0 | 0 | 0 | 0 | 0 | 0 | 0 | 0 | 0 | 0 | 0 | 0 | 0 | 0 | 0 | 0 | 0 | 0 | 0 | 0 | 0 | 0 | 0 | 39 | 0 | 0 | 0 | 0 | 0 | 0 | 0 | 0 | 0 | 0 | 0 | 0 | 0 | 0 | 0 | 0 | 0 | 0 | 0 | 0 | 0 | 0 | 0 | 0 | 0 | 0 | 0 | 0 | 0 | 0 | 0 | 0
d__Bacteria | p__Actinomycetota | c__Actinomycetes | o__Mycobacteriales | f__Mycobacteriaceae | g__Corynebacterium | s__Corynebacterium humireducens | 168 | 0 | 0 | 0 | 0 | 0 | 0 | 0 | 0 | 0 | 0 | 107 | 0 | 0 | 0 | 0 | 0 | 0 | 0 | 0 | 0 | 0 | 0 | 0 | 0 | 0 | 0 | 0 | 0 | 0 | 0 | 0 | 0 | 0 | 0 | 0 | 0 | 0 | 0 | 0 | 0 | 0 | 0 | 0 | 0 | 0 | 0 | 0 | 0 | 0 | 0 | 0 | 0 | 0 | 0 | 0 | 0 | 0 | 0 | 0 | 0 | 67 | 0 | 0 | 0 | 57 | 0 | 0 | 0 | 0 | 0 | 0 | 0 | 0
d__Bacteria | p__Actinomycetota | c__Actinomycetes | o__Mycobacteriales | f__Mycobacteriaceae | g__Corynebacterium | s__Corynebacterium humireducens | 0 | 0 | 0 | 0 | 0 | 0 | 0 | 0 | 0 | 0 | 0 | 0 | 0 | 0 | 0 | 0 | 0 | 0 | 0 | 0 | 0 | 0 | 0 | 0 | 0 | 0 | 0 | 0 | 0 | 0 | 0 | 124 | 0 | 0 | 0 | 0 | 0 | 0 | 0 | 0 | 0 | 0 | 0 | 0 | 0 | 0 | 0 | 0 | 118 | 0 | 0 | 0 | 0 | 0 | 0 | 0 | 0 | 0 | 0 | 0 | 0 | 0 | 88 | 0 | 0 | 0 | 0 | 0 | 0 | 0 | 0 | 0 | 0 | 0
d__Bacteria | p__Actinomycetota | c__Actinomycetes | o__Mycobacteriales | f__Mycobacteriaceae | g__Rhodococcus_376336 | s__Rhodococcus erythropolis | 0 | 0 | 0 | 0 | 0 | 0 | 0 | 0 | 0 | 0 | 0 | 0 | 0 | 0 | 0 | 0 | 0 | 0 | 0 | 0 | 0 | 0 | 0 | 0 | 0 | 0 | 0 | 0 | 0 | 0 | 0 | 0 | 0 | 0 | 0 | 0 | 0 | 0 | 0 | 0 | 0 | 0 | 0 | 0 | 0 | 0 | 0 | 0 | 0 | 0 | 0 | 0 | 0 | 0 | 24 | 0 | 0 | 0 | 0 | 0 | 0 | 0 | 0 | 0 | 0 | 0 | 0 | 0 | 0 | 0 | 0 | 0 | 0 | 0
d__Bacteria | p__Actinomycetota | c__Actinomycetes | o__Mycobacteriales | f__Mycobacteriaceae | g__Rhodococcus_376336 | s__Rhodococcus erythropolis | 0 | 0 | 0 | 0 | 0 | 0 | 0 | 0 | 0 | 0 | 0 | 0 | 0 | 0 | 0 | 0 | 0 | 0 | 0 | 0 | 0 | 0 | 0 | 0 | 0 | 0 | 0 | 0 | 0 | 0 | 0 | 0 | 0 | 0 | 0 | 0 | 0 | 0 | 0 | 0 | 0 | 0 | 0 | 0 | 0 | 0 | 0 | 0 | 0 | 0 | 0 | 0 | 0 | 0 | 0 | 0 | 0 | 25 | 0 | 0 | 0 | 0 | 0 | 0 | 0 | 0 | 0 | 0 | 0 | 0 | 0 | 0 | 0 | 0
d__Bacteria | p__Actinomycetota | c__Actinomycetes | o__Propionibacteriales | f__Nocardioidaceae | g__Aeromicrobium |  | 0 | 0 | 0 | 0 | 0 | 0 | 0 | 0 | 0 | 0 | 0 | 0 | 0 | 0 | 0 | 0 | 0 | 0 | 0 | 0 | 0 | 0 | 0 | 0 | 0 | 0 | 0 | 0 | 0 | 0 | 0 | 0 | 0 | 0 | 0 | 0 | 0 | 0 | 0 | 0 | 0 | 0 | 0 | 0 | 0 | 0 | 0 | 0 | 0 | 0 | 8 | 0 | 0 | 0 | 0 | 0 | 0 | 0 | 0 | 0 | 0 | 0 | 0 | 0 | 0 | 0 | 0 | 0 | 0 | 0 | 0 | 0 | 0 | 0
d__Bacteria | p__Actinomycetota | c__Coriobacteriia | o__Anaerosomatales | f__Anaerosomataceae | g__Anaerosoma | s__Anaerosoma tenue | 0 | 0 | 0 | 0 | 0 | 0 | 0 | 0 | 0 | 0 | 0 | 0 | 0 | 0 | 0 | 0 | 0 | 0 | 0 | 0 | 0 | 0 | 0 | 0 | 0 | 0 | 0 | 0 | 0 | 0 | 0 | 0 | 0 | 0 | 0 | 0 | 0 | 0 | 0 | 0 | 0 | 0 | 0 | 0 | 0 | 0 | 0 | 0 | 0 | 0 | 0 | 0 | 0 | 0 | 0 | 0 | 0 | 0 | 0 | 0 | 0 | 0 | 0 | 0 | 0 | 0 | 21 | 0 | 0 | 0 | 0 | 0 | 0 | 0
d__Bacteria | p__Actinomycetota | c__Coriobacteriia | o__Anaerosomatales | f__Anaerosomataceae | g__Anaerosoma | s__Anaerosoma tenue | 0 | 0 | 0 | 0 | 0 | 0 | 0 | 0 | 0 | 0 | 0 | 0 | 0 | 0 | 0 | 0 | 0 | 0 | 0 | 0 | 0 | 0 | 0 | 0 | 0 | 0 | 0 | 0 | 0 | 0 | 0 | 0 | 0 | 0 | 0 | 0 | 0 | 0 | 0 | 0 | 0 | 0 | 0 | 0 | 0 | 0 | 0 | 0 | 0 | 0 | 53 | 0 | 0 | 0 | 0 | 0 | 0 | 0 | 0 | 0 | 0 | 0 | 0 | 0 | 0 | 0 | 0 | 0 | 0 | 0 | 0 | 0 | 0 | 0
d__Bacteria | p__Actinomycetota | c__Coriobacteriia | o__Anaerosomatales | f__Anaerosomataceae | g__Anaerosoma | s__Anaerosoma tenue | 0 | 0 | 0 | 0 | 0 | 0 | 0 | 0 | 0 | 0 | 0 | 0 | 0 | 0 | 0 | 0 | 0 | 0 | 0 | 0 | 0 | 0 | 0 | 0 | 0 | 0 | 0 | 0 | 0 | 0 | 0 | 0 | 0 | 0 | 0 | 0 | 0 | 0 | 0 | 0 | 0 | 0 | 0 | 0 | 0 | 0 | 0 | 0 | 0 | 0 | 0 | 0 | 0 | 0 | 0 | 0 | 0 | 0 | 131 | 0 | 0 | 0 | 0 | 0 | 0 | 0 | 0 | 0 | 0 | 0 | 0 | 0 | 0 | 0
d__Bacteria | p__Actinomycetota | c__Coriobacteriia | o__Anaerosomatales | f__Anaerosomataceae | g__Anaerosoma | s__Anaerosoma tenue | 0 | 0 | 0 | 0 | 0 | 0 | 0 | 0 | 0 | 0 | 0 | 0 | 0 | 17 | 0 | 0 | 0 | 0 | 0 | 0 | 0 | 0 | 0 | 0 | 0 | 0 | 0 | 0 | 0 | 0 | 0 | 0 | 0 | 0 | 0 | 0 | 0 | 0 | 0 | 0 | 0 | 0 | 0 | 0 | 0 | 0 | 0 | 0 | 0 | 0 | 0 | 0 | 0 | 0 | 0 | 0 | 0 | 0 | 0 | 0 | 0 | 0 | 0 | 0 | 0 | 0 | 0 | 0 | 0 | 0 | 0 | 0 | 0 | 0
d__Bacteria | p__Actinomycetota | c__Coriobacteriia | o__Anaerosomatales | f__Anaerosomataceae | g__Anaerosoma | s__Anaerosoma tenue | 0 | 0 | 0 | 0 | 0 | 0 | 0 | 0 | 0 | 0 | 0 | 0 | 0 | 0 | 0 | 0 | 0 | 0 | 0 | 0 | 0 | 0 | 0 | 0 | 0 | 0 | 0 | 0 | 0 | 0 | 0 | 0 | 0 | 0 | 0 | 0 | 0 | 0 | 0 | 0 | 0 | 0 | 0 | 0 | 0 | 0 | 0 | 0 | 0 | 0 | 0 | 0 | 0 | 0 | 0 | 0 | 0 | 42 | 0 | 0 | 0 | 0 | 0 | 0 | 0 | 0 | 0 | 0 | 0 | 0 | 0 | 0 | 0 | 0
d__Bacteria | p__Actinomycetota | c__Coriobacteriia | o__Anaerosomatales | f__Anaerosomataceae | g__Anaerosoma | s__Anaerosoma tenue | 0 | 0 | 0 | 0 | 0 | 0 | 0 | 0 | 0 | 0 | 0 | 0 | 24 | 0 | 0 | 0 | 0 | 0 | 0 | 0 | 0 | 0 | 0 | 0 | 0 | 0 | 0 | 0 | 0 | 0 | 0 | 0 | 0 | 0 | 0 | 0 | 0 | 0 | 0 | 0 | 0 | 0 | 0 | 0 | 0 | 0 | 0 | 0 | 0 | 0 | 0 | 0 | 0 | 0 | 0 | 0 | 0 | 0 | 0 | 0 | 0 | 0 | 0 | 0 | 0 | 0 | 0 | 0 | 0 | 0 | 0 | 0 | 0 | 0
d__Bacteria | p__Actinomycetota | c__Coriobacteriia | o__Anaerosomatales | f__Anaerosomataceae | g__Anaerosoma | s__Anaerosoma tenue | 0 | 0 | 0 | 0 | 0 | 0 | 0 | 0 | 0 | 0 | 0 | 0 | 0 | 0 | 0 | 0 | 0 | 0 | 0 | 0 | 0 | 0 | 0 | 0 | 0 | 0 | 0 | 0 | 0 | 0 | 0 | 0 | 0 | 0 | 0 | 0 | 0 | 0 | 0 | 0 | 0 | 0 | 0 | 0 | 0 | 0 | 0 | 0 | 0 | 0 | 0 | 0 | 0 | 0 | 0 | 0 | 0 | 0 | 0 | 0 | 0 | 0 | 0 | 0 | 0 | 0 | 0 | 92 | 0 | 0 | 0 | 0 | 0 | 0
d__Bacteria | p__Actinomycetota | c__Coriobacteriia | o__Anaerosomatales | f__Anaerosomataceae | g__Anaerosoma | s__Anaerosoma tenue | 0 | 0 | 0 | 0 | 0 | 0 | 0 | 0 | 0 | 0 | 0 | 0 | 0 | 0 | 0 | 0 | 0 | 0 | 0 | 0 | 0 | 0 | 0 | 0 | 0 | 0 | 0 | 0 | 0 | 0 | 0 | 0 | 0 | 0 | 0 | 0 | 0 | 0 | 0 | 0 | 0 | 0 | 0 | 0 | 0 | 0 | 0 | 0 | 0 | 0 | 0 | 0 | 0 | 0 | 0 | 0 | 0 | 0 | 0 | 0 | 0 | 0 | 0 | 20 | 0 | 0 | 0 | 0 | 0 | 0 | 0 | 0 | 0 | 0
d__Bacteria | p__Actinomycetota | c__Coriobacteriia | o__Anaerosomatales | f__Anaerosomataceae | g__Anaerosoma | s__Anaerosoma tenue | 0 | 0 | 0 | 0 | 0 | 0 | 0 | 0 | 0 | 0 | 0 | 0 | 0 | 0 | 0 | 0 | 0 | 0 | 0 | 0 | 0 | 0 | 0 | 0 | 0 | 0 | 0 | 0 | 0 | 0 | 0 | 0 | 0 | 0 | 0 | 0 | 0 | 0 | 0 | 0 | 0 | 0 | 0 | 0 | 0 | 0 | 0 | 0 | 0 | 47 | 0 | 0 | 0 | 0 | 0 | 0 | 0 | 0 | 0 | 0 | 0 | 0 | 0 | 0 | 0 | 0 | 0 | 0 | 0 | 0 | 0 | 0 | 0 | 0
d__Bacteria | p__Actinomycetota | c__Coriobacteriia | o__Anaerosomatales | f__Anaerosomataceae | g__UBA6100 | s__UBA6100 sp009668945 | 0 | 0 | 0 | 0 | 0 | 0 | 0 | 0 | 0 | 0 | 0 | 0 | 0 | 0 | 0 | 0 | 0 | 0 | 0 | 0 | 0 | 0 | 0 | 0 | 0 | 0 | 0 | 0 | 0 | 0 | 0 | 0 | 0 | 0 | 0 | 0 | 0 | 0 | 0 | 0 | 0 | 0 | 0 | 0 | 0 | 0 | 0 | 0 | 0 | 0 | 0 | 0 | 0 | 0 | 0 | 0 | 0 | 0 | 81 | 0 | 0 | 0 | 0 | 0 | 0 | 0 | 0 | 0 | 0 | 0 | 0 | 0 | 0 | 0
d__Bacteria | p__Actinomycetota | c__Coriobacteriia | o__Anaerosomatales | f__Anaerosomataceae | g__UBA6100 | s__UBA6100 sp009668945 | 0 | 0 | 0 | 0 | 0 | 0 | 0 | 0 | 0 | 0 | 0 | 0 | 0 | 0 | 0 | 0 | 0 | 0 | 0 | 0 | 0 | 0 | 0 | 0 | 0 | 0 | 0 | 0 | 0 | 0 | 0 | 0 | 0 | 0 | 0 | 0 | 0 | 0 | 0 | 0 | 0 | 0 | 0 | 0 | 0 | 0 | 0 | 53 | 0 | 0 | 0 | 0 | 0 | 0 | 0 | 0 | 0 | 0 | 0 | 0 | 0 | 0 | 0 | 0 | 0 | 0 | 0 | 0 | 0 | 0 | 0 | 0 | 0 | 0
d__Bacteria | p__Actinomycetota | c__Coriobacteriia | o__Coriobacteriales | f__Atopobiaceae | g__Olsenella_H_405128 | s__Olsenella_H porci | 0 | 0 | 0 | 0 | 0 | 0 | 0 | 0 | 0 | 0 | 0 | 0 | 0 | 0 | 0 | 0 | 0 | 0 | 0 | 0 | 0 | 0 | 0 | 0 | 0 | 0 | 0 | 0 | 0 | 0 | 0 | 0 | 0 | 0 | 0 | 0 | 0 | 0 | 0 | 0 | 0 | 0 | 0 | 0 | 0 | 0 | 0 | 0 | 0 | 0 | 0 | 0 | 0 | 0 | 0 | 0 | 0 | 0 | 0 | 0 | 0 | 0 | 0 | 9 | 0 | 0 | 0 | 0 | 0 | 0 | 0 | 0 | 0 | 0
d__Bacteria | p__Actinomycetota | c__Coriobacteriia | o__Coriobacteriales | f__Eggerthellaceae | g__Anaerotardibacter | s__Anaerotardibacter sp900542265 | 0 | 0 | 0 | 0 | 0 | 0 | 0 | 0 | 0 | 0 | 0 | 0 | 0 | 0 | 0 | 0 | 0 | 0 | 0 | 0 | 0 | 0 | 0 | 0 | 0 | 0 | 0 | 0 | 0 | 0 | 0 | 0 | 0 | 0 | 0 | 0 | 0 | 0 | 0 | 0 | 0 | 0 | 0 | 0 | 0 | 0 | 0 | 0 | 0 | 0 | 3 | 0 | 0 | 0 | 0 | 0 | 0 | 0 | 0 | 0 | 0 | 0 | 0 | 0 | 0 | 0 | 0 | 0 | 0 | 0 | 0 | 0 | 0 | 0
d__Bacteria | p__Actinomycetota | c__Coriobacteriia | o__Coriobacteriales | f__Eggerthellaceae | g__Anaerotardibacter | s__Anaerotardibacter sp900542265 | 0 | 0 | 0 | 0 | 0 | 0 | 0 | 0 | 3 | 0 | 0 | 0 | 0 | 0 | 0 | 0 | 0 | 0 | 0 | 0 | 0 | 0 | 0 | 0 | 0 | 0 | 0 | 0 | 0 | 0 | 0 | 0 | 0 | 0 | 0 | 0 | 0 | 0 | 0 | 0 | 0 | 0 | 0 | 0 | 0 | 0 | 0 | 0 | 0 | 0 | 0 | 0 | 0 | 0 | 0 | 0 | 0 | 0 | 0 | 0 | 0 | 0 | 0 | 0 | 0 | 0 | 0 | 0 | 0 | 0 | 0 | 0 | 0 | 0
d__Bacteria | p__Actinomycetota | c__Coriobacteriia | o__WRKU01 | f__WRKU01 | g__WRKU01 | s__ | 0 | 0 | 0 | 0 | 0 | 0 | 0 | 4 | 0 | 0 | 0 | 0 | 0 | 0 | 0 | 0 | 0 | 0 | 0 | 0 | 0 | 0 | 0 | 0 | 0 | 0 | 0 | 0 | 0 | 0 | 0 | 0 | 0 | 0 | 0 | 0 | 0 | 0 | 0 | 0 | 0 | 0 | 0 | 0 | 0 | 0 | 0 | 0 | 0 | 0 | 0 | 0 | 0 | 0 | 0 | 0 | 0 | 0 | 0 | 0 | 0 | 0 | 0 | 0 | 0 | 0 | 0 | 0 | 0 | 0 | 0 | 0 | 0 | 0
d__Bacteria | p__Actinomycetota | c__Geothermincolia | o__Fen-727 | f__Anoxymicrobiaceae | g__Anoxymicrobium | s__Anoxymicrobium japonicum | 0 | 0 | 0 | 0 | 0 | 0 | 0 | 0 | 0 | 0 | 0 | 0 | 0 | 0 | 0 | 0 | 0 | 0 | 0 | 0 | 0 | 0 | 0 | 0 | 0 | 0 | 0 | 0 | 0 | 0 | 0 | 0 | 0 | 0 | 0 | 0 | 0 | 0 | 0 | 0 | 73 | 0 | 0 | 0 | 0 | 0 | 0 | 0 | 0 | 0 | 0 | 0 | 0 | 0 | 0 | 0 | 0 | 0 | 0 | 0 | 0 | 0 | 0 | 0 | 0 | 0 | 0 | 0 | 0 | 0 | 0 | 0 | 0 | 0
d__Bacteria | p__Actinomycetota | c__Geothermincolia | o__Fen-727 | f__Anoxymicrobiaceae | g__Anoxymicrobium | s__Anoxymicrobium japonicum | 0 | 0 | 0 | 0 | 0 | 0 | 0 | 0 | 0 | 0 | 0 | 0 | 0 | 0 | 0 | 0 | 0 | 0 | 0 | 0 | 0 | 0 | 0 | 0 | 0 | 0 | 0 | 0 | 0 | 0 | 0 | 0 | 0 | 0 | 0 | 0 | 0 | 0 | 0 | 0 | 0 | 0 | 0 | 0 | 0 | 0 | 0 | 9 | 0 | 0 | 0 | 0 | 0 | 0 | 0 | 0 | 0 | 0 | 0 | 0 | 0 | 0 | 0 | 0 | 0 | 0 | 0 | 0 | 0 | 0 | 0 | 0 | 0 | 0
d__Bacteria | p__Actinomycetota | c__Geothermincolia | o__Fen-727 | f__Anoxymicrobiaceae | g__Anoxymicrobium | s__Anoxymicrobium japonicum | 0 | 0 | 0 | 0 | 0 | 0 | 0 | 0 | 0 | 0 | 0 | 0 | 0 | 0 | 0 | 0 | 0 | 0 | 0 | 0 | 0 | 0 | 0 | 0 | 0 | 0 | 0 | 0 | 0 | 0 | 179 | 0 | 0 | 0 | 0 | 0 | 0 | 0 | 0 | 0 | 0 | 0 | 0 | 0 | 0 | 0 | 0 | 0 | 0 | 0 | 0 | 0 | 0 | 0 | 0 | 0 | 0 | 0 | 0 | 0 | 0 | 7 | 0 | 0 | 0 | 0 | 0 | 0 | 0 | 0 | 0 | 0 | 0 | 0
d__Bacteria | p__Actinomycetota | c__Geothermincolia | o__Geothermincolales | f__RBG-13-55-18 | g__SURF-21 |  | 0 | 0 | 0 | 0 | 0 | 0 | 0 | 0 | 0 | 0 | 0 | 0 | 0 | 0 | 0 | 0 | 0 | 0 | 0 | 0 | 0 | 0 | 0 | 0 | 0 | 0 | 0 | 0 | 0 | 0 | 0 | 0 | 0 | 0 | 0 | 0 | 0 | 0 | 0 | 0 | 0 | 0 | 0 | 0 | 0 | 0 | 0 | 0 | 0 | 0 | 0 | 0 | 0 | 0 | 0 | 0 | 0 | 0 | 0 | 0 | 301 | 0 | 0 | 0 | 0 | 0 | 0 | 0 | 126 | 0 | 0 | 0 | 0 | 0
d__Bacteria | p__Actinomycetota | c__Geothermincolia | o__Geothermincolales | f__RBG-13-55-18 | g__SURF-21 |  | 0 | 0 | 0 | 0 | 0 | 0 | 0 | 0 | 0 | 0 | 0 | 0 | 0 | 0 | 0 | 0 | 0 | 0 | 0 | 0 | 0 | 0 | 0 | 0 | 0 | 0 | 10 | 0 | 0 | 0 | 0 | 0 | 0 | 0 | 0 | 0 | 0 | 0 | 0 | 0 | 0 | 0 | 0 | 0 | 0 | 0 | 0 | 0 | 0 | 0 | 0 | 0 | 0 | 0 | 0 | 0 | 0 | 0 | 0 | 0 | 0 | 0 | 0 | 0 | 0 | 0 | 0 | 0 | 0 | 0 | 0 | 0 | 0 | 0
d__Bacteria | p__Actinomycetota | c__Geothermincolia | o__Geothermincolales | f__RBG-13-55-18 | g__SURF-21 |  | 0 | 0 | 0 | 0 | 0 | 0 | 0 | 0 | 0 | 0 | 0 | 0 | 0 | 0 | 0 | 0 | 0 | 0 | 0 | 0 | 0 | 0 | 0 | 0 | 0 | 0 | 0 | 10 | 0 | 0 | 0 | 0 | 0 | 0 | 0 | 0 | 0 | 0 | 0 | 0 | 0 | 0 | 0 | 0 | 0 | 0 | 0 | 0 | 0 | 0 | 0 | 0 | 0 | 0 | 0 | 0 | 0 | 0 | 0 | 0 | 0 | 0 | 0 | 0 | 0 | 0 | 0 | 0 | 0 | 0 | 0 | 0 | 0 | 0
d__Bacteria | p__Actinomycetota | c__Geothermincolia | o__Geothermincolales | f__RBG-13-55-18 | g__SURF-21 |  | 0 | 0 | 0 | 0 | 0 | 0 | 0 | 0 | 0 | 0 | 0 | 0 | 0 | 0 | 0 | 0 | 0 | 0 | 0 | 0 | 0 | 0 | 0 | 0 | 0 | 0 | 0 | 0 | 0 | 0 | 0 | 0 | 0 | 0 | 0 | 0 | 0 | 0 | 0 | 111 | 0 | 0 | 0 | 0 | 0 | 0 | 0 | 0 | 0 | 0 | 0 | 0 | 0 | 0 | 0 | 0 | 0 | 48 | 0 | 0 | 0 | 0 | 0 | 0 | 0 | 0 | 0 | 0 | 0 | 0 | 0 | 0 | 0 | 0
d__Bacteria | p__Actinomycetota | c__Geothermincolia | o__Geothermincolales | f__RBG-13-55-18 | g__SURF-21 |  | 0 | 0 | 0 | 0 | 0 | 0 | 0 | 0 | 0 | 0 | 0 | 0 | 0 | 0 | 0 | 0 | 0 | 0 | 0 | 0 | 0 | 0 | 0 | 0 | 0 | 0 | 0 | 0 | 0 | 0 | 0 | 0 | 0 | 0 | 0 | 0 | 0 | 0 | 0 | 0 | 0 | 0 | 0 | 0 | 0 | 0 | 0 | 0 | 0 | 0 | 0 | 0 | 0 | 0 | 0 | 0 | 0 | 0 | 0 | 186 | 0 | 0 | 0 | 0 | 0 | 0 | 0 | 0 | 0 | 0 | 0 | 0 | 0 | 0
d__Bacteria | p__Actinomycetota | c__Geothermincolia | o__Geothermincolales | f__RBG-13-55-18 | g__SURF-21 |  | 0 | 0 | 0 | 0 | 0 | 0 | 0 | 0 | 0 | 0 | 0 | 0 | 0 | 0 | 0 | 0 | 0 | 0 | 0 | 0 | 0 | 0 | 0 | 0 | 0 | 0 | 0 | 0 | 0 | 0 | 0 | 0 | 0 | 0 | 0 | 0 | 0 | 0 | 0 | 0 | 0 | 0 | 0 | 0 | 0 | 0 | 0 | 0 | 0 | 0 | 0 | 0 | 0 | 0 | 0 | 0 | 0 | 0 | 0 | 0 | 0 | 0 | 0 | 0 | 0 | 0 | 0 | 78 | 0 | 0 | 0 | 0 | 0 | 0
d__Bacteria | p__Actinomycetota | c__Humimicrobiia | o__Humimicrobiales | f__Humimicrobiaceae | g__Halolacustris | s__Halolacustris secundus | 0 | 0 | 0 | 0 | 0 | 0 | 0 | 0 | 0 | 0 | 0 | 0 | 0 | 0 | 0 | 0 | 0 | 0 | 0 | 0 | 0 | 0 | 0 | 0 | 0 | 0 | 0 | 0 | 0 | 0 | 0 | 0 | 0 | 0 | 0 | 0 | 0 | 0 | 0 | 0 | 0 | 0 | 0 | 0 | 0 | 0 | 0 | 0 | 0 | 0 | 0 | 0 | 0 | 0 | 0 | 0 | 0 | 7 | 0 | 0 | 0 | 0 | 0 | 0 | 0 | 0 | 0 | 0 | 0 | 0 | 0 | 0 | 0 | 0
d__Bacteria | p__Actinomycetota | c__Humimicrobiia | o__Humimicrobiales | f__Humimicrobiaceae | g__Halolacustris | s__Halolacustris secundus | 0 | 0 | 0 | 0 | 0 | 0 | 0 | 0 | 0 | 0 | 0 | 0 | 0 | 0 | 0 | 0 | 0 | 0 | 0 | 0 | 0 | 0 | 0 | 0 | 0 | 0 | 0 | 0 | 0 | 0 | 0 | 0 | 0 | 0 | 0 | 0 | 0 | 0 | 0 | 0 | 0 | 0 | 0 | 0 | 0 | 0 | 0 | 0 | 0 | 0 | 8 | 0 | 0 | 0 | 0 | 0 | 0 | 0 | 0 | 0 | 0 | 0 | 0 | 0 | 0 | 0 | 0 | 0 | 0 | 0 | 0 | 0 | 0 | 0
d__Bacteria | p__Actinomycetota | c__Humimicrobiia | o__Humimicrobiales | f__Humimicrobiaceae | g__Halolacustris | s__Halolacustris secundus | 0 | 0 | 0 | 0 | 0 | 0 | 0 | 0 | 0 | 0 | 0 | 0 | 0 | 0 | 0 | 0 | 0 | 0 | 0 | 0 | 0 | 0 | 0 | 0 | 0 | 0 | 0 | 0 | 0 | 0 | 0 | 0 | 0 | 0 | 0 | 0 | 0 | 0 | 0 | 0 | 0 | 0 | 0 | 0 | 0 | 0 | 0 | 0 | 0 | 0 | 0 | 0 | 0 | 0 | 0 | 0 | 0 | 0 | 0 | 0 | 0 | 0 | 0 | 4 | 0 | 0 | 0 | 0 | 0 | 0 | 0 | 0 | 0 | 0
d__Bacteria | p__Actinomycetota | c__Humimicrobiia | o__Humimicrobiales | f__Humimicrobiaceae | g__Halolacustris | s__Halolacustris secundus | 0 | 0 | 0 | 0 | 0 | 0 | 0 | 0 | 0 | 0 | 0 | 0 | 0 | 0 | 0 | 0 | 0 | 0 | 0 | 0 | 0 | 0 | 0 | 0 | 0 | 0 | 0 | 0 | 0 | 0 | 0 | 0 | 0 | 0 | 0 | 0 | 0 | 0 | 0 | 0 | 0 | 0 | 0 | 0 | 0 | 0 | 0 | 0 | 0 | 0 | 0 | 0 | 0 | 0 | 0 | 0 | 0 | 0 | 0 | 0 | 0 | 0 | 0 | 0 | 0 | 7 | 0 | 0 | 0 | 0 | 0 | 0 | 0 | 0
d__Bacteria | p__Actinomycetota | c__Humimicrobiia | o__Humimicrobiales | f__Humimicrobiaceae | g__Halolacustris | s__Halolacustris secundus | 0 | 0 | 0 | 0 | 0 | 0 | 0 | 0 | 0 | 0 | 0 | 0 | 0 | 0 | 0 | 0 | 0 | 0 | 0 | 0 | 0 | 0 | 0 | 0 | 0 | 0 | 0 | 0 | 0 | 0 | 0 | 0 | 0 | 0 | 0 | 0 | 0 | 0 | 0 | 0 | 0 | 0 | 0 | 0 | 0 | 0 | 0 | 0 | 0 | 0 | 0 | 0 | 0 | 0 | 0 | 0 | 0 | 0 | 0 | 0 | 0 | 6 | 0 | 0 | 0 | 0 | 0 | 0 | 0 | 0 | 0 | 0 | 0 | 0
d__Bacteria | p__Actinomycetota | c__Humimicrobiia | o__Humimicrobiales | f__Humimicrobiaceae | g__Humimicrobium | s__Humimicrobium sp012837825 | 0 | 0 | 0 | 0 | 0 | 0 | 0 | 0 | 0 | 0 | 0 | 0 | 0 | 0 | 0 | 0 | 0 | 0 | 0 | 0 | 0 | 0 | 0 | 0 | 0 | 0 | 2 | 0 | 0 | 0 | 0 | 0 | 0 | 0 | 0 | 0 | 0 | 0 | 0 | 0 | 0 | 0 | 0 | 0 | 0 | 0 | 0 | 0 | 0 | 0 | 0 | 0 | 0 | 0 | 0 | 0 | 0 | 0 | 0 | 0 | 0 | 0 | 0 | 0 | 0 | 0 | 0 | 0 | 0 | 0 | 0 | 0 | 0 | 0
d__Bacteria | p__Actinomycetota | c__Humimicrobiia | o__Humimicrobiales | f__Humimicrobiaceae | g__Humimicrobium | s__Humimicrobium sp012837825 | 0 | 0 | 0 | 0 | 0 | 0 | 0 | 0 | 0 | 0 | 0 | 0 | 0 | 0 | 0 | 0 | 0 | 0 | 0 | 0 | 0 | 0 | 0 | 0 | 0 | 0 | 0 | 0 | 0 | 0 | 0 | 0 | 0 | 0 | 0 | 0 | 0 | 0 | 0 | 0 | 0 | 0 | 0 | 0 | 0 | 0 | 0 | 0 | 0 | 0 | 0 | 0 | 0 | 0 | 0 | 0 | 0 | 0 | 0 | 0 | 0 | 24 | 0 | 0 | 0 | 0 | 0 | 0 | 0 | 0 | 0 | 0 | 0 | 0
d__Bacteria | p__Actinomycetota | c__Humimicrobiia | o__Humimicrobiales | f__Humimicrobiaceae | g__Humimicrobium | s__Humimicrobium sp012837825 | 0 | 0 | 0 | 0 | 0 | 0 | 0 | 0 | 0 | 0 | 0 | 0 | 0 | 0 | 0 | 0 | 0 | 0 | 0 | 0 | 0 | 0 | 0 | 0 | 0 | 0 | 0 | 0 | 0 | 0 | 0 | 0 | 0 | 0 | 0 | 0 | 0 | 0 | 0 | 0 | 0 | 0 | 0 | 0 | 0 | 0 | 0 | 0 | 29 | 0 | 0 | 0 | 0 | 0 | 0 | 0 | 0 | 0 | 0 | 0 | 0 | 0 | 0 | 0 | 0 | 0 | 0 | 0 | 0 | 0 | 0 | 0 | 0 | 0
d__Bacteria | p__Actinomycetota | c__Humimicrobiia | o__Humimicrobiales | f__Humimicrobiaceae | g__Humimicrobium | s__Humimicrobium sp012837825 | 0 | 0 | 0 | 0 | 0 | 0 | 0 | 0 | 0 | 0 | 0 | 0 | 0 | 0 | 0 | 0 | 0 | 0 | 0 | 0 | 0 | 0 | 0 | 0 | 0 | 0 | 0 | 0 | 0 | 0 | 0 | 21 | 0 | 0 | 0 | 0 | 0 | 0 | 0 | 0 | 0 | 0 | 0 | 0 | 0 | 0 | 0 | 0 | 0 | 0 | 0 | 0 | 0 | 0 | 0 | 0 | 0 | 0 | 0 | 0 | 0 | 0 | 0 | 0 | 59 | 0 | 0 | 0 | 0 | 0 | 0 | 0 | 0 | 0
d__Bacteria | p__Actinomycetota | c__Humimicrobiia | o__Humimicrobiales | f__Humimicrobiaceae | g__Humimicrobium | s__Humimicrobium sp012837825 | 0 | 0 | 0 | 0 | 0 | 0 | 0 | 0 | 0 | 7 | 0 | 0 | 0 | 0 | 0 | 0 | 0 | 0 | 0 | 0 | 0 | 0 | 0 | 0 | 0 | 0 | 0 | 0 | 0 | 0 | 0 | 0 | 0 | 0 | 0 | 0 | 0 | 0 | 0 | 0 | 0 | 0 | 0 | 0 | 0 | 0 | 0 | 0 | 0 | 0 | 0 | 0 | 0 | 0 | 0 | 0 | 0 | 0 | 0 | 0 | 0 | 0 | 0 | 0 | 0 | 0 | 0 | 0 | 0 | 0 | 0 | 0 | 0 | 0
d__Bacteria | p__Actinomycetota | c__Humimicrobiia | o__Humimicrobiales | f__Humimicrobiaceae | g__Humimicrobium | s__Humimicrobium sp012837825 | 0 | 0 | 0 | 0 | 0 | 0 | 0 | 0 | 0 | 0 | 0 | 0 | 0 | 0 | 0 | 0 | 0 | 0 | 0 | 0 | 0 | 0 | 0 | 0 | 0 | 0 | 0 | 0 | 5 | 0 | 0 | 0 | 0 | 0 | 0 | 0 | 0 | 0 | 0 | 0 | 0 | 0 | 0 | 0 | 0 | 0 | 0 | 0 | 0 | 0 | 0 | 0 | 0 | 0 | 0 | 0 | 0 | 0 | 0 | 0 | 0 | 0 | 0 | 0 | 0 | 0 | 0 | 0 | 0 | 0 | 0 | 0 | 0 | 0
d__Bacteria | p__Actinomycetota | c__Humimicrobiia | o__Humimicrobiales | f__Humimicrobiaceae | g__Humimicrobium | s__Humimicrobium sp012837825 | 0 | 0 | 0 | 0 | 0 | 0 | 0 | 0 | 0 | 0 | 0 | 0 | 0 | 0 | 0 | 0 | 0 | 0 | 0 | 0 | 0 | 0 | 0 | 0 | 0 | 0 | 0 | 0 | 0 | 0 | 0 | 0 | 0 | 0 | 0 | 0 | 0 | 0 | 0 | 0 | 0 | 0 | 0 | 0 | 0 | 0 | 0 | 0 | 0 | 0 | 0 | 0 | 0 | 0 | 0 | 0 | 0 | 0 | 0 | 0 | 0 | 0 | 0 | 0 | 0 | 0 | 0 | 0 | 0 | 0 | 6 | 0 | 0 | 0
d__Bacteria | p__Actinomycetota | c__Humimicrobiia | o__Humimicrobiales | f__Humimicrobiaceae | g__Humimicrobium | s__Humimicrobium sp012837825 | 0 | 0 | 0 | 0 | 0 | 0 | 0 | 0 | 0 | 0 | 0 | 0 | 0 | 0 | 0 | 0 | 0 | 0 | 0 | 0 | 0 | 0 | 0 | 0 | 0 | 0 | 0 | 0 | 0 | 0 | 0 | 0 | 0 | 0 | 0 | 0 | 0 | 0 | 0 | 0 | 0 | 0 | 0 | 0 | 0 | 0 | 0 | 0 | 0 | 0 | 26 | 0 | 0 | 0 | 0 | 0 | 0 | 0 | 0 | 0 | 0 | 0 | 0 | 0 | 0 | 0 | 0 | 0 | 0 | 0 | 0 | 0 | 0 | 0
d__Bacteria | p__Actinomycetota | c__Humimicrobiia | o__Humimicrobiales | f__Humimicrobiaceae | g__Humimicrobium | s__Humimicrobium sp012837825 | 0 | 0 | 0 | 0 | 0 | 0 | 0 | 0 | 0 | 0 | 0 | 0 | 0 | 0 | 0 | 0 | 0 | 0 | 0 | 0 | 0 | 0 | 0 | 0 | 0 | 0 | 0 | 0 | 0 | 0 | 0 | 0 | 0 | 0 | 0 | 0 | 0 | 0 | 0 | 0 | 0 | 0 | 0 | 0 | 0 | 0 | 0 | 0 | 0 | 0 | 0 | 0 | 0 | 0 | 0 | 0 | 0 | 0 | 0 | 0 | 0 | 0 | 0 | 22 | 0 | 0 | 0 | 0 | 0 | 0 | 0 | 0 | 0 | 0
d__Bacteria | p__Actinomycetota | c__Humimicrobiia | o__Humimicrobiales | f__Humimicrobiaceae | g__Humimicrobium | s__Humimicrobium sp012837825 | 0 | 0 | 0 | 0 | 0 | 0 | 0 | 0 | 0 | 0 | 0 | 0 | 0 | 0 | 0 | 0 | 0 | 0 | 0 | 0 | 0 | 0 | 0 | 0 | 0 | 0 | 0 | 0 | 0 | 0 | 0 | 0 | 0 | 0 | 0 | 0 | 0 | 0 | 0 | 0 | 0 | 0 | 0 | 0 | 0 | 0 | 0 | 0 | 0 | 0 | 0 | 0 | 0 | 0 | 0 | 0 | 0 | 0 | 0 | 0 | 0 | 0 | 27 | 0 | 0 | 0 | 0 | 0 | 0 | 0 | 0 | 0 | 0 | 0
d__Bacteria | p__Actinomycetota | c__Humimicrobiia | o__Humimicrobiales | f__Humimicrobiaceae | g__Humimicrobium | s__Humimicrobium sp012837825 | 0 | 0 | 0 | 3 | 0 | 0 | 0 | 0 | 0 | 0 | 0 | 0 | 0 | 0 | 0 | 0 | 0 | 0 | 0 | 0 | 0 | 0 | 0 | 0 | 0 | 0 | 0 | 0 | 0 | 0 | 0 | 0 | 0 | 0 | 0 | 0 | 0 | 0 | 0 | 0 | 0 | 0 | 0 | 0 | 0 | 0 | 0 | 0 | 0 | 0 | 0 | 0 | 0 | 0 | 0 | 0 | 0 | 0 | 0 | 0 | 0 | 0 | 0 | 0 | 0 | 0 | 0 | 0 | 0 | 0 | 0 | 0 | 0 | 0
d__Bacteria | p__Actinomycetota | c__Humimicrobiia | o__Humimicrobiales | f__Humimicrobiaceae | g__Humimicrobium | s__Humimicrobium sp012837825 | 0 | 0 | 0 | 0 | 0 | 0 | 0 | 0 | 0 | 0 | 0 | 0 | 0 | 0 | 0 | 0 | 0 | 0 | 0 | 0 | 0 | 0 | 0 | 0 | 0 | 0 | 0 | 0 | 0 | 0 | 0 | 0 | 0 | 0 | 0 | 0 | 0 | 0 | 0 | 0 | 0 | 0 | 1 | 0 | 0 | 0 | 0 | 0 | 0 | 0 | 0 | 0 | 0 | 0 | 0 | 0 | 0 | 0 | 0 | 0 | 0 | 0 | 0 | 0 | 0 | 0 | 0 | 0 | 0 | 0 | 0 | 0 | 0 | 0
d__Bacteria | p__Actinomycetota | c__Humimicrobiia | o__Humimicrobiales | f__Humimicrobiaceae | g__Humimicrobium | s__Humimicrobium sp012837825 | 0 | 0 | 0 | 0 | 0 | 0 | 0 | 0 | 0 | 0 | 0 | 0 | 0 | 0 | 0 | 0 | 0 | 0 | 5 | 0 | 0 | 0 | 0 | 0 | 0 | 0 | 0 | 0 | 0 | 0 | 0 | 0 | 0 | 0 | 0 | 0 | 0 | 0 | 0 | 0 | 0 | 0 | 0 | 0 | 0 | 0 | 0 | 0 | 0 | 0 | 0 | 0 | 0 | 0 | 0 | 0 | 0 | 0 | 0 | 0 | 0 | 0 | 0 | 0 | 0 | 0 | 0 | 0 | 0 | 0 | 0 | 0 | 0 | 0
d__Bacteria | p__Actinomycetota | c__Thermoleophilia | o__Miltoncostaeales | f__Miltoncostaeaceae | g__Miltoncostaea | s__Miltoncostaea oceani | 0 | 0 | 0 | 0 | 0 | 0 | 0 | 0 | 0 | 0 | 0 | 0 | 0 | 0 | 0 | 0 | 0 | 0 | 0 | 0 | 0 | 0 | 0 | 0 | 0 | 0 | 0 | 0 | 0 | 0 | 0 | 0 | 0 | 0 | 0 | 0 | 0 | 0 | 0 | 0 | 0 | 0 | 0 | 0 | 0 | 0 | 0 | 0 | 0 | 0 | 0 | 0 | 0 | 0 | 0 | 0 | 0 | 0 | 0 | 0 | 0 | 0 | 0 | 0 | 0 | 0 | 0 | 0 | 0 | 0 | 6 | 0 | 0 | 0
d__Bacteria | p__Actinomycetota | c__Thermoleophilia | o__Miltoncostaeales | f__Miltoncostaeaceae | g__Miltoncostaea | s__Miltoncostaea oceani | 0 | 0 | 0 | 0 | 0 | 0 | 0 | 0 | 0 | 0 | 0 | 0 | 0 | 0 | 0 | 0 | 0 | 0 | 0 | 0 | 0 | 0 | 0 | 0 | 0 | 0 | 0 | 0 | 0 | 0 | 0 | 0 | 0 | 0 | 0 | 0 | 0 | 0 | 0 | 0 | 0 | 0 | 0 | 0 | 0 | 0 | 0 | 0 | 0 | 0 | 0 | 0 | 0 | 0 | 0 | 0 | 0 | 0 | 0 | 0 | 0 | 0 | 0 | 8 | 0 | 0 | 0 | 0 | 0 | 0 | 0 | 0 | 0 | 0
d__Bacteria | p__Actinomycetota | c__Thermoleophilia | o__Miltoncostaeales | f__Miltoncostaeaceae | g__Miltoncostaea | s__Miltoncostaea sp001464995 | 0 | 0 | 0 | 0 | 0 | 0 | 0 | 0 | 0 | 0 | 0 | 0 | 0 | 0 | 0 | 0 | 0 | 0 | 0 | 0 | 0 | 0 | 0 | 0 | 0 | 0 | 0 | 0 | 0 | 0 | 0 | 0 | 0 | 0 | 0 | 0 | 0 | 0 | 0 | 7 | 0 | 0 | 0 | 0 | 0 | 0 | 0 | 0 | 0 | 0 | 0 | 0 | 0 | 0 | 0 | 0 | 0 | 0 | 0 | 0 | 0 | 0 | 0 | 0 | 0 | 0 | 0 | 0 | 0 | 0 | 0 | 0 | 0 | 0
d__Bacteria | p__Actinomycetota | c__Thermoleophilia | o__Solirubrobacterales | f__70-9 | g__67-14 | s__67-14 sp001897355 | 0 | 0 | 0 | 0 | 0 | 0 | 0 | 0 | 0 | 0 | 0 | 0 | 0 | 0 | 0 | 0 | 0 | 0 | 0 | 0 | 0 | 0 | 0 | 0 | 0 | 0 | 0 | 0 | 0 | 0 | 0 | 0 | 0 | 0 | 0 | 0 | 0 | 0 | 0 | 0 | 0 | 0 | 0 | 0 | 0 | 0 | 0 | 0 | 0 | 0 | 0 | 0 | 0 | 0 | 0 | 0 | 0 | 0 | 0 | 0 | 0 | 0 | 0 | 0 | 0 | 2 | 0 | 0 | 0 | 0 | 0 | 0 | 0 | 0
d__Bacteria | p__Actinomycetota | c__Thermoleophilia | o__UBA2241 | f__UBA2241 | g__PALSA-647 | s__ | 0 | 0 | 0 | 0 | 0 | 0 | 0 | 0 | 0 | 0 | 0 | 0 | 0 | 0 | 0 | 0 | 0 | 0 | 0 | 0 | 0 | 0 | 0 | 0 | 0 | 0 | 0 | 0 | 0 | 0 | 0 | 0 | 0 | 0 | 0 | 0 | 0 | 0 | 0 | 0 | 0 | 0 | 0 | 0 | 0 | 0 | 0 | 0 | 0 | 6 | 0 | 0 | 0 | 0 | 0 | 0 | 0 | 0 | 0 | 0 | 0 | 0 | 0 | 0 | 0 | 0 | 0 | 0 | 0 | 0 | 0 | 0 | 0 | 0
d__Bacteria | p__Armatimonadota | c__ | o__ | f__ | g__ | s__ | 0 | 0 | 0 | 0 | 0 | 0 | 0 | 0 | 2 | 0 | 0 | 0 | 0 | 0 | 0 | 0 | 0 | 0 | 0 | 0 | 0 | 0 | 0 | 0 | 0 | 0 | 0 | 0 | 0 | 0 | 0 | 0 | 0 | 0 | 0 | 0 | 0 | 0 | 0 | 0 | 0 | 0 | 0 | 0 | 0 | 0 | 0 | 0 | 0 | 0 | 0 | 0 | 0 | 0 | 0 | 0 | 0 | 0 | 0 | 0 | 0 | 0 | 0 | 0 | 0 | 0 | 0 | 0 | 0 | 0 | 0 | 0 | 0 | 0
d__Bacteria | p__Armatimonadota | c__ | o__ | f__ | g__ | s__ | 0 | 0 | 0 | 0 | 0 | 0 | 0 | 0 | 0 | 0 | 0 | 0 | 0 | 0 | 0 | 0 | 0 | 0 | 0 | 0 | 0 | 0 | 0 | 0 | 0 | 0 | 0 | 0 | 0 | 0 | 0 | 0 | 0 | 0 | 0 | 0 | 0 | 0 | 0 | 0 | 0 | 0 | 0 | 0 | 0 | 0 | 0 | 0 | 0 | 0 | 0 | 0 | 0 | 0 | 0 | 0 | 0 | 0 | 0 | 0 | 0 | 0 | 0 | 0 | 0 | 0 | 28 | 0 | 0 | 0 | 0 | 0 | 0 | 0
d__Bacteria | p__Armatimonadota | c__ | o__ | f__ | g__ | s__ | 0 | 0 | 0 | 0 | 0 | 0 | 0 | 0 | 0 | 0 | 0 | 0 | 0 | 0 | 0 | 0 | 0 | 0 | 0 | 0 | 0 | 0 | 0 | 0 | 0 | 0 | 0 | 0 | 0 | 0 | 0 | 0 | 0 | 0 | 0 | 0 | 0 | 0 | 0 | 0 | 0 | 0 | 0 | 0 | 0 | 0 | 0 | 0 | 0 | 0 | 0 | 0 | 0 | 0 | 0 | 0 | 0 | 0 | 0 | 0 | 0 | 5 | 0 | 0 | 0 | 0 | 0 | 0 | 0 | 0 | 0 | 0 | 0 | 0
d__Bacteria | p__Armatimonadota | c__ | o__ | f__ | g__ | s__ | 0 | 0 | 0 | 0 | 0 | 0 | 0 | 0 | 0 | 0 | 0 | 0 | 0 | 0 | 0 | 0 | 0 | 0 | 0 | 0 | 0 | 0 | 0 | 0 | 0 | 0 | 0 | 0 | 0 | 0 | 0 | 0 | 0 | 0 | 24 | 0 | 0 | 0 | 0 | 0 | 0 | 0 | 0 | 0 | 0 | 0 | 0 | 0 | 0 | 0 | 0 | 0 | 0 | 0 | 0 | 0 | 0 | 0 | 0 | 0 | 0 | 0 | 0 | 0 | 0 | 0 | 0 | 0 | 0 | 0 | 0 | 0 | 0 | 0
d__Bacteria | p__Armatimonadota | c__ | o__ | f__ | g__ | s__ | 0 | 0 | 0 | 0 | 0 | 0 | 0 | 0 | 0 | 0 | 0 | 0 | 0 | 0 | 0 | 0 | 0 | 0 | 0 | 0 | 0 | 0 | 0 | 0 | 0 | 0 | 0 | 0 | 0 | 0 | 0 | 0 | 10 | 0 | 0 | 0 | 0 | 0 | 0 | 0 | 0 | 0 | 0 | 0 | 0 | 0 | 0 | 0 | 0 | 0 | 0 | 0 | 0 | 0 | 0 | 0 | 0 | 0 | 0 | 0 | 0 | 0 | 0 | 0 | 0 | 0 | 0 | 0 | 0 | 0 | 0 | 0 | 0 | 0
d__Bacteria | p__Armatimonadota | c__ | o__ | f__ | g__ | s__ | 12 | 0 | 0 | 0 | 0 | 0 | 0 | 0 | 0 | 0 | 0 | 0 | 0 | 0 | 0 | 0 | 0 | 0 | 0 | 0 | 0 | 0 | 0 | 0 | 0 | 0 | 0 | 0 | 0 | 0 | 0 | 0 | 0 | 0 | 0 | 0 | 0 | 0 | 0 | 0 | 0 | 0 | 0 | 0 | 0 | 0 | 0 | 0 | 0 | 0 | 0 | 0 | 0 | 0 | 0 | 0 | 0 | 0 | 0 | 0 | 0 | 0 | 0 | 0 | 0 | 0 | 0 | 0 | 0 | 0 | 0 | 0 | 0 | 0
d__Bacteria | p__Armatimonadota | c__ | o__ | f__ | g__ | s__ | 0 | 0 | 0 | 0 | 0 | 0 | 0 | 0 | 0 | 0 | 0 | 0 | 0 | 0 | 0 | 0 | 0 | 0 | 0 | 0 | 0 | 0 | 0 | 0 | 0 | 0 | 0 | 0 | 0 | 0 | 0 | 0 | 0 | 0 | 0 | 0 | 0 | 0 | 0 | 0 | 0 | 0 | 0 | 0 | 0 | 0 | 0 | 0 | 0 | 0 | 0 | 0 | 0 | 0 | 0 | 0 | 0 | 0 | 0 | 0 | 0 | 0 | 0 | 0 | 25 | 0 | 0 | 0 | 0 | 0 | 0 | 0 | 0 | 0
d__Bacteria | p__Armatimonadota | c__ | o__ | f__ | g__ | s__ | 0 | 0 | 0 | 0 | 0 | 0 | 0 | 0 | 0 | 0 | 25 | 0 | 95 | 0 | 0 | 0 | 0 | 0 | 0 | 0 | 0 | 0 | 0 | 0 | 0 | 0 | 0 | 0 | 0 | 0 | 0 | 0 | 0 | 0 | 0 | 0 | 0 | 0 | 0 | 0 | 0 | 0 | 0 | 0 | 0 | 0 | 0 | 0 | 0 | 0 | 0 | 0 | 0 | 0 | 0 | 0 | 0 | 0 | 0 | 0 | 0 | 0 | 0 | 0 | 0 | 0 | 0 | 0 | 0 | 0 | 0 | 0 | 0 | 0
d__Bacteria | p__Armatimonadota | c__ | o__ | f__ | g__ | s__ | 0 | 0 | 0 | 0 | 0 | 9 | 0 | 0 | 0 | 0 | 0 | 0 | 0 | 0 | 0 | 0 | 0 | 0 | 0 | 0 | 0 | 0 | 0 | 0 | 0 | 0 | 0 | 0 | 0 | 0 | 0 | 0 | 0 | 0 | 0 | 0 | 0 | 0 | 0 | 0 | 0 | 0 | 0 | 0 | 0 | 0 | 0 | 0 | 0 | 0 | 0 | 0 | 0 | 0 | 0 | 0 | 0 | 0 | 0 | 0 | 0 | 0 | 0 | 0 | 0 | 0 | 0 | 0 | 0 | 0 | 0 | 0 | 0 | 0
d__Bacteria | p__Armatimonadota | c__ | o__ | f__ | g__ | s__ | 0 | 0 | 0 | 0 | 0 | 0 | 0 | 0 | 0 | 0 | 0 | 0 | 0 | 0 | 0 | 0 | 0 | 0 | 0 | 0 | 0 | 0 | 0 | 0 | 0 | 0 | 0 | 0 | 0 | 0 | 0 | 0 | 0 | 0 | 0 | 0 | 0 | 0 | 0 | 12 | 0 | 0 | 0 | 0 | 0 | 0 | 0 | 0 | 0 | 0 | 0 | 0 | 0 | 0 | 0 | 0 | 0 | 0 | 0 | 0 | 0 | 0 | 0 | 0 | 0 | 0 | 0 | 0 | 0 | 0 | 0 | 0 | 0 | 0
d__Bacteria | p__Armatimonadota | c__ | o__ | f__ | g__ | s__ | 0 | 0 | 0 | 0 | 0 | 0 | 0 | 0 | 0 | 0 | 0 | 0 | 0 | 0 | 0 | 0 | 0 | 0 | 0 | 0 | 0 | 0 | 0 | 0 | 0 | 0 | 0 | 0 | 0 | 0 | 0 | 0 | 0 | 0 | 0 | 0 | 0 | 0 | 0 | 0 | 0 | 0 | 0 | 0 | 0 | 0 | 8 | 0 | 0 | 0 | 0 | 0 | 0 | 0 | 0 | 0 | 0 | 0 | 0 | 0 | 0 | 0 | 0 | 0 | 0 | 0 | 0 | 0 | 0 | 0 | 0 | 0 | 0 | 0
d__Bacteria | p__Armatimonadota | c__ | o__ | f__ | g__ | s__ | 0 | 0 | 0 | 0 | 0 | 0 | 0 | 0 | 0 | 0 | 0 | 0 | 0 | 0 | 0 | 0 | 0 | 0 | 0 | 0 | 0 | 0 | 0 | 0 | 0 | 0 | 0 | 0 | 0 | 0 | 0 | 0 | 0 | 0 | 0 | 0 | 0 | 0 | 0 | 0 | 0 | 0 | 0 | 0 | 0 | 0 | 0 | 0 | 0 | 0 | 0 | 0 | 0 | 0 | 0 | 0 | 0 | 0 | 3 | 0 | 0 | 0 | 0 | 0 | 0 | 0 | 0 | 0 | 0 | 0 | 0 | 0 | 0 | 0
d__Bacteria | p__Armatimonadota | c__ | o__ | f__ | g__ | s__ | 13 | 0 | 0 | 0 | 0 | 0 | 0 | 0 | 0 | 0 | 0 | 0 | 0 | 0 | 0 | 0 | 0 | 0 | 0 | 0 | 0 | 0 | 0 | 0 | 0 | 0 | 0 | 0 | 0 | 0 | 0 | 0 | 0 | 0 | 0 | 0 | 0 | 0 | 0 | 0 | 0 | 0 | 0 | 0 | 0 | 0 | 0 | 0 | 0 | 0 | 0 | 0 | 0 | 0 | 0 | 0 | 0 | 0 | 0 | 0 | 0 | 0 | 0 | 0 | 0 | 0 | 0 | 0 | 0 | 0 | 0 | 0 | 0 | 0
d__Bacteria | p__Armatimonadota | c__ | o__ | f__ | g__ | s__ | 0 | 0 | 0 | 0 | 0 | 0 | 0 | 0 | 0 | 0 | 0 | 0 | 0 | 0 | 0 | 0 | 0 | 0 | 0 | 0 | 0 | 0 | 0 | 0 | 0 | 0 | 0 | 0 | 0 | 2 | 0 | 0 | 0 | 0 | 0 | 0 | 0 | 0 | 0 | 0 | 0 | 0 | 0 | 0 | 0 | 0 | 0 | 0 | 0 | 0 | 0 | 0 | 0 | 0 | 0 | 0 | 0 | 0 | 0 | 0 | 0 | 0 | 0 | 0 | 0 | 0 | 0 | 0 | 0 | 0 | 0 | 0 | 0 | 0
d__Bacteria | p__Armatimonadota | c__ | o__ | f__ | g__ | s__ | 0 | 0 | 0 | 0 | 0 | 0 | 0 | 0 | 0 | 0 | 0 | 0 | 0 | 0 | 0 | 0 | 0 | 0 | 0 | 0 | 0 | 0 | 0 | 0 | 0 | 0 | 0 | 0 | 0 | 0 | 0 | 0 | 0 | 0 | 0 | 0 | 0 | 0 | 0 | 0 | 0 | 0 | 0 | 0 | 0 | 0 | 0 | 0 | 0 | 0 | 0 | 0 | 0 | 0 | 0 | 0 | 0 | 6 | 0 | 0 | 0 | 0 | 0 | 0 | 0 | 0 | 0 | 0 | 0 | 0 | 0 | 0 | 0 | 0
d__Bacteria | p__Armatimonadota | c__ | o__ | f__ | g__ | s__ | 0 | 0 | 0 | 0 | 0 | 0 | 0 | 0 | 0 | 0 | 0 | 0 | 0 | 0 | 0 | 0 | 0 | 0 | 0 | 0 | 0 | 0 | 0 | 0 | 0 | 0 | 0 | 0 | 0 | 0 | 0 | 0 | 0 | 0 | 0 | 0 | 0 | 0 | 0 | 0 | 0 | 0 | 0 | 0 | 0 | 0 | 0 | 0 | 0 | 19 | 0 | 0 | 0 | 0 | 0 | 0 | 0 | 0 | 0 | 0 | 0 | 0 | 0 | 0 | 0 | 0 | 0 | 0 | 0 | 0 | 0 | 0 | 0 | 0
d__Bacteria | p__Armatimonadota | c__ | o__ | f__ | g__ | s__ | 0 | 0 | 0 | 0 | 0 | 0 | 0 | 0 | 0 | 0 | 0 | 0 | 0 | 0 | 0 | 0 | 0 | 0 | 0 | 0 | 0 | 0 | 0 | 0 | 0 | 0 | 0 | 0 | 0 | 0 | 0 | 0 | 0 | 0 | 0 | 0 | 0 | 0 | 0 | 0 | 0 | 0 | 0 | 0 | 0 | 0 | 0 | 0 | 0 | 0 | 0 | 0 | 0 | 0 | 0 | 0 | 0 | 0 | 0 | 0 | 0 | 4 | 0 | 0 | 0 | 0 | 0 | 0 | 0 | 0 | 0 | 0 | 0 | 0
d__Bacteria | p__Armatimonadota | c__ | o__ | f__ | g__ | s__ | 0 | 0 | 0 | 0 | 0 | 0 | 0 | 0 | 0 | 0 | 0 | 0 | 0 | 0 | 0 | 0 | 0 | 0 | 0 | 0 | 0 | 0 | 0 | 0 | 0 | 0 | 0 | 0 | 0 | 0 | 0 | 0 | 0 | 0 | 0 | 0 | 0 | 0 | 0 | 0 | 0 | 0 | 0 | 0 | 0 | 0 | 0 | 0 | 0 | 38 | 0 | 0 | 0 | 0 | 0 | 0 | 0 | 0 | 0 | 0 | 0 | 0 | 0 | 0 | 0 | 0 | 0 | 0 | 0 | 0 | 0 | 0 | 0 | 0
d__Bacteria | p__Armatimonadota | c__ | o__ | f__ | g__ | s__ | 0 | 0 | 0 | 0 | 0 | 0 | 0 | 0 | 0 | 0 | 0 | 0 | 0 | 0 | 0 | 0 | 0 | 0 | 0 | 0 | 0 | 0 | 0 | 0 | 0 | 0 | 0 | 0 | 0 | 0 | 0 | 0 | 0 | 0 | 0 | 0 | 0 | 0 | 0 | 0 | 0 | 0 | 0 | 0 | 0 | 16 | 0 | 0 | 0 | 0 | 0 | 0 | 0 | 0 | 0 | 0 | 0 | 0 | 0 | 0 | 0 | 0 | 0 | 0 | 0 | 0 | 0 | 0 | 0 | 0 | 0 | 0 | 0 | 0
d__Bacteria | p__Armatimonadota | c__ | o__ | f__ | g__ | s__ | 0 | 0 | 0 | 0 | 0 | 0 | 0 | 0 | 0 | 0 | 0 | 0 | 0 | 0 | 0 | 0 | 0 | 0 | 0 | 0 | 0 | 0 | 0 | 0 | 0 | 0 | 0 | 0 | 0 | 0 | 0 | 0 | 0 | 0 | 0 | 0 | 0 | 0 | 0 | 0 | 0 | 0 | 0 | 0 | 0 | 0 | 0 | 0 | 0 | 0 | 21 | 0 | 0 | 0 | 0 | 0 | 0 | 0 | 0 | 0 | 0 | 0 | 0 | 0 | 0 | 0 | 0 | 0 | 0 | 0 | 0 | 0 | 0 | 0
d__Bacteria | p__Armatimonadota | c__ | o__ | f__ | g__ | s__ | 0 | 0 | 0 | 0 | 0 | 8 | 0 | 0 | 0 | 0 | 0 | 0 | 0 | 0 | 0 | 0 | 0 | 0 | 0 | 0 | 0 | 0 | 0 | 0 | 0 | 0 | 0 | 0 | 0 | 0 | 0 | 0 | 0 | 0 | 0 | 0 | 0 | 0 | 0 | 0 | 0 | 0 | 0 | 0 | 0 | 0 | 0 | 0 | 0 | 0 | 0 | 0 | 0 | 0 | 0 | 0 | 0 | 0 | 0 | 0 | 0 | 0 | 0 | 0 | 0 | 0 | 0 | 0 | 0 | 0 | 0 | 0 | 0 | 0
d__Bacteria | p__Armatimonadota | c__ | o__ | f__ | g__ | s__ | 0 | 0 | 0 | 0 | 0 | 0 | 0 | 0 | 0 | 0 | 0 | 0 | 0 | 0 | 0 | 0 | 0 | 0 | 0 | 0 | 0 | 0 | 0 | 0 | 0 | 0 | 0 | 0 | 0 | 0 | 0 | 0 | 0 | 0 | 0 | 13 | 0 | 0 | 0 | 0 | 0 | 0 | 0 | 0 | 0 | 0 | 0 | 0 | 0 | 0 | 0 | 0 | 0 | 0 | 0 | 0 | 0 | 0 | 0 | 0 | 0 | 0 | 0 | 0 | 0 | 0 | 0 | 0 | 0 | 0 | 0 | 0 | 0 | 0
d__Bacteria | p__Armatimonadota | c__ | o__ | f__ | g__ | s__ | 0 | 0 | 0 | 0 | 0 | 0 | 0 | 0 | 0 | 0 | 0 | 0 | 0 | 0 | 0 | 0 | 0 | 0 | 0 | 0 | 0 | 0 | 0 | 0 | 0 | 0 | 0 | 0 | 0 | 0 | 0 | 0 | 0 | 0 | 0 | 0 | 0 | 0 | 0 | 0 | 75 | 0 | 0 | 0 | 0 | 0 | 0 | 0 | 0 | 0 | 0 | 0 | 0 | 0 | 0 | 0 | 0 | 0 | 0 | 0 | 0 | 0 | 0 | 0 | 0 | 0 | 0 | 0 | 0 | 0 | 0 | 0 | 0 | 0
d__Bacteria | p__Armatimonadota | c__ | o__ | f__ | g__ | s__ | 0 | 0 | 0 | 0 | 0 | 0 | 0 | 0 | 0 | 0 | 0 | 0 | 0 | 0 | 0 | 0 | 0 | 4 | 0 | 0 | 0 | 0 | 0 | 0 | 0 | 0 | 0 | 0 | 0 | 0 | 0 | 0 | 0 | 0 | 0 | 0 | 0 | 0 | 0 | 0 | 0 | 0 | 0 | 0 | 0 | 0 | 0 | 0 | 0 | 0 | 0 | 0 | 0 | 0 | 0 | 0 | 0 | 0 | 0 | 0 | 0 | 0 | 0 | 0 | 0 | 0 | 0 | 0 | 0 | 0 | 0 | 0 | 0 | 0
d__Bacteria | p__Armatimonadota | c__ | o__ | f__ | g__ | s__ | 0 | 0 | 0 | 0 | 0 | 0 | 0 | 0 | 0 | 0 | 0 | 0 | 0 | 0 | 0 | 0 | 0 | 0 | 0 | 0 | 0 | 0 | 0 | 0 | 0 | 0 | 0 | 0 | 0 | 0 | 0 | 0 | 0 | 0 | 0 | 0 | 0 | 0 | 0 | 0 | 0 | 0 | 0 | 0 | 0 | 0 | 0 | 0 | 10 | 0 | 0 | 0 | 0 | 0 | 0 | 0 | 0 | 0 | 0 | 0 | 0 | 0 | 0 | 0 | 0 | 0 | 0 | 0 | 0 | 0 | 0 | 0 | 0 | 0
d__Bacteria | p__Armatimonadota | c__Chthonomonadetes | o__Chthonomonadales | f__Chthonomonadaceae | g__Chthonomonas | s__ | 0 | 0 | 0 | 0 | 0 | 0 | 0 | 0 | 0 | 0 | 0 | 0 | 0 | 0 | 0 | 0 | 0 | 0 | 0 | 0 | 0 | 0 | 0 | 0 | 0 | 0 | 0 | 0 | 0 | 0 | 0 | 0 | 0 | 0 | 0 | 0 | 0 | 0 | 0 | 0 | 0 | 0 | 0 | 0 | 0 | 0 | 0 | 0 | 0 | 0 | 0 | 0 | 0 | 0 | 0 | 0 | 0 | 0 | 0 | 0 | 0 | 0 | 0 | 0 | 0 | 0 | 98 | 0 | 0 | 0 | 0 | 0 | 0 | 0
d__Bacteria | p__Armatimonadota | c__Chthonomonadetes | o__Chthonomonadales | f__Chthonomonadaceae | g__Chthonomonas | s__ | 0 | 0 | 0 | 0 | 0 | 0 | 0 | 0 | 0 | 0 | 0 | 0 | 0 | 0 | 0 | 0 | 0 | 0 | 0 | 0 | 0 | 0 | 0 | 0 | 0 | 0 | 0 | 0 | 0 | 0 | 0 | 0 | 0 | 0 | 0 | 0 | 0 | 0 | 0 | 0 | 0 | 0 | 0 | 0 | 0 | 0 | 0 | 0 | 0 | 0 | 0 | 0 | 0 | 65 | 0 | 0 | 0 | 0 | 0 | 0 | 0 | 0 | 0 | 0 | 0 | 0 | 0 | 0 | 0 | 0 | 0 | 0 | 0 | 0
d__Bacteria | p__Armatimonadota | c__Chthonomonadetes | o__Chthonomonadales | f__Chthonomonadaceae | g__Chthonomonas | s__ | 0 | 0 | 0 | 0 | 0 | 0 | 0 | 0 | 0 | 0 | 0 | 0 | 0 | 0 | 0 | 0 | 0 | 0 | 0 | 0 | 0 | 0 | 0 | 0 | 0 | 0 | 0 | 0 | 0 | 0 | 0 | 0 | 0 | 0 | 0 | 0 | 0 | 0 | 0 | 0 | 0 | 0 | 0 | 0 | 170 | 0 | 0 | 0 | 0 | 0 | 0 | 0 | 0 | 0 | 0 | 0 | 0 | 0 | 0 | 0 | 0 | 0 | 0 | 0 | 0 | 0 | 0 | 0 | 0 | 0 | 0 | 0 | 0 | 0
d__Bacteria | p__Armatimonadota | c__Fimbriimonadia | o__Fimbriimonadales | f__Fimbriimonadaceae |  |  | 0 | 9 | 0 | 0 | 0 | 0 | 0 | 0 | 0 | 0 | 0 | 0 | 0 | 0 | 0 | 0 | 0 | 0 | 0 | 0 | 0 | 0 | 0 | 0 | 0 | 0 | 0 | 0 | 0 | 0 | 0 | 0 | 0 | 0 | 0 | 0 | 0 | 0 | 0 | 0 | 0 | 0 | 0 | 0 | 0 | 0 | 0 | 0 | 0 | 0 | 0 | 0 | 0 | 104 | 0 | 0 | 0 | 0 | 0 | 0 | 0 | 0 | 0 | 0 | 0 | 0 | 0 | 0 | 0 | 0 | 0 | 0 | 0 | 0
d__Bacteria | p__Armatimonadota | c__Fimbriimonadia | o__Fimbriimonadales | f__Fimbriimonadaceae |  |  | 0 | 0 | 0 | 0 | 0 | 0 | 0 | 0 | 0 | 0 | 0 | 0 | 0 | 0 | 0 | 0 | 0 | 0 | 0 | 0 | 0 | 0 | 0 | 121 | 0 | 0 | 0 | 0 | 0 | 0 | 0 | 0 | 0 | 0 | 0 | 0 | 0 | 0 | 0 | 0 | 0 | 0 | 0 | 0 | 0 | 0 | 0 | 0 | 0 | 0 | 0 | 0 | 0 | 95 | 0 | 0 | 0 | 0 | 0 | 0 | 0 | 0 | 0 | 0 | 0 | 0 | 0 | 0 | 0 | 0 | 0 | 0 | 0 | 0
d__Bacteria | p__Armatimonadota | c__Fimbriimonadia | o__Fimbriimonadales | f__Fimbriimonadaceae |  |  | 0 | 0 | 0 | 0 | 0 | 0 | 0 | 0 | 0 | 0 | 0 | 0 | 0 | 0 | 0 | 0 | 0 | 0 | 0 | 0 | 0 | 0 | 0 | 0 | 2 | 0 | 0 | 0 | 0 | 0 | 0 | 0 | 0 | 0 | 0 | 0 | 0 | 0 | 0 | 0 | 0 | 0 | 0 | 0 | 0 | 0 | 0 | 0 | 0 | 0 | 0 | 0 | 0 | 0 | 0 | 0 | 0 | 0 | 0 | 0 | 0 | 0 | 0 | 0 | 0 | 0 | 0 | 0 | 0 | 0 | 0 | 0 | 0 | 0
d__Bacteria | p__Armatimonadota | c__Fimbriimonadia | o__Fimbriimonadales | f__Fimbriimonadaceae |  |  | 0 | 0 | 0 | 0 | 0 | 0 | 0 | 0 | 0 | 0 | 0 | 0 | 0 | 0 | 0 | 0 | 0 | 0 | 18 | 0 | 0 | 0 | 0 | 0 | 0 | 0 | 0 | 0 | 0 | 0 | 0 | 0 | 0 | 0 | 0 | 0 | 0 | 0 | 0 | 0 | 0 | 0 | 0 | 0 | 0 | 0 | 0 | 0 | 0 | 0 | 0 | 0 | 0 | 0 | 0 | 0 | 0 | 0 | 0 | 0 | 0 | 0 | 0 | 0 | 0 | 0 | 0 | 0 | 0 | 0 | 0 | 0 | 0 | 0
d__Bacteria | p__Armatimonadota | c__Fimbriimonadia | o__Fimbriimonadales | f__Fimbriimonadaceae |  |  | 0 | 0 | 0 | 0 | 0 | 0 | 0 | 0 | 0 | 0 | 0 | 0 | 0 | 0 | 0 | 0 | 0 | 0 | 0 | 0 | 0 | 0 | 0 | 0 | 0 | 0 | 0 | 0 | 0 | 0 | 0 | 0 | 0 | 0 | 0 | 0 | 0 | 0 | 0 | 0 | 0 | 0 | 0 | 0 | 0 | 0 | 0 | 0 | 0 | 0 | 0 | 0 | 26 | 0 | 0 | 0 | 0 | 0 | 0 | 0 | 0 | 0 | 0 | 0 | 0 | 0 | 0 | 0 | 0 | 0 | 0 | 0 | 0 | 0
d__Bacteria | p__Armatimonadota | c__Fimbriimonadia | o__Fimbriimonadales | f__Fimbriimonadaceae |  |  | 0 | 0 | 0 | 0 | 0 | 0 | 0 | 0 | 0 | 0 | 0 | 0 | 0 | 0 | 0 | 0 | 0 | 0 | 0 | 0 | 0 | 0 | 0 | 0 | 0 | 0 | 0 | 0 | 0 | 0 | 0 | 0 | 0 | 0 | 0 | 0 | 0 | 0 | 0 | 0 | 0 | 0 | 0 | 0 | 164 | 0 | 0 | 0 | 0 | 0 | 0 | 0 | 0 | 0 | 0 | 0 | 0 | 0 | 0 | 0 | 0 | 0 | 0 | 0 | 0 | 0 | 0 | 0 | 0 | 0 | 0 | 0 | 0 | 0
d__Bacteria | p__Armatimonadota | c__Fimbriimonadia | o__Fimbriimonadales | f__Fimbriimonadaceae |  |  | 0 | 0 | 0 | 0 | 0 | 0 | 0 | 0 | 0 | 0 | 0 | 0 | 0 | 0 | 0 | 0 | 0 | 0 | 0 | 0 | 0 | 0 | 0 | 177 | 0 | 0 | 0 | 0 | 0 | 0 | 0 | 0 | 0 | 0 | 0 | 0 | 0 | 0 | 0 | 0 | 0 | 0 | 0 | 0 | 0 | 0 | 0 | 0 | 0 | 0 | 0 | 0 | 0 | 0 | 0 | 0 | 0 | 0 | 0 | 0 | 0 | 0 | 0 | 0 | 0 | 0 | 0 | 0 | 0 | 0 | 0 | 0 | 0 | 0
d__Bacteria | p__Armatimonadota | c__Fimbriimonadia | o__Fimbriimonadales | f__Fimbriimonadaceae |  |  | 0 | 0 | 0 | 0 | 0 | 0 | 0 | 0 | 0 | 0 | 0 | 0 | 0 | 0 | 0 | 0 | 0 | 0 | 0 | 0 | 0 | 0 | 0 | 0 | 0 | 0 | 0 | 0 | 0 | 0 | 0 | 0 | 0 | 0 | 0 | 0 | 0 | 0 | 0 | 0 | 0 | 0 | 0 | 0 | 0 | 0 | 0 | 0 | 0 | 0 | 0 | 0 | 0 | 0 | 0 | 0 | 0 | 0 | 0 | 0 | 0 | 0 | 0 | 0 | 0 | 0 | 0 | 0 | 0 | 0 | 0 | 0 | 0 | 12
d__Bacteria | p__Armatimonadota | c__Fimbriimonadia | o__Fimbriimonadales | f__Fimbriimonadaceae |  |  | 0 | 0 | 0 | 0 | 0 | 0 | 0 | 0 | 0 | 0 | 0 | 0 | 0 | 0 | 0 | 0 | 0 | 0 | 0 | 0 | 0 | 0 | 0 | 0 | 0 | 0 | 0 | 0 | 0 | 0 | 0 | 0 | 0 | 0 | 0 | 0 | 0 | 0 | 0 | 0 | 0 | 0 | 0 | 0 | 0 | 0 | 0 | 0 | 0 | 0 | 0 | 0 | 0 | 0 | 0 | 0 | 0 | 0 | 0 | 0 | 0 | 0 | 0 | 0 | 0 | 0 | 0 | 0 | 210 | 0 | 0 | 0 | 122 | 0
d__Bacteria | p__Armatimonadota | c__UBA5377 | o__UBA5377 | f__UBA5352 | g__UBA5352 | s__UBA5352 sp003566775 | 0 | 0 | 0 | 0 | 0 | 0 | 0 | 0 | 0 | 0 | 0 | 0 | 0 | 0 | 0 | 0 | 0 | 0 | 0 | 0 | 0 | 0 | 0 | 0 | 0 | 0 | 0 | 0 | 0 | 0 | 0 | 0 | 0 | 0 | 0 | 0 | 0 | 0 | 0 | 0 | 7 | 0 | 0 | 0 | 0 | 0 | 0 | 0 | 0 | 0 | 0 | 0 | 0 | 0 | 0 | 0 | 0 | 0 | 0 | 0 | 0 | 0 | 0 | 0 | 0 | 0 | 0 | 0 | 0 | 0 | 0 | 0 | 0 | 0
d__Bacteria | p__Armatimonadota | c__UBA5377 | o__UBA5377 | f__UBA5352 | g__UBA5352 | s__UBA5352 sp003566775 | 0 | 0 | 0 | 0 | 0 | 0 | 5 | 0 | 0 | 0 | 0 | 0 | 0 | 0 | 0 | 0 | 0 | 0 | 0 | 0 | 0 | 0 | 0 | 0 | 0 | 0 | 0 | 0 | 0 | 0 | 0 | 0 | 0 | 0 | 0 | 0 | 0 | 0 | 0 | 0 | 0 | 0 | 0 | 0 | 0 | 0 | 0 | 0 | 0 | 0 | 0 | 0 | 0 | 0 | 0 | 0 | 0 | 0 | 0 | 0 | 0 | 0 | 0 | 0 | 0 | 0 | 0 | 0 | 0 | 0 | 0 | 0 | 0 | 0
d__Bacteria | p__Armatimonadota | c__UBA5377 | o__UBA5377 | f__UBA5352 | g__UBA5352 | s__UBA5352 sp003566775 | 0 | 0 | 0 | 0 | 0 | 0 | 0 | 0 | 45 | 0 | 0 | 0 | 0 | 0 | 0 | 0 | 0 | 0 | 0 | 0 | 0 | 0 | 0 | 0 | 0 | 0 | 0 | 0 | 0 | 0 | 0 | 0 | 0 | 0 | 0 | 0 | 0 | 0 | 0 | 0 | 0 | 0 | 0 | 44 | 0 | 0 | 0 | 0 | 0 | 0 | 0 | 0 | 0 | 0 | 0 | 0 | 0 | 0 | 0 | 0 | 0 | 0 | 0 | 0 | 0 | 0 | 0 | 0 | 0 | 0 | 0 | 0 | 0 | 0
d__Bacteria | p__Armatimonadota | c__UBA5377 | o__UBA5377 | f__UBA5352 | g__UBA5352 | s__UBA5352 sp003566775 | 0 | 0 | 0 | 0 | 0 | 0 | 0 | 0 | 0 | 0 | 0 | 0 | 0 | 0 | 0 | 0 | 0 | 0 | 0 | 0 | 0 | 0 | 0 | 0 | 0 | 0 | 0 | 0 | 0 | 0 | 0 | 0 | 0 | 0 | 0 | 0 | 0 | 0 | 0 | 0 | 22 | 0 | 0 | 0 | 0 | 0 | 0 | 0 | 0 | 0 | 0 | 0 | 0 | 0 | 0 | 0 | 0 | 0 | 0 | 0 | 0 | 0 | 0 | 0 | 0 | 0 | 0 | 0 | 0 | 0 | 0 | 0 | 0 | 0
d__Bacteria | p__Armatimonadota | c__UBA5377 | o__UBA5377 | f__UBA5352 | g__UBA5352 | s__UBA5352 sp003566775 | 0 | 0 | 0 | 0 | 0 | 0 | 0 | 0 | 0 | 0 | 0 | 0 | 0 | 0 | 0 | 0 | 0 | 0 | 0 | 0 | 0 | 0 | 0 | 0 | 0 | 0 | 0 | 0 | 0 | 0 | 0 | 0 | 0 | 0 | 0 | 0 | 0 | 0 | 0 | 0 | 0 | 0 | 0 | 0 | 0 | 0 | 0 | 0 | 0 | 0 | 0 | 0 | 0 | 0 | 0 | 0 | 0 | 0 | 0 | 0 | 0 | 0 | 0 | 0 | 0 | 58 | 0 | 0 | 0 | 0 | 0 | 0 | 0 | 0
d__Bacteria | p__Armatimonadota | c__UBA5377 | o__UBA5377 | f__UBA5352 | g__UBA5352 | s__UBA5352 sp003566775 | 0 | 0 | 0 | 0 | 0 | 0 | 0 | 0 | 0 | 0 | 0 | 0 | 0 | 0 | 0 | 0 | 0 | 0 | 0 | 0 | 0 | 0 | 0 | 0 | 0 | 3 | 0 | 0 | 0 | 0 | 0 | 0 | 0 | 0 | 0 | 0 | 0 | 0 | 0 | 0 | 0 | 0 | 0 | 0 | 0 | 0 | 0 | 0 | 0 | 0 | 0 | 0 | 0 | 0 | 0 | 0 | 0 | 0 | 0 | 0 | 0 | 0 | 0 | 0 | 0 | 0 | 0 | 0 | 0 | 0 | 0 | 0 | 0 | 0
d__Bacteria | p__Armatimonadota | c__UBA5377 | o__UBA5377 | f__UBA5352 | g__UBA5352 | s__UBA5352 sp003566775 | 0 | 0 | 0 | 0 | 0 | 0 | 0 | 0 | 0 | 0 | 0 | 0 | 0 | 0 | 0 | 0 | 0 | 0 | 0 | 0 | 0 | 0 | 0 | 0 | 0 | 0 | 0 | 0 | 0 | 0 | 0 | 0 | 0 | 0 | 0 | 0 | 0 | 0 | 0 | 0 | 0 | 0 | 0 | 0 | 0 | 0 | 0 | 0 | 0 | 0 | 0 | 0 | 0 | 0 | 0 | 0 | 0 | 0 | 0 | 0 | 0 | 0 | 0 | 0 | 0 | 0 | 0 | 0 | 0 | 0 | 0 | 0 | 0 | 9
d__Bacteria | p__Armatimonadota | c__UBA5377 | o__UBA5377 | f__UBA5352 | g__UBA5352 | s__UBA5352 sp003566775 | 0 | 0 | 0 | 0 | 0 | 0 | 0 | 0 | 0 | 0 | 0 | 0 | 0 | 0 | 0 | 0 | 0 | 0 | 0 | 0 | 0 | 0 | 0 | 0 | 0 | 0 | 0 | 0 | 0 | 0 | 0 | 0 | 5 | 0 | 0 | 0 | 0 | 0 | 0 | 0 | 0 | 0 | 0 | 0 | 0 | 0 | 0 | 0 | 0 | 0 | 0 | 0 | 0 | 0 | 0 | 0 | 0 | 0 | 0 | 0 | 0 | 0 | 0 | 0 | 0 | 0 | 0 | 0 | 0 | 0 | 0 | 0 | 0 | 0
d__Bacteria | p__Armatimonadota | c__UBA5377 | o__UBA5377 | f__UBA5352 | g__UBA5352 | s__UBA5352 sp003566775 | 0 | 0 | 0 | 0 | 0 | 0 | 0 | 0 | 0 | 0 | 0 | 0 | 0 | 0 | 0 | 0 | 0 | 0 | 0 | 0 | 0 | 0 | 0 | 0 | 0 | 0 | 0 | 0 | 0 | 0 | 0 | 0 | 0 | 0 | 0 | 0 | 0 | 0 | 0 | 0 | 0 | 0 | 0 | 0 | 0 | 0 | 0 | 0 | 0 | 0 | 0 | 0 | 0 | 0 | 0 | 0 | 0 | 0 | 0 | 0 | 0 | 0 | 0 | 0 | 0 | 114 | 0 | 0 | 0 | 0 | 0 | 0 | 0 | 0
d__Bacteria | p__Armatimonadota | c__UBA5377 | o__UBA5377 | f__UBA5352 | g__UBA5352 | s__UBA5352 sp003566775 | 0 | 0 | 0 | 0 | 0 | 0 | 0 | 0 | 0 | 0 | 0 | 0 | 0 | 0 | 0 | 0 | 0 | 0 | 0 | 0 | 0 | 0 | 0 | 0 | 0 | 0 | 0 | 0 | 14 | 0 | 0 | 0 | 0 | 0 | 0 | 0 | 0 | 0 | 0 | 0 | 0 | 0 | 0 | 0 | 0 | 0 | 0 | 0 | 0 | 0 | 0 | 0 | 0 | 0 | 0 | 0 | 0 | 0 | 0 | 0 | 0 | 0 | 0 | 0 | 0 | 0 | 0 | 0 | 0 | 0 | 0 | 0 | 0 | 0
d__Bacteria | p__Armatimonadota | c__UBA5377 | o__UBA5377 | f__UBA5352 | g__UBA5352 | s__UBA5352 sp003566775 | 0 | 0 | 0 | 0 | 0 | 0 | 0 | 0 | 0 | 0 | 0 | 0 | 0 | 0 | 0 | 0 | 0 | 0 | 0 | 0 | 0 | 0 | 0 | 0 | 0 | 0 | 0 | 0 | 0 | 0 | 0 | 0 | 0 | 0 | 0 | 0 | 0 | 0 | 0 | 0 | 0 | 0 | 0 | 0 | 0 | 0 | 0 | 0 | 0 | 0 | 0 | 0 | 0 | 0 | 0 | 8 | 0 | 0 | 0 | 0 | 0 | 0 | 0 | 0 | 0 | 0 | 0 | 0 | 0 | 0 | 0 | 0 | 0 | 0
d__Bacteria | p__Armatimonadota | c__UBA5377 | o__UBA5377 | f__UBA5352 | g__UBA5352 | s__UBA5352 sp003566775 | 0 | 0 | 0 | 0 | 0 | 0 | 0 | 0 | 0 | 0 | 33 | 0 | 0 | 0 | 0 | 0 | 0 | 0 | 0 | 0 | 0 | 0 | 0 | 0 | 0 | 0 | 0 | 0 | 0 | 0 | 0 | 0 | 0 | 0 | 102 | 0 | 0 | 0 | 0 | 0 | 0 | 0 | 0 | 0 | 0 | 0 | 0 | 0 | 0 | 0 | 0 | 0 | 0 | 0 | 0 | 0 | 0 | 0 | 0 | 0 | 0 | 0 | 0 | 0 | 0 | 0 | 0 | 0 | 0 | 0 | 0 | 0 | 0 | 0
d__Bacteria | p__Armatimonadota | c__UBA5377 | o__UBA5377 | f__UBA5352 | g__UBA5352 | s__UBA5352 sp003566775 | 0 | 0 | 0 | 0 | 0 | 0 | 0 | 0 | 0 | 0 | 0 | 0 | 0 | 0 | 0 | 0 | 0 | 0 | 0 | 0 | 0 | 0 | 0 | 0 | 0 | 0 | 0 | 0 | 0 | 0 | 0 | 0 | 0 | 0 | 0 | 0 | 0 | 0 | 0 | 0 | 0 | 0 | 0 | 0 | 0 | 0 | 0 | 0 | 0 | 0 | 0 | 0 | 0 | 0 | 0 | 0 | 0 | 0 | 0 | 0 | 0 | 0 | 0 | 0 | 0 | 0 | 0 | 0 | 0 | 0 | 20 | 0 | 0 | 0
d__Bacteria | p__Armatimonadota | c__UBA5377 | o__UBA5377 | f__UBA5352 | g__UBA5352 | s__UBA5352 sp003566775 | 0 | 0 | 0 | 0 | 0 | 0 | 0 | 0 | 0 | 0 | 0 | 0 | 0 | 0 | 0 | 0 | 0 | 0 | 0 | 0 | 0 | 0 | 0 | 0 | 0 | 0 | 0 | 0 | 0 | 0 | 0 | 0 | 0 | 0 | 0 | 0 | 0 | 0 | 0 | 0 | 0 | 0 | 0 | 0 | 0 | 17 | 0 | 0 | 0 | 0 | 0 | 0 | 0 | 0 | 0 | 0 | 0 | 0 | 0 | 0 | 0 | 0 | 0 | 0 | 0 | 0 | 0 | 0 | 0 | 0 | 0 | 0 | 0 | 0
d__Bacteria | p__Armatimonadota | c__UBA5377 | o__UBA5377 | f__UBA5352 | g__UBA5352 | s__UBA5352 sp003566775 | 0 | 0 | 0 | 0 | 0 | 0 | 0 | 0 | 0 | 0 | 0 | 0 | 0 | 0 | 0 | 0 | 0 | 0 | 0 | 0 | 0 | 0 | 0 | 0 | 0 | 0 | 0 | 0 | 0 | 0 | 29 | 0 | 0 | 0 | 0 | 0 | 0 | 0 | 0 | 0 | 0 | 0 | 0 | 0 | 0 | 0 | 0 | 0 | 0 | 0 | 0 | 0 | 0 | 0 | 0 | 0 | 0 | 0 | 0 | 0 | 0 | 0 | 0 | 0 | 0 | 0 | 0 | 0 | 0 | 0 | 0 | 0 | 0 | 0
d__Bacteria | p__Armatimonadota | c__UBA5377 | o__UBA5377 | f__UBA5352 | g__UBA5352 | s__UBA5352 sp003566775 | 0 | 0 | 0 | 0 | 0 | 0 | 0 | 0 | 0 | 4 | 0 | 0 | 0 | 0 | 0 | 0 | 0 | 0 | 0 | 0 | 0 | 0 | 0 | 0 | 0 | 0 | 0 | 0 | 0 | 0 | 0 | 0 | 0 | 0 | 0 | 0 | 0 | 0 | 0 | 0 | 0 | 0 | 0 | 0 | 0 | 0 | 0 | 0 | 0 | 0 | 0 | 0 | 0 | 0 | 0 | 0 | 0 | 0 | 0 | 0 | 0 | 0 | 0 | 0 | 0 | 0 | 0 | 0 | 0 | 0 | 0 | 0 | 0 | 0
d__Bacteria | p__Armatimonadota | c__UBA5377 | o__UBA5377 | f__UBA5352 | g__UBA5352 | s__UBA5352 sp003566775 | 0 | 0 | 0 | 0 | 0 | 0 | 0 | 0 | 0 | 0 | 0 | 0 | 0 | 0 | 0 | 0 | 0 | 0 | 0 | 0 | 0 | 0 | 0 | 0 | 0 | 0 | 0 | 0 | 0 | 0 | 0 | 0 | 0 | 0 | 0 | 0 | 0 | 0 | 0 | 0 | 0 | 0 | 0 | 0 | 0 | 0 | 0 | 1 | 0 | 0 | 0 | 0 | 0 | 0 | 0 | 0 | 0 | 0 | 0 | 0 | 0 | 0 | 0 | 0 | 0 | 0 | 0 | 0 | 0 | 0 | 0 | 0 | 0 | 0
d__Bacteria | p__Armatimonadota | c__UBA5377 | o__UBA5377 | f__UBA5352 | g__UBA5352 | s__UBA5352 sp003566775 | 0 | 0 | 0 | 0 | 0 | 0 | 0 | 0 | 0 | 0 | 0 | 0 | 0 | 0 | 0 | 0 | 0 | 0 | 0 | 0 | 0 | 0 | 0 | 0 | 0 | 0 | 0 | 0 | 0 | 0 | 0 | 51 | 0 | 0 | 0 | 0 | 0 | 0 | 0 | 0 | 0 | 70 | 0 | 0 | 0 | 0 | 0 | 0 | 0 | 0 | 0 | 0 | 0 | 0 | 0 | 0 | 0 | 0 | 0 | 0 | 0 | 0 | 0 | 138 | 0 | 0 | 0 | 0 | 0 | 0 | 0 | 0 | 0 | 0
d__Bacteria | p__Armatimonadota | c__UBA5377 | o__UBA5377 | f__UBA5352 | g__UBA5352 | s__UBA5352 sp003566775 | 32 | 0 | 0 | 0 | 0 | 0 | 0 | 0 | 0 | 0 | 0 | 0 | 0 | 0 | 0 | 0 | 0 | 0 | 0 | 0 | 0 | 0 | 0 | 0 | 0 | 0 | 0 | 0 | 0 | 0 | 0 | 0 | 0 | 0 | 0 | 0 | 0 | 0 | 0 | 0 | 0 | 0 | 0 | 0 | 0 | 0 | 0 | 0 | 0 | 0 | 0 | 0 | 0 | 0 | 0 | 0 | 0 | 0 | 0 | 0 | 0 | 0 | 0 | 0 | 0 | 0 | 0 | 0 | 0 | 0 | 0 | 0 | 0 | 0
d__Bacteria | p__Armatimonadota | c__UBA5377 | o__UBA5377 | f__UBA5352 | g__UBA5352 | s__UBA5352 sp003566775 | 0 | 0 | 0 | 0 | 0 | 0 | 0 | 0 | 0 | 0 | 0 | 0 | 0 | 0 | 0 | 0 | 0 | 0 | 0 | 0 | 0 | 0 | 0 | 0 | 0 | 0 | 0 | 0 | 0 | 0 | 0 | 0 | 0 | 0 | 0 | 0 | 0 | 0 | 0 | 0 | 0 | 0 | 0 | 0 | 0 | 0 | 0 | 0 | 0 | 0 | 0 | 0 | 0 | 0 | 0 | 0 | 0 | 0 | 0 | 0 | 0 | 0 | 0 | 0 | 0 | 27 | 0 | 0 | 0 | 0 | 0 | 0 | 0 | 0
d__Bacteria | p__Armatimonadota | c__UBA5377 | o__UBA5377 | f__UBA5352 | g__UBA5352 | s__UBA5352 sp003566775 | 0 | 0 | 0 | 0 | 0 | 0 | 0 | 0 | 0 | 0 | 0 | 0 | 0 | 19 | 0 | 0 | 0 | 0 | 0 | 0 | 0 | 0 | 0 | 0 | 0 | 0 | 0 | 0 | 0 | 0 | 0 | 0 | 0 | 0 | 0 | 0 | 0 | 0 | 0 | 0 | 0 | 0 | 0 | 0 | 0 | 0 | 0 | 0 | 0 | 0 | 0 | 0 | 0 | 0 | 0 | 0 | 0 | 0 | 0 | 0 | 0 | 0 | 0 | 0 | 0 | 0 | 0 | 0 | 0 | 0 | 0 | 0 | 0 | 0
d__Bacteria | p__Armatimonadota | c__UBA5377 | o__UBA5377 | f__UBA5352 | g__UBA5352 | s__UBA5352 sp003566775 | 0 | 0 | 0 | 0 | 0 | 0 | 0 | 0 | 0 | 0 | 0 | 0 | 0 | 0 | 0 | 0 | 0 | 0 | 0 | 0 | 0 | 0 | 0 | 0 | 0 | 0 | 0 | 0 | 0 | 0 | 0 | 0 | 0 | 0 | 0 | 0 | 0 | 0 | 0 | 0 | 0 | 0 | 0 | 0 | 0 | 59 | 0 | 0 | 0 | 0 | 0 | 0 | 0 | 0 | 0 | 0 | 0 | 0 | 0 | 0 | 0 | 0 | 0 | 0 | 0 | 0 | 0 | 0 | 0 | 0 | 0 | 0 | 0 | 0
d__Bacteria | p__Atribacterota | c__Atribacteria | o__Atribacterales | f__Atribacteraceae | g__Atribacter | s__Atribacter sp002069605 | 0 | 0 | 0 | 0 | 0 | 0 | 0 | 0 | 0 | 0 | 0 | 0 | 0 | 0 | 0 | 0 | 0 | 0 | 0 | 0 | 0 | 0 | 0 | 0 | 0 | 0 | 0 | 0 | 0 | 0 | 0 | 0 | 0 | 0 | 0 | 0 | 0 | 0 | 0 | 0 | 0 | 0 | 0 | 0 | 0 | 0 | 0 | 0 | 0 | 0 | 0 | 0 | 0 | 0 | 0 | 0 | 0 | 0 | 0 | 0 | 0 | 0 | 93 | 0 | 0 | 0 | 0 | 0 | 0 | 0 | 0 | 0 | 0 | 0
d__Bacteria | p__Atribacterota | c__Atribacteria | o__Atribacterales | f__Atribacteraceae | g__Atribacter | s__Atribacter sp002069605 | 0 | 0 | 0 | 0 | 0 | 0 | 0 | 0 | 0 | 0 | 0 | 0 | 0 | 0 | 0 | 0 | 0 | 0 | 0 | 0 | 0 | 0 | 0 | 0 | 0 | 0 | 0 | 0 | 0 | 0 | 0 | 0 | 0 | 0 | 82 | 0 | 0 | 0 | 0 | 0 | 0 | 0 | 0 | 0 | 0 | 0 | 0 | 0 | 0 | 0 | 0 | 0 | 0 | 0 | 0 | 0 | 0 | 0 | 0 | 0 | 0 | 0 | 0 | 0 | 0 | 0 | 0 | 0 | 0 | 0 | 0 | 0 | 0 | 0
d__Bacteria | p__Atribacterota | c__Atribacteria | o__Atribacterales | f__Atribacteraceae | g__Atribacter | s__Atribacter sp002069605 | 0 | 0 | 0 | 0 | 0 | 0 | 0 | 0 | 0 | 0 | 0 | 0 | 0 | 0 | 0 | 0 | 0 | 0 | 0 | 0 | 0 | 0 | 0 | 0 | 16 | 0 | 0 | 0 | 0 | 0 | 0 | 0 | 0 | 0 | 0 | 0 | 0 | 0 | 0 | 0 | 0 | 0 | 0 | 0 | 0 | 0 | 0 | 0 | 0 | 0 | 0 | 0 | 0 | 0 | 0 | 0 | 0 | 0 | 0 | 0 | 0 | 0 | 0 | 0 | 0 | 0 | 0 | 0 | 0 | 0 | 0 | 0 | 0 | 0
d__Bacteria | p__Atribacterota | c__Atribacteria | o__Atribacterales | f__Atribacteraceae | g__Atribacter | s__Atribacter sp002069605 | 0 | 0 | 0 | 0 | 0 | 0 | 0 | 0 | 0 | 0 | 0 | 0 | 0 | 0 | 0 | 0 | 0 | 0 | 0 | 0 | 0 | 0 | 0 | 0 | 0 | 0 | 0 | 0 | 0 | 0 | 0 | 0 | 0 | 0 | 0 | 0 | 0 | 0 | 0 | 0 | 0 | 0 | 0 | 0 | 0 | 0 | 0 | 0 | 0 | 0 | 44 | 0 | 0 | 0 | 0 | 0 | 0 | 0 | 0 | 0 | 0 | 0 | 0 | 0 | 0 | 0 | 0 | 0 | 0 | 0 | 0 | 0 | 0 | 0
d__Bacteria | p__Atribacterota | c__Atribacteria | o__Atribacterales | f__Atribacteraceae | g__Atribacter | s__Atribacter sp002069605 | 0 | 0 | 0 | 0 | 0 | 0 | 0 | 0 | 0 | 0 | 0 | 0 | 0 | 0 | 0 | 0 | 0 | 0 | 0 | 0 | 0 | 0 | 0 | 0 | 0 | 0 | 0 | 0 | 0 | 0 | 0 | 0 | 0 | 0 | 0 | 0 | 0 | 0 | 0 | 0 | 0 | 0 | 0 | 0 | 0 | 0 | 0 | 0 | 0 | 0 | 0 | 0 | 0 | 0 | 0 | 0 | 0 | 0 | 0 | 0 | 0 | 0 | 0 | 0 | 0 | 0 | 0 | 0 | 0 | 0 | 0 | 0 | 17 | 0
d__Bacteria | p__Atribacterota | c__Atribacteria | o__Atribacterales | f__Atribacteraceae | g__Atribacter | s__Atribacter sp002069605 | 0 | 29 | 0 | 0 | 0 | 0 | 0 | 0 | 0 | 0 | 0 | 0 | 0 | 0 | 0 | 0 | 0 | 0 | 0 | 0 | 0 | 0 | 0 | 0 | 0 | 0 | 0 | 0 | 0 | 0 | 0 | 0 | 0 | 0 | 0 | 0 | 0 | 0 | 0 | 0 | 0 | 0 | 0 | 87 | 0 | 0 | 0 | 0 | 0 | 0 | 0 | 0 | 0 | 0 | 0 | 0 | 0 | 0 | 0 | 0 | 0 | 0 | 0 | 0 | 0 | 0 | 0 | 0 | 0 | 0 | 0 | 0 | 0 | 0
d__Bacteria | p__Atribacterota | c__Atribacteria | o__Atribacterales | f__Atribacteraceae | g__Atribacter | s__Atribacter sp002069605 | 0 | 0 | 0 | 0 | 0 | 0 | 0 | 0 | 0 | 0 | 0 | 0 | 0 | 0 | 0 | 0 | 0 | 0 | 0 | 0 | 0 | 0 | 0 | 0 | 0 | 0 | 0 | 0 | 0 | 0 | 0 | 0 | 0 | 0 | 0 | 52 | 0 | 0 | 0 | 0 | 0 | 0 | 0 | 0 | 0 | 0 | 0 | 0 | 0 | 0 | 0 | 0 | 0 | 0 | 0 | 0 | 0 | 0 | 0 | 0 | 0 | 0 | 0 | 0 | 0 | 0 | 0 | 0 | 0 | 0 | 0 | 0 | 0 | 0
d__Bacteria | p__Atribacterota | c__Atribacteria | o__Atribacterales | f__Atribacteraceae | g__Atribacter | s__Atribacter sp002069605 | 0 | 0 | 0 | 0 | 0 | 0 | 0 | 0 | 0 | 0 | 0 | 0 | 0 | 0 | 0 | 0 | 0 | 0 | 0 | 0 | 0 | 0 | 0 | 0 | 0 | 0 | 0 | 0 | 0 | 0 | 0 | 0 | 0 | 0 | 0 | 0 | 0 | 0 | 0 | 0 | 0 | 0 | 0 | 0 | 0 | 0 | 0 | 86 | 0 | 0 | 0 | 0 | 0 | 0 | 0 | 0 | 0 | 0 | 0 | 0 | 0 | 0 | 0 | 0 | 0 | 0 | 0 | 0 | 0 | 0 | 0 | 0 | 0 | 120
d__Bacteria | p__Atribacterota | c__Atribacteria | o__Atribacterales | f__Atribacteraceae | g__Atribacter | s__Atribacter sp002069605 | 0 | 0 | 0 | 0 | 0 | 0 | 0 | 0 | 0 | 0 | 0 | 59 | 0 | 0 | 0 | 0 | 0 | 0 | 0 | 0 | 0 | 0 | 0 | 0 | 0 | 0 | 0 | 0 | 0 | 0 | 0 | 0 | 0 | 0 | 0 | 40 | 0 | 0 | 0 | 0 | 0 | 0 | 0 | 0 | 0 | 0 | 0 | 0 | 0 | 0 | 0 | 0 | 0 | 0 | 0 | 0 | 0 | 0 | 0 | 0 | 0 | 0 | 0 | 0 | 0 | 0 | 0 | 0 | 0 | 0 | 0 | 0 | 0 | 0
d__Bacteria | p__Atribacterota | c__Atribacteria | o__Atribacterales | f__Atribacteraceae | g__Atribacter | s__Atribacter sp002069605 | 0 | 0 | 0 | 0 | 0 | 0 | 0 | 0 | 0 | 0 | 0 | 0 | 0 | 0 | 0 | 0 | 0 | 0 | 0 | 0 | 0 | 0 | 0 | 0 | 0 | 0 | 0 | 0 | 0 | 0 | 0 | 0 | 0 | 0 | 0 | 0 | 0 | 29 | 0 | 0 | 0 | 0 | 0 | 0 | 0 | 0 | 0 | 0 | 0 | 0 | 0 | 0 | 0 | 0 | 0 | 0 | 0 | 0 | 0 | 0 | 0 | 0 | 0 | 0 | 0 | 0 | 0 | 0 | 0 | 0 | 0 | 0 | 0 | 0
d__Bacteria | p__Atribacterota | c__Atribacteria | o__Atribacterales | f__Atribacteraceae | g__Atribacter | s__Atribacter sp002069605 | 0 | 0 | 0 | 0 | 0 | 0 | 0 | 0 | 0 | 0 | 0 | 0 | 0 | 0 | 0 | 0 | 0 | 0 | 0 | 0 | 0 | 0 | 0 | 0 | 0 | 0 | 0 | 0 | 0 | 0 | 0 | 0 | 0 | 0 | 0 | 0 | 0 | 0 | 7 | 0 | 0 | 0 | 0 | 0 | 0 | 0 | 0 | 0 | 0 | 0 | 0 | 0 | 0 | 0 | 0 | 0 | 0 | 0 | 0 | 0 | 0 | 0 | 0 | 0 | 0 | 0 | 0 | 0 | 0 | 0 | 0 | 0 | 0 | 0
d__Bacteria | p__Atribacterota | c__Atribacteria | o__Atribacterales | f__Atribacteraceae | g__Atribacter | s__Atribacter sp002069605 | 0 | 0 | 0 | 0 | 0 | 0 | 0 | 0 | 0 | 0 | 0 | 0 | 0 | 94 | 0 | 0 | 0 | 0 | 0 | 0 | 0 | 0 | 0 | 0 | 0 | 0 | 0 | 0 | 0 | 0 | 0 | 0 | 0 | 0 | 0 | 0 | 0 | 0 | 0 | 0 | 0 | 0 | 0 | 0 | 0 | 0 | 0 | 0 | 0 | 0 | 0 | 0 | 0 | 0 | 0 | 0 | 0 | 0 | 0 | 0 | 0 | 0 | 0 | 0 | 0 | 0 | 0 | 0 | 0 | 0 | 0 | 0 | 0 | 0
d__Bacteria | p__Atribacterota | c__Atribacteria | o__Atribacterales | f__Atribacteraceae | g__Atribacter | s__Atribacter sp002069605 | 0 | 0 | 0 | 0 | 0 | 18 | 0 | 0 | 0 | 0 | 0 | 0 | 0 | 0 | 0 | 0 | 0 | 0 | 0 | 0 | 0 | 0 | 0 | 0 | 0 | 0 | 0 | 0 | 0 | 0 | 0 | 0 | 0 | 0 | 0 | 0 | 0 | 0 | 0 | 0 | 0 | 0 | 0 | 0 | 0 | 0 | 0 | 0 | 0 | 0 | 0 | 0 | 0 | 0 | 0 | 0 | 0 | 0 | 0 | 0 | 0 | 0 | 0 | 0 | 0 | 0 | 0 | 0 | 0 | 0 | 0 | 0 | 0 | 0
d__Bacteria | p__Atribacterota | c__Atribacteria | o__Atribacterales | f__Atribacteraceae | g__Atribacter | s__Atribacter sp002069605 | 0 | 0 | 0 | 0 | 0 | 0 | 0 | 0 | 0 | 0 | 0 | 0 | 0 | 0 | 0 | 0 | 0 | 0 | 0 | 0 | 0 | 0 | 0 | 0 | 0 | 0 | 0 | 0 | 0 | 0 | 0 | 98 | 0 | 0 | 0 | 0 | 0 | 0 | 0 | 0 | 0 | 0 | 0 | 0 | 0 | 0 | 0 | 0 | 0 | 0 | 0 | 0 | 0 | 0 | 0 | 0 | 0 | 0 | 0 | 0 | 0 | 0 | 0 | 0 | 0 | 0 | 0 | 0 | 0 | 0 | 0 | 0 | 0 | 0
d__Bacteria | p__Atribacterota | c__Atribacteria | o__Atribacterales | f__Atribacteraceae | g__Atribacter | s__Atribacter sp002069605 | 0 | 0 | 0 | 0 | 0 | 0 | 0 | 0 | 0 | 0 | 65 | 0 | 0 | 0 | 0 | 0 | 0 | 0 | 0 | 0 | 0 | 10 | 0 | 0 | 0 | 0 | 0 | 0 | 0 | 0 | 0 | 0 | 0 | 0 | 0 | 0 | 0 | 0 | 0 | 0 | 0 | 0 | 0 | 0 | 0 | 0 | 0 | 0 | 0 | 0 | 0 | 0 | 0 | 0 | 0 | 0 | 0 | 0 | 0 | 0 | 0 | 0 | 0 | 0 | 0 | 0 | 0 | 0 | 0 | 0 | 0 | 0 | 0 | 0
d__Bacteria | p__Atribacterota | c__Atribacteria | o__Atribacterales | f__Atribacteraceae | g__Atribacter | s__Atribacter sp002069605 | 0 | 0 | 0 | 0 | 0 | 0 | 0 | 0 | 0 | 0 | 0 | 0 | 0 | 0 | 0 | 0 | 0 | 0 | 0 | 0 | 0 | 0 | 0 | 0 | 0 | 0 | 0 | 0 | 0 | 0 | 0 | 0 | 0 | 0 | 0 | 0 | 0 | 0 | 0 | 0 | 0 | 0 | 0 | 0 | 0 | 0 | 0 | 0 | 0 | 0 | 0 | 0 | 0 | 0 | 0 | 0 | 0 | 0 | 0 | 0 | 0 | 0 | 0 | 0 | 0 | 0 | 0 | 0 | 0 | 0 | 56 | 0 | 0 | 0
d__Bacteria | p__Atribacterota | c__Atribacteria | o__Atribacterales | f__Atribacteraceae | g__Atribacter | s__Atribacter sp002069605 | 0 | 0 | 0 | 0 | 0 | 0 | 0 | 0 | 0 | 0 | 0 | 0 | 0 | 0 | 0 | 0 | 0 | 0 | 0 | 0 | 0 | 0 | 0 | 0 | 0 | 0 | 0 | 0 | 0 | 0 | 0 | 0 | 0 | 0 | 0 | 0 | 0 | 0 | 0 | 0 | 0 | 0 | 0 | 0 | 0 | 0 | 0 | 0 | 0 | 0 | 0 | 0 | 0 | 0 | 0 | 0 | 0 | 0 | 0 | 0 | 0 | 0 | 0 | 0 | 67 | 0 | 0 | 0 | 0 | 0 | 0 | 0 | 0 | 0
d__Bacteria | p__Atribacterota | c__Atribacteria | o__Atribacterales | f__Atribacteraceae | g__Atribacter | s__Atribacter sp002069605 | 0 | 0 | 0 | 0 | 0 | 0 | 0 | 0 | 0 | 0 | 0 | 0 | 0 | 0 | 0 | 0 | 0 | 0 | 0 | 0 | 0 | 0 | 0 | 0 | 0 | 0 | 0 | 0 | 0 | 0 | 0 | 0 | 0 | 0 | 0 | 0 | 0 | 0 | 0 | 0 | 0 | 0 | 0 | 0 | 0 | 0 | 0 | 0 | 0 | 0 | 0 | 0 | 0 | 0 | 0 | 0 | 0 | 0 | 0 | 0 | 0 | 0 | 0 | 0 | 0 | 80 | 0 | 0 | 0 | 0 | 0 | 0 | 0 | 0
d__Bacteria | p__Atribacterota | c__Atribacteria | o__Atribacterales | f__Atribacteraceae | g__Atribacter | s__Atribacter sp002069605 | 0 | 0 | 0 | 0 | 0 | 0 | 0 | 0 | 0 | 60 | 0 | 0 | 0 | 0 | 0 | 0 | 0 | 0 | 0 | 0 | 0 | 0 | 0 | 0 | 0 | 0 | 0 | 0 | 0 | 0 | 0 | 0 | 0 | 0 | 0 | 0 | 0 | 0 | 0 | 0 | 0 | 0 | 0 | 0 | 0 | 0 | 0 | 0 | 0 | 140 | 115 | 0 | 0 | 0 | 0 | 0 | 0 | 0 | 0 | 0 | 0 | 0 | 0 | 0 | 0 | 0 | 0 | 0 | 0 | 0 | 0 | 0 | 0 | 0
d__Bacteria | p__Atribacterota | c__Atribacteria | o__Atribacterales | f__Atribacteraceae | g__Atribacter | s__Atribacter sp002069605 | 0 | 0 | 0 | 0 | 0 | 0 | 0 | 0 | 0 | 0 | 0 | 0 | 0 | 0 | 0 | 0 | 0 | 0 | 0 | 0 | 0 | 0 | 0 | 0 | 0 | 0 | 0 | 0 | 0 | 0 | 0 | 0 | 0 | 0 | 0 | 0 | 0 | 0 | 0 | 0 | 0 | 0 | 0 | 0 | 0 | 0 | 0 | 0 | 0 | 0 | 0 | 0 | 0 | 27 | 0 | 0 | 0 | 0 | 0 | 0 | 0 | 0 | 0 | 0 | 0 | 0 | 0 | 0 | 0 | 0 | 0 | 0 | 0 | 0
d__Bacteria | p__Atribacterota | c__Atribacteria | o__Atribacterales | f__Caldatribacteriaceae | g__Caldatribacterium | s__Caldatribacterium saccharofermentans | 0 | 0 | 0 | 0 | 0 | 0 | 0 | 0 | 0 | 0 | 0 | 0 | 0 | 0 | 0 | 0 | 0 | 0 | 0 | 0 | 0 | 0 | 0 | 0 | 0 | 0 | 0 | 0 | 0 | 0 | 0 | 0 | 0 | 0 | 0 | 0 | 0 | 0 | 0 | 0 | 0 | 0 | 0 | 0 | 0 | 0 | 0 | 49 | 0 | 0 | 0 | 0 | 0 | 0 | 0 | 0 | 0 | 0 | 0 | 0 | 0 | 0 | 0 | 0 | 0 | 0 | 0 | 0 | 0 | 0 | 0 | 0 | 0 | 0
d__Bacteria | p__Atribacterota | c__Atribacteria | o__Atribacterales | f__Caldatribacteriaceae | g__Caldatribacterium | s__Caldatribacterium saccharofermentans | 0 | 0 | 0 | 0 | 0 | 0 | 0 | 0 | 0 | 0 | 0 | 0 | 0 | 0 | 0 | 0 | 0 | 0 | 0 | 0 | 0 | 0 | 0 | 0 | 0 | 0 | 0 | 0 | 0 | 0 | 0 | 0 | 0 | 0 | 0 | 0 | 0 | 0 | 0 | 0 | 0 | 6 | 0 | 0 | 0 | 0 | 0 | 0 | 0 | 0 | 0 | 0 | 0 | 0 | 0 | 0 | 0 | 0 | 0 | 0 | 0 | 0 | 0 | 0 | 69 | 0 | 0 | 0 | 0 | 0 | 0 | 0 | 0 | 0
d__Bacteria | p__Atribacterota | c__Atribacteria | o__Atribacterales | f__Caldatribacteriaceae | g__Caldatribacterium | s__Caldatribacterium saccharofermentans | 0 | 0 | 0 | 0 | 0 | 0 | 0 | 0 | 0 | 0 | 0 | 0 | 0 | 0 | 0 | 0 | 0 | 0 | 0 | 0 | 0 | 0 | 0 | 0 | 0 | 0 | 0 | 0 | 0 | 0 | 0 | 0 | 0 | 0 | 0 | 0 | 0 | 0 | 0 | 0 | 0 | 0 | 0 | 0 | 0 | 0 | 0 | 0 | 76 | 0 | 0 | 0 | 0 | 0 | 0 | 0 | 0 | 0 | 0 | 0 | 0 | 0 | 0 | 0 | 0 | 0 | 0 | 0 | 0 | 0 | 0 | 0 | 0 | 0
d__Bacteria | p__Atribacterota | c__Atribacteria | o__Atribacterales | f__Caldatribacteriaceae | g__Caldatribacterium | s__Caldatribacterium saccharofermentans | 0 | 0 | 0 | 0 | 0 | 0 | 0 | 0 | 0 | 0 | 0 | 9 | 0 | 0 | 0 | 0 | 0 | 0 | 0 | 0 | 0 | 0 | 0 | 0 | 0 | 0 | 0 | 0 | 0 | 0 | 0 | 0 | 0 | 0 | 0 | 0 | 0 | 0 | 0 | 0 | 0 | 0 | 0 | 0 | 0 | 0 | 0 | 0 | 0 | 0 | 0 | 0 | 0 | 0 | 0 | 0 | 0 | 0 | 0 | 0 | 0 | 0 | 0 | 0 | 0 | 0 | 0 | 0 | 0 | 0 | 0 | 0 | 0 | 0
d__Bacteria | p__Atribacterota | c__Atribacteria | o__Atribacterales | f__Caldatribacteriaceae | g__Caldatribacterium | s__Caldatribacterium saccharofermentans | 0 | 0 | 0 | 0 | 0 | 0 | 0 | 0 | 0 | 0 | 0 | 0 | 0 | 0 | 0 | 0 | 0 | 0 | 0 | 0 | 0 | 0 | 0 | 0 | 0 | 0 | 0 | 0 | 0 | 0 | 0 | 0 | 0 | 0 | 0 | 0 | 0 | 0 | 0 | 0 | 0 | 0 | 0 | 0 | 0 | 0 | 0 | 0 | 0 | 0 | 0 | 0 | 0 | 0 | 0 | 0 | 0 | 0 | 0 | 0 | 29 | 0 | 0 | 0 | 0 | 0 | 0 | 0 | 0 | 0 | 0 | 0 | 0 | 0
d__Bacteria | p__Atribacterota | c__Atribacteria | o__Atribacterales | f__Caldatribacteriaceae | g__Caldatribacterium | s__Caldatribacterium saccharofermentans | 0 | 0 | 0 | 0 | 0 | 0 | 0 | 0 | 0 | 0 | 0 | 0 | 0 | 0 | 0 | 0 | 0 | 0 | 0 | 0 | 0 | 0 | 0 | 0 | 0 | 0 | 0 | 0 | 0 | 0 | 0 | 0 | 0 | 0 | 0 | 0 | 0 | 0 | 0 | 0 | 0 | 0 | 0 | 0 | 0 | 0 | 0 | 0 | 0 | 0 | 0 | 0 | 0 | 0 | 0 | 0 | 0 | 0 | 0 | 0 | 0 | 0 | 0 | 93 | 0 | 0 | 0 | 0 | 0 | 0 | 0 | 0 | 0 | 0
d__Bacteria | p__Atribacterota | c__Atribacteria | o__Atribacterales | f__Caldatribacteriaceae | g__Caldatribacterium | s__Caldatribacterium saccharofermentans | 0 | 0 | 0 | 0 | 0 | 0 | 0 | 0 | 0 | 0 | 0 | 0 | 0 | 0 | 0 | 0 | 0 | 0 | 0 | 0 | 0 | 0 | 0 | 0 | 0 | 0 | 0 | 0 | 0 | 0 | 0 | 0 | 0 | 0 | 0 | 81 | 0 | 0 | 0 | 0 | 0 | 0 | 0 | 0 | 0 | 0 | 0 | 0 | 0 | 0 | 0 | 0 | 0 | 0 | 0 | 0 | 0 | 0 | 0 | 0 | 0 | 0 | 0 | 0 | 0 | 0 | 0 | 0 | 0 | 0 | 0 | 0 | 0 | 0
d__Bacteria | p__Atribacterota | c__Atribacteria | o__Atribacterales | f__Caldatribacteriaceae | g__Caldatribacterium | s__Caldatribacterium saccharofermentans | 0 | 0 | 0 | 0 | 0 | 18 | 0 | 0 | 0 | 0 | 0 | 0 | 0 | 0 | 0 | 0 | 0 | 0 | 0 | 0 | 0 | 0 | 0 | 0 | 0 | 0 | 0 | 0 | 0 | 0 | 0 | 0 | 0 | 0 | 0 | 0 | 0 | 0 | 0 | 0 | 0 | 0 | 0 | 0 | 0 | 0 | 0 | 0 | 0 | 0 | 0 | 0 | 0 | 0 | 0 | 0 | 0 | 0 | 0 | 0 | 0 | 0 | 0 | 0 | 0 | 0 | 0 | 0 | 0 | 0 | 0 | 0 | 0 | 0
d__Bacteria | p__Atribacterota | c__Atribacteria | o__Atribacterales | f__Caldatribacteriaceae | g__Caldatribacterium | s__Caldatribacterium saccharofermentans | 0 | 0 | 0 | 0 | 0 | 0 | 0 | 0 | 0 | 0 | 0 | 0 | 0 | 0 | 0 | 0 | 0 | 0 | 0 | 0 | 0 | 0 | 0 | 0 | 0 | 0 | 0 | 0 | 0 | 0 | 0 | 0 | 0 | 0 | 0 | 0 | 0 | 0 | 0 | 0 | 0 | 0 | 0 | 0 | 0 | 0 | 0 | 0 | 0 | 0 | 0 | 0 | 0 | 0 | 0 | 0 | 0 | 0 | 0 | 0 | 0 | 0 | 0 | 0 | 0 | 0 | 0 | 5 | 0 | 0 | 0 | 0 | 0 | 0
d__Bacteria | p__Atribacterota | c__Atribacteria | o__Atribacterales | f__Caldatribacteriaceae | g__Caldatribacterium | s__Caldatribacterium saccharofermentans | 0 | 0 | 0 | 0 | 0 | 0 | 0 | 25 | 0 | 0 | 0 | 0 | 0 | 0 | 0 | 0 | 0 | 0 | 0 | 0 | 0 | 0 | 0 | 0 | 0 | 0 | 0 | 0 | 0 | 0 | 0 | 31 | 0 | 0 | 57 | 0 | 0 | 0 | 0 | 0 | 0 | 0 | 0 | 0 | 0 | 0 | 0 | 0 | 0 | 0 | 95 | 0 | 0 | 0 | 0 | 0 | 0 | 0 | 0 | 0 | 0 | 0 | 0 | 0 | 0 | 0 | 0 | 0 | 0 | 0 | 0 | 0 | 0 | 0
d__Bacteria | p__Atribacterota | c__JS1 | o__SB-45 | f__34-128 | g__CG2-30-33-13 | s__ | 0 | 0 | 0 | 0 | 0 | 0 | 0 | 0 | 0 | 0 | 0 | 0 | 0 | 0 | 0 | 0 | 0 | 0 | 0 | 0 | 0 | 11 | 0 | 0 | 0 | 0 | 0 | 0 | 0 | 0 | 0 | 0 | 0 | 0 | 0 | 0 | 0 | 0 | 0 | 0 | 0 | 0 | 0 | 0 | 0 | 0 | 0 | 0 | 0 | 0 | 0 | 0 | 0 | 0 | 0 | 0 | 0 | 0 | 0 | 0 | 0 | 0 | 0 | 0 | 0 | 0 | 0 | 0 | 0 | 0 | 0 | 0 | 0 | 0
d__Bacteria | p__Atribacterota | c__JS1 | o__SB-45 | f__34-128 | g__CG2-30-33-13 | s__ | 0 | 0 | 0 | 0 | 0 | 0 | 0 | 0 | 0 | 0 | 0 | 0 | 0 | 0 | 0 | 0 | 0 | 0 | 0 | 0 | 0 | 0 | 0 | 0 | 0 | 0 | 0 | 0 | 0 | 0 | 0 | 0 | 0 | 0 | 50 | 107 | 0 | 0 | 0 | 0 | 61 | 0 | 0 | 0 | 0 | 0 | 0 | 0 | 0 | 0 | 101 | 0 | 0 | 0 | 0 | 0 | 0 | 0 | 0 | 0 | 0 | 0 | 0 | 0 | 0 | 132 | 0 | 0 | 0 | 0 | 0 | 0 | 0 | 0
d__Bacteria | p__Atribacterota | c__JS1 | o__SB-45 | f__34-128 | g__CG2-30-33-13 | s__ | 0 | 0 | 0 | 0 | 0 | 0 | 0 | 0 | 0 | 0 | 0 | 0 | 0 | 0 | 0 | 0 | 0 | 0 | 0 | 0 | 0 | 0 | 0 | 0 | 0 | 0 | 0 | 0 | 0 | 59 | 0 | 0 | 0 | 0 | 33 | 0 | 0 | 0 | 0 | 0 | 0 | 0 | 0 | 0 | 0 | 0 | 0 | 0 | 0 | 0 | 0 | 0 | 0 | 0 | 0 | 0 | 0 | 0 | 59 | 0 | 0 | 0 | 0 | 0 | 0 | 23 | 0 | 0 | 0 | 0 | 0 | 0 | 0 | 0
d__Bacteria | p__Atribacterota | c__JS1 | o__SB-45 | f__34-128 | g__CG2-30-33-13 | s__ | 0 | 0 | 0 | 0 | 0 | 0 | 0 | 0 | 0 | 0 | 0 | 0 | 0 | 0 | 0 | 0 | 0 | 0 | 0 | 0 | 0 | 0 | 0 | 0 | 0 | 0 | 0 | 0 | 0 | 0 | 0 | 0 | 0 | 0 | 0 | 0 | 0 | 0 | 0 | 0 | 0 | 0 | 0 | 0 | 0 | 0 | 0 | 0 | 0 | 0 | 0 | 0 | 0 | 0 | 0 | 0 | 0 | 0 | 0 | 0 | 0 | 0 | 103 | 0 | 0 | 0 | 0 | 0 | 0 | 0 | 0 | 0 | 0 | 0
d__Bacteria | p__Atribacterota | c__JS1 | o__SB-45 | f__34-128 | g__CG2-30-33-13 | s__ | 0 | 0 | 0 | 0 | 0 | 0 | 0 | 0 | 0 | 0 | 0 | 0 | 0 | 0 | 0 | 0 | 0 | 0 | 0 | 0 | 0 | 0 | 0 | 0 | 0 | 0 | 0 | 0 | 0 | 0 | 0 | 0 | 0 | 0 | 0 | 0 | 0 | 0 | 0 | 0 | 0 | 0 | 0 | 0 | 0 | 0 | 0 | 0 | 0 | 0 | 0 | 0 | 0 | 0 | 0 | 0 | 0 | 0 | 0 | 0 | 0 | 0 | 0 | 0 | 86 | 0 | 0 | 0 | 0 | 0 | 0 | 0 | 0 | 0
d__Bacteria | p__Atribacterota | c__JS1 | o__SB-45 | f__34-128 | g__CG2-30-33-13 | s__ | 0 | 0 | 0 | 0 | 0 | 0 | 0 | 0 | 0 | 0 | 0 | 0 | 0 | 0 | 0 | 0 | 0 | 0 | 0 | 0 | 0 | 0 | 0 | 0 | 0 | 0 | 0 | 0 | 0 | 0 | 0 | 0 | 0 | 0 | 0 | 0 | 0 | 0 | 0 | 0 | 0 | 0 | 0 | 0 | 0 | 0 | 0 | 0 | 0 | 0 | 0 | 0 | 0 | 0 | 0 | 0 | 0 | 0 | 0 | 0 | 0 | 33 | 0 | 0 | 0 | 0 | 0 | 0 | 0 | 0 | 0 | 0 | 0 | 0
d__Bacteria | p__Atribacterota | c__JS1 | o__SB-45 | f__34-128 | g__CG2-30-33-13 | s__ | 0 | 0 | 0 | 0 | 0 | 0 | 0 | 0 | 0 | 0 | 0 | 0 | 0 | 0 | 0 | 0 | 0 | 0 | 0 | 0 | 0 | 0 | 0 | 0 | 0 | 0 | 0 | 0 | 0 | 0 | 57 | 0 | 0 | 43 | 0 | 46 | 0 | 0 | 0 | 0 | 75 | 0 | 0 | 0 | 0 | 0 | 0 | 0 | 0 | 35 | 0 | 0 | 0 | 0 | 0 | 0 | 0 | 57 | 86 | 0 | 0 | 0 | 80 | 0 | 0 | 0 | 0 | 0 | 0 | 0 | 0 | 0 | 0 | 0
d__Bacteria | p__Atribacterota | c__JS1 | o__SB-45 | f__34-128 | g__CG2-30-33-13 | s__ | 0 | 0 | 0 | 0 | 0 | 0 | 0 | 0 | 0 | 0 | 0 | 0 | 0 | 0 | 0 | 0 | 0 | 0 | 0 | 0 | 0 | 0 | 0 | 0 | 0 | 0 | 0 | 0 | 0 | 0 | 0 | 0 | 0 | 0 | 0 | 40 | 0 | 0 | 0 | 0 | 0 | 0 | 0 | 0 | 0 | 0 | 0 | 0 | 0 | 0 | 0 | 0 | 0 | 0 | 0 | 0 | 0 | 0 | 0 | 147 | 0 | 0 | 0 | 0 | 0 | 0 | 0 | 0 | 0 | 0 | 0 | 0 | 0 | 0
d__Bacteria | p__Atribacterota | c__JS1 | o__SB-45 | f__34-128 | g__CG2-30-33-13 | s__ | 0 | 0 | 0 | 0 | 0 | 0 | 0 | 0 | 0 | 0 | 0 | 0 | 0 | 0 | 0 | 0 | 0 | 0 | 0 | 0 | 0 | 0 | 0 | 0 | 0 | 0 | 0 | 0 | 0 | 0 | 0 | 0 | 0 | 0 | 0 | 0 | 0 | 0 | 0 | 0 | 0 | 23 | 0 | 0 | 0 | 0 | 0 | 46 | 0 | 0 | 0 | 0 | 0 | 0 | 0 | 0 | 0 | 0 | 0 | 0 | 0 | 0 | 0 | 0 | 0 | 0 | 0 | 0 | 0 | 0 | 0 | 0 | 0 | 0
d__Bacteria | p__Atribacterota | c__JS1 | o__SB-45 | f__34-128 | g__CG2-30-33-13 | s__ | 0 | 0 | 0 | 0 | 0 | 0 | 0 | 0 | 0 | 0 | 0 | 90 | 0 | 0 | 0 | 0 | 0 | 0 | 0 | 0 | 0 | 0 | 0 | 0 | 0 | 0 | 0 | 0 | 0 | 0 | 0 | 0 | 41 | 0 | 35 | 0 | 0 | 0 | 0 | 0 | 47 | 0 | 0 | 0 | 0 | 0 | 0 | 0 | 0 | 0 | 80 | 0 | 0 | 0 | 0 | 0 | 0 | 0 | 0 | 0 | 0 | 0 | 0 | 0 | 0 | 0 | 0 | 0 | 0 | 0 | 0 | 0 | 0 | 0
d__Bacteria | p__Atribacterota | c__JS1 | o__SB-45 | f__34-128 | g__CG2-30-33-13 | s__ | 0 | 0 | 0 | 0 | 0 | 0 | 0 | 0 | 0 | 0 | 0 | 0 | 0 | 0 | 0 | 0 | 0 | 0 | 0 | 0 | 0 | 0 | 0 | 0 | 0 | 0 | 0 | 0 | 0 | 0 | 0 | 0 | 0 | 27 | 0 | 0 | 0 | 0 | 0 | 0 | 0 | 0 | 0 | 0 | 0 | 0 | 0 | 0 | 31 | 0 | 43 | 0 | 0 | 0 | 0 | 0 | 0 | 0 | 0 | 0 | 0 | 0 | 28 | 20 | 0 | 0 | 0 | 0 | 0 | 0 | 0 | 0 | 0 | 0
d__Bacteria | p__Atribacterota | c__JS1 | o__SB-45 | f__34-128 | g__CG2-30-33-13 | s__ | 0 | 0 | 0 | 0 | 0 | 0 | 0 | 0 | 0 | 0 | 0 | 0 | 0 | 0 | 0 | 0 | 0 | 0 | 0 | 0 | 0 | 0 | 0 | 0 | 0 | 0 | 0 | 0 | 0 | 0 | 0 | 0 | 0 | 0 | 0 | 0 | 0 | 0 | 0 | 0 | 0 | 0 | 0 | 0 | 0 | 0 | 0 | 0 | 0 | 0 | 0 | 0 | 0 | 0 | 0 | 0 | 0 | 0 | 0 | 0 | 0 | 0 | 0 | 0 | 0 | 0 | 0 | 0 | 0 | 0 | 45 | 0 | 0 | 0
d__Bacteria | p__Atribacterota | c__JS1 | o__SB-45 | f__34-128 | g__CG2-30-33-13 | s__ | 0 | 0 | 0 | 0 | 0 | 0 | 0 | 0 | 0 | 0 | 0 | 0 | 0 | 0 | 0 | 0 | 0 | 0 | 0 | 0 | 0 | 0 | 0 | 0 | 0 | 0 | 0 | 0 | 97 | 0 | 0 | 0 | 0 | 0 | 0 | 44 | 0 | 0 | 0 | 0 | 57 | 0 | 0 | 0 | 0 | 0 | 0 | 0 | 34 | 0 | 0 | 0 | 0 | 0 | 0 | 0 | 0 | 0 | 0 | 42 | 0 | 0 | 0 | 0 | 76 | 0 | 0 | 0 | 0 | 0 | 0 | 0 | 0 | 0
d__Bacteria | p__Atribacterota | c__JS1 | o__SB-45 | f__34-128 | g__CG2-30-33-13 | s__ | 0 | 0 | 0 | 0 | 0 | 0 | 0 | 0 | 0 | 0 | 0 | 0 | 0 | 0 | 0 | 0 | 0 | 0 | 0 | 0 | 0 | 0 | 0 | 0 | 0 | 0 | 0 | 0 | 0 | 0 | 116 | 0 | 0 | 0 | 0 | 0 | 0 | 0 | 0 | 0 | 0 | 0 | 0 | 0 | 0 | 0 | 0 | 0 | 0 | 0 | 0 | 0 | 0 | 0 | 0 | 0 | 0 | 0 | 0 | 0 | 0 | 0 | 0 | 0 | 0 | 0 | 0 | 0 | 0 | 0 | 0 | 0 | 0 | 0
d__Bacteria | p__Atribacterota | c__JS1 | o__SB-45 | f__34-128 | g__CG2-30-33-13 | s__ | 0 | 0 | 0 | 0 | 0 | 0 | 0 | 0 | 0 | 0 | 0 | 0 | 0 | 0 | 0 | 0 | 0 | 0 | 0 | 0 | 0 | 0 | 0 | 0 | 0 | 0 | 0 | 0 | 0 | 0 | 0 | 0 | 0 | 0 | 0 | 0 | 0 | 0 | 0 | 0 | 0 | 0 | 0 | 0 | 0 | 0 | 0 | 0 | 92 | 0 | 0 | 0 | 0 | 0 | 0 | 0 | 0 | 0 | 0 | 0 | 0 | 0 | 0 | 0 | 0 | 0 | 0 | 0 | 0 | 0 | 0 | 0 | 0 | 0
d__Bacteria | p__Atribacterota | c__JS1 | o__SB-45 | f__34-128 | g__CG2-30-33-13 | s__ | 0 | 0 | 0 | 0 | 0 | 0 | 0 | 0 | 0 | 0 | 0 | 0 | 0 | 0 | 0 | 0 | 0 | 0 | 0 | 0 | 0 | 0 | 0 | 0 | 0 | 0 | 0 | 0 | 0 | 0 | 0 | 0 | 0 | 0 | 0 | 31 | 0 | 0 | 0 | 0 | 0 | 0 | 0 | 0 | 0 | 0 | 0 | 0 | 0 | 0 | 0 | 0 | 0 | 0 | 0 | 0 | 0 | 0 | 0 | 0 | 0 | 0 | 0 | 0 | 0 | 0 | 0 | 0 | 0 | 0 | 0 | 0 | 0 | 0
d__Bacteria | p__Atribacterota | c__JS1 | o__SB-45 | f__34-128 | g__CG2-30-33-13 | s__ | 0 | 0 | 0 | 0 | 0 | 0 | 0 | 0 | 0 | 0 | 0 | 0 | 0 | 0 | 0 | 0 | 0 | 0 | 0 | 0 | 0 | 0 | 0 | 0 | 0 | 0 | 0 | 0 | 0 | 0 | 57 | 0 | 0 | 0 | 0 | 0 | 0 | 0 | 0 | 0 | 0 | 0 | 0 | 0 | 0 | 0 | 0 | 0 | 0 | 0 | 0 | 0 | 0 | 0 | 0 | 0 | 0 | 0 | 0 | 0 | 0 | 0 | 0 | 0 | 0 | 0 | 0 | 0 | 0 | 0 | 0 | 0 | 0 | 0
d__Bacteria | p__Atribacterota | c__JS1 | o__SB-45 | f__34-128 | g__CG2-30-33-13 | s__ | 0 | 0 | 0 | 0 | 0 | 81 | 0 | 0 | 0 | 0 | 308 | 0 | 0 | 0 | 0 | 0 | 0 | 0 | 0 | 0 | 0 | 0 | 0 | 0 | 0 | 0 | 0 | 0 | 0 | 0 | 86 | 0 | 0 | 0 | 46 | 52 | 0 | 0 | 0 | 0 | 0 | 0 | 0 | 0 | 0 | 0 | 156 | 0 | 0 | 0 | 76 | 0 | 0 | 0 | 0 | 0 | 0 | 67 | 0 | 0 | 0 | 0 | 0 | 0 | 0 | 59 | 0 | 0 | 0 | 0 | 0 | 0 | 0 | 0
d__Bacteria | p__Atribacterota | c__JS1 | o__SB-45 | f__34-128 | g__CG2-30-33-13 | s__ | 125 | 0 | 0 | 0 | 0 | 0 | 0 | 0 | 0 | 0 | 0 | 0 | 0 | 0 | 0 | 0 | 0 | 0 | 0 | 0 | 0 | 0 | 0 | 0 | 0 | 0 | 0 | 0 | 0 | 0 | 56 | 0 | 0 | 0 | 35 | 35 | 0 | 0 | 0 | 0 | 38 | 0 | 0 | 0 | 0 | 53 | 0 | 0 | 0 | 0 | 38 | 0 | 0 | 0 | 0 | 0 | 0 | 0 | 33 | 53 | 0 | 0 | 0 | 0 | 35 | 27 | 0 | 0 | 0 | 0 | 0 | 0 | 0 | 0
d__Bacteria | p__Atribacterota | c__JS1 | o__SB-45 | f__34-128 | g__CG2-30-33-13 | s__ | 0 | 0 | 0 | 0 | 0 | 0 | 0 | 0 | 0 | 0 | 0 | 0 | 0 | 0 | 0 | 0 | 0 | 0 | 0 | 0 | 0 | 0 | 0 | 0 | 0 | 0 | 0 | 0 | 0 | 0 | 0 | 0 | 0 | 0 | 0 | 0 | 0 | 0 | 0 | 0 | 0 | 0 | 0 | 0 | 0 | 0 | 0 | 0 | 0 | 0 | 37 | 0 | 0 | 0 | 0 | 0 | 0 | 0 | 0 | 0 | 0 | 0 | 0 | 0 | 0 | 0 | 0 | 0 | 0 | 0 | 0 | 0 | 0 | 0
d__Bacteria | p__Atribacterota | c__JS1 | o__SB-45 | f__34-128 | g__CG2-30-33-13 | s__ | 0 | 0 | 0 | 0 | 0 | 0 | 0 | 0 | 0 | 0 | 0 | 0 | 0 | 0 | 0 | 0 | 0 | 0 | 0 | 0 | 0 | 0 | 0 | 0 | 0 | 5 | 0 | 0 | 0 | 0 | 0 | 0 | 0 | 0 | 0 | 0 | 0 | 0 | 0 | 0 | 0 | 0 | 0 | 0 | 0 | 0 | 0 | 0 | 0 | 0 | 0 | 0 | 0 | 0 | 0 | 0 | 0 | 0 | 0 | 0 | 0 | 0 | 0 | 0 | 0 | 0 | 0 | 0 | 0 | 0 | 0 | 0 | 0 | 0
d__Bacteria | p__Atribacterota | c__JS1 | o__SB-45 | f__34-128 | g__CG2-30-33-13 | s__ | 0 | 0 | 0 | 0 | 0 | 0 | 0 | 0 | 0 | 0 | 0 | 0 | 0 | 0 | 0 | 0 | 0 | 0 | 0 | 0 | 0 | 0 | 0 | 0 | 0 | 0 | 0 | 0 | 0 | 0 | 82 | 0 | 0 | 0 | 0 | 0 | 0 | 0 | 0 | 0 | 0 | 0 | 0 | 0 | 0 | 0 | 0 | 0 | 0 | 0 | 0 | 0 | 0 | 0 | 0 | 0 | 0 | 0 | 0 | 0 | 0 | 0 | 0 | 0 | 0 | 0 | 0 | 0 | 0 | 0 | 0 | 0 | 0 | 0
d__Bacteria | p__Atribacterota | c__JS1 | o__SB-45 | f__34-128 | g__CG2-30-33-13 | s__ | 0 | 0 | 0 | 0 | 0 | 0 | 0 | 0 | 0 | 0 | 0 | 0 | 0 | 0 | 0 | 0 | 0 | 0 | 0 | 0 | 16 | 0 | 0 | 0 | 0 | 0 | 0 | 0 | 0 | 0 | 0 | 0 | 0 | 0 | 76 | 49 | 0 | 0 | 0 | 0 | 48 | 0 | 0 | 0 | 0 | 0 | 0 | 0 | 0 | 0 | 0 | 0 | 0 | 0 | 0 | 0 | 0 | 0 | 0 | 0 | 0 | 0 | 0 | 0 | 0 | 0 | 0 | 0 | 0 | 0 | 0 | 0 | 0 | 0
d__Bacteria | p__Atribacterota | c__JS1 | o__SB-45 | f__34-128 | g__CG2-30-33-13 | s__ | 0 | 0 | 0 | 0 | 0 | 0 | 0 | 0 | 0 | 0 | 0 | 0 | 0 | 0 | 0 | 0 | 0 | 0 | 0 | 0 | 0 | 0 | 0 | 0 | 0 | 0 | 0 | 0 | 0 | 0 | 0 | 0 | 0 | 0 | 115 | 43 | 0 | 0 | 0 | 0 | 0 | 0 | 0 | 0 | 0 | 0 | 0 | 0 | 0 | 0 | 0 | 0 | 0 | 0 | 0 | 0 | 0 | 0 | 0 | 0 | 0 | 0 | 0 | 0 | 0 | 0 | 0 | 0 | 0 | 0 | 0 | 0 | 0 | 0
d__Bacteria | p__Atribacterota | c__JS1 | o__SB-45 | f__34-128 | g__CG2-30-33-13 | s__ | 88 | 0 | 0 | 0 | 0 | 0 | 0 | 0 | 127 | 0 | 0 | 0 | 0 | 0 | 0 | 0 | 0 | 0 | 0 | 0 | 0 | 0 | 0 | 0 | 0 | 0 | 0 | 0 | 0 | 76 | 83 | 0 | 0 | 0 | 0 | 58 | 0 | 0 | 0 | 0 | 0 | 0 | 0 | 0 | 0 | 58 | 0 | 45 | 73 | 0 | 0 | 0 | 0 | 0 | 0 | 0 | 0 | 0 | 0 | 76 | 78 | 0 | 0 | 65 | 51 | 0 | 0 | 0 | 0 | 0 | 0 | 0 | 0 | 0
d__Bacteria | p__Atribacterota | c__JS1 | o__SB-45 | f__34-128 | g__CG2-30-33-13 | s__ | 0 | 133 | 0 | 0 | 0 | 33 | 0 | 0 | 0 | 0 | 0 | 0 | 0 | 0 | 0 | 0 | 0 | 0 | 0 | 0 | 0 | 0 | 0 | 0 | 0 | 0 | 0 | 0 | 0 | 31 | 0 | 0 | 0 | 0 | 0 | 0 | 0 | 0 | 0 | 0 | 0 | 0 | 0 | 0 | 0 | 0 | 0 | 78 | 0 | 0 | 0 | 0 | 0 | 0 | 0 | 0 | 0 | 0 | 0 | 0 | 0 | 0 | 0 | 0 | 0 | 0 | 0 | 0 | 0 | 0 | 0 | 0 | 0 | 0
d__Bacteria | p__Atribacterota | c__JS1 | o__SB-45 | f__34-128 | g__CG2-30-33-13 | s__ | 0 | 0 | 0 | 0 | 0 | 0 | 0 | 0 | 0 | 0 | 0 | 0 | 0 | 0 | 0 | 0 | 0 | 0 | 0 | 0 | 0 | 0 | 0 | 0 | 0 | 0 | 0 | 0 | 0 | 0 | 0 | 0 | 0 | 0 | 36 | 0 | 0 | 0 | 0 | 0 | 34 | 0 | 0 | 0 | 0 | 0 | 0 | 0 | 0 | 0 | 0 | 0 | 0 | 0 | 0 | 0 | 0 | 0 | 0 | 0 | 0 | 0 | 0 | 0 | 0 | 34 | 0 | 0 | 0 | 0 | 0 | 0 | 0 | 0
d__Bacteria | p__Atribacterota | c__JS1 | o__SB-45 | f__34-128 | g__CG2-30-33-13 | s__ | 0 | 0 | 0 | 0 | 0 | 0 | 0 | 0 | 0 | 0 | 0 | 0 | 0 | 0 | 0 | 0 | 0 | 0 | 0 | 0 | 0 | 0 | 0 | 0 | 0 | 0 | 0 | 0 | 0 | 0 | 0 | 0 | 0 | 0 | 0 | 0 | 0 | 0 | 0 | 0 | 0 | 0 | 0 | 0 | 0 | 0 | 0 | 0 | 0 | 0 | 0 | 0 | 0 | 0 | 0 | 0 | 0 | 0 | 0 | 0 | 0 | 0 | 0 | 0 | 0 | 0 | 0 | 36 | 0 | 0 | 0 | 0 | 0 | 0
d__Bacteria | p__Atribacterota | c__JS1 | o__SB-45 | f__34-128 | g__CG2-30-33-13 | s__ | 0 | 0 | 0 | 0 | 0 | 0 | 0 | 0 | 0 | 0 | 0 | 0 | 74 | 0 | 0 | 0 | 0 | 0 | 0 | 0 | 0 | 0 | 0 | 0 | 0 | 0 | 0 | 0 | 0 | 0 | 0 | 0 | 0 | 0 | 40 | 46 | 0 | 0 | 0 | 0 | 0 | 0 | 0 | 0 | 0 | 0 | 0 | 0 | 0 | 0 | 0 | 0 | 0 | 0 | 0 | 0 | 0 | 0 | 48 | 0 | 0 | 79 | 0 | 0 | 0 | 48 | 0 | 0 | 0 | 0 | 0 | 0 | 0 | 0
d__Bacteria | p__Atribacterota | c__JS1 | o__SB-45 | f__34-128 | g__CG2-30-33-13 | s__ | 0 | 0 | 0 | 0 | 0 | 0 | 0 | 0 | 0 | 0 | 0 | 0 | 0 | 0 | 0 | 0 | 0 | 0 | 0 | 0 | 0 | 0 | 0 | 0 | 0 | 0 | 0 | 0 | 0 | 0 | 0 | 0 | 0 | 0 | 0 | 0 | 0 | 0 | 0 | 0 | 0 | 0 | 0 | 0 | 0 | 0 | 0 | 0 | 46 | 0 | 0 | 0 | 0 | 0 | 0 | 0 | 0 | 0 | 0 | 0 | 0 | 0 | 0 | 0 | 0 | 0 | 0 | 0 | 0 | 0 | 0 | 0 | 0 | 0
d__Bacteria | p__Atribacterota | c__JS1 | o__SB-45 | f__34-128 | g__CG2-30-33-13 | s__ | 0 | 0 | 0 | 0 | 0 | 0 | 0 | 0 | 0 | 0 | 0 | 0 | 0 | 0 | 0 | 0 | 0 | 0 | 0 | 0 | 0 | 0 | 0 | 0 | 0 | 0 | 0 | 0 | 0 | 0 | 49 | 0 | 0 | 0 | 28 | 0 | 0 | 0 | 0 | 0 | 0 | 0 | 0 | 0 | 0 | 0 | 0 | 19 | 0 | 0 | 34 | 0 | 0 | 0 | 0 | 0 | 0 | 0 | 0 | 0 | 0 | 0 | 0 | 41 | 0 | 0 | 61 | 0 | 0 | 0 | 0 | 0 | 0 | 0
d__Bacteria | p__Atribacterota | c__JS1 | o__SB-45 | f__34-128 | g__CG2-30-33-13 | s__ | 0 | 0 | 0 | 0 | 0 | 0 | 0 | 0 | 0 | 0 | 0 | 0 | 0 | 0 | 0 | 0 | 0 | 0 | 0 | 0 | 0 | 0 | 0 | 0 | 0 | 0 | 0 | 0 | 0 | 0 | 41 | 0 | 0 | 0 | 0 | 0 | 0 | 0 | 0 | 0 | 0 | 0 | 0 | 0 | 0 | 0 | 0 | 0 | 0 | 0 | 0 | 0 | 0 | 0 | 0 | 0 | 0 | 0 | 0 | 0 | 0 | 0 | 0 | 0 | 0 | 0 | 0 | 0 | 0 | 0 | 0 | 0 | 0 | 0
d__Bacteria | p__Atribacterota | c__JS1 | o__SB-45 | f__34-128 | g__CG2-30-33-13 | s__ | 0 | 0 | 0 | 0 | 0 | 0 | 0 | 0 | 0 | 0 | 0 | 0 | 0 | 0 | 0 | 0 | 0 | 0 | 0 | 0 | 0 | 0 | 0 | 0 | 0 | 0 | 0 | 0 | 0 | 0 | 0 | 0 | 19 | 0 | 0 | 0 | 0 | 0 | 0 | 0 | 0 | 0 | 0 | 0 | 0 | 0 | 0 | 0 | 0 | 0 | 0 | 0 | 0 | 0 | 0 | 0 | 0 | 0 | 0 | 0 | 0 | 0 | 0 | 0 | 0 | 0 | 0 | 0 | 0 | 0 | 0 | 0 | 0 | 0
d__Bacteria | p__Atribacterota | c__JS1 | o__SB-45 | f__34-128 | g__CG2-30-33-13 | s__ | 0 | 0 | 0 | 0 | 0 | 0 | 0 | 0 | 14 | 0 | 0 | 0 | 0 | 0 | 0 | 0 | 0 | 0 | 0 | 0 | 0 | 0 | 0 | 0 | 0 | 0 | 0 | 0 | 0 | 0 | 0 | 0 | 0 | 0 | 0 | 0 | 0 | 0 | 0 | 0 | 0 | 0 | 0 | 0 | 0 | 0 | 0 | 0 | 0 | 0 | 0 | 0 | 0 | 0 | 0 | 0 | 0 | 0 | 0 | 0 | 0 | 0 | 0 | 0 | 0 | 0 | 0 | 0 | 0 | 0 | 0 | 0 | 0 | 0
d__Bacteria | p__Atribacterota | c__JS1 | o__SB-45 | f__34-128 | g__CG2-30-33-13 | s__ | 0 | 0 | 0 | 0 | 0 | 0 | 0 | 0 | 0 | 0 | 0 | 0 | 0 | 0 | 0 | 0 | 0 | 0 | 0 | 0 | 0 | 0 | 0 | 0 | 0 | 0 | 0 | 0 | 0 | 0 | 0 | 0 | 0 | 0 | 0 | 0 | 0 | 0 | 0 | 0 | 0 | 0 | 0 | 0 | 0 | 95 | 0 | 0 | 0 | 0 | 0 | 0 | 0 | 0 | 0 | 0 | 0 | 0 | 0 | 0 | 0 | 0 | 0 | 0 | 0 | 0 | 0 | 0 | 0 | 0 | 0 | 0 | 0 | 0
d__Bacteria | p__Atribacterota | c__JS1 | o__SB-45 | f__34-128 | g__CG2-30-33-13 | s__ | 0 | 0 | 0 | 0 | 0 | 0 | 0 | 0 | 0 | 0 | 0 | 0 | 0 | 0 | 0 | 0 | 0 | 0 | 0 | 0 | 0 | 0 | 0 | 0 | 0 | 0 | 0 | 0 | 0 | 0 | 0 | 0 | 0 | 0 | 0 | 0 | 0 | 0 | 0 | 0 | 0 | 0 | 0 | 0 | 0 | 0 | 0 | 0 | 0 | 0 | 0 | 0 | 0 | 0 | 0 | 0 | 0 | 0 | 0 | 0 | 0 | 0 | 0 | 112 | 0 | 0 | 0 | 0 | 0 | 0 | 0 | 0 | 0 | 0
d__Bacteria | p__Atribacterota | c__JS1 | o__SB-45 | f__34-128 | g__CG2-30-33-13 | s__ | 0 | 0 | 0 | 0 | 0 | 12 | 0 | 0 | 0 | 0 | 0 | 0 | 0 | 0 | 0 | 0 | 0 | 0 | 0 | 0 | 0 | 0 | 0 | 0 | 0 | 0 | 0 | 0 | 0 | 0 | 59 | 89 | 0 | 0 | 0 | 0 | 0 | 0 | 0 | 148 | 0 | 0 | 0 | 0 | 0 | 0 | 0 | 0 | 0 | 69 | 0 | 0 | 0 | 0 | 0 | 0 | 112 | 45 | 57 | 0 | 0 | 0 | 0 | 0 | 0 | 38 | 0 | 0 | 0 | 0 | 0 | 0 | 0 | 0
d__Bacteria | p__Atribacterota | c__JS1 | o__SB-45 | f__34-128 | g__CG2-30-33-13 | s__ | 0 | 0 | 0 | 0 | 0 | 0 | 0 | 0 | 0 | 0 | 0 | 0 | 0 | 0 | 0 | 0 | 0 | 0 | 0 | 0 | 0 | 0 | 0 | 0 | 0 | 0 | 0 | 0 | 0 | 0 | 0 | 0 | 0 | 0 | 0 | 0 | 0 | 0 | 0 | 0 | 0 | 0 | 0 | 0 | 0 | 0 | 0 | 0 | 0 | 0 | 0 | 0 | 0 | 0 | 0 | 0 | 0 | 0 | 37 | 0 | 0 | 0 | 0 | 0 | 0 | 0 | 0 | 0 | 0 | 0 | 0 | 0 | 0 | 0
d__Bacteria | p__Atribacterota | c__JS1 | o__SB-45 | f__34-128 | g__CG2-30-33-13 | s__ | 0 | 0 | 0 | 0 | 0 | 0 | 0 | 0 | 0 | 0 | 0 | 0 | 0 | 0 | 0 | 0 | 0 | 0 | 0 | 0 | 0 | 0 | 0 | 0 | 0 | 0 | 0 | 0 | 0 | 0 | 37 | 0 | 0 | 0 | 0 | 0 | 0 | 0 | 0 | 0 | 0 | 0 | 0 | 0 | 0 | 0 | 0 | 0 | 0 | 0 | 0 | 0 | 0 | 0 | 0 | 0 | 0 | 0 | 0 | 0 | 0 | 0 | 0 | 0 | 0 | 0 | 0 | 0 | 0 | 0 | 0 | 0 | 0 | 0
d__Bacteria | p__Atribacterota | c__JS1 | o__SB-45 | f__34-128 | g__CG2-30-33-13 | s__ | 0 | 0 | 0 | 0 | 0 | 0 | 0 | 0 | 0 | 0 | 0 | 0 | 0 | 0 | 0 | 0 | 0 | 0 | 0 | 0 | 0 | 0 | 0 | 0 | 0 | 0 | 0 | 0 | 0 | 0 | 0 | 0 | 0 | 33 | 0 | 0 | 0 | 0 | 0 | 0 | 0 | 0 | 0 | 0 | 0 | 0 | 0 | 0 | 41 | 0 | 0 | 0 | 0 | 0 | 0 | 100 | 183 | 76 | 0 | 0 | 0 | 0 | 0 | 0 | 0 | 0 | 0 | 0 | 0 | 0 | 0 | 0 | 0 | 0
d__Bacteria | p__Atribacterota | c__JS1 | o__SB-45 | f__34-128 | g__CG2-30-33-13 | s__ | 0 | 0 | 0 | 0 | 0 | 0 | 0 | 0 | 0 | 0 | 0 | 0 | 0 | 0 | 0 | 0 | 0 | 0 | 0 | 0 | 0 | 0 | 0 | 0 | 0 | 0 | 0 | 0 | 0 | 0 | 0 | 0 | 0 | 0 | 0 | 40 | 0 | 0 | 0 | 0 | 0 | 0 | 0 | 0 | 0 | 0 | 0 | 0 | 0 | 84 | 0 | 0 | 0 | 0 | 0 | 0 | 0 | 0 | 0 | 0 | 0 | 0 | 0 | 0 | 0 | 0 | 0 | 0 | 0 | 0 | 0 | 0 | 0 | 0
d__Bacteria | p__Atribacterota | c__JS1 | o__SB-45 | f__34-128 | g__CG2-30-33-13 | s__ | 0 | 0 | 0 | 0 | 0 | 0 | 0 | 0 | 0 | 0 | 0 | 0 | 0 | 0 | 0 | 0 | 0 | 0 | 0 | 0 | 0 | 0 | 0 | 0 | 0 | 0 | 0 | 0 | 0 | 0 | 168 | 0 | 0 | 66 | 0 | 0 | 0 | 0 | 0 | 0 | 0 | 0 | 0 | 0 | 0 | 0 | 0 | 0 | 0 | 0 | 0 | 0 | 0 | 0 | 0 | 0 | 0 | 0 | 0 | 0 | 0 | 0 | 0 | 0 | 0 | 0 | 0 | 0 | 0 | 0 | 0 | 0 | 0 | 0
d__Bacteria | p__Atribacterota | c__JS1 | o__SB-45 | f__34-128 | g__CG2-30-33-13 | s__ | 0 | 0 | 0 | 0 | 0 | 0 | 0 | 0 | 0 | 0 | 0 | 0 | 0 | 0 | 0 | 0 | 0 | 0 | 0 | 0 | 0 | 0 | 0 | 0 | 0 | 0 | 0 | 0 | 0 | 31 | 0 | 0 | 0 | 0 | 0 | 0 | 0 | 0 | 0 | 0 | 0 | 0 | 201 | 125 | 0 | 0 | 0 | 0 | 0 | 0 | 0 | 0 | 0 | 0 | 0 | 0 | 0 | 40 | 0 | 0 | 0 | 0 | 0 | 0 | 0 | 0 | 0 | 0 | 0 | 0 | 0 | 0 | 0 | 123
d__Bacteria | p__Atribacterota | c__JS1 | o__SB-45 | f__34-128 | g__CG2-30-33-13 | s__ | 0 | 0 | 0 | 0 | 0 | 0 | 0 | 0 | 0 | 0 | 0 | 0 | 0 | 0 | 0 | 0 | 0 | 0 | 0 | 0 | 0 | 0 | 0 | 0 | 0 | 0 | 0 | 0 | 0 | 0 | 0 | 0 | 0 | 0 | 0 | 0 | 0 | 0 | 0 | 0 | 0 | 0 | 0 | 0 | 0 | 0 | 0 | 0 | 0 | 0 | 0 | 0 | 0 | 0 | 0 | 0 | 0 | 0 | 0 | 0 | 0 | 73 | 0 | 0 | 0 | 0 | 0 | 0 | 0 | 0 | 0 | 0 | 0 | 0
d__Bacteria | p__Atribacterota | c__JS1 | o__SB-45 | f__34-128 | g__CG2-30-33-13 | s__ | 0 | 0 | 0 | 0 | 0 | 0 | 0 | 0 | 0 | 0 | 0 | 0 | 0 | 0 | 0 | 0 | 0 | 0 | 0 | 0 | 0 | 0 | 0 | 0 | 0 | 0 | 0 | 0 | 0 | 0 | 0 | 0 | 0 | 0 | 0 | 0 | 0 | 0 | 0 | 0 | 0 | 0 | 0 | 0 | 0 | 0 | 0 | 13 | 0 | 0 | 0 | 0 | 0 | 0 | 0 | 0 | 0 | 0 | 0 | 0 | 0 | 0 | 0 | 0 | 0 | 0 | 0 | 0 | 0 | 0 | 0 | 0 | 0 | 0
d__Bacteria | p__Atribacterota | c__JS1 | o__SB-45 | f__34-128 | g__CG2-30-33-13 | s__ | 0 | 0 | 0 | 0 | 0 | 0 | 0 | 0 | 0 | 0 | 0 | 0 | 0 | 0 | 0 | 0 | 0 | 0 | 0 | 0 | 0 | 0 | 0 | 0 | 0 | 0 | 0 | 0 | 0 | 0 | 56 | 0 | 0 | 0 | 0 | 53 | 0 | 0 | 0 | 0 | 39 | 0 | 0 | 0 | 0 | 0 | 0 | 0 | 38 | 0 | 0 | 0 | 0 | 0 | 0 | 0 | 0 | 0 | 0 | 79 | 0 | 0 | 0 | 27 | 34 | 0 | 0 | 0 | 0 | 0 | 0 | 0 | 0 | 0
d__Bacteria | p__Atribacterota | c__JS1 | o__SB-45 | f__34-128 | g__CG2-30-33-13 | s__ | 0 | 8 | 0 | 0 | 0 | 0 | 0 | 0 | 0 | 0 | 0 | 0 | 0 | 0 | 0 | 0 | 0 | 0 | 0 | 0 | 0 | 0 | 0 | 0 | 0 | 0 | 0 | 0 | 0 | 0 | 0 | 0 | 0 | 0 | 0 | 0 | 0 | 0 | 0 | 0 | 0 | 0 | 0 | 0 | 0 | 0 | 0 | 0 | 0 | 0 | 0 | 0 | 0 | 0 | 0 | 0 | 0 | 0 | 0 | 0 | 0 | 0 | 0 | 0 | 0 | 0 | 0 | 0 | 0 | 0 | 0 | 0 | 0 | 0
d__Bacteria | p__Atribacterota | c__JS1 | o__SB-45 | f__34-128 | g__CG2-30-33-13 | s__ | 0 | 0 | 0 | 0 | 0 | 0 | 0 | 0 | 0 | 0 | 0 | 0 | 0 | 0 | 0 | 0 | 0 | 0 | 0 | 0 | 0 | 0 | 0 | 0 | 0 | 0 | 0 | 0 | 0 | 0 | 0 | 0 | 0 | 28 | 0 | 29 | 0 | 0 | 0 | 0 | 0 | 0 | 0 | 0 | 0 | 0 | 0 | 0 | 0 | 0 | 53 | 0 | 0 | 0 | 0 | 0 | 0 | 0 | 0 | 0 | 0 | 0 | 0 | 0 | 0 | 36 | 0 | 0 | 0 | 0 | 0 | 0 | 0 | 0
d__Bacteria | p__Bacillota_A_368345 | [5 empty] | 0 | 0 | 0 | 0 | 0 | 0 | 0 | 0 | 0 | 0 | 0 | 0 | 0 | 0 | 0 | 0 | 0 | 0 | 0 | 0 | 0 | 0 | 0 | 0 | 0 | 0 | 0 | 0 | 0 | 0 | 0 | 0 | 0 | 0 | 0 | 0 | 0 | 0 | 0 | 8 | 0 | 0 | 0 | 0 | 0 | 0 | 0 | 0 | 0 | 0 | 0 | 0 | 0 | 0 | 0 | 0 | 0 | 0 | 0 | 0 | 0 | 0 | 0 | 0 | 0 | 0 | 0 | 0 | 0 | 0 | 0 | 0 | 0 | 0
d__Bacteria | p__Bacillota_A_368345 | [5 empty] | 0 | 0 | 0 | 0 | 0 | 0 | 0 | 0 | 0 | 0 | 0 | 23 | 0 | 0 | 0 | 0 | 0 | 0 | 0 | 0 | 0 | 0 | 0 | 0 | 0 | 0 | 0 | 0 | 0 | 0 | 0 | 0 | 0 | 0 | 0 | 0 | 0 | 0 | 0 | 0 | 0 | 0 | 0 | 0 | 0 | 0 | 0 | 0 | 0 | 0 | 0 | 0 | 0 | 0 | 0 | 0 | 0 | 0 | 0 | 0 | 0 | 0 | 0 | 0 | 0 | 0 | 0 | 0 | 0 | 0 | 0 | 0 | 0 | 0
d__Bacteria | p__Bacillota_A_368345 | [5 empty] | 0 | 0 | 0 | 0 | 0 | 0 | 0 | 0 | 0 | 0 | 0 | 0 | 0 | 0 | 0 | 0 | 0 | 0 | 0 | 0 | 0 | 0 | 0 | 0 | 0 | 0 | 0 | 0 | 0 | 0 | 0 | 0 | 44 | 0 | 0 | 0 | 0 | 0 | 0 | 0 | 0 | 0 | 0 | 0 | 0 | 0 | 0 | 0 | 0 | 0 | 0 | 0 | 0 | 0 | 0 | 0 | 0 | 0 | 0 | 0 | 0 | 0 | 0 | 0 | 0 | 0 | 0 | 0 | 0 | 0 | 0 | 0 | 0 | 0
d__Bacteria | p__Bacillota_A_368345 | [5 empty] | 0 | 0 | 0 | 0 | 0 | 0 | 0 | 0 | 0 | 0 | 0 | 0 | 0 | 0 | 0 | 0 | 0 | 0 | 0 | 0 | 0 | 0 | 0 | 0 | 0 | 0 | 0 | 0 | 0 | 0 | 0 | 0 | 0 | 0 | 0 | 0 | 0 | 0 | 3 | 0 | 0 | 0 | 0 | 0 | 0 | 0 | 0 | 0 | 0 | 0 | 0 | 0 | 0 | 0 | 0 | 0 | 0 | 0 | 0 | 0 | 0 | 0 | 0 | 0 | 0 | 0 | 0 | 0 | 0 | 0 | 0 | 0 | 0 | 0
d__Bacteria | p__Bacillota_A_368345 | [5 empty] | 0 | 0 | 0 | 0 | 0 | 0 | 0 | 0 | 0 | 0 | 0 | 0 | 0 | 0 | 0 | 0 | 0 | 0 | 0 | 0 | 0 | 0 | 0 | 0 | 0 | 0 | 0 | 0 | 0 | 0 | 0 | 0 | 0 | 0 | 0 | 0 | 0 | 0 | 0 | 0 | 0 | 0 | 0 | 0 | 0 | 0 | 19 | 0 | 0 | 0 | 0 | 0 | 0 | 0 | 0 | 0 | 0 | 0 | 0 | 0 | 0 | 0 | 0 | 0 | 0 | 0 | 0 | 0 | 0 | 0 | 0 | 0 | 0 | 0
d__Bacteria | p__Bacillota_A_368345 | c__ | o__ | f__ | g__ | s__ | 0 | 0 | 0 | 0 | 0 | 0 | 0 | 0 | 0 | 0 | 0 | 9 | 0 | 0 | 0 | 0 | 0 | 0 | 0 | 0 | 0 | 0 | 0 | 0 | 0 | 0 | 0 | 0 | 0 | 0 | 0 | 0 | 0 | 0 | 0 | 0 | 0 | 0 | 0 | 0 | 0 | 0 | 0 | 0 | 0 | 0 | 0 | 0 | 0 | 0 | 0 | 0 | 0 | 0 | 0 | 0 | 0 | 0 | 0 | 0 | 0 | 0 | 0 | 0 | 0 | 0 | 0 | 0 | 0 | 0 | 0 | 0 | 0 | 0
d__Bacteria | p__Bacillota_A_368345 | c__ | o__ | f__ | g__ | s__ | 0 | 0 | 0 | 0 | 0 | 0 | 0 | 0 | 0 | 0 | 0 | 0 | 0 | 0 | 0 | 0 | 0 | 0 | 0 | 0 | 0 | 0 | 0 | 0 | 0 | 0 | 0 | 0 | 0 | 0 | 0 | 6 | 0 | 0 | 0 | 0 | 0 | 0 | 0 | 0 | 0 | 0 | 0 | 0 | 0 | 0 | 0 | 0 | 0 | 0 | 0 | 0 | 0 | 0 | 0 | 0 | 0 | 0 | 0 | 0 | 0 | 0 | 0 | 0 | 0 | 14 | 0 | 0 | 0 | 0 | 0 | 0 | 0 | 0
d__Bacteria | p__Bacillota_A_368345 | c__ | o__ | f__ | g__ | s__ | 0 | 0 | 0 | 0 | 0 | 0 | 0 | 0 | 7 | 0 | 0 | 0 | 0 | 0 | 0 | 0 | 0 | 0 | 0 | 0 | 0 | 0 | 0 | 0 | 0 | 0 | 0 | 0 | 0 | 0 | 0 | 0 | 0 | 0 | 0 | 0 | 0 | 0 | 0 | 0 | 0 | 0 | 0 | 0 | 0 | 0 | 0 | 0 | 0 | 0 | 0 | 0 | 0 | 0 | 0 | 0 | 0 | 0 | 0 | 0 | 0 | 0 | 0 | 0 | 0 | 0 | 0 | 0 | 0 | 0 | 0 | 0 | 0 | 0
d__Bacteria | p__Bacillota_A_368345 | c__ | o__ | f__ | g__ | s__ | 0 | 0 | 0 | 0 | 0 | 0 | 0 | 0 | 0 | 0 | 0 | 0 | 0 | 18 | 0 | 0 | 0 | 0 | 0 | 0 | 0 | 0 | 0 | 0 | 0 | 0 | 0 | 0 | 0 | 0 | 0 | 0 | 0 | 0 | 0 | 0 | 0 | 0 | 0 | 0 | 0 | 0 | 0 | 0 | 0 | 0 | 0 | 0 | 0 | 0 | 0 | 0 | 0 | 0 | 0 | 0 | 0 | 0 | 0 | 0 | 0 | 0 | 0 | 0 | 0 | 0 | 0 | 0 | 0 | 0 | 0 | 0 | 0 | 0
d__Bacteria | p__Bacillota_A_368345 | c__ | o__ | f__ | g__ | s__ | 0 | 0 | 0 | 0 | 0 | 0 | 0 | 0 | 0 | 0 | 0 | 0 | 0 | 0 | 0 | 0 | 0 | 0 | 0 | 0 | 0 | 0 | 0 | 0 | 0 | 0 | 0 | 0 | 0 | 0 | 0 | 0 | 0 | 7 | 0 | 0 | 0 | 0 | 0 | 0 | 0 | 0 | 0 | 0 | 0 | 0 | 0 | 0 | 0 | 0 | 0 | 0 | 0 | 0 | 0 | 0 | 0 | 0 | 0 | 0 | 0 | 6 | 0 | 0 | 0 | 0 | 0 | 0 | 0 | 0 | 0 | 0 | 0 | 0
d__Bacteria | p__Bacillota_A_368345 | c__ | o__ | f__ | g__ | s__ | 0 | 0 | 0 | 0 | 0 | 0 | 0 | 0 | 0 | 0 | 0 | 0 | 0 | 0 | 0 | 0 | 0 | 0 | 0 | 0 | 0 | 0 | 0 | 0 | 0 | 0 | 0 | 0 | 0 | 0 | 0 | 0 | 0 | 0 | 0 | 0 | 0 | 0 | 0 | 0 | 0 | 0 | 0 | 0 | 0 | 0 | 0 | 0 | 0 | 14 | 0 | 0 | 0 | 0 | 0 | 0 | 0 | 0 | 0 | 0 | 0 | 0 | 0 | 0 | 0 | 0 | 0 | 0 | 0 | 0 | 0 | 0 | 0 | 0
d__Bacteria | p__Bacillota_A_368345 | c__ | o__ | f__ | g__ | s__ | 0 | 0 | 0 | 0 | 0 | 0 | 0 | 0 | 0 | 0 | 0 | 0 | 0 | 0 | 0 | 0 | 0 | 0 | 0 | 0 | 0 | 0 | 0 | 0 | 0 | 0 | 0 | 0 | 0 | 0 | 0 | 0 | 0 | 0 | 0 | 0 | 0 | 0 | 0 | 0 | 0 | 0 | 0 | 0 | 0 | 0 | 0 | 0 | 0 | 0 | 0 | 0 | 0 | 0 | 0 | 0 | 0 | 0 | 0 | 0 | 0 | 0 | 0 | 21 | 0 | 0 | 0 | 0 | 0 | 0 | 0 | 0 | 0 | 0
d__Bacteria | p__Bacillota_A_368345 | c__ | o__ | f__ | g__ | s__ | 0 | 0 | 0 | 0 | 0 | 0 | 0 | 23 | 0 | 0 | 0 | 0 | 0 | 0 | 0 | 0 | 0 | 0 | 0 | 0 | 0 | 0 | 0 | 0 | 0 | 0 | 0 | 0 | 0 | 0 | 0 | 0 | 0 | 0 | 0 | 0 | 0 | 0 | 0 | 0 | 0 | 0 | 0 | 0 | 0 | 0 | 0 | 0 | 0 | 0 | 0 | 0 | 0 | 0 | 0 | 0 | 0 | 0 | 0 | 0 | 0 | 0 | 0 | 0 | 0 | 0 | 0 | 0 | 0 | 0 | 0 | 0 | 0 | 0
d__Bacteria | p__Bacillota_A_368345 | c__ | o__ | f__ | g__ | s__ | 18 | 0 | 0 | 0 | 0 | 0 | 0 | 0 | 0 | 0 | 0 | 0 | 0 | 0 | 0 | 0 | 0 | 0 | 0 | 0 | 0 | 0 | 0 | 0 | 0 | 0 | 0 | 0 | 0 | 0 | 0 | 0 | 0 | 0 | 0 | 0 | 0 | 0 | 0 | 0 | 0 | 0 | 0 | 0 | 0 | 0 | 0 | 0 | 0 | 0 | 0 | 0 | 0 | 0 | 0 | 0 | 0 | 0 | 0 | 0 | 0 | 0 | 0 | 0 | 0 | 0 | 0 | 0 | 0 | 0 | 0 | 0 | 0 | 0
d__Bacteria | p__Bacillota_A_368345 | c__ | o__ | f__ | g__ | s__ | 0 | 0 | 0 | 0 | 0 | 0 | 0 | 0 | 0 | 0 | 0 | 0 | 0 | 0 | 0 | 0 | 0 | 0 | 0 | 0 | 0 | 0 | 0 | 0 | 0 | 0 | 0 | 0 | 0 | 0 | 0 | 0 | 0 | 0 | 0 | 0 | 0 | 0 | 0 | 0 | 0 | 0 | 0 | 0 | 0 | 0 | 0 | 0 | 0 | 0 | 0 | 0 | 0 | 0 | 0 | 0 | 0 | 0 | 0 | 0 | 0 | 0 | 0 | 0 | 10 | 0 | 0 | 0 | 0 | 0 | 0 | 0 | 0 | 0
d__Bacteria | p__Bacillota_A_368345 | c__ | o__ | f__ | g__ | s__ | 0 | 0 | 0 | 0 | 0 | 0 | 0 | 0 | 0 | 0 | 0 | 0 | 13 | 0 | 0 | 0 | 0 | 0 | 0 | 0 | 0 | 0 | 0 | 0 | 0 | 0 | 0 | 0 | 0 | 0 | 0 | 0 | 0 | 0 | 0 | 0 | 0 | 0 | 0 | 0 | 0 | 0 | 0 | 0 | 0 | 0 | 0 | 0 | 0 | 0 | 0 | 0 | 0 | 0 | 0 | 0 | 0 | 0 | 0 | 0 | 0 | 0 | 0 | 0 | 0 | 0 | 0 | 0 | 0 | 0 | 0 | 0 | 0 | 0
d__Bacteria | p__Bacillota_A_368345 | c__ | o__ | f__ | g__ | s__ | 0 | 0 | 0 | 0 | 0 | 0 | 0 | 0 | 0 | 0 | 0 | 0 | 0 | 0 | 0 | 0 | 0 | 0 | 0 | 0 | 0 | 0 | 0 | 0 | 0 | 0 | 0 | 0 | 0 | 0 | 0 | 0 | 0 | 5 | 0 | 0 | 0 | 0 | 0 | 0 | 0 | 0 | 0 | 0 | 0 | 0 | 0 | 0 | 0 | 0 | 0 | 0 | 0 | 0 | 0 | 0 | 0 | 0 | 0 | 0 | 0 | 0 | 0 | 0 | 0 | 0 | 0 | 0 | 0 | 0 | 0 | 0 | 0 | 0
d__Bacteria | p__Bacillota_A_368345 | c__Clostridia_258483 |  |  |  |  | 0 | 0 | 0 | 0 | 0 | 0 | 0 | 0 | 0 | 0 | 0 | 0 | 0 | 0 | 0 | 0 | 0 | 0 | 0 | 0 | 0 | 0 | 0 | 0 | 0 | 0 | 0 | 0 | 0 | 0 | 0 | 0 | 0 | 0 | 0 | 0 | 0 | 0 | 0 | 0 | 0 | 0 | 0 | 0 | 0 | 0 | 0 | 0 | 0 | 0 | 0 | 0 | 0 | 0 | 0 | 0 | 0 | 0 | 0 | 0 | 0 | 0 | 0 | 0 | 50 | 0 | 0 | 0 | 0 | 0 | 0 | 0 | 0 | 0
d__Bacteria | p__Bacillota_A_368345 | c__Clostridia_258483 |  |  |  |  | 0 | 0 | 0 | 0 | 0 | 0 | 0 | 0 | 0 | 0 | 0 | 0 | 0 | 0 | 0 | 0 | 0 | 0 | 0 | 0 | 0 | 0 | 0 | 0 | 0 | 0 | 0 | 0 | 0 | 0 | 0 | 0 | 0 | 0 | 0 | 0 | 0 | 0 | 0 | 0 | 0 | 0 | 0 | 0 | 0 | 0 | 0 | 0 | 0 | 0 | 0 | 0 | 0 | 0 | 0 | 0 | 0 | 0 | 0 | 0 | 0 | 0 | 0 | 0 | 0 | 20 | 0 | 0 | 0 | 0 | 0 | 0 | 0 | 0
d__Bacteria | p__Bacillota_A_368345 | c__Clostridia_258483 |  |  |  |  | 0 | 0 | 0 | 0 | 0 | 0 | 0 | 0 | 0 | 0 | 0 | 0 | 0 | 0 | 0 | 0 | 0 | 0 | 0 | 0 | 0 | 0 | 0 | 0 | 0 | 0 | 0 | 0 | 0 | 0 | 0 | 0 | 0 | 0 | 0 | 0 | 0 | 0 | 0 | 0 | 0 | 0 | 0 | 0 | 0 | 0 | 0 | 0 | 0 | 40 | 0 | 0 | 0 | 0 | 0 | 0 | 0 | 0 | 0 | 0 | 35 | 0 | 0 | 49 | 0 | 0 | 0 | 0 | 0 | 0 | 0 | 0 | 0 | 0
d__Bacteria | p__Bacillota_A_368345 | c__Clostridia_258483 |  |  |  |  | 0 | 0 | 0 | 0 | 0 | 0 | 0 | 0 | 0 | 0 | 0 | 0 | 0 | 0 | 0 | 0 | 0 | 0 | 0 | 0 | 0 | 0 | 0 | 0 | 0 | 0 | 0 | 0 | 0 | 0 | 0 | 0 | 0 | 0 | 0 | 0 | 0 | 0 | 0 | 0 | 0 | 0 | 0 | 0 | 0 | 48 | 0 | 0 | 0 | 0 | 0 | 0 | 0 | 0 | 0 | 0 | 0 | 0 | 0 | 0 | 0 | 0 | 0 | 0 | 0 | 0 | 0 | 74 | 0 | 0 | 0 | 0 | 0 | 0
d__Bacteria | p__Bacillota_A_368345 | c__Clostridia_258483 |  |  |  |  | 0 | 0 | 0 | 0 | 0 | 0 | 0 | 0 | 0 | 0 | 0 | 0 | 0 | 0 | 0 | 0 | 0 | 0 | 0 | 0 | 0 | 0 | 0 | 0 | 0 | 0 | 0 | 0 | 0 | 0 | 0 | 0 | 15 | 20 | 0 | 27 | 0 | 0 | 0 | 0 | 0 | 0 | 0 | 0 | 0 | 0 | 0 | 0 | 0 | 0 | 0 | 0 | 0 | 0 | 0 | 0 | 0 | 0 | 0 | 0 | 0 | 0 | 0 | 18 | 0 | 74 | 0 | 0 | 0 | 0 | 0 | 0 | 0 | 0
d__Bacteria | p__Bacillota_A_368345 | c__Clostridia_258483 |  |  |  |  | 2 | 0 | 0 | 0 | 0 | 0 | 0 | 0 | 0 | 0 | 0 | 0 | 0 | 0 | 0 | 0 | 0 | 0 | 0 | 0 | 0 | 0 | 0 | 0 | 0 | 0 | 0 | 0 | 0 | 0 | 0 | 0 | 0 | 0 | 0 | 0 | 0 | 0 | 0 | 0 | 0 | 0 | 0 | 0 | 0 | 0 | 0 | 0 | 0 | 0 | 0 | 0 | 0 | 0 | 0 | 0 | 0 | 0 | 0 | 0 | 0 | 0 | 0 | 0 | 0 | 0 | 0 | 0 | 0 | 0 | 0 | 0 | 0 | 0
d__Bacteria | p__Bacillota_A_368345 | c__Clostridia_258483 |  |  |  |  | 0 | 0 | 0 | 0 | 0 | 0 | 0 | 0 | 0 | 0 | 0 | 0 | 0 | 0 | 0 | 0 | 0 | 0 | 0 | 0 | 0 | 0 | 0 | 0 | 0 | 0 | 0 | 0 | 0 | 0 | 0 | 0 | 0 | 0 | 0 | 0 | 0 | 0 | 0 | 0 | 0 | 0 | 0 | 53 | 0 | 0 | 0 | 0 | 0 | 0 | 0 | 0 | 0 | 0 | 0 | 0 | 0 | 0 | 0 | 0 | 0 | 0 | 0 | 0 | 0 | 0 | 0 | 0 | 0 | 0 | 0 | 0 | 0 | 0
d__Bacteria | p__Bacillota_A_368345 | c__Clostridia_258483 |  |  |  |  | 0 | 0 | 0 | 0 | 0 | 0 | 0 | 0 | 0 | 0 | 0 | 0 | 0 | 0 | 0 | 0 | 0 | 0 | 0 | 0 | 0 | 0 | 0 | 0 | 0 | 0 | 0 | 0 | 0 | 0 | 0 | 0 | 0 | 0 | 0 | 0 | 0 | 0 | 0 | 0 | 0 | 0 | 0 | 0 | 0 | 0 | 0 | 0 | 0 | 0 | 0 | 0 | 0 | 0 | 0 | 0 | 0 | 0 | 0 | 0 | 0 | 0 | 0 | 63 | 0 | 0 | 0 | 0 | 0 | 0 | 0 | 0 | 0 | 0
d__Bacteria | p__Bacillota_A_368345 | c__Clostridia_258483 |  |  |  |  | 0 | 0 | 0 | 0 | 0 | 0 | 0 | 0 | 0 | 0 | 0 | 0 | 0 | 0 | 0 | 0 | 0 | 0 | 0 | 0 | 0 | 0 | 0 | 0 | 0 | 59 | 0 | 0 | 0 | 0 | 0 | 0 | 0 | 0 | 0 | 0 | 0 | 0 | 0 | 0 | 0 | 0 | 0 | 0 | 0 | 0 | 0 | 0 | 0 | 0 | 0 | 0 | 0 | 0 | 0 | 0 | 0 | 0 | 0 | 0 | 0 | 0 | 0 | 0 | 0 | 0 | 0 | 0 | 0 | 0 | 0 | 0 | 0 | 0
d__Bacteria | p__Bacillota_A_368345 | c__Clostridia_258483 |  |  |  |  | 0 | 0 | 0 | 0 | 0 | 0 | 0 | 0 | 0 | 0 | 0 | 0 | 0 | 0 | 0 | 0 | 0 | 0 | 0 | 0 | 0 | 0 | 0 | 0 | 0 | 0 | 0 | 0 | 0 | 0 | 0 | 0 | 0 | 0 | 0 | 0 | 0 | 0 | 0 | 0 | 0 | 0 | 0 | 0 | 0 | 0 | 0 | 28 | 0 | 0 | 0 | 0 | 0 | 0 | 0 | 0 | 0 | 0 | 0 | 0 | 0 | 0 | 0 | 0 | 0 | 0 | 0 | 0 | 0 | 0 | 0 | 0 | 0 | 0
d__Bacteria | p__Bacillota_A_368345 | c__Clostridia_258483 |  |  |  |  | 0 | 0 | 0 | 0 | 0 | 0 | 0 | 0 | 10 | 0 | 0 | 0 | 0 | 0 | 0 | 0 | 0 | 0 | 0 | 0 | 0 | 0 | 0 | 0 | 0 | 0 | 0 | 0 | 0 | 0 | 0 | 0 | 0 | 0 | 0 | 0 | 0 | 0 | 0 | 0 | 0 | 0 | 0 | 0 | 0 | 0 | 0 | 0 | 0 | 0 | 0 | 0 | 0 | 0 | 0 | 0 | 0 | 0 | 0 | 0 | 0 | 0 | 0 | 0 | 0 | 0 | 0 | 0 | 0 | 0 | 0 | 0 | 0 | 0
d__Bacteria | p__Bacillota_A_368345 | c__Clostridia_258483 |  |  |  |  | 0 | 0 | 0 | 0 | 0 | 0 | 0 | 0 | 0 | 0 | 0 | 0 | 0 | 0 | 0 | 0 | 0 | 0 | 0 | 0 | 0 | 0 | 0 | 0 | 0 | 0 | 0 | 0 | 0 | 0 | 0 | 0 | 0 | 0 | 0 | 0 | 0 | 0 | 0 | 0 | 0 | 0 | 0 | 0 | 0 | 0 | 0 | 0 | 0 | 0 | 0 | 0 | 2 | 0 | 0 | 0 | 0 | 0 | 0 | 0 | 0 | 0 | 0 | 0 | 0 | 0 | 0 | 0 | 0 | 0 | 0 | 0 | 0 | 0
d__Bacteria | p__Bacillota_A_368345 | c__Clostridia_258483 |  |  |  |  | 0 | 0 | 0 | 0 | 0 | 0 | 0 | 0 | 0 | 0 | 0 | 0 | 0 | 0 | 0 | 0 | 0 | 0 | 0 | 0 | 0 | 0 | 0 | 0 | 0 | 0 | 0 | 0 | 0 | 0 | 0 | 0 | 0 | 0 | 60 | 0 | 0 | 0 | 0 | 0 | 0 | 0 | 0 | 0 | 0 | 0 | 0 | 28 | 0 | 163 | 53 | 0 | 0 | 0 | 0 | 0 | 0 | 0 | 0 | 0 | 0 | 0 | 0 | 127 | 0 | 0 | 0 | 0 | 0 | 0 | 0 | 0 | 0 | 0
d__Bacteria | p__Bacillota_A_368345 | c__Clostridia_258483 |  |  |  |  | 0 | 0 | 0 | 0 | 0 | 0 | 0 | 0 | 0 | 0 | 0 | 0 | 0 | 64 | 0 | 0 | 0 | 0 | 0 | 0 | 0 | 0 | 0 | 0 | 0 | 0 | 0 | 0 | 0 | 0 | 0 | 0 | 0 | 0 | 0 | 0 | 0 | 0 | 0 | 0 | 0 | 0 | 0 | 0 | 0 | 0 | 0 | 0 | 0 | 0 | 0 | 0 | 0 | 0 | 0 | 0 | 0 | 0 | 0 | 0 | 0 | 0 | 0 | 0 | 0 | 0 | 0 | 0 | 0 | 0 | 0 | 0 | 0 | 0
d__Bacteria | p__Bacillota_A_368345 | c__Clostridia_258483 |  |  |  |  | 0 | 0 | 0 | 0 | 0 | 0 | 0 | 0 | 0 | 0 | 0 | 0 | 0 | 0 | 0 | 0 | 0 | 0 | 0 | 0 | 0 | 0 | 0 | 0 | 0 | 0 | 0 | 0 | 0 | 0 | 0 | 0 | 0 | 0 | 0 | 0 | 0 | 0 | 18 | 0 | 0 | 0 | 0 | 0 | 0 | 0 | 0 | 0 | 0 | 0 | 0 | 0 | 0 | 0 | 0 | 0 | 0 | 0 | 0 | 0 | 0 | 0 | 0 | 0 | 0 | 0 | 0 | 0 | 0 | 0 | 0 | 0 | 0 | 0
d__Bacteria | p__Bacillota_A_368345 | c__Clostridia_258483 |  |  |  |  | 0 | 0 | 0 | 0 | 0 | 10 | 0 | 0 | 0 | 0 | 0 | 0 | 0 | 0 | 0 | 0 | 0 | 0 | 0 | 0 | 0 | 0 | 0 | 0 | 0 | 0 | 0 | 0 | 0 | 0 | 0 | 0 | 0 | 0 | 0 | 0 | 0 | 0 | 0 | 0 | 0 | 0 | 0 | 0 | 0 | 0 | 0 | 0 | 0 | 0 | 0 | 0 | 0 | 0 | 0 | 0 | 0 | 0 | 0 | 0 | 0 | 0 | 0 | 0 | 0 | 0 | 0 | 0 | 0 | 0 | 0 | 0 | 0 | 0
d__Bacteria | p__Bacillota_A_368345 | c__Clostridia_258483 |  |  |  |  | 0 | 0 | 0 | 0 | 0 | 0 | 0 | 0 | 0 | 0 | 0 | 0 | 0 | 15 | 0 | 0 | 0 | 0 | 0 | 0 | 0 | 0 | 0 | 0 | 0 | 0 | 0 | 0 | 0 | 0 | 0 | 0 | 0 | 0 | 0 | 0 | 0 | 0 | 0 | 0 | 0 | 0 | 0 | 0 | 0 | 0 | 0 | 0 | 0 | 0 | 0 | 0 | 0 | 0 | 0 | 0 | 0 | 0 | 0 | 0 | 0 | 0 | 0 | 0 | 0 | 0 | 0 | 0 | 0 | 0 | 0 | 0 | 0 | 0
d__Bacteria | p__Bacillota_A_368345 | c__Clostridia_258483 |  |  |  |  | 0 | 0 | 0 | 0 | 0 | 0 | 0 | 0 | 0 | 0 | 0 | 0 | 0 | 0 | 0 | 0 | 0 | 0 | 0 | 0 | 0 | 0 | 0 | 0 | 0 | 0 | 0 | 0 | 0 | 0 | 0 | 0 | 0 | 0 | 0 | 0 | 0 | 0 | 0 | 0 | 0 | 0 | 0 | 0 | 0 | 0 | 0 | 0 | 0 | 0 | 0 | 0 | 0 | 0 | 0 | 0 | 0 | 0 | 0 | 0 | 0 | 0 | 0 | 0 | 0 | 0 | 0 | 0 | 0 | 0 | 0 | 0 | 0 | 6
d__Bacteria | p__Bacillota_A_368345 | c__Clostridia_258483 |  |  |  |  | 0 | 0 | 0 | 0 | 0 | 0 | 0 | 30 | 0 | 0 | 0 | 0 | 0 | 0 | 0 | 0 | 0 | 0 | 0 | 0 | 0 | 0 | 0 | 0 | 0 | 0 | 0 | 0 | 0 | 0 | 0 | 0 | 0 | 0 | 0 | 0 | 0 | 0 | 0 | 0 | 0 | 0 | 0 | 0 | 0 | 0 | 0 | 0 | 0 | 0 | 0 | 0 | 0 | 0 | 0 | 0 | 0 | 0 | 0 | 0 | 0 | 0 | 0 | 0 | 0 | 0 | 0 | 0 | 0 | 0 | 0 | 0 | 0 | 0
d__Bacteria | p__Bacillota_A_368345 | c__Clostridia_258483 |  |  |  |  | 0 | 0 | 0 | 0 | 0 | 0 | 0 | 0 | 0 | 16 | 0 | 0 | 0 | 0 | 0 | 0 | 0 | 0 | 0 | 0 | 0 | 0 | 0 | 0 | 0 | 0 | 0 | 0 | 0 | 0 | 0 | 0 | 0 | 0 | 0 | 0 | 0 | 0 | 0 | 0 | 0 | 0 | 0 | 0 | 0 | 0 | 0 | 0 | 0 | 0 | 0 | 0 | 0 | 0 | 0 | 0 | 0 | 0 | 0 | 0 | 0 | 0 | 0 | 0 | 0 | 0 | 0 | 0 | 0 | 0 | 0 | 0 | 0 | 0
d__Bacteria | p__Bacillota_A_368345 | c__Clostridia_258483 |  |  |  |  | 0 | 0 | 0 | 0 | 0 | 0 | 0 | 0 | 0 | 0 | 0 | 0 | 0 | 0 | 0 | 0 | 0 | 0 | 0 | 0 | 0 | 0 | 0 | 0 | 46 | 0 | 0 | 0 | 0 | 0 | 0 | 0 | 0 | 0 | 0 | 0 | 0 | 0 | 0 | 0 | 0 | 0 | 0 | 81 | 0 | 0 | 0 | 0 | 0 | 0 | 0 | 0 | 0 | 0 | 0 | 0 | 0 | 0 | 0 | 0 | 0 | 0 | 0 | 0 | 0 | 0 | 0 | 0 | 0 | 0 | 0 | 0 | 0 | 0
d__Bacteria | p__Bacillota_A_368345 | c__Clostridia_258483 |  |  |  |  | 0 | 0 | 0 | 0 | 0 | 0 | 0 | 0 | 0 | 0 | 0 | 0 | 0 | 0 | 0 | 0 | 0 | 0 | 0 | 0 | 0 | 0 | 0 | 0 | 0 | 0 | 0 | 0 | 0 | 0 | 0 | 0 | 0 | 0 | 0 | 0 | 0 | 0 | 0 | 0 | 0 | 0 | 0 | 0 | 0 | 0 | 0 | 0 | 14 | 0 | 0 | 0 | 0 | 0 | 0 | 0 | 0 | 0 | 0 | 0 | 0 | 0 | 0 | 0 | 0 | 0 | 0 | 0 | 0 | 0 | 0 | 0 | 0 | 0
d__Bacteria | p__Bacillota_A_368345 | c__Clostridia_258483 |  |  |  |  | 0 | 0 | 0 | 0 | 0 | 0 | 0 | 0 | 0 | 0 | 0 | 0 | 0 | 0 | 0 | 0 | 0 | 0 | 0 | 0 | 0 | 0 | 0 | 0 | 0 | 0 | 0 | 0 | 0 | 0 | 0 | 0 | 0 | 0 | 0 | 9 | 0 | 0 | 0 | 0 | 0 | 0 | 0 | 0 | 0 | 0 | 0 | 0 | 0 | 0 | 0 | 0 | 0 | 0 | 0 | 0 | 0 | 0 | 0 | 0 | 0 | 0 | 0 | 0 | 0 | 0 | 0 | 0 | 0 | 0 | 0 | 0 | 0 | 0
d__Bacteria | p__Bacillota_A_368345 | c__Clostridia_258483 |  |  |  |  | 0 | 0 | 0 | 0 | 0 | 0 | 0 | 0 | 0 | 0 | 0 | 0 | 0 | 0 | 0 | 0 | 0 | 0 | 0 | 0 | 0 | 0 | 0 | 0 | 0 | 0 | 0 | 0 | 0 | 0 | 0 | 0 | 0 | 0 | 0 | 0 | 0 | 0 | 0 | 0 | 0 | 0 | 47 | 0 | 0 | 0 | 0 | 0 | 0 | 0 | 0 | 0 | 0 | 0 | 0 | 0 | 0 | 0 | 0 | 0 | 0 | 0 | 0 | 0 | 0 | 0 | 0 | 0 | 0 | 0 | 0 | 0 | 0 | 0
d__Bacteria | p__Bacillota_A_368345 | c__Clostridia_258483 |  |  |  |  | 0 | 0 | 0 | 0 | 0 | 0 | 0 | 0 | 0 | 0 | 0 | 0 | 0 | 0 | 0 | 0 | 0 | 0 | 0 | 0 | 0 | 0 | 0 | 0 | 0 | 0 | 0 | 0 | 0 | 0 | 0 | 0 | 0 | 0 | 0 | 0 | 0 | 0 | 0 | 0 | 0 | 0 | 0 | 0 | 0 | 0 | 0 | 17 | 0 | 0 | 0 | 0 | 0 | 0 | 0 | 0 | 0 | 0 | 0 | 0 | 0 | 0 | 0 | 0 | 0 | 0 | 0 | 0 | 0 | 0 | 0 | 0 | 0 | 0
d__Bacteria | p__Bacillota_A_368345 | c__Clostridia_258483 |  |  |  |  | 0 | 0 | 0 | 0 | 0 | 0 | 0 | 0 | 0 | 0 | 0 | 0 | 0 | 0 | 0 | 0 | 0 | 0 | 0 | 0 | 0 | 0 | 0 | 0 | 10 | 0 | 0 | 0 | 0 | 0 | 0 | 0 | 0 | 0 | 0 | 0 | 0 | 0 | 0 | 0 | 0 | 0 | 0 | 0 | 0 | 0 | 0 | 0 | 0 | 0 | 0 | 0 | 0 | 0 | 0 | 0 | 0 | 0 | 0 | 0 | 0 | 0 | 0 | 0 | 0 | 0 | 0 | 0 | 0 | 0 | 0 | 0 | 0 | 0
d__Bacteria | p__Bacillota_A_368345 | c__Clostridia_258483 |  |  |  |  | 19 | 0 | 0 | 0 | 0 | 0 | 0 | 0 | 0 | 0 | 0 | 0 | 0 | 0 | 0 | 0 | 0 | 0 | 0 | 0 | 0 | 0 | 0 | 0 | 0 | 0 | 0 | 0 | 0 | 0 | 0 | 0 | 0 | 0 | 0 | 0 | 0 | 0 | 0 | 0 | 0 | 0 | 0 | 0 | 0 | 0 | 0 | 0 | 0 | 0 | 0 | 0 | 0 | 0 | 0 | 0 | 0 | 0 | 0 | 0 | 0 | 0 | 0 | 0 | 0 | 0 | 0 | 0 | 0 | 0 | 0 | 0 | 0 | 0
d__Bacteria | p__Bacillota_A_368345 | c__Clostridia_258483 |  |  |  |  | 0 | 0 | 0 | 0 | 0 | 0 | 0 | 0 | 0 | 0 | 0 | 0 | 0 | 0 | 0 | 0 | 0 | 0 | 0 | 0 | 0 | 0 | 0 | 0 | 0 | 0 | 0 | 0 | 10 | 0 | 0 | 0 | 0 | 0 | 0 | 0 | 0 | 0 | 0 | 0 | 0 | 0 | 0 | 0 | 0 | 0 | 0 | 0 | 0 | 0 | 0 | 0 | 0 | 0 | 0 | 0 | 0 | 0 | 0 | 0 | 0 | 0 | 0 | 0 | 0 | 0 | 0 | 0 | 0 | 0 | 0 | 0 | 0 | 0
d__Bacteria | p__Bacillota_A_368345 | c__Clostridia_258483 |  |  |  |  | 0 | 0 | 0 | 0 | 0 | 0 | 0 | 0 | 0 | 0 | 0 | 0 | 0 | 0 | 0 | 0 | 0 | 0 | 0 | 0 | 0 | 0 | 0 | 0 | 0 | 0 | 0 | 0 | 0 | 0 | 0 | 0 | 0 | 0 | 0 | 0 | 0 | 0 | 0 | 0 | 0 | 0 | 0 | 0 | 0 | 0 | 0 | 0 | 0 | 0 | 0 | 0 | 0 | 0 | 0 | 0 | 0 | 0 | 92 | 0 | 0 | 0 | 0 | 0 | 0 | 0 | 0 | 0 | 0 | 0 | 0 | 0 | 0 | 0
d__Bacteria | p__Bacillota_A_368345 | c__Clostridia_258483 |  |  |  |  | 0 | 0 | 0 | 0 | 0 | 0 | 0 | 0 | 0 | 0 | 9 | 0 | 0 | 0 | 0 | 0 | 0 | 0 | 0 | 0 | 0 | 0 | 0 | 0 | 0 | 0 | 0 | 0 | 0 | 0 | 0 | 0 | 0 | 0 | 0 | 0 | 0 | 0 | 0 | 0 | 0 | 0 | 0 | 0 | 0 | 0 | 0 | 0 | 0 | 0 | 0 | 0 | 0 | 0 | 0 | 0 | 0 | 0 | 0 | 0 | 0 | 0 | 0 | 0 | 0 | 0 | 0 | 0 | 0 | 0 | 0 | 0 | 0 | 0
d__Bacteria | p__Bacillota_A_368345 | c__Clostridia_258483 |  |  |  |  | 0 | 0 | 0 | 0 | 0 | 0 | 0 | 0 | 0 | 0 | 0 | 14 | 0 | 0 | 0 | 0 | 0 | 0 | 0 | 0 | 0 | 0 | 0 | 0 | 0 | 0 | 0 | 0 | 0 | 0 | 0 | 0 | 0 | 0 | 0 | 0 | 0 | 0 | 0 | 0 | 0 | 0 | 0 | 0 | 0 | 0 | 0 | 0 | 0 | 0 | 0 | 0 | 0 | 0 | 0 | 0 | 0 | 0 | 0 | 0 | 0 | 0 | 0 | 0 | 0 | 0 | 0 | 96 | 0 | 0 | 0 | 0 | 0 | 0
d__Bacteria | p__Bacillota_A_368345 | c__Clostridia_258483 |  |  |  |  | 0 | 0 | 0 | 0 | 0 | 0 | 0 | 0 | 0 | 0 | 0 | 0 | 0 | 0 | 0 | 0 | 0 | 0 | 0 | 0 | 0 | 0 | 0 | 0 | 0 | 0 | 0 | 0 | 0 | 0 | 0 | 0 | 0 | 0 | 0 | 0 | 0 | 0 | 0 | 0 | 0 | 0 | 2 | 0 | 0 | 0 | 0 | 0 | 0 | 0 | 0 | 0 | 0 | 0 | 0 | 0 | 0 | 0 | 0 | 0 | 0 | 0 | 0 | 0 | 0 | 0 | 0 | 0 | 0 | 0 | 0 | 0 | 0 | 0
d__Bacteria | p__Bacillota_A_368345 | c__Clostridia_258483 |  |  |  |  | 0 | 0 | 0 | 0 | 0 | 0 | 0 | 0 | 0 | 0 | 0 | 0 | 0 | 0 | 0 | 0 | 0 | 0 | 0 | 0 | 0 | 0 | 0 | 0 | 0 | 0 | 0 | 0 | 0 | 0 | 0 | 0 | 0 | 0 | 0 | 0 | 0 | 0 | 0 | 0 | 0 | 0 | 0 | 0 | 0 | 0 | 0 | 0 | 0 | 0 | 0 | 0 | 0 | 0 | 0 | 0 | 0 | 0 | 0 | 0 | 0 | 0 | 0 | 0 | 0 | 88 | 0 | 0 | 0 | 0 | 0 | 0 | 0 | 0
d__Bacteria | p__Bacillota_A_368345 | c__Clostridia_258483 |  |  |  |  | 0 | 0 | 0 | 0 | 0 | 0 | 0 | 130 | 0 | 0 | 0 | 0 | 0 | 0 | 0 | 0 | 0 | 0 | 0 | 0 | 0 | 0 | 0 | 0 | 77 | 0 | 0 | 0 | 0 | 0 | 0 | 0 | 0 | 33 | 0 | 28 | 0 | 0 | 0 | 0 | 0 | 0 | 0 | 0 | 0 | 0 | 0 | 0 | 0 | 0 | 0 | 0 | 0 | 0 | 0 | 0 | 0 | 0 | 0 | 0 | 0 | 0 | 0 | 0 | 0 | 29 | 0 | 0 | 0 | 0 | 0 | 0 | 0 | 0
d__Bacteria | p__Bacillota_A_368345 | c__Clostridia_258483 |  |  |  |  | 34 | 0 | 0 | 0 | 0 | 0 | 0 | 0 | 0 | 0 | 0 | 0 | 0 | 0 | 0 | 0 | 0 | 0 | 0 | 0 | 0 | 0 | 0 | 0 | 0 | 0 | 0 | 0 | 0 | 0 | 0 | 0 | 0 | 0 | 0 | 0 | 0 | 0 | 0 | 0 | 0 | 0 | 0 | 0 | 0 | 0 | 0 | 0 | 0 | 0 | 0 | 0 | 0 | 0 | 0 | 0 | 0 | 0 | 0 | 0 | 0 | 0 | 0 | 0 | 0 | 0 | 0 | 0 | 0 | 0 | 0 | 0 | 0 | 0
d__Bacteria | p__Bacillota_A_368345 | c__Clostridia_258483 |  |  |  |  | 0 | 0 | 0 | 0 | 0 | 0 | 0 | 0 | 0 | 0 | 0 | 4 | 0 | 0 | 0 | 0 | 0 | 0 | 0 | 0 | 0 | 0 | 0 | 0 | 0 | 0 | 0 | 0 | 0 | 0 | 0 | 0 | 0 | 0 | 0 | 0 | 0 | 0 | 0 | 0 | 0 | 0 | 0 | 0 | 0 | 0 | 0 | 0 | 0 | 0 | 0 | 0 | 0 | 0 | 0 | 0 | 0 | 0 | 0 | 0 | 0 | 0 | 0 | 0 | 0 | 0 | 0 | 0 | 0 | 0 | 0 | 0 | 0 | 0
d__Bacteria | p__Bacillota_A_368345 | c__Clostridia_258483 |  |  |  |  | 0 | 0 | 0 | 0 | 0 | 0 | 0 | 0 | 0 | 0 | 0 | 0 | 0 | 0 | 0 | 0 | 0 | 0 | 0 | 0 | 0 | 0 | 0 | 0 | 0 | 0 | 0 | 0 | 0 | 0 | 0 | 0 | 0 | 0 | 0 | 0 | 0 | 0 | 0 | 0 | 0 | 0 | 0 | 0 | 0 | 0 | 0 | 0 | 0 | 0 | 0 | 0 | 0 | 0 | 0 | 0 | 0 | 0 | 11 | 0 | 0 | 0 | 0 | 0 | 0 | 0 | 0 | 0 | 0 | 0 | 0 | 0 | 0 | 0
d__Bacteria | p__Bacillota_A_368345 | c__Clostridia_258483 |  |  |  |  | 0 | 0 | 0 | 0 | 0 | 0 | 0 | 0 | 0 | 0 | 0 | 0 | 0 | 0 | 0 | 0 | 0 | 4 | 0 | 0 | 0 | 0 | 0 | 0 | 0 | 0 | 0 | 0 | 0 | 0 | 0 | 0 | 0 | 0 | 0 | 0 | 0 | 0 | 0 | 0 | 0 | 0 | 0 | 0 | 0 | 0 | 0 | 0 | 0 | 0 | 0 | 0 | 0 | 0 | 0 | 0 | 0 | 0 | 0 | 0 | 0 | 0 | 0 | 0 | 0 | 0 | 0 | 0 | 0 | 0 | 0 | 0 | 0 | 0
d__Bacteria | p__Bacillota_A_368345 | c__Clostridia_258483 |  |  |  |  | 0 | 20 | 0 | 0 | 0 | 0 | 0 | 0 | 0 | 0 | 0 | 0 | 0 | 0 | 0 | 0 | 0 | 0 | 0 | 0 | 0 | 0 | 0 | 0 | 0 | 0 | 0 | 0 | 0 | 0 | 0 | 0 | 0 | 0 | 0 | 0 | 0 | 0 | 0 | 0 | 0 | 0 | 0 | 0 | 0 | 0 | 0 | 0 | 0 | 0 | 0 | 0 | 0 | 0 | 0 | 0 | 0 | 0 | 0 | 0 | 0 | 0 | 0 | 0 | 0 | 0 | 0 | 0 | 0 | 0 | 0 | 0 | 0 | 0
d__Bacteria | p__Bacillota_A_368345 | c__Clostridia_258483 |  |  |  |  | 0 | 0 | 0 | 0 | 0 | 0 | 0 | 0 | 0 | 0 | 0 | 0 | 0 | 0 | 0 | 0 | 0 | 0 | 0 | 0 | 0 | 0 | 0 | 0 | 0 | 0 | 1 | 0 | 0 | 0 | 0 | 0 | 0 | 0 | 0 | 0 | 0 | 0 | 0 | 0 | 0 | 0 | 0 | 0 | 0 | 0 | 0 | 0 | 0 | 0 | 0 | 0 | 0 | 0 | 0 | 0 | 0 | 0 | 0 | 0 | 0 | 0 | 0 | 0 | 0 | 0 | 0 | 0 | 0 | 0 | 0 | 0 | 0 | 0
d__Bacteria | p__Bacillota_A_368345 | c__Clostridia_258483 |  |  |  |  | 0 | 0 | 0 | 0 | 0 | 0 | 0 | 0 | 0 | 0 | 0 | 0 | 0 | 0 | 0 | 0 | 0 | 0 | 0 | 0 | 0 | 0 | 0 | 0 | 0 | 0 | 0 | 0 | 0 | 0 | 0 | 0 | 0 | 30 | 0 | 0 | 0 | 0 | 0 | 0 | 0 | 0 | 0 | 0 | 0 | 0 | 0 | 0 | 103 | 0 | 0 | 0 | 0 | 0 | 0 | 0 | 0 | 0 | 0 | 0 | 0 | 0 | 0 | 0 | 0 | 0 | 0 | 0 | 0 | 0 | 0 | 0 | 0 | 118
d__Bacteria | p__Bacillota_A_368345 | c__Clostridia_258483 |  |  |  |  | 0 | 0 | 0 | 0 | 0 | 0 | 0 | 0 | 0 | 0 | 0 | 0 | 0 | 0 | 0 | 0 | 0 | 0 | 0 | 0 | 0 | 0 | 0 | 0 | 0 | 0 | 0 | 0 | 0 | 0 | 0 | 0 | 44 | 0 | 0 | 0 | 0 | 0 | 0 | 0 | 0 | 0 | 0 | 0 | 0 | 0 | 0 | 0 | 0 | 0 | 0 | 0 | 0 | 0 | 0 | 0 | 0 | 0 | 0 | 0 | 0 | 0 | 0 | 0 | 0 | 0 | 0 | 0 | 0 | 0 | 0 | 0 | 0 | 0
d__Bacteria | p__Bacillota_A_368345 | c__Clostridia_258483 |  |  |  |  | 0 | 0 | 0 | 0 | 0 | 0 | 0 | 29 | 0 | 0 | 0 | 0 | 0 | 0 | 0 | 0 | 0 | 0 | 0 | 0 | 0 | 0 | 0 | 0 | 0 | 0 | 0 | 0 | 0 | 0 | 0 | 0 | 0 | 0 | 0 | 0 | 0 | 0 | 0 | 0 | 0 | 0 | 0 | 0 | 0 | 0 | 0 | 0 | 0 | 0 | 0 | 0 | 0 | 0 | 0 | 0 | 0 | 0 | 0 | 0 | 0 | 0 | 0 | 0 | 0 | 0 | 0 | 0 | 0 | 0 | 0 | 0 | 0 | 0
d__Bacteria | p__Bacillota_A_368345 | c__Clostridia_258483 |  |  |  |  | 0 | 0 | 0 | 0 | 0 | 0 | 0 | 0 | 0 | 0 | 0 | 0 | 0 | 0 | 0 | 0 | 0 | 0 | 0 | 0 | 0 | 0 | 0 | 0 | 0 | 0 | 0 | 0 | 0 | 0 | 0 | 0 | 0 | 0 | 19 | 0 | 0 | 0 | 0 | 0 | 0 | 0 | 0 | 0 | 0 | 0 | 0 | 0 | 0 | 0 | 0 | 0 | 0 | 0 | 0 | 0 | 0 | 0 | 0 | 0 | 0 | 0 | 0 | 0 | 0 | 0 | 0 | 0 | 0 | 0 | 0 | 0 | 0 | 0
d__Bacteria | p__Bacillota_A_368345 | c__Clostridia_258483 |  |  |  |  | 0 | 0 | 0 | 0 | 0 | 0 | 0 | 0 | 0 | 0 | 0 | 0 | 0 | 0 | 0 | 0 | 0 | 0 | 0 | 0 | 0 | 0 | 0 | 0 | 0 | 0 | 0 | 0 | 0 | 0 | 0 | 0 | 0 | 0 | 0 | 27 | 0 | 0 | 0 | 0 | 0 | 0 | 0 | 0 | 0 | 0 | 0 | 0 | 0 | 0 | 26 | 0 | 0 | 0 | 0 | 0 | 0 | 0 | 0 | 0 | 0 | 0 | 29 | 0 | 0 | 0 | 0 | 0 | 0 | 0 | 0 | 0 | 0 | 0
d__Bacteria | p__Bacillota_A_368345 | c__Clostridia_258483 |  |  |  |  | 0 | 0 | 0 | 0 | 0 | 0 | 0 | 0 | 0 | 0 | 0 | 0 | 0 | 0 | 0 | 0 | 0 | 0 | 0 | 0 | 0 | 0 | 0 | 0 | 0 | 0 | 0 | 0 | 0 | 0 | 0 | 0 | 2 | 0 | 0 | 0 | 0 | 0 | 0 | 0 | 0 | 0 | 0 | 0 | 0 | 0 | 0 | 0 | 0 | 0 | 0 | 0 | 0 | 0 | 0 | 0 | 0 | 0 | 0 | 0 | 0 | 0 | 0 | 0 | 0 | 0 | 0 | 0 | 0 | 0 | 0 | 0 | 0 | 0
d__Bacteria | p__Bacillota_A_368345 | c__Clostridia_258483 |  |  |  |  | 0 | 0 | 0 | 0 | 0 | 0 | 0 | 0 | 0 | 0 | 0 | 0 | 0 | 0 | 0 | 0 | 0 | 0 | 0 | 0 | 0 | 0 | 0 | 0 | 0 | 0 | 0 | 0 | 0 | 0 | 0 | 0 | 0 | 0 | 36 | 0 | 0 | 0 | 91 | 0 | 0 | 0 | 0 | 0 | 0 | 0 | 0 | 73 | 0 | 0 | 18 | 0 | 0 | 0 | 0 | 0 | 0 | 0 | 0 | 0 | 0 | 0 | 0 | 0 | 0 | 0 | 0 | 0 | 0 | 0 | 0 | 0 | 0 | 0
d__Bacteria | p__Bacillota_A_368345 | c__Clostridia_258483 |  |  |  |  | 0 | 0 | 0 | 0 | 0 | 0 | 0 | 0 | 0 | 0 | 0 | 0 | 0 | 0 | 0 | 0 | 0 | 0 | 0 | 0 | 0 | 0 | 0 | 0 | 0 | 0 | 0 | 0 | 0 | 0 | 0 | 0 | 0 | 0 | 0 | 0 | 0 | 0 | 0 | 0 | 0 | 0 | 0 | 0 | 0 | 43 | 0 | 0 | 0 | 0 | 0 | 0 | 0 | 0 | 0 | 0 | 0 | 0 | 0 | 0 | 0 | 0 | 0 | 0 | 0 | 0 | 0 | 0 | 0 | 0 | 0 | 0 | 0 | 0
d__Bacteria | p__Bacillota_A_368345 | c__Clostridia_258483 |  |  |  |  | 0 | 0 | 0 | 0 | 0 | 0 | 0 | 0 | 0 | 0 | 0 | 0 | 0 | 0 | 0 | 0 | 0 | 0 | 0 | 0 | 0 | 0 | 0 | 0 | 0 | 0 | 0 | 0 | 0 | 0 | 0 | 37 | 0 | 0 | 0 | 0 | 0 | 0 | 0 | 0 | 0 | 0 | 0 | 0 | 0 | 0 | 0 | 0 | 0 | 0 | 0 | 0 | 0 | 0 | 0 | 0 | 0 | 0 | 0 | 0 | 0 | 0 | 0 | 0 | 0 | 0 | 0 | 0 | 0 | 0 | 0 | 0 | 0 | 0
d__Bacteria | p__Bacillota_A_368345 | c__Clostridia_258483 |  |  |  |  | 0 | 0 | 0 | 0 | 0 | 0 | 0 | 0 | 0 | 0 | 0 | 0 | 0 | 0 | 0 | 0 | 0 | 0 | 0 | 0 | 0 | 0 | 0 | 0 | 0 | 0 | 0 | 0 | 0 | 0 | 0 | 0 | 0 | 0 | 0 | 0 | 0 | 0 | 0 | 0 | 0 | 0 | 0 | 0 | 0 | 0 | 59 | 0 | 0 | 62 | 0 | 0 | 0 | 0 | 0 | 70 | 0 | 0 | 0 | 0 | 0 | 0 | 0 | 0 | 0 | 0 | 0 | 0 | 0 | 0 | 0 | 0 | 0 | 0
d__Bacteria | p__Bacillota_A_368345 | c__Clostridia_258483 |  |  |  |  | 0 | 0 | 0 | 0 | 0 | 0 | 0 | 0 | 0 | 0 | 0 | 0 | 0 | 0 | 0 | 0 | 0 | 0 | 0 | 0 | 0 | 0 | 0 | 0 | 0 | 0 | 0 | 0 | 0 | 0 | 0 | 29 | 0 | 0 | 0 | 0 | 0 | 0 | 0 | 20 | 0 | 0 | 0 | 0 | 0 | 0 | 0 | 0 | 0 | 0 | 0 | 0 | 0 | 0 | 0 | 0 | 0 | 0 | 0 | 0 | 0 | 0 | 0 | 0 | 0 | 0 | 0 | 0 | 0 | 0 | 0 | 0 | 0 | 0
d__Bacteria | p__Bacillota_A_368345 | c__Clostridia_258483 |  |  |  |  | 0 | 0 | 0 | 0 | 0 | 0 | 0 | 0 | 0 | 0 | 0 | 0 | 0 | 0 | 0 | 0 | 0 | 0 | 0 | 0 | 0 | 0 | 0 | 0 | 0 | 0 | 0 | 0 | 0 | 0 | 0 | 0 | 0 | 18 | 0 | 0 | 0 | 0 | 0 | 0 | 0 | 0 | 0 | 0 | 0 | 0 | 0 | 0 | 0 | 0 | 0 | 0 | 0 | 0 | 0 | 0 | 0 | 0 | 0 | 0 | 0 | 0 | 0 | 0 | 0 | 0 | 0 | 0 | 0 | 0 | 0 | 0 | 0 | 0
d__Bacteria | p__Bacillota_A_368345 | c__Clostridia_258483 |  |  |  |  | 0 | 0 | 0 | 0 | 0 | 0 | 0 | 0 | 0 | 0 | 0 | 0 | 0 | 0 | 0 | 0 | 0 | 0 | 0 | 0 | 0 | 0 | 0 | 0 | 0 | 0 | 0 | 0 | 0 | 0 | 0 | 0 | 0 | 0 | 0 | 0 | 0 | 0 | 0 | 0 | 0 | 0 | 0 | 0 | 0 | 0 | 0 | 0 | 0 | 0 | 0 | 0 | 0 | 0 | 0 | 0 | 33 | 0 | 0 | 0 | 0 | 0 | 0 | 0 | 0 | 0 | 0 | 0 | 0 | 0 | 0 | 0 | 0 | 0
d__Bacteria | p__Bacillota_A_368345 | c__Clostridia_258483 |  |  |  |  | 0 | 0 | 0 | 0 | 0 | 0 | 0 | 0 | 0 | 0 | 0 | 0 | 0 | 0 | 0 | 0 | 0 | 0 | 0 | 0 | 0 | 0 | 0 | 0 | 0 | 0 | 0 | 0 | 0 | 0 | 0 | 0 | 0 | 0 | 0 | 0 | 0 | 0 | 0 | 0 | 0 | 0 | 0 | 0 | 0 | 0 | 0 | 0 | 0 | 7 | 0 | 0 | 0 | 0 | 0 | 0 | 0 | 0 | 0 | 0 | 0 | 0 | 0 | 0 | 0 | 0 | 0 | 0 | 0 | 0 | 0 | 0 | 0 | 0
d__Bacteria | p__Bacillota_A_368345 | c__Clostridia_258483 |  |  |  |  | 0 | 0 | 0 | 0 | 0 | 0 | 0 | 0 | 0 | 0 | 0 | 0 | 0 | 0 | 0 | 0 | 0 | 0 | 0 | 0 | 0 | 0 | 0 | 0 | 0 | 0 | 0 | 0 | 0 | 0 | 0 | 0 | 0 | 0 | 0 | 0 | 0 | 0 | 0 | 0 | 0 | 0 | 0 | 0 | 0 | 0 | 0 | 0 | 0 | 0 | 0 | 0 | 0 | 0 | 0 | 39 | 0 | 0 | 0 | 0 | 0 | 0 | 0 | 0 | 0 | 0 | 0 | 0 | 0 | 0 | 0 | 0 | 0 | 0
d__Bacteria | p__Bacillota_A_368345 | c__Clostridia_258483 |  |  |  |  | 0 | 0 | 0 | 0 | 0 | 0 | 0 | 0 | 0 | 0 | 0 | 0 | 0 | 0 | 0 | 0 | 0 | 0 | 0 | 0 | 0 | 0 | 0 | 0 | 0 | 0 | 0 | 0 | 0 | 0 | 0 | 0 | 0 | 0 | 0 | 0 | 0 | 0 | 0 | 0 | 0 | 0 | 0 | 0 | 0 | 0 | 0 | 0 | 0 | 0 | 0 | 0 | 0 | 0 | 0 | 0 | 0 | 0 | 0 | 0 | 0 | 23 | 0 | 0 | 0 | 0 | 0 | 0 | 0 | 0 | 0 | 0 | 0 | 0
d__Bacteria | p__Bacillota_A_368345 | c__Clostridia_258483 |  |  |  |  | 0 | 0 | 0 | 0 | 0 | 0 | 0 | 0 | 0 | 0 | 0 | 0 | 0 | 0 | 0 | 0 | 0 | 0 | 0 | 0 | 0 | 0 | 0 | 0 | 0 | 0 | 0 | 0 | 0 | 0 | 0 | 0 | 0 | 0 | 0 | 0 | 0 | 0 | 0 | 0 | 0 | 0 | 0 | 0 | 0 | 0 | 0 | 0 | 39 | 0 | 0 | 0 | 0 | 0 | 0 | 0 | 0 | 0 | 0 | 0 | 0 | 0 | 0 | 0 | 0 | 0 | 0 | 0 | 0 | 0 | 0 | 0 | 0 | 0
d__Bacteria | p__Bacillota_A_368345 | c__Clostridia_258483 |  |  |  |  | 0 | 0 | 0 | 0 | 0 | 0 | 0 | 0 | 0 | 0 | 0 | 0 | 0 | 0 | 0 | 0 | 0 | 0 | 0 | 0 | 0 | 0 | 0 | 0 | 0 | 0 | 0 | 0 | 0 | 0 | 0 | 0 | 0 | 0 | 0 | 0 | 0 | 0 | 0 | 0 | 0 | 22 | 0 | 0 | 0 | 0 | 0 | 0 | 0 | 0 | 0 | 0 | 0 | 0 | 0 | 0 | 0 | 0 | 0 | 0 | 0 | 0 | 0 | 0 | 0 | 0 | 0 | 0 | 0 | 0 | 0 | 0 | 0 | 0
d__Bacteria | p__Bacillota_A_368345 | c__Clostridia_258483 |  |  |  |  | 0 | 0 | 0 | 0 | 0 | 0 | 0 | 0 | 0 | 0 | 0 | 0 | 135 | 89 | 0 | 0 | 0 | 0 | 0 | 0 | 0 | 0 | 0 | 0 | 0 | 0 | 0 | 0 | 0 | 0 | 0 | 0 | 0 | 0 | 0 | 0 | 0 | 0 | 0 | 0 | 0 | 0 | 0 | 0 | 0 | 0 | 0 | 0 | 0 | 0 | 0 | 0 | 0 | 0 | 0 | 0 | 0 | 0 | 0 | 0 | 0 | 0 | 0 | 0 | 0 | 0 | 0 | 0 | 0 | 0 | 0 | 0 | 0 | 0
d__Bacteria | p__Bacillota_A_368345 | c__Clostridia_258483 |  |  |  |  | 0 | 0 | 0 | 0 | 0 | 0 | 0 | 0 | 0 | 0 | 0 | 0 | 0 | 0 | 0 | 0 | 0 | 0 | 0 | 0 | 0 | 0 | 0 | 0 | 0 | 0 | 0 | 0 | 0 | 0 | 0 | 0 | 0 | 0 | 0 | 0 | 0 | 0 | 0 | 0 | 0 | 0 | 0 | 0 | 0 | 0 | 0 | 0 | 0 | 0 | 0 | 0 | 0 | 0 | 0 | 0 | 0 | 0 | 0 | 0 | 0 | 0 | 0 | 0 | 0 | 23 | 0 | 0 | 0 | 0 | 0 | 0 | 0 | 0
d__Bacteria | p__Bacillota_A_368345 | c__Clostridia_258483 |  |  |  |  | 0 | 0 | 0 | 0 | 0 | 0 | 0 | 0 | 0 | 0 | 0 | 0 | 0 | 0 | 0 | 0 | 0 | 0 | 0 | 0 | 0 | 0 | 0 | 0 | 0 | 0 | 0 | 0 | 0 | 0 | 0 | 0 | 0 | 0 | 0 | 0 | 0 | 0 | 0 | 0 | 0 | 0 | 0 | 0 | 0 | 0 | 0 | 0 | 0 | 0 | 0 | 0 | 0 | 0 | 0 | 0 | 12 | 0 | 0 | 0 | 0 | 0 | 0 | 0 | 0 | 0 | 0 | 0 | 0 | 0 | 0 | 0 | 0 | 0
d__Bacteria | p__Bacillota_A_368345 | c__Clostridia_258483 |  |  |  |  | 0 | 0 | 0 | 0 | 0 | 0 | 0 | 0 | 0 | 0 | 0 | 0 | 0 | 0 | 0 | 0 | 0 | 0 | 0 | 0 | 0 | 0 | 0 | 0 | 0 | 0 | 0 | 0 | 0 | 0 | 0 | 0 | 0 | 0 | 0 | 0 | 0 | 0 | 0 | 0 | 0 | 0 | 0 | 0 | 0 | 0 | 0 | 0 | 0 | 0 | 0 | 0 | 53 | 0 | 0 | 0 | 0 | 51 | 0 | 0 | 0 | 0 | 0 | 0 | 0 | 0 | 0 | 0 | 0 | 0 | 0 | 0 | 0 | 0
d__Bacteria | p__Bacillota_A_368345 | c__Clostridia_258483 |  |  |  |  | 0 | 0 | 0 | 0 | 0 | 0 | 0 | 0 | 0 | 0 | 0 | 0 | 0 | 0 | 0 | 0 | 0 | 0 | 0 | 0 | 7 | 0 | 0 | 0 | 0 | 0 | 0 | 0 | 0 | 0 | 0 | 0 | 0 | 0 | 0 | 0 | 0 | 0 | 0 | 0 | 0 | 0 | 0 | 0 | 0 | 0 | 0 | 0 | 0 | 0 | 0 | 0 | 0 | 0 | 0 | 0 | 0 | 0 | 0 | 0 | 0 | 0 | 0 | 0 | 0 | 0 | 0 | 0 | 0 | 0 | 0 | 0 | 0 | 0
d__Bacteria | p__Bacillota_A_368345 | c__Clostridia_258483 |  |  |  |  | 0 | 0 | 0 | 0 | 0 | 0 | 0 | 0 | 0 | 0 | 0 | 0 | 0 | 0 | 0 | 0 | 0 | 0 | 0 | 0 | 0 | 0 | 0 | 0 | 0 | 0 | 0 | 0 | 0 | 0 | 0 | 0 | 0 | 0 | 0 | 0 | 0 | 0 | 0 | 0 | 0 | 0 | 0 | 0 | 0 | 0 | 0 | 0 | 0 | 0 | 0 | 0 | 0 | 0 | 0 | 0 | 0 | 0 | 0 | 0 | 0 | 0 | 0 | 0 | 0 | 0 | 0 | 0 | 0 | 0 | 124 | 0 | 0 | 0
d__Bacteria | p__Bacillota_A_368345 | c__Clostridia_258483 |  |  |  |  | 14 | 0 | 0 | 0 | 0 | 0 | 0 | 0 | 0 | 0 | 0 | 0 | 0 | 0 | 0 | 0 | 0 | 0 | 0 | 0 | 0 | 0 | 0 | 0 | 0 | 0 | 0 | 0 | 0 | 0 | 0 | 0 | 0 | 0 | 0 | 0 | 0 | 0 | 0 | 0 | 0 | 0 | 0 | 0 | 0 | 0 | 0 | 0 | 0 | 0 | 0 | 0 | 0 | 0 | 0 | 0 | 0 | 0 | 0 | 0 | 0 | 0 | 0 | 0 | 0 | 0 | 0 | 0 | 0 | 0 | 0 | 0 | 0 | 0
d__Bacteria | p__Bacillota_A_368345 | c__Clostridia_258483 |  |  |  |  | 0 | 0 | 0 | 0 | 0 | 0 | 0 | 0 | 0 | 0 | 0 | 0 | 0 | 0 | 0 | 0 | 0 | 0 | 0 | 0 | 0 | 0 | 0 | 0 | 0 | 0 | 0 | 0 | 0 | 0 | 0 | 0 | 0 | 0 | 0 | 0 | 0 | 0 | 0 | 0 | 0 | 0 | 0 | 0 | 0 | 0 | 0 | 0 | 0 | 0 | 0 | 0 | 0 | 0 | 0 | 0 | 0 | 0 | 0 | 0 | 0 | 0 | 25 | 0 | 0 | 0 | 0 | 0 | 0 | 0 | 0 | 0 | 0 | 0
d__Bacteria | p__Bacillota_A_368345 | c__Clostridia_258483 |  |  |  |  | 0 | 0 | 0 | 0 | 0 | 0 | 0 | 0 | 0 | 0 | 0 | 0 | 0 | 0 | 0 | 0 | 0 | 0 | 0 | 0 | 0 | 0 | 0 | 0 | 0 | 0 | 0 | 0 | 0 | 0 | 0 | 0 | 0 | 0 | 0 | 0 | 0 | 0 | 0 | 0 | 0 | 0 | 12 | 0 | 0 | 0 | 0 | 0 | 0 | 0 | 0 | 0 | 0 | 0 | 0 | 0 | 0 | 0 | 0 | 0 | 0 | 0 | 0 | 0 | 0 | 0 | 0 | 0 | 0 | 0 | 0 | 0 | 0 | 0
d__Bacteria | p__Bacillota_A_368345 | c__Clostridia_258483 |  |  |  |  | 0 | 0 | 0 | 0 | 0 | 0 | 0 | 0 | 0 | 0 | 0 | 0 | 0 | 0 | 0 | 0 | 0 | 0 | 0 | 0 | 0 | 0 | 0 | 0 | 0 | 0 | 0 | 0 | 0 | 0 | 0 | 2 | 0 | 0 | 0 | 0 | 0 | 0 | 0 | 0 | 0 | 0 | 0 | 0 | 0 | 0 | 0 | 0 | 0 | 0 | 0 | 0 | 0 | 0 | 0 | 0 | 0 | 0 | 0 | 0 | 0 | 0 | 0 | 0 | 0 | 0 | 0 | 0 | 0 | 0 | 0 | 0 | 0 | 0
d__Bacteria | p__Bacillota_A_368345 | c__Clostridia_258483 |  |  |  |  | 0 | 0 | 0 | 0 | 0 | 0 | 0 | 0 | 0 | 0 | 0 | 0 | 0 | 0 | 0 | 0 | 0 | 0 | 0 | 0 | 0 | 0 | 0 | 0 | 0 | 0 | 0 | 0 | 0 | 0 | 0 | 0 | 0 | 0 | 0 | 0 | 0 | 0 | 0 | 0 | 0 | 0 | 0 | 0 | 0 | 0 | 0 | 70 | 0 | 0 | 0 | 0 | 0 | 0 | 0 | 0 | 0 | 0 | 0 | 0 | 0 | 0 | 0 | 0 | 0 | 0 | 0 | 0 | 0 | 0 | 0 | 0 | 0 | 0
d__Bacteria | p__Bacillota_A_368345 | c__Clostridia_258483 |  |  |  |  | 0 | 0 | 0 | 0 | 0 | 0 | 0 | 33 | 0 | 0 | 0 | 0 | 0 | 0 | 0 | 0 | 0 | 0 | 0 | 0 | 0 | 0 | 0 | 0 | 0 | 0 | 0 | 0 | 0 | 0 | 0 | 0 | 0 | 0 | 0 | 0 | 0 | 0 | 0 | 0 | 0 | 0 | 0 | 0 | 0 | 0 | 0 | 0 | 0 | 0 | 0 | 0 | 0 | 0 | 0 | 0 | 0 | 0 | 0 | 0 | 0 | 0 | 0 | 0 | 0 | 0 | 0 | 0 | 0 | 0 | 0 | 0 | 0 | 0
d__Bacteria | p__Bacillota_A_368345 | c__Clostridia_258483 |  |  |  |  | 0 | 0 | 0 | 0 | 0 | 0 | 0 | 0 | 0 | 0 | 0 | 0 | 0 | 0 | 0 | 0 | 0 | 0 | 0 | 0 | 0 | 0 | 0 | 0 | 0 | 0 | 0 | 0 | 0 | 8 | 0 | 0 | 0 | 0 | 0 | 0 | 0 | 0 | 0 | 0 | 0 | 0 | 0 | 0 | 0 | 0 | 0 | 0 | 0 | 0 | 0 | 0 | 0 | 0 | 0 | 0 | 0 | 0 | 0 | 0 | 0 | 0 | 0 | 0 | 0 | 0 | 0 | 0 | 0 | 0 | 0 | 0 | 0 | 0
d__Bacteria | p__Bacillota_A_368345 | c__Clostridia_258483 |  |  |  |  | 0 | 0 | 0 | 0 | 0 | 15 | 0 | 0 | 0 | 0 | 0 | 0 | 0 | 0 | 0 | 0 | 0 | 0 | 0 | 0 | 0 | 0 | 0 | 0 | 0 | 0 | 0 | 0 | 0 | 0 | 0 | 0 | 0 | 0 | 0 | 0 | 0 | 0 | 0 | 0 | 0 | 0 | 0 | 0 | 0 | 0 | 0 | 0 | 0 | 0 | 0 | 0 | 0 | 0 | 0 | 0 | 0 | 0 | 0 | 0 | 0 | 0 | 0 | 0 | 0 | 0 | 0 | 0 | 0 | 0 | 0 | 0 | 0 | 0
d__Bacteria | p__Bacillota_A_368345 | c__Clostridia_258483 |  |  |  |  | 0 | 0 | 0 | 0 | 0 | 0 | 0 | 0 | 0 | 0 | 0 | 0 | 0 | 0 | 0 | 0 | 0 | 0 | 0 | 0 | 0 | 0 | 0 | 0 | 0 | 0 | 0 | 0 | 0 | 0 | 0 | 0 | 0 | 0 | 0 | 0 | 0 | 0 | 0 | 0 | 0 | 0 | 0 | 0 | 0 | 0 | 0 | 0 | 0 | 0 | 0 | 0 | 0 | 0 | 0 | 0 | 0 | 0 | 0 | 0 | 0 | 0 | 0 | 0 | 0 | 0 | 0 | 0 | 0 | 0 | 4 | 0 | 0 | 0
d__Bacteria | p__Bacillota_A_368345 | c__Clostridia_258483 |  |  |  |  | 0 | 0 | 0 | 0 | 0 | 0 | 0 | 0 | 0 | 0 | 0 | 0 | 0 | 0 | 0 | 0 | 0 | 0 | 0 | 0 | 0 | 0 | 0 | 0 | 0 | 0 | 0 | 0 | 0 | 0 | 0 | 0 | 0 | 0 | 0 | 0 | 0 | 0 | 0 | 0 | 0 | 0 | 0 | 0 | 0 | 0 | 0 | 0 | 0 | 0 | 0 | 0 | 0 | 0 | 0 | 0 | 0 | 0 | 0 | 0 | 0 | 0 | 0 | 0 | 0 | 0 | 0 | 0 | 0 | 0 | 0 | 0 | 0 | 102
d__Bacteria | p__Bacillota_A_368345 | c__Clostridia_258483 |  |  |  |  | 0 | 0 | 0 | 0 | 0 | 0 | 0 | 3 | 0 | 0 | 0 | 0 | 0 | 0 | 0 | 0 | 0 | 0 | 0 | 0 | 0 | 0 | 0 | 0 | 0 | 0 | 0 | 0 | 0 | 0 | 0 | 0 | 0 | 0 | 0 | 0 | 0 | 0 | 0 | 0 | 0 | 0 | 0 | 0 | 0 | 0 | 0 | 0 | 0 | 0 | 0 | 0 | 0 | 0 | 0 | 0 | 0 | 0 | 0 | 0 | 0 | 0 | 0 | 0 | 0 | 0 | 0 | 0 | 0 | 0 | 0 | 0 | 0 | 0
d__Bacteria | p__Bacillota_A_368345 | c__Clostridia_258483 |  |  |  |  | 0 | 0 | 0 | 0 | 0 | 0 | 0 | 0 | 0 | 0 | 0 | 0 | 0 | 0 | 0 | 0 | 0 | 0 | 0 | 0 | 0 | 0 | 0 | 0 | 0 | 0 | 0 | 0 | 0 | 0 | 0 | 0 | 0 | 0 | 0 | 0 | 0 | 0 | 0 | 0 | 0 | 0 | 0 | 0 | 0 | 0 | 0 | 0 | 0 | 0 | 0 | 0 | 0 | 0 | 0 | 0 | 0 | 0 | 0 | 0 | 0 | 0 | 0 | 0 | 0 | 51 | 0 | 0 | 0 | 0 | 0 | 0 | 0 | 0
d__Bacteria | p__Bacillota_A_368345 | c__Clostridia_258483 |  |  |  |  | 0 | 0 | 0 | 0 | 0 | 0 | 0 | 0 | 0 | 0 | 0 | 0 | 0 | 0 | 0 | 0 | 0 | 0 | 0 | 0 | 0 | 0 | 0 | 0 | 0 | 0 | 0 | 0 | 0 | 0 | 0 | 0 | 0 | 0 | 0 | 0 | 0 | 0 | 0 | 0 | 0 | 0 | 0 | 0 | 0 | 0 | 0 | 3 | 0 | 0 | 0 | 0 | 0 | 0 | 0 | 0 | 0 | 0 | 0 | 0 | 0 | 0 | 0 | 0 | 0 | 0 | 0 | 0 | 0 | 0 | 0 | 0 | 0 | 0
d__Bacteria | p__Bacillota_A_368345 | c__Clostridia_258483 |  |  |  |  | 0 | 0 | 0 | 0 | 0 | 0 | 0 | 0 | 0 | 0 | 0 | 0 | 14 | 0 | 0 | 0 | 0 | 0 | 0 | 0 | 0 | 0 | 0 | 0 | 0 | 0 | 0 | 0 | 0 | 0 | 0 | 0 | 0 | 0 | 0 | 0 | 0 | 0 | 0 | 0 | 0 | 0 | 0 | 0 | 0 | 0 | 0 | 0 | 0 | 0 | 0 | 0 | 0 | 0 | 0 | 0 | 0 | 0 | 0 | 0 | 0 | 0 | 0 | 0 | 0 | 0 | 0 | 0 | 0 | 0 | 0 | 0 | 0 | 0
d__Bacteria | p__Bacillota_A_368345 | c__Clostridia_258483 |  |  |  |  | 0 | 0 | 0 | 0 | 0 | 0 | 0 | 0 | 0 | 0 | 0 | 0 | 0 | 0 | 0 | 0 | 0 | 0 | 0 | 0 | 0 | 0 | 0 | 0 | 0 | 0 | 0 | 0 | 0 | 0 | 0 | 0 | 0 | 0 | 0 | 0 | 0 | 0 | 0 | 0 | 0 | 0 | 0 | 0 | 0 | 0 | 0 | 0 | 0 | 6 | 0 | 0 | 0 | 0 | 0 | 0 | 0 | 0 | 0 | 0 | 0 | 0 | 0 | 0 | 0 | 0 | 0 | 0 | 0 | 0 | 0 | 0 | 0 | 0
d__Bacteria | p__Bacillota_A_368345 | c__Clostridia_258483 |  |  |  |  | 0 | 0 | 0 | 0 | 0 | 0 | 0 | 0 | 0 | 0 | 0 | 0 | 0 | 0 | 0 | 0 | 0 | 0 | 0 | 0 | 0 | 0 | 0 | 0 | 0 | 0 | 0 | 0 | 0 | 0 | 0 | 0 | 0 | 0 | 0 | 0 | 0 | 0 | 0 | 0 | 0 | 0 | 39 | 0 | 0 | 0 | 0 | 0 | 0 | 0 | 0 | 0 | 0 | 0 | 0 | 0 | 0 | 0 | 0 | 0 | 0 | 0 | 0 | 0 | 0 | 0 | 0 | 0 | 0 | 0 | 0 | 0 | 0 | 0
d__Bacteria | p__Bacillota_A_368345 | c__Clostridia_258483 |  |  |  |  | 0 | 0 | 0 | 0 | 0 | 0 | 0 | 0 | 0 | 0 | 0 | 0 | 0 | 0 | 0 | 0 | 0 | 0 | 0 | 0 | 0 | 0 | 0 | 0 | 0 | 0 | 0 | 0 | 0 | 0 | 0 | 0 | 0 | 19 | 0 | 0 | 0 | 0 | 0 | 0 | 0 | 0 | 0 | 0 | 0 | 0 | 0 | 0 | 0 | 0 | 0 | 0 | 0 | 0 | 0 | 0 | 0 | 0 | 0 | 0 | 0 | 0 | 0 | 0 | 0 | 0 | 0 | 0 | 0 | 0 | 0 | 0 | 0 | 0
d__Bacteria | p__Bacillota_A_368345 | c__Clostridia_258483 |  |  |  |  | 0 | 0 | 0 | 0 | 0 | 0 | 0 | 0 | 0 | 0 | 0 | 0 | 0 | 0 | 0 | 0 | 0 | 0 | 0 | 0 | 0 | 0 | 0 | 0 | 0 | 0 | 0 | 0 | 0 | 0 | 0 | 0 | 0 | 0 | 0 | 0 | 0 | 0 | 0 | 0 | 0 | 0 | 0 | 0 | 0 | 0 | 0 | 0 | 0 | 0 | 0 | 84 | 0 | 0 | 0 | 0 | 0 | 0 | 0 | 0 | 0 | 0 | 0 | 0 | 0 | 0 | 0 | 0 | 0 | 0 | 0 | 0 | 0 | 0
d__Bacteria | p__Bacillota_A_368345 | c__Clostridia_258483 |  |  |  |  | 0 | 0 | 0 | 0 | 0 | 0 | 0 | 0 | 9 | 0 | 0 | 0 | 0 | 0 | 0 | 0 | 0 | 0 | 0 | 0 | 0 | 0 | 0 | 0 | 0 | 0 | 0 | 0 | 0 | 0 | 0 | 0 | 0 | 0 | 0 | 0 | 0 | 0 | 0 | 0 | 0 | 0 | 0 | 0 | 0 | 0 | 0 | 0 | 0 | 0 | 0 | 0 | 0 | 0 | 0 | 0 | 0 | 0 | 0 | 0 | 0 | 0 | 0 | 0 | 0 | 0 | 0 | 0 | 0 | 0 | 0 | 0 | 0 | 0
d__Bacteria | p__Bacillota_A_368345 | c__Clostridia_258483 |  |  |  |  | 0 | 0 | 0 | 0 | 0 | 0 | 0 | 0 | 22 | 0 | 0 | 0 | 0 | 0 | 0 | 0 | 0 | 0 | 0 | 0 | 0 | 0 | 0 | 0 | 0 | 0 | 0 | 0 | 0 | 0 | 0 | 0 | 0 | 0 | 0 | 0 | 0 | 0 | 0 | 0 | 0 | 0 | 0 | 0 | 0 | 0 | 0 | 0 | 0 | 0 | 0 | 0 | 0 | 0 | 0 | 0 | 0 | 0 | 0 | 0 | 0 | 0 | 0 | 0 | 0 | 0 | 0 | 0 | 0 | 0 | 0 | 0 | 0 | 0
d__Bacteria | p__Bacillota_A_368345 | c__Clostridia_258483 |  |  |  |  | 0 | 0 | 0 | 0 | 0 | 0 | 0 | 0 | 0 | 0 | 0 | 0 | 0 | 0 | 0 | 0 | 0 | 0 | 0 | 0 | 0 | 0 | 0 | 0 | 0 | 0 | 0 | 0 | 0 | 0 | 0 | 0 | 0 | 0 | 0 | 0 | 0 | 0 | 0 | 0 | 0 | 0 | 0 | 0 | 0 | 0 | 0 | 0 | 0 | 0 | 0 | 0 | 0 | 0 | 0 | 0 | 0 | 44 | 0 | 0 | 0 | 0 | 0 | 142 | 0 | 0 | 0 | 0 | 0 | 0 | 0 | 0 | 0 | 0
d__Bacteria | p__Bacillota_A_368345 | c__Clostridia_258483 |  |  |  |  | 0 | 0 | 0 | 0 | 0 | 0 | 0 | 0 | 0 | 0 | 0 | 0 | 0 | 0 | 0 | 0 | 0 | 0 | 30 | 0 | 0 | 0 | 0 | 0 | 0 | 0 | 0 | 0 | 0 | 0 | 0 | 0 | 0 | 0 | 0 | 0 | 0 | 0 | 0 | 0 | 0 | 0 | 0 | 0 | 0 | 0 | 0 | 0 | 0 | 0 | 0 | 0 | 0 | 0 | 0 | 0 | 0 | 0 | 0 | 0 | 0 | 0 | 0 | 0 | 0 | 0 | 0 | 0 | 0 | 0 | 0 | 0 | 0 | 0
d__Bacteria | p__Bacillota_A_368345 | c__Clostridia_258483 |  |  |  |  | 0 | 0 | 0 | 0 | 0 | 0 | 0 | 0 | 0 | 0 | 0 | 0 | 0 | 0 | 0 | 0 | 0 | 0 | 0 | 0 | 0 | 0 | 0 | 0 | 0 | 0 | 0 | 0 | 0 | 0 | 0 | 0 | 0 | 0 | 0 | 0 | 0 | 0 | 0 | 0 | 0 | 0 | 0 | 0 | 0 | 0 | 0 | 0 | 0 | 0 | 20 | 0 | 0 | 0 | 0 | 0 | 0 | 0 | 0 | 0 | 0 | 0 | 0 | 0 | 0 | 0 | 0 | 0 | 0 | 0 | 0 | 0 | 0 | 0
d__Bacteria | p__Bacillota_A_368345 | c__Clostridia_258483 |  |  |  |  | 0 | 0 | 0 | 0 | 0 | 0 | 0 | 0 | 0 | 0 | 0 | 0 | 0 | 0 | 0 | 0 | 0 | 0 | 0 | 0 | 0 | 0 | 0 | 0 | 0 | 0 | 0 | 0 | 0 | 0 | 0 | 0 | 0 | 0 | 0 | 0 | 0 | 0 | 0 | 0 | 0 | 0 | 0 | 0 | 0 | 0 | 0 | 0 | 0 | 0 | 0 | 0 | 0 | 0 | 0 | 0 | 0 | 0 | 52 | 0 | 0 | 0 | 0 | 0 | 0 | 96 | 0 | 0 | 0 | 0 | 0 | 0 | 0 | 0
d__Bacteria | p__Bacillota_A_368345 | c__Clostridia_258483 |  |  |  |  | 0 | 0 | 0 | 0 | 0 | 0 | 0 | 0 | 0 | 0 | 0 | 0 | 0 | 0 | 0 | 0 | 0 | 0 | 0 | 0 | 0 | 0 | 0 | 0 | 0 | 0 | 0 | 0 | 0 | 0 | 0 | 0 | 0 | 0 | 0 | 0 | 0 | 0 | 0 | 0 | 0 | 0 | 0 | 0 | 0 | 0 | 5 | 0 | 0 | 0 | 0 | 0 | 0 | 0 | 0 | 0 | 0 | 0 | 0 | 0 | 0 | 0 | 0 | 0 | 0 | 0 | 0 | 0 | 0 | 0 | 0 | 0 | 0 | 0
d__Bacteria | p__Bacillota_A_368345 | c__Clostridia_258483 |  |  |  |  | 0 | 0 | 0 | 0 | 0 | 0 | 0 | 0 | 0 | 0 | 0 | 0 | 0 | 0 | 0 | 0 | 0 | 0 | 0 | 0 | 0 | 0 | 0 | 0 | 0 | 0 | 0 | 0 | 13 | 0 | 0 | 0 | 0 | 0 | 0 | 0 | 0 | 0 | 0 | 0 | 0 | 0 | 0 | 0 | 0 | 0 | 0 | 0 | 0 | 0 | 0 | 0 | 0 | 0 | 0 | 0 | 0 | 0 | 0 | 0 | 0 | 0 | 0 | 0 | 0 | 0 | 0 | 0 | 0 | 0 | 0 | 0 | 0 | 0
d__Bacteria | p__Bacillota_A_368345 | c__Clostridia_258483 |  |  |  |  | 0 | 0 | 0 | 0 | 0 | 0 | 0 | 0 | 0 | 0 | 0 | 0 | 0 | 0 | 0 | 0 | 0 | 0 | 0 | 0 | 0 | 0 | 0 | 0 | 0 | 0 | 0 | 0 | 0 | 0 | 0 | 0 | 0 | 0 | 0 | 0 | 0 | 0 | 0 | 0 | 0 | 0 | 0 | 0 | 0 | 0 | 0 | 0 | 0 | 0 | 0 | 0 | 0 | 0 | 0 | 112 | 0 | 0 | 0 | 0 | 0 | 0 | 0 | 0 | 0 | 0 | 80 | 27 | 0 | 0 | 0 | 0 | 0 | 0
d__Bacteria | p__Bacillota_A_368345 | c__Clostridia_258483 |  |  |  |  | 0 | 0 | 0 | 0 | 0 | 0 | 0 | 0 | 0 | 0 | 0 | 0 | 0 | 0 | 0 | 0 | 0 | 0 | 0 | 0 | 0 | 0 | 0 | 0 | 0 | 0 | 0 | 0 | 0 | 0 | 0 | 0 | 0 | 0 | 0 | 0 | 0 | 0 | 0 | 0 | 0 | 0 | 0 | 0 | 0 | 0 | 0 | 0 | 0 | 120 | 0 | 0 | 0 | 0 | 0 | 0 | 0 | 0 | 0 | 0 | 0 | 0 | 0 | 0 | 0 | 0 | 0 | 0 | 0 | 0 | 0 | 0 | 0 | 0
d__Bacteria | p__Bacillota_A_368345 | c__Clostridia_258483 |  |  |  |  | 0 | 0 | 0 | 0 | 0 | 0 | 0 | 0 | 138 | 0 | 0 | 0 | 0 | 0 | 0 | 0 | 0 | 0 | 0 | 0 | 0 | 0 | 0 | 0 | 0 | 0 | 0 | 0 | 0 | 0 | 0 | 0 | 69 | 0 | 0 | 22 | 0 | 0 | 0 | 0 | 0 | 0 | 0 | 0 | 0 | 0 | 0 | 0 | 0 | 0 | 0 | 0 | 0 | 0 | 0 | 0 | 0 | 0 | 0 | 0 | 0 | 0 | 0 | 0 | 0 | 0 | 0 | 0 | 0 | 0 | 0 | 0 | 0 | 0
d__Bacteria | p__Bacillota_A_368345 | c__Clostridia_258483 |  |  |  |  | 0 | 0 | 0 | 0 | 0 | 0 | 0 | 0 | 0 | 0 | 0 | 0 | 0 | 0 | 0 | 0 | 0 | 0 | 0 | 0 | 0 | 0 | 0 | 0 | 0 | 0 | 0 | 0 | 0 | 0 | 0 | 0 | 0 | 0 | 0 | 0 | 0 | 0 | 0 | 0 | 0 | 0 | 0 | 0 | 0 | 0 | 0 | 0 | 0 | 130 | 0 | 0 | 0 | 0 | 0 | 0 | 0 | 0 | 0 | 0 | 0 | 0 | 0 | 0 | 0 | 0 | 0 | 0 | 0 | 0 | 0 | 0 | 0 | 0
d__Bacteria | p__Bacillota_A_368345 | c__Clostridia_258483 |  |  |  |  | 39 | 0 | 0 | 0 | 0 | 0 | 0 | 0 | 0 | 0 | 0 | 0 | 0 | 0 | 0 | 0 | 0 | 0 | 0 | 0 | 0 | 0 | 0 | 0 | 0 | 0 | 0 | 0 | 0 | 0 | 0 | 0 | 0 | 0 | 0 | 0 | 0 | 0 | 0 | 0 | 0 | 0 | 0 | 0 | 0 | 0 | 0 | 0 | 0 | 0 | 0 | 0 | 0 | 0 | 0 | 0 | 0 | 0 | 0 | 0 | 0 | 0 | 0 | 0 | 0 | 0 | 0 | 0 | 0 | 0 | 0 | 0 | 0 | 0
d__Bacteria | p__Bacillota_A_368345 | c__Clostridia_258483 |  |  |  |  | 0 | 0 | 0 | 0 | 0 | 0 | 0 | 0 | 0 | 0 | 0 | 0 | 0 | 0 | 0 | 0 | 0 | 0 | 0 | 0 | 0 | 0 | 0 | 0 | 0 | 0 | 0 | 0 | 0 | 0 | 0 | 0 | 0 | 0 | 37 | 58 | 0 | 0 | 0 | 0 | 0 | 0 | 0 | 0 | 0 | 0 | 0 | 0 | 55 | 0 | 0 | 0 | 0 | 0 | 0 | 0 | 0 | 0 | 0 | 0 | 0 | 0 | 0 | 0 | 0 | 0 | 0 | 0 | 0 | 0 | 0 | 0 | 0 | 0
d__Bacteria | p__Bacillota_A_368345 | c__Clostridia_258483 |  |  |  |  | 0 | 0 | 0 | 0 | 0 | 0 | 0 | 0 | 0 | 0 | 0 | 0 | 0 | 0 | 0 | 0 | 0 | 0 | 0 | 0 | 0 | 0 | 0 | 0 | 0 | 0 | 0 | 0 | 0 | 0 | 0 | 0 | 0 | 0 | 0 | 0 | 0 | 0 | 0 | 0 | 0 | 0 | 0 | 0 | 0 | 0 | 0 | 0 | 0 | 0 | 0 | 0 | 0 | 0 | 0 | 0 | 0 | 4 | 0 | 0 | 0 | 0 | 0 | 0 | 0 | 0 | 0 | 0 | 0 | 0 | 0 | 0 | 0 | 0
d__Bacteria | p__Bacillota_A_368345 | c__Clostridia_258483 |  |  |  |  | 0 | 0 | 0 | 0 | 0 | 0 | 0 | 34 | 0 | 0 | 0 | 0 | 0 | 0 | 0 | 0 | 0 | 0 | 0 | 0 | 0 | 0 | 0 | 0 | 0 | 0 | 0 | 0 | 0 | 0 | 0 | 0 | 0 | 0 | 0 | 0 | 0 | 0 | 0 | 0 | 0 | 0 | 0 | 0 | 0 | 0 | 0 | 0 | 0 | 0 | 0 | 0 | 0 | 0 | 0 | 0 | 0 | 0 | 0 | 0 | 0 | 0 | 0 | 0 | 0 | 0 | 0 | 0 | 0 | 0 | 0 | 0 | 0 | 0
d__Bacteria | p__Bacillota_A_368345 | c__Clostridia_258483 |  |  |  |  | 0 | 0 | 0 | 0 | 0 | 0 | 0 | 0 | 0 | 0 | 0 | 0 | 0 | 0 | 0 | 0 | 0 | 0 | 0 | 0 | 0 | 0 | 0 | 0 | 0 | 0 | 0 | 0 | 0 | 0 | 0 | 0 | 0 | 0 | 0 | 0 | 0 | 0 | 0 | 0 | 0 | 0 | 0 | 0 | 0 | 0 | 0 | 39 | 0 | 0 | 0 | 0 | 0 | 0 | 0 | 0 | 0 | 0 | 0 | 0 | 0 | 0 | 0 | 0 | 0 | 0 | 0 | 0 | 0 | 0 | 0 | 0 | 0 | 0
d__Bacteria | p__Bacillota_A_368345 | c__Clostridia_258483 |  |  |  |  | 0 | 0 | 0 | 0 | 0 | 0 | 0 | 0 | 0 | 0 | 0 | 0 | 0 | 0 | 0 | 0 | 0 | 0 | 0 | 0 | 0 | 0 | 0 | 0 | 0 | 0 | 0 | 0 | 0 | 0 | 0 | 0 | 0 | 0 | 0 | 0 | 0 | 0 | 0 | 0 | 0 | 0 | 0 | 0 | 0 | 0 | 2 | 0 | 0 | 0 | 0 | 0 | 0 | 0 | 0 | 0 | 0 | 0 | 0 | 0 | 0 | 0 | 0 | 0 | 0 | 0 | 0 | 0 | 0 | 0 | 0 | 0 | 0 | 0
d__Bacteria | p__Bacillota_A_368345 | c__Clostridia_258483 |  |  |  |  | 0 | 0 | 0 | 0 | 0 | 0 | 0 | 0 | 0 | 0 | 0 | 93 | 0 | 0 | 0 | 0 | 0 | 0 | 0 | 0 | 0 | 0 | 0 | 0 | 0 | 0 | 0 | 0 | 0 | 0 | 0 | 0 | 0 | 0 | 18 | 0 | 0 | 0 | 0 | 0 | 0 | 0 | 0 | 0 | 0 | 0 | 0 | 39 | 0 | 0 | 0 | 0 | 0 | 0 | 0 | 0 | 0 | 0 | 44 | 0 | 0 | 0 | 0 | 0 | 0 | 0 | 0 | 0 | 0 | 0 | 0 | 0 | 0 | 0
d__Bacteria | p__Bacillota_A_368345 | c__Clostridia_258483 |  |  |  |  | 0 | 0 | 0 | 0 | 0 | 19 | 0 | 0 | 0 | 0 | 0 | 0 | 0 | 0 | 0 | 0 | 0 | 0 | 0 | 0 | 0 | 0 | 0 | 0 | 0 | 0 | 0 | 0 | 0 | 0 | 0 | 0 | 0 | 0 | 0 | 0 | 0 | 0 | 0 | 0 | 0 | 0 | 0 | 0 | 0 | 0 | 0 | 0 | 0 | 0 | 0 | 0 | 0 | 0 | 0 | 0 | 0 | 0 | 0 | 0 | 0 | 0 | 0 | 0 | 0 | 0 | 0 | 0 | 0 | 0 | 0 | 0 | 0 | 0
d__Bacteria | p__Bacillota_A_368345 | c__Clostridia_258483 |  |  |  |  | 0 | 0 | 0 | 0 | 0 | 0 | 0 | 0 | 0 | 0 | 0 | 0 | 0 | 0 | 0 | 0 | 0 | 0 | 0 | 0 | 0 | 0 | 0 | 0 | 0 | 26 | 0 | 0 | 0 | 0 | 0 | 0 | 0 | 0 | 0 | 0 | 0 | 0 | 0 | 0 | 0 | 0 | 0 | 0 | 0 | 0 | 0 | 0 | 0 | 0 | 0 | 0 | 0 | 0 | 0 | 0 | 0 | 53 | 39 | 0 | 0 | 0 | 0 | 0 | 0 | 0 | 0 | 0 | 0 | 0 | 99 | 0 | 0 | 0
d__Bacteria | p__Bacillota_A_368345 | c__Clostridia_258483 |  |  |  |  | 0 | 0 | 0 | 0 | 0 | 0 | 0 | 0 | 0 | 0 | 0 | 0 | 0 | 0 | 0 | 0 | 0 | 0 | 22 | 12 | 0 | 0 | 0 | 0 | 0 | 0 | 0 | 0 | 0 | 0 | 0 | 0 | 0 | 0 | 0 | 0 | 0 | 0 | 0 | 0 | 0 | 0 | 0 | 0 | 0 | 0 | 0 | 0 | 0 | 0 | 0 | 0 | 0 | 0 | 0 | 0 | 0 | 0 | 0 | 0 | 0 | 0 | 0 | 0 | 0 | 0 | 0 | 0 | 0 | 0 | 0 | 0 | 0 | 0
d__Bacteria | p__Bacillota_A_368345 | c__Clostridia_258483 |  |  |  |  | 0 | 0 | 0 | 0 | 0 | 0 | 0 | 0 | 0 | 0 | 0 | 0 | 0 | 0 | 0 | 0 | 0 | 0 | 0 | 0 | 0 | 0 | 0 | 0 | 0 | 0 | 0 | 0 | 0 | 0 | 0 | 0 | 0 | 0 | 0 | 0 | 0 | 0 | 0 | 0 | 0 | 0 | 0 | 0 | 0 | 0 | 0 | 0 | 0 | 0 | 0 | 0 | 0 | 0 | 0 | 0 | 0 | 44 | 0 | 98 | 0 | 0 | 0 | 0 | 0 | 0 | 0 | 0 | 0 | 0 | 0 | 0 | 0 | 0
d__Bacteria | p__Bacillota_A_368345 | c__Clostridia_258483 |  |  |  |  | 0 | 0 | 0 | 0 | 0 | 36 | 0 | 0 | 0 | 0 | 0 | 0 | 0 | 0 | 0 | 0 | 0 | 0 | 0 | 0 | 0 | 0 | 0 | 0 | 0 | 0 | 0 | 0 | 0 | 0 | 0 | 0 | 0 | 0 | 0 | 0 | 0 | 0 | 0 | 0 | 0 | 0 | 0 | 0 | 0 | 0 | 0 | 0 | 0 | 0 | 0 | 0 | 0 | 0 | 0 | 0 | 0 | 0 | 0 | 0 | 0 | 0 | 0 | 0 | 0 | 0 | 0 | 0 | 0 | 0 | 0 | 0 | 0 | 0
d__Bacteria | p__Bacillota_A_368345 | c__Clostridia_258483 | o__Acetivibrionales |  |  |  | 0 | 0 | 0 | 0 | 0 | 0 | 0 | 0 | 0 | 0 | 0 | 0 | 0 | 0 | 0 | 0 | 0 | 0 | 0 | 0 | 0 | 0 | 0 | 0 | 0 | 0 | 0 | 0 | 0 | 0 | 0 | 0 | 0 | 0 | 0 | 27 | 0 | 0 | 0 | 0 | 0 | 0 | 0 | 0 | 0 | 0 | 0 | 0 | 0 | 0 | 0 | 0 | 0 | 0 | 0 | 0 | 0 | 0 | 0 | 0 | 0 | 0 | 0 | 0 | 0 | 0 | 0 | 0 | 0 | 0 | 0 | 0 | 0 | 0
d__Bacteria | p__Bacillota_A_368345 | c__Clostridia_258483 | o__Acetivibrionales |  |  |  | 0 | 0 | 0 | 0 | 0 | 0 | 0 | 0 | 0 | 0 | 0 | 0 | 56 | 0 | 0 | 0 | 0 | 0 | 0 | 0 | 0 | 0 | 0 | 0 | 0 | 0 | 0 | 0 | 0 | 0 | 0 | 0 | 0 | 0 | 0 | 0 | 0 | 0 | 0 | 0 | 0 | 0 | 0 | 0 | 0 | 0 | 0 | 0 | 0 | 0 | 0 | 0 | 0 | 0 | 0 | 0 | 0 | 0 | 0 | 0 | 0 | 0 | 0 | 0 | 0 | 0 | 0 | 0 | 0 | 0 | 0 | 0 | 0 | 0
d__Bacteria | p__Bacillota_A_368345 | c__Clostridia_258483 | o__Acetivibrionales |  |  |  | 0 | 0 | 0 | 0 | 0 | 0 | 0 | 0 | 0 | 0 | 0 | 0 | 0 | 34 | 0 | 0 | 0 | 0 | 0 | 0 | 0 | 0 | 0 | 0 | 0 | 0 | 0 | 0 | 0 | 0 | 0 | 0 | 0 | 0 | 0 | 0 | 0 | 0 | 0 | 0 | 0 | 0 | 0 | 0 | 0 | 0 | 0 | 0 | 0 | 0 | 0 | 0 | 0 | 0 | 0 | 0 | 0 | 0 | 0 | 0 | 0 | 0 | 0 | 0 | 0 | 0 | 0 | 0 | 0 | 0 | 0 | 0 | 0 | 0
d__Bacteria | p__Bacillota_A_368345 | c__Clostridia_258483 | o__Acetivibrionales |  |  |  | 0 | 0 | 0 | 0 | 0 | 0 | 0 | 0 | 0 | 0 | 0 | 0 | 0 | 0 | 0 | 0 | 0 | 0 | 0 | 0 | 0 | 0 | 0 | 0 | 0 | 0 | 0 | 0 | 0 | 0 | 0 | 0 | 0 | 0 | 0 | 0 | 0 | 0 | 0 | 0 | 0 | 0 | 0 | 0 | 0 | 0 | 0 | 4 | 0 | 0 | 0 | 0 | 0 | 0 | 0 | 0 | 0 | 0 | 0 | 0 | 0 | 0 | 0 | 0 | 0 | 0 | 0 | 0 | 0 | 0 | 0 | 0 | 0 | 0
d__Bacteria | p__Bacillota_A_368345 | c__Clostridia_258483 | o__Acetivibrionales |  |  |  | 0 | 0 | 0 | 0 | 0 | 0 | 0 | 0 | 0 | 0 | 0 | 0 | 0 | 0 | 0 | 0 | 0 | 0 | 0 | 0 | 0 | 0 | 0 | 0 | 0 | 0 | 0 | 0 | 0 | 0 | 0 | 0 | 0 | 0 | 0 | 0 | 0 | 0 | 0 | 0 | 0 | 0 | 0 | 0 | 0 | 0 | 0 | 0 | 0 | 0 | 0 | 0 | 0 | 0 | 0 | 0 | 0 | 0 | 0 | 0 | 0 | 0 | 0 | 33 | 0 | 0 | 0 | 0 | 0 | 0 | 0 | 0 | 0 | 0
d__Bacteria | p__Bacillota_A_368345 | c__Clostridia_258483 | o__Acetivibrionales |  |  |  | 0 | 0 | 0 | 0 | 0 | 0 | 0 | 0 | 0 | 0 | 0 | 0 | 0 | 0 | 0 | 0 | 0 | 0 | 0 | 0 | 0 | 0 | 0 | 0 | 0 | 0 | 0 | 0 | 0 | 0 | 0 | 0 | 0 | 0 | 0 | 0 | 0 | 0 | 0 | 0 | 0 | 0 | 0 | 0 | 0 | 0 | 0 | 0 | 6 | 0 | 0 | 0 | 0 | 0 | 0 | 0 | 0 | 0 | 0 | 0 | 0 | 0 | 0 | 0 | 0 | 0 | 0 | 0 | 0 | 0 | 0 | 0 | 0 | 0
d__Bacteria | p__Bacillota_A_368345 | c__Clostridia_258483 | o__Acetivibrionales |  |  |  | 0 | 0 | 0 | 0 | 0 | 0 | 0 | 0 | 0 | 0 | 0 | 0 | 0 | 0 | 0 | 0 | 0 | 0 | 0 | 0 | 0 | 0 | 0 | 0 | 0 | 2 | 0 | 0 | 0 | 0 | 0 | 0 | 0 | 0 | 0 | 0 | 0 | 0 | 0 | 0 | 0 | 0 | 0 | 0 | 0 | 0 | 0 | 0 | 0 | 0 | 0 | 0 | 0 | 0 | 0 | 0 | 0 | 0 | 0 | 0 | 0 | 0 | 0 | 0 | 0 | 0 | 0 | 0 | 0 | 0 | 0 | 0 | 0 | 0
d__Bacteria | p__Bacillota_A_368345 | c__Clostridia_258483 | o__Acetivibrionales |  |  |  | 0 | 0 | 0 | 0 | 0 | 0 | 0 | 0 | 0 | 0 | 0 | 0 | 0 | 0 | 0 | 0 | 0 | 0 | 0 | 0 | 0 | 0 | 0 | 0 | 0 | 0 | 0 | 0 | 0 | 0 | 0 | 0 | 0 | 0 | 0 | 14 | 0 | 0 | 0 | 0 | 0 | 0 | 0 | 0 | 0 | 0 | 0 | 0 | 0 | 0 | 0 | 0 | 0 | 0 | 0 | 0 | 0 | 0 | 0 | 0 | 0 | 0 | 0 | 0 | 0 | 0 | 0 | 0 | 0 | 0 | 0 | 0 | 0 | 0
d__Bacteria | p__Bacillota_A_368345 | c__Clostridia_258483 | o__Acetivibrionales |  |  |  | 0 | 0 | 0 | 0 | 0 | 0 | 0 | 0 | 0 | 0 | 0 | 0 | 0 | 0 | 0 | 0 | 0 | 0 | 0 | 0 | 0 | 0 | 0 | 0 | 0 | 0 | 0 | 0 | 0 | 0 | 0 | 0 | 0 | 0 | 0 | 0 | 0 | 0 | 0 | 0 | 0 | 0 | 0 | 0 | 0 | 0 | 0 | 0 | 0 | 0 | 0 | 0 | 0 | 0 | 0 | 0 | 0 | 0 | 0 | 0 | 0 | 7 | 0 | 0 | 0 | 0 | 0 | 0 | 0 | 0 | 0 | 0 | 0 | 0
d__Bacteria | p__Bacillota_A_368345 | c__Clostridia_258483 | o__Acetivibrionales |  |  |  | 0 | 0 | 0 | 0 | 22 | 0 | 0 | 0 | 0 | 0 | 0 | 0 | 0 | 0 | 0 | 0 | 0 | 0 | 0 | 0 | 0 | 0 | 0 | 0 | 0 | 0 | 0 | 0 | 0 | 0 | 0 | 0 | 0 | 0 | 0 | 0 | 0 | 0 | 0 | 0 | 0 | 0 | 0 | 0 | 0 | 0 | 0 | 0 | 0 | 0 | 0 | 0 | 0 | 0 | 0 | 0 | 0 | 0 | 0 | 0 | 0 | 0 | 0 | 0 | 0 | 0 | 0 | 0 | 0 | 0 | 0 | 0 | 0 | 0
d__Bacteria | p__Bacillota_A_368345 | c__Clostridia_258483 | o__Acetivibrionales |  |  |  | 0 | 0 | 0 | 0 | 0 | 0 | 0 | 0 | 0 | 0 | 0 | 0 | 0 | 0 | 0 | 0 | 0 | 0 | 0 | 0 | 0 | 0 | 0 | 0 | 0 | 0 | 0 | 0 | 0 | 0 | 0 | 0 | 0 | 0 | 0 | 0 | 0 | 0 | 0 | 0 | 0 | 0 | 0 | 0 | 0 | 0 | 0 | 0 | 0 | 0 | 13 | 0 | 0 | 0 | 0 | 0 | 0 | 0 | 0 | 0 | 0 | 0 | 0 | 0 | 0 | 0 | 0 | 0 | 0 | 0 | 0 | 0 | 0 | 0
d__Bacteria | p__Bacillota_A_368345 | c__Clostridia_258483 | o__Acetivibrionales |  |  |  | 0 | 0 | 0 | 0 | 0 | 0 | 0 | 0 | 0 | 0 | 0 | 0 | 0 | 0 | 0 | 0 | 0 | 0 | 0 | 0 | 0 | 0 | 0 | 0 | 0 | 0 | 0 | 0 | 0 | 0 | 0 | 0 | 0 | 0 | 0 | 0 | 0 | 0 | 0 | 0 | 0 | 0 | 0 | 0 | 0 | 0 | 0 | 33 | 0 | 0 | 0 | 0 | 0 | 0 | 0 | 0 | 0 | 0 | 0 | 0 | 0 | 0 | 0 | 0 | 0 | 0 | 0 | 0 | 0 | 0 | 0 | 0 | 0 | 0
d__Bacteria | p__Bacillota_A_368345 | c__Clostridia_258483 | o__Acetivibrionales | f__Acetivibrionaceae |  |  | 0 | 0 | 0 | 0 | 0 | 0 | 0 | 0 | 0 | 0 | 0 | 0 | 0 | 0 | 0 | 0 | 0 | 0 | 0 | 0 | 0 | 0 | 0 | 0 | 0 | 0 | 0 | 0 | 0 | 0 | 0 | 0 | 0 | 0 | 0 | 0 | 0 | 0 | 0 | 0 | 0 | 0 | 0 | 0 | 0 | 0 | 0 | 0 | 0 | 0 | 80 | 0 | 0 | 0 | 0 | 0 | 0 | 0 | 0 | 0 | 0 | 0 | 0 | 0 | 0 | 0 | 0 | 0 | 0 | 0 | 0 | 0 | 0 | 0
d__Bacteria | p__Bacillota_A_368345 | c__Clostridia_258483 | o__Acetivibrionales | f__Acetivibrionaceae |  |  | 0 | 0 | 0 | 0 | 0 | 0 | 0 | 0 | 0 | 0 | 0 | 0 | 0 | 0 | 0 | 0 | 0 | 0 | 0 | 0 | 0 | 0 | 0 | 0 | 0 | 0 | 0 | 0 | 0 | 0 | 0 | 0 | 0 | 0 | 73 | 0 | 0 | 0 | 0 | 0 | 0 | 0 | 0 | 0 | 0 | 0 | 0 | 0 | 0 | 0 | 0 | 0 | 0 | 0 | 0 | 0 | 0 | 0 | 0 | 0 | 0 | 0 | 0 | 0 | 0 | 0 | 0 | 0 | 0 | 0 | 0 | 0 | 0 | 0
d__Bacteria | p__Bacillota_A_368345 | c__Clostridia_258483 | o__Acetivibrionales | f__Acetivibrionaceae | g__Acetivibrio | s__ | 0 | 0 | 0 | 0 | 0 | 0 | 0 | 0 | 29 | 0 | 0 | 0 | 0 | 0 | 0 | 0 | 0 | 0 | 0 | 0 | 0 | 0 | 0 | 0 | 0 | 0 | 0 | 0 | 0 | 0 | 0 | 0 | 0 | 0 | 0 | 0 | 0 | 0 | 0 | 0 | 0 | 0 | 0 | 0 | 0 | 0 | 0 | 0 | 0 | 0 | 0 | 0 | 0 | 0 | 0 | 0 | 0 | 0 | 0 | 0 | 0 | 0 | 0 | 0 | 0 | 0 | 0 | 0 | 0 | 0 | 0 | 0 | 0 | 0
d__Bacteria | p__Bacillota_A_368345 | c__Clostridia_258483 | o__Acetivibrionales | f__Acetivibrionaceae | g__Acetivibrio | s__ | 0 | 0 | 0 | 0 | 0 | 0 | 0 | 0 | 0 | 0 | 0 | 0 | 0 | 0 | 0 | 0 | 0 | 0 | 0 | 0 | 0 | 0 | 0 | 0 | 0 | 0 | 0 | 0 | 0 | 0 | 0 | 0 | 0 | 0 | 0 | 0 | 0 | 0 | 0 | 0 | 0 | 50 | 0 | 0 | 0 | 0 | 0 | 0 | 0 | 0 | 0 | 0 | 0 | 0 | 0 | 0 | 0 | 0 | 0 | 0 | 0 | 0 | 0 | 0 | 0 | 0 | 0 | 0 | 0 | 0 | 0 | 0 | 0 | 0
d__Bacteria | p__Bacillota_A_368345 | c__Clostridia_258483 | o__Acetivibrionales | f__Acetivibrionaceae | g__Acetivibrio | s__ | 0 | 0 | 0 | 0 | 0 | 0 | 0 | 0 | 0 | 0 | 0 | 0 | 0 | 0 | 0 | 0 | 0 | 0 | 0 | 0 | 0 | 0 | 0 | 0 | 0 | 0 | 0 | 0 | 0 | 0 | 0 | 0 | 0 | 0 | 38 | 0 | 0 | 0 | 0 | 0 | 0 | 0 | 0 | 0 | 0 | 0 | 0 | 0 | 0 | 0 | 0 | 0 | 0 | 0 | 0 | 0 | 0 | 0 | 0 | 0 | 0 | 0 | 0 | 0 | 0 | 0 | 0 | 0 | 0 | 0 | 0 | 0 | 0 | 0
d__Bacteria | p__Bacillota_A_368345 | c__Clostridia_258483 | o__Acetivibrionales | f__Acetivibrionaceae | g__Acetivibrio | s__ | 0 | 0 | 0 | 0 | 0 | 0 | 0 | 0 | 0 | 0 | 0 | 0 | 0 | 0 | 0 | 0 | 0 | 0 | 0 | 0 | 0 | 7 | 0 | 0 | 0 | 0 | 0 | 0 | 0 | 0 | 0 | 0 | 0 | 0 | 0 | 0 | 0 | 0 | 0 | 0 | 0 | 0 | 0 | 0 | 0 | 0 | 0 | 0 | 0 | 0 | 0 | 0 | 0 | 0 | 0 | 0 | 0 | 0 | 0 | 0 | 0 | 0 | 0 | 0 | 0 | 0 | 0 | 0 | 0 | 0 | 0 | 0 | 0 | 0
d__Bacteria | p__Bacillota_A_368345 | c__Clostridia_258483 | o__Acetivibrionales | f__Acetivibrionaceae | g__Acetivibrio | s__ | 0 | 0 | 0 | 0 | 0 | 0 | 0 | 0 | 0 | 0 | 0 | 0 | 0 | 0 | 0 | 0 | 0 | 0 | 0 | 0 | 0 | 0 | 0 | 0 | 0 | 0 | 0 | 0 | 0 | 0 | 0 | 0 | 0 | 0 | 0 | 0 | 0 | 0 | 0 | 0 | 0 | 0 | 88 | 0 | 0 | 0 | 0 | 0 | 0 | 0 | 0 | 0 | 0 | 0 | 0 | 0 | 0 | 0 | 0 | 0 | 0 | 0 | 0 | 0 | 0 | 0 | 0 | 0 | 0 | 0 | 0 | 0 | 0 | 0
d__Bacteria | p__Bacillota_A_368345 | c__Clostridia_258483 | o__Acetivibrionales | f__Acetivibrionaceae | g__Acetivibrio | s__ | 0 | 0 | 0 | 0 | 0 | 0 | 0 | 0 | 0 | 0 | 0 | 0 | 0 | 0 | 0 | 0 | 0 | 0 | 0 | 0 | 0 | 0 | 0 | 0 | 0 | 0 | 0 | 0 | 0 | 0 | 0 | 0 | 0 | 0 | 0 | 0 | 0 | 0 | 0 | 0 | 0 | 0 | 0 | 0 | 0 | 0 | 0 | 0 | 0 | 0 | 0 | 0 | 0 | 0 | 0 | 0 | 0 | 0 | 26 | 0 | 0 | 0 | 0 | 0 | 0 | 0 | 0 | 0 | 0 | 0 | 0 | 0 | 0 | 0
d__Bacteria | p__Bacillota_A_368345 | c__Clostridia_258483 | o__Acetivibrionales | f__Acetivibrionaceae | g__Acetivibrio | s__ | 0 | 0 | 0 | 0 | 0 | 0 | 0 | 0 | 0 | 0 | 0 | 0 | 0 | 0 | 0 | 0 | 0 | 0 | 0 | 0 | 0 | 0 | 0 | 0 | 14 | 0 | 0 | 0 | 0 | 0 | 0 | 0 | 0 | 0 | 0 | 0 | 0 | 0 | 0 | 0 | 0 | 0 | 0 | 0 | 0 | 0 | 0 | 0 | 0 | 0 | 0 | 0 | 0 | 0 | 0 | 0 | 0 | 0 | 0 | 0 | 0 | 0 | 0 | 0 | 0 | 0 | 0 | 0 | 0 | 0 | 0 | 0 | 0 | 0
d__Bacteria | p__Bacillota_A_368345 | c__Clostridia_258483 | o__Acetivibrionales | f__Acetivibrionaceae | g__Acetivibrio | s__ | 0 | 0 | 0 | 0 | 0 | 0 | 0 | 0 | 0 | 0 | 0 | 0 | 0 | 0 | 0 | 0 | 0 | 0 | 0 | 0 | 0 | 0 | 0 | 0 | 0 | 0 | 0 | 0 | 0 | 0 | 0 | 0 | 0 | 0 | 0 | 0 | 0 | 0 | 0 | 0 | 0 | 0 | 0 | 0 | 0 | 0 | 0 | 0 | 0 | 0 | 0 | 0 | 0 | 0 | 0 | 0 | 0 | 0 | 0 | 26 | 0 | 0 | 84 | 0 | 0 | 0 | 0 | 0 | 0 | 0 | 0 | 0 | 0 | 0
d__Bacteria | p__Bacillota_A_368345 | c__Clostridia_258483 | o__Acetivibrionales | f__Acetivibrionaceae | g__Acetivibrio | s__ | 0 | 0 | 0 | 0 | 0 | 0 | 0 | 0 | 0 | 0 | 0 | 0 | 0 | 0 | 0 | 0 | 0 | 0 | 0 | 0 | 0 | 0 | 0 | 0 | 0 | 0 | 0 | 0 | 0 | 0 | 0 | 0 | 0 | 0 | 0 | 0 | 0 | 0 | 0 | 0 | 0 | 0 | 0 | 0 | 0 | 0 | 0 | 0 | 0 | 0 | 0 | 0 | 0 | 0 | 0 | 0 | 0 | 0 | 0 | 0 | 0 | 0 | 0 | 66 | 0 | 0 | 0 | 0 | 0 | 0 | 0 | 0 | 0 | 0
d__Bacteria | p__Bacillota_A_368345 | c__Clostridia_258483 | o__Acetivibrionales | f__Acetivibrionaceae | g__Acetivibrio | s__ | 0 | 0 | 0 | 0 | 0 | 0 | 0 | 0 | 0 | 0 | 0 | 0 | 0 | 0 | 0 | 0 | 0 | 0 | 0 | 0 | 0 | 0 | 0 | 0 | 0 | 0 | 0 | 0 | 0 | 0 | 0 | 0 | 0 | 0 | 0 | 0 | 0 | 0 | 0 | 0 | 0 | 0 | 0 | 0 | 0 | 0 | 0 | 0 | 0 | 0 | 102 | 0 | 0 | 0 | 0 | 0 | 0 | 0 | 0 | 0 | 0 | 0 | 0 | 0 | 0 | 0 | 0 | 0 | 0 | 0 | 0 | 0 | 0 | 0
d__Bacteria | p__Bacillota_A_368345 | c__Clostridia_258483 | o__Acetivibrionales | f__Acetivibrionaceae | g__Acetivibrio | s__ | 0 | 64 | 0 | 0 | 0 | 0 | 0 | 0 | 0 | 0 | 0 | 0 | 0 | 0 | 0 | 0 | 0 | 0 | 0 | 0 | 0 | 0 | 0 | 0 | 0 | 0 | 0 | 0 | 0 | 0 | 0 | 0 | 0 | 0 | 0 | 0 | 0 | 0 | 0 | 0 | 0 | 0 | 0 | 0 | 0 | 0 | 0 | 0 | 0 | 0 | 0 | 0 | 0 | 0 | 0 | 0 | 0 | 0 | 0 | 0 | 0 | 0 | 0 | 0 | 0 | 0 | 0 | 0 | 0 | 0 | 0 | 0 | 0 | 0
d__Bacteria | p__Bacillota_A_368345 | c__Clostridia_258483 | o__Acetivibrionales | f__Acetivibrionaceae | g__Acetivibrio | s__ | 0 | 0 | 0 | 0 | 0 | 0 | 0 | 0 | 0 | 0 | 0 | 0 | 34 | 0 | 0 | 0 | 0 | 0 | 0 | 32 | 0 | 0 | 0 | 0 | 0 | 0 | 0 | 0 | 0 | 0 | 0 | 0 | 0 | 0 | 0 | 0 | 0 | 0 | 0 | 0 | 0 | 0 | 0 | 0 | 0 | 0 | 0 | 71 | 0 | 0 | 0 | 0 | 0 | 0 | 0 | 0 | 0 | 0 | 0 | 0 | 0 | 54 | 0 | 0 | 0 | 0 | 0 | 0 | 0 | 0 | 0 | 0 | 0 | 0
d__Bacteria | p__Bacillota_A_368345 | c__Clostridia_258483 | o__Acetivibrionales | f__Acetivibrionaceae | g__Acetivibrio | s__ | 0 | 0 | 0 | 0 | 0 | 0 | 0 | 0 | 0 | 0 | 0 | 0 | 0 | 0 | 0 | 0 | 0 | 0 | 0 | 0 | 0 | 0 | 0 | 0 | 0 | 0 | 0 | 0 | 0 | 0 | 0 | 0 | 0 | 0 | 0 | 0 | 0 | 0 | 0 | 0 | 0 | 0 | 0 | 0 | 0 | 0 | 0 | 0 | 0 | 0 | 0 | 0 | 0 | 0 | 0 | 0 | 0 | 0 | 0 | 0 | 0 | 0 | 0 | 0 | 0 | 59 | 0 | 0 | 0 | 0 | 0 | 0 | 0 | 44
d__Bacteria | p__Bacillota_A_368345 | c__Clostridia_258483 | o__Acetivibrionales | f__Acetivibrionaceae | g__Herbivorax | s__Herbivorax saccincola | 0 | 0 | 0 | 0 | 0 | 0 | 0 | 0 | 0 | 0 | 0 | 0 | 0 | 0 | 0 | 0 | 0 | 0 | 0 | 0 | 0 | 0 | 0 | 0 | 0 | 0 | 0 | 0 | 0 | 8 | 0 | 0 | 0 | 0 | 0 | 0 | 0 | 0 | 0 | 0 | 0 | 0 | 0 | 0 | 0 | 0 | 0 | 0 | 0 | 0 | 0 | 0 | 0 | 0 | 0 | 0 | 0 | 0 | 0 | 0 | 0 | 0 | 0 | 0 | 0 | 0 | 0 | 0 | 0 | 0 | 0 | 0 | 0 | 0
d__Bacteria | p__Bacillota_A_368345 | c__Clostridia_258483 | o__Acetivibrionales | f__DSM-27016 | g__Ruminiclostridium | s__Ruminiclostridium termitidis | 0 | 0 | 0 | 0 | 0 | 0 | 0 | 0 | 0 | 0 | 0 | 0 | 0 | 0 | 0 | 0 | 0 | 0 | 0 | 0 | 0 | 0 | 0 | 0 | 0 | 0 | 0 | 0 | 0 | 0 | 0 | 0 | 0 | 0 | 0 | 0 | 0 | 0 | 0 | 0 | 0 | 0 | 0 | 0 | 0 | 0 | 0 | 0 | 0 | 0 | 0 | 0 | 0 | 0 | 0 | 0 | 0 | 30 | 0 | 0 | 0 | 0 | 0 | 0 | 0 | 0 | 0 | 0 | 0 | 0 | 0 | 0 | 0 | 0
d__Bacteria | p__Bacillota_A_368345 | c__Clostridia_258483 | o__Acetivibrionales | f__DSM-27016 | g__Ruminiclostridium | s__Ruminiclostridium termitidis | 0 | 0 | 0 | 0 | 0 | 0 | 112 | 0 | 0 | 0 | 0 | 0 | 0 | 92 | 0 | 0 | 0 | 0 | 69 | 0 | 0 | 0 | 0 | 0 | 0 | 0 | 0 | 0 | 0 | 0 | 0 | 0 | 0 | 0 | 0 | 0 | 0 | 0 | 0 | 0 | 0 | 0 | 0 | 0 | 0 | 0 | 0 | 0 | 25 | 0 | 0 | 0 | 0 | 0 | 0 | 0 | 0 | 0 | 0 | 0 | 0 | 0 | 0 | 0 | 0 | 0 | 0 | 0 | 0 | 0 | 0 | 0 | 0 | 0
d__Bacteria | p__Bacillota_A_368345 | c__Clostridia_258483 | o__Acetivibrionales | f__DSM-27016 | g__Ruminiclostridium | s__Ruminiclostridium termitidis | 0 | 0 | 0 | 43 | 0 | 0 | 74 | 0 | 0 | 0 | 0 | 0 | 0 | 0 | 0 | 0 | 0 | 0 | 0 | 0 | 0 | 0 | 0 | 0 | 122 | 0 | 0 | 0 | 0 | 0 | 0 | 0 | 0 | 0 | 0 | 0 | 0 | 0 | 0 | 0 | 0 | 0 | 0 | 0 | 0 | 0 | 0 | 0 | 0 | 0 | 0 | 0 | 0 | 0 | 0 | 0 | 0 | 0 | 0 | 0 | 0 | 0 | 0 | 0 | 0 | 0 | 0 | 0 | 0 | 0 | 0 | 0 | 0 | 0
d__Bacteria | p__Bacillota_A_368345 | c__Clostridia_258483 | o__Acetivibrionales | f__DSM-27016 | g__Ruminiclostridium | s__Ruminiclostridium termitidis | 0 | 0 | 0 | 0 | 0 | 0 | 70 | 0 | 0 | 0 | 0 | 0 | 0 | 0 | 0 | 0 | 0 | 0 | 0 | 0 | 0 | 0 | 0 | 0 | 0 | 0 | 0 | 0 | 0 | 0 | 0 | 0 | 0 | 0 | 0 | 0 | 0 | 0 | 0 | 0 | 0 | 0 | 0 | 0 | 0 | 0 | 0 | 0 | 0 | 0 | 0 | 0 | 0 | 0 | 0 | 0 | 0 | 0 | 0 | 0 | 0 | 0 | 0 | 0 | 0 | 0 | 0 | 0 | 0 | 0 | 0 | 0 | 0 | 0
d__Bacteria | p__Bacillota_A_368345 | c__Clostridia_258483 | o__Acetivibrionales | f__DSM-27016 | g__Ruminiclostridium | s__Ruminiclostridium termitidis | 0 | 0 | 0 | 0 | 0 | 0 | 0 | 0 | 0 | 0 | 0 | 0 | 0 | 0 | 0 | 0 | 0 | 0 | 0 | 0 | 0 | 0 | 0 | 0 | 0 | 0 | 0 | 0 | 0 | 0 | 0 | 0 | 0 | 0 | 0 | 0 | 0 | 0 | 0 | 0 | 0 | 0 | 0 | 0 | 0 | 0 | 0 | 0 | 0 | 0 | 0 | 0 | 0 | 74 | 0 | 0 | 0 | 0 | 0 | 0 | 0 | 0 | 0 | 0 | 0 | 0 | 0 | 0 | 0 | 0 | 0 | 0 | 0 | 0
d__Bacteria | p__Bacillota_A_368345 | c__Clostridia_258483 | o__Acetivibrionales | f__DSM-27016 | g__Ruminiclostridium | s__Ruminiclostridium termitidis | 0 | 0 | 0 | 54 | 0 | 0 | 0 | 0 | 0 | 0 | 0 | 0 | 0 | 0 | 0 | 0 | 0 | 0 | 0 | 0 | 0 | 0 | 0 | 0 | 0 | 0 | 0 | 0 | 0 | 0 | 0 | 0 | 0 | 0 | 0 | 0 | 0 | 0 | 0 | 0 | 0 | 0 | 0 | 0 | 0 | 0 | 0 | 0 | 0 | 0 | 0 | 0 | 0 | 0 | 0 | 0 | 0 | 0 | 0 | 0 | 0 | 0 | 0 | 0 | 0 | 0 | 0 | 0 | 0 | 0 | 0 | 0 | 0 | 0
d__Bacteria | p__Bacillota_A_368345 | c__Clostridia_258483 | o__Acetivibrionales | f__DSM-27016 | g__Ruminiclostridium | s__Ruminiclostridium termitidis | 0 | 0 | 0 | 50 | 22 | 0 | 82 | 0 | 0 | 0 | 0 | 35 | 24 | 0 | 0 | 0 | 0 | 0 | 0 | 0 | 0 | 0 | 0 | 0 | 0 | 0 | 0 | 0 | 0 | 0 | 0 | 0 | 0 | 99 | 0 | 0 | 0 | 0 | 0 | 0 | 0 | 0 | 0 | 0 | 0 | 0 | 0 | 0 | 0 | 0 | 0 | 0 | 0 | 0 | 0 | 0 | 0 | 0 | 0 | 0 | 0 | 0 | 0 | 0 | 0 | 0 | 0 | 0 | 0 | 0 | 0 | 0 | 0 | 0
d__Bacteria | p__Bacillota_A_368345 | c__Clostridia_258483 | o__Acetivibrionales | f__DSM-27016 | g__Ruminiclostridium | s__Ruminiclostridium termitidis | 0 | 0 | 0 | 0 | 0 | 0 | 0 | 0 | 0 | 0 | 0 | 0 | 0 | 0 | 0 | 0 | 0 | 0 | 0 | 0 | 0 | 0 | 0 | 0 | 0 | 0 | 0 | 0 | 57 | 0 | 0 | 0 | 0 | 0 | 0 | 0 | 0 | 0 | 0 | 0 | 0 | 0 | 0 | 0 | 0 | 0 | 0 | 0 | 0 | 0 | 0 | 0 | 0 | 0 | 0 | 0 | 0 | 0 | 0 | 0 | 0 | 0 | 0 | 0 | 42 | 0 | 0 | 0 | 0 | 0 | 0 | 0 | 0 | 0
d__Bacteria | p__Bacillota_A_368345 | c__Clostridia_258483 | o__Acetivibrionales | f__DSM-27016 | g__Ruminiclostridium | s__Ruminiclostridium termitidis | 0 | 0 | 0 | 0 | 0 | 0 | 0 | 0 | 0 | 0 | 0 | 0 | 0 | 0 | 0 | 0 | 0 | 0 | 31 | 0 | 0 | 0 | 0 | 0 | 0 | 0 | 0 | 0 | 0 | 0 | 0 | 0 | 0 | 0 | 0 | 0 | 0 | 0 | 0 | 0 | 0 | 0 | 0 | 0 | 0 | 0 | 0 | 0 | 0 | 0 | 0 | 0 | 0 | 0 | 0 | 0 | 0 | 0 | 0 | 0 | 0 | 0 | 0 | 0 | 0 | 0 | 0 | 0 | 0 | 0 | 0 | 0 | 0 | 0
d__Bacteria | p__Bacillota_A_368345 | c__Clostridia_258483 | o__Acetivibrionales | f__DSM-27016 | g__Ruminiclostridium | s__Ruminiclostridium termitidis | 0 | 0 | 0 | 0 | 43 | 0 | 0 | 0 | 0 | 0 | 0 | 0 | 0 | 0 | 0 | 0 | 0 | 0 | 0 | 0 | 0 | 0 | 0 | 0 | 0 | 0 | 0 | 0 | 0 | 0 | 13 | 0 | 0 | 0 | 0 | 0 | 0 | 0 | 0 | 0 | 0 | 0 | 0 | 0 | 0 | 0 | 0 | 0 | 0 | 0 | 0 | 0 | 0 | 0 | 0 | 0 | 0 | 0 | 0 | 0 | 0 | 0 | 0 | 0 | 0 | 0 | 0 | 0 | 0 | 0 | 0 | 0 | 0 | 0
d__Bacteria | p__Bacillota_A_368345 | c__Clostridia_258483 | o__Acetivibrionales | f__DSM-27016 | g__Ruminiclostridium | s__Ruminiclostridium termitidis | 0 | 0 | 0 | 0 | 42 | 14 | 93 | 0 | 113 | 0 | 0 | 93 | 51 | 0 | 0 | 0 | 0 | 0 | 0 | 0 | 0 | 0 | 0 | 0 | 0 | 0 | 0 | 0 | 0 | 0 | 0 | 0 | 0 | 0 | 0 | 0 | 0 | 0 | 0 | 0 | 0 | 0 | 0 | 72 | 0 | 0 | 0 | 0 | 0 | 0 | 0 | 0 | 0 | 0 | 0 | 0 | 0 | 0 | 0 | 0 | 0 | 0 | 0 | 0 | 0 | 0 | 0 | 0 | 0 | 0 | 0 | 0 | 0 | 0
d__Bacteria | p__Bacillota_A_368345 | c__Clostridia_258483 | o__Acetivibrionales | f__DSM-27016 | g__Ruminiclostridium | s__Ruminiclostridium termitidis | 0 | 0 | 0 | 0 | 0 | 0 | 0 | 0 | 0 | 0 | 0 | 0 | 0 | 0 | 0 | 0 | 0 | 0 | 0 | 0 | 0 | 0 | 0 | 0 | 0 | 0 | 0 | 0 | 0 | 0 | 0 | 0 | 65 | 0 | 0 | 0 | 0 | 0 | 0 | 0 | 0 | 0 | 0 | 0 | 0 | 0 | 0 | 0 | 0 | 0 | 0 | 0 | 0 | 0 | 0 | 0 | 0 | 0 | 0 | 0 | 0 | 0 | 0 | 0 | 0 | 0 | 0 | 0 | 0 | 0 | 0 | 0 | 0 | 0
d__Bacteria | p__Bacillota_A_368345 | c__Clostridia_258483 | o__Acetivibrionales | f__DSM-27016 | g__Ruminiclostridium | s__Ruminiclostridium termitidis | 0 | 0 | 0 | 41 | 0 | 0 | 102 | 0 | 0 | 0 | 116 | 0 | 0 | 0 | 0 | 0 | 0 | 0 | 0 | 0 | 21 | 0 | 0 | 0 | 0 | 55 | 0 | 0 | 0 | 0 | 0 | 0 | 0 | 0 | 0 | 0 | 0 | 0 | 0 | 0 | 0 | 0 | 0 | 0 | 0 | 0 | 0 | 0 | 0 | 0 | 0 | 0 | 0 | 0 | 0 | 0 | 0 | 0 | 0 | 0 | 0 | 0 | 0 | 0 | 0 | 0 | 0 | 0 | 0 | 0 | 0 | 0 | 0 | 0
d__Bacteria | p__Bacillota_A_368345 | c__Clostridia_258483 | o__Acetivibrionales | f__DSM-27016 | g__Ruminiclostridium | s__Ruminiclostridium termitidis | 0 | 0 | 0 | 0 | 0 | 0 | 0 | 0 | 0 | 0 | 0 | 0 | 0 | 0 | 0 | 0 | 0 | 0 | 0 | 0 | 0 | 0 | 0 | 0 | 0 | 0 | 0 | 0 | 0 | 0 | 0 | 0 | 0 | 0 | 0 | 0 | 0 | 0 | 0 | 0 | 0 | 0 | 0 | 0 | 0 | 0 | 0 | 0 | 22 | 0 | 27 | 0 | 0 | 0 | 0 | 0 | 0 | 0 | 0 | 0 | 0 | 0 | 0 | 0 | 0 | 0 | 0 | 0 | 0 | 0 | 0 | 0 | 0 | 0
d__Bacteria | p__Bacillota_A_368345 | c__Clostridia_258483 | o__Acetivibrionales | f__DSM-27016 | g__Ruminiclostridium | s__Ruminiclostridium termitidis | 0 | 0 | 0 | 0 | 0 | 0 | 0 | 0 | 0 | 0 | 0 | 0 | 25 | 0 | 0 | 0 | 0 | 0 | 0 | 0 | 0 | 0 | 0 | 0 | 0 | 0 | 0 | 0 | 0 | 0 | 0 | 0 | 0 | 0 | 0 | 0 | 0 | 0 | 0 | 0 | 0 | 0 | 0 | 0 | 0 | 0 | 0 | 0 | 0 | 0 | 0 | 0 | 0 | 0 | 0 | 0 | 0 | 0 | 0 | 0 | 0 | 0 | 0 | 0 | 0 | 0 | 0 | 0 | 0 | 0 | 0 | 0 | 0 | 0
d__Bacteria | p__Bacillota_A_368345 | c__Clostridia_258483 | o__Acetivibrionales | f__DSM-27016 | g__Ruminiclostridium | s__Ruminiclostridium termitidis | 0 | 0 | 0 | 0 | 0 | 0 | 0 | 0 | 0 | 0 | 0 | 0 | 23 | 0 | 0 | 0 | 0 | 0 | 0 | 0 | 0 | 0 | 0 | 0 | 0 | 0 | 0 | 0 | 0 | 0 | 0 | 0 | 0 | 0 | 0 | 0 | 0 | 0 | 0 | 0 | 0 | 0 | 0 | 0 | 0 | 0 | 0 | 0 | 0 | 0 | 0 | 0 | 0 | 0 | 0 | 0 | 0 | 0 | 0 | 0 | 0 | 0 | 0 | 0 | 0 | 0 | 0 | 0 | 0 | 0 | 0 | 0 | 0 | 0
d__Bacteria | p__Bacillota_A_368345 | c__Clostridia_258483 | o__Christensenellales |  |  |  | 0 | 0 | 0 | 0 | 0 | 0 | 0 | 0 | 0 | 0 | 0 | 0 | 0 | 0 | 0 | 0 | 0 | 0 | 0 | 0 | 0 | 0 | 0 | 0 | 0 | 0 | 0 | 0 | 0 | 0 | 0 | 0 | 0 | 0 | 0 | 0 | 0 | 0 | 0 | 0 | 0 | 0 | 0 | 0 | 0 | 0 | 0 | 0 | 0 | 0 | 0 | 0 | 0 | 0 | 0 | 0 | 0 | 0 | 0 | 0 | 0 | 0 | 0 | 0 | 0 | 0 | 0 | 0 | 0 | 0 | 0 | 0 | 0 | 7
d__Bacteria | p__Bacillota_A_368345 | c__Clostridia_258483 | o__Christensenellales |  |  |  | 0 | 0 | 0 | 0 | 0 | 0 | 0 | 0 | 0 | 0 | 0 | 0 | 0 | 0 | 0 | 0 | 0 | 0 | 0 | 0 | 0 | 0 | 0 | 0 | 0 | 0 | 0 | 0 | 0 | 0 | 0 | 0 | 88 | 0 | 0 | 0 | 0 | 0 | 0 | 0 | 0 | 0 | 0 | 0 | 0 | 0 | 0 | 0 | 0 | 0 | 0 | 0 | 0 | 0 | 0 | 0 | 0 | 0 | 0 | 0 | 0 | 0 | 0 | 0 | 0 | 0 | 0 | 0 | 0 | 0 | 0 | 0 | 0 | 0
d__Bacteria | p__Bacillota_A_368345 | c__Clostridia_258483 | o__Christensenellales |  |  |  | 0 | 0 | 0 | 0 | 0 | 0 | 0 | 0 | 0 | 0 | 0 | 0 | 0 | 0 | 0 | 0 | 0 | 0 | 0 | 0 | 0 | 0 | 0 | 0 | 0 | 0 | 0 | 0 | 0 | 0 | 0 | 0 | 0 | 0 | 9 | 0 | 0 | 0 | 0 | 0 | 0 | 0 | 0 | 0 | 0 | 0 | 0 | 0 | 0 | 0 | 0 | 0 | 0 | 0 | 0 | 0 | 0 | 0 | 0 | 0 | 0 | 0 | 0 | 0 | 0 | 0 | 0 | 0 | 0 | 0 | 0 | 0 | 0 | 0
d__Bacteria | p__Bacillota_A_368345 | c__Clostridia_258483 | o__Christensenellales |  |  |  | 0 | 0 | 0 | 0 | 0 | 0 | 0 | 50 | 0 | 0 | 0 | 0 | 0 | 0 | 0 | 0 | 0 | 0 | 0 | 0 | 0 | 0 | 0 | 0 | 0 | 0 | 0 | 0 | 0 | 0 | 0 | 0 | 0 | 0 | 0 | 0 | 0 | 0 | 0 | 0 | 0 | 0 | 0 | 0 | 0 | 9 | 0 | 0 | 0 | 0 | 0 | 0 | 0 | 0 | 0 | 0 | 0 | 0 | 0 | 0 | 0 | 0 | 0 | 0 | 0 | 0 | 0 | 0 | 0 | 0 | 0 | 0 | 0 | 0
d__Bacteria | p__Bacillota_A_368345 | c__Clostridia_258483 | o__Christensenellales |  |  |  | 0 | 0 | 0 | 0 | 0 | 0 | 0 | 0 | 0 | 0 | 0 | 0 | 0 | 0 | 0 | 0 | 0 | 0 | 0 | 0 | 0 | 0 | 0 | 0 | 0 | 0 | 0 | 0 | 0 | 0 | 0 | 0 | 0 | 0 | 49 | 0 | 0 | 0 | 0 | 0 | 0 | 0 | 0 | 0 | 0 | 0 | 0 | 0 | 0 | 0 | 0 | 0 | 0 | 0 | 0 | 0 | 0 | 0 | 0 | 0 | 0 | 0 | 0 | 0 | 0 | 0 | 0 | 0 | 0 | 0 | 0 | 0 | 0 | 0
d__Bacteria | p__Bacillota_A_368345 | c__Clostridia_258483 | o__Christensenellales |  |  |  | 0 | 0 | 0 | 0 | 0 | 0 | 0 | 0 | 0 | 0 | 0 | 0 | 0 | 0 | 0 | 0 | 0 | 0 | 0 | 0 | 0 | 0 | 0 | 0 | 0 | 0 | 0 | 0 | 0 | 0 | 0 | 0 | 0 | 0 | 0 | 0 | 0 | 0 | 0 | 0 | 0 | 0 | 0 | 0 | 0 | 0 | 0 | 0 | 0 | 0 | 0 | 0 | 0 | 0 | 0 | 0 | 0 | 0 | 0 | 0 | 0 | 0 | 0 | 0 | 0 | 0 | 0 | 0 | 16 | 0 | 0 | 0 | 0 | 0
d__Bacteria | p__Bacillota_A_368345 | c__Clostridia_258483 | o__Christensenellales |  |  |  | 0 | 0 | 0 | 0 | 0 | 0 | 0 | 0 | 0 | 0 | 0 | 0 | 0 | 0 | 0 | 0 | 0 | 0 | 0 | 0 | 0 | 0 | 0 | 0 | 0 | 35 | 0 | 0 | 0 | 0 | 0 | 0 | 0 | 0 | 0 | 0 | 0 | 0 | 0 | 0 | 0 | 0 | 0 | 0 | 0 | 0 | 0 | 0 | 0 | 0 | 0 | 0 | 0 | 0 | 0 | 0 | 0 | 0 | 0 | 0 | 0 | 0 | 0 | 0 | 0 | 0 | 0 | 0 | 0 | 0 | 0 | 0 | 0 | 0
d__Bacteria | p__Bacillota_A_368345 | c__Clostridia_258483 | o__Christensenellales |  |  |  | 0 | 0 | 0 | 0 | 0 | 0 | 0 | 0 | 0 | 0 | 0 | 0 | 0 | 0 | 0 | 0 | 0 | 0 | 0 | 0 | 0 | 0 | 0 | 0 | 0 | 0 | 0 | 0 | 0 | 0 | 0 | 0 | 0 | 0 | 0 | 0 | 0 | 0 | 0 | 0 | 0 | 0 | 0 | 0 | 0 | 0 | 0 | 0 | 0 | 0 | 0 | 0 | 0 | 0 | 0 | 0 | 0 | 0 | 0 | 0 | 0 | 0 | 48 | 0 | 0 | 0 | 0 | 0 | 0 | 0 | 0 | 0 | 0 | 0
d__Bacteria | p__Bacillota_A_368345 | c__Clostridia_258483 | o__Christensenellales |  |  |  | 0 | 0 | 0 | 0 | 0 | 0 | 0 | 0 | 0 | 0 | 0 | 0 | 0 | 0 | 0 | 0 | 0 | 0 | 0 | 0 | 0 | 0 | 0 | 0 | 0 | 0 | 0 | 0 | 0 | 0 | 0 | 0 | 0 | 0 | 0 | 0 | 0 | 0 | 1 | 0 | 0 | 0 | 0 | 0 | 0 | 0 | 0 | 0 | 0 | 0 | 0 | 0 | 0 | 0 | 0 | 0 | 0 | 0 | 0 | 0 | 0 | 0 | 0 | 0 | 0 | 0 | 0 | 0 | 0 | 0 | 0 | 0 | 0 | 0
d__Bacteria | p__Bacillota_A_368345 | c__Clostridia_258483 | o__Christensenellales |  |  |  | 0 | 0 | 0 | 0 | 0 | 0 | 0 | 0 | 0 | 35 | 0 | 0 | 0 | 0 | 0 | 0 | 0 | 0 | 0 | 0 | 0 | 0 | 0 | 0 | 0 | 0 | 0 | 0 | 0 | 0 | 0 | 0 | 0 | 0 | 0 | 0 | 0 | 0 | 0 | 0 | 0 | 0 | 0 | 0 | 0 | 0 | 0 | 0 | 0 | 0 | 0 | 0 | 0 | 0 | 0 | 0 | 0 | 0 | 0 | 0 | 0 | 0 | 0 | 0 | 0 | 0 | 0 | 0 | 0 | 0 | 0 | 0 | 0 | 0
d__Bacteria | p__Bacillota_A_368345 | c__Clostridia_258483 | o__Christensenellales |  |  |  | 0 | 0 | 0 | 0 | 0 | 0 | 0 | 0 | 0 | 0 | 0 | 0 | 0 | 0 | 0 | 0 | 0 | 0 | 0 | 0 | 0 | 0 | 0 | 0 | 0 | 0 | 0 | 0 | 0 | 0 | 0 | 0 | 0 | 0 | 0 | 16 | 0 | 0 | 0 | 0 | 0 | 0 | 0 | 0 | 0 | 0 | 0 | 0 | 0 | 0 | 0 | 0 | 0 | 0 | 0 | 0 | 0 | 0 | 0 | 0 | 0 | 0 | 0 | 0 | 0 | 0 | 0 | 0 | 0 | 0 | 0 | 0 | 0 | 0
d__Bacteria | p__Bacillota_A_368345 | c__Clostridia_258483 | o__Christensenellales |  |  |  | 0 | 0 | 0 | 0 | 0 | 0 | 0 | 0 | 0 | 0 | 0 | 0 | 0 | 45 | 0 | 0 | 0 | 0 | 0 | 0 | 0 | 0 | 0 | 0 | 0 | 0 | 0 | 0 | 0 | 0 | 0 | 0 | 0 | 0 | 0 | 0 | 0 | 0 | 0 | 0 | 0 | 0 | 0 | 0 | 0 | 0 | 0 | 0 | 0 | 0 | 0 | 0 | 0 | 0 | 0 | 0 | 0 | 0 | 0 | 0 | 0 | 0 | 0 | 0 | 0 | 0 | 0 | 0 | 0 | 0 | 0 | 0 | 0 | 0
d__Bacteria | p__Bacillota_A_368345 | c__Clostridia_258483 | o__Christensenellales |  |  |  | 0 | 0 | 0 | 0 | 0 | 0 | 0 | 0 | 0 | 0 | 0 | 0 | 0 | 0 | 0 | 0 | 0 | 0 | 0 | 0 | 0 | 0 | 0 | 0 | 0 | 0 | 0 | 0 | 0 | 0 | 0 | 0 | 0 | 0 | 0 | 0 | 0 | 0 | 0 | 0 | 0 | 0 | 0 | 0 | 0 | 0 | 0 | 0 | 20 | 0 | 0 | 0 | 0 | 0 | 0 | 0 | 0 | 0 | 0 | 0 | 0 | 0 | 0 | 0 | 0 | 0 | 0 | 0 | 0 | 0 | 0 | 0 | 0 | 0
d__Bacteria | p__Bacillota_A_368345 | c__Clostridia_258483 | o__Christensenellales |  |  |  | 0 | 0 | 0 | 0 | 0 | 0 | 0 | 0 | 0 | 26 | 0 | 0 | 0 | 0 | 0 | 0 | 0 | 0 | 0 | 0 | 0 | 0 | 0 | 0 | 0 | 0 | 0 | 0 | 0 | 0 | 0 | 0 | 0 | 0 | 0 | 0 | 0 | 0 | 0 | 0 | 0 | 0 | 0 | 0 | 0 | 0 | 0 | 0 | 0 | 0 | 0 | 0 | 0 | 0 | 0 | 0 | 0 | 0 | 0 | 0 | 0 | 0 | 0 | 0 | 0 | 0 | 0 | 0 | 0 | 0 | 0 | 0 | 0 | 0
d__Bacteria | p__Bacillota_A_368345 | c__Clostridia_258483 | o__Christensenellales |  |  |  | 0 | 0 | 0 | 0 | 0 | 0 | 0 | 0 | 0 | 0 | 0 | 0 | 0 | 0 | 0 | 0 | 0 | 0 | 0 | 0 | 0 | 0 | 0 | 0 | 0 | 0 | 0 | 0 | 0 | 0 | 0 | 0 | 0 | 0 | 0 | 0 | 0 | 0 | 0 | 0 | 0 | 0 | 0 | 0 | 0 | 0 | 0 | 0 | 0 | 0 | 0 | 0 | 0 | 0 | 0 | 0 | 0 | 0 | 0 | 2 | 0 | 0 | 0 | 0 | 0 | 0 | 0 | 0 | 0 | 0 | 0 | 0 | 0 | 0
d__Bacteria | p__Bacillota_A_368345 | c__Clostridia_258483 | o__Christensenellales |  |  |  | 0 | 0 | 0 | 0 | 0 | 0 | 0 | 0 | 64 | 0 | 0 | 0 | 0 | 0 | 0 | 0 | 0 | 0 | 0 | 0 | 0 | 0 | 0 | 0 | 0 | 0 | 0 | 0 | 0 | 0 | 0 | 0 | 0 | 0 | 0 | 0 | 0 | 0 | 0 | 0 | 0 | 0 | 0 | 0 | 0 | 0 | 0 | 106 | 0 | 0 | 0 | 0 | 0 | 0 | 0 | 0 | 0 | 0 | 0 | 0 | 0 | 0 | 0 | 0 | 0 | 0 | 0 | 0 | 0 | 0 | 0 | 0 | 0 | 0
d__Bacteria | p__Bacillota_A_368345 | c__Clostridia_258483 | o__Christensenellales |  |  |  | 0 | 0 | 0 | 0 | 0 | 0 | 0 | 0 | 0 | 0 | 0 | 0 | 0 | 0 | 0 | 0 | 0 | 0 | 0 | 0 | 0 | 0 | 0 | 0 | 0 | 0 | 0 | 0 | 0 | 0 | 0 | 0 | 0 | 0 | 0 | 0 | 0 | 0 | 0 | 0 | 0 | 0 | 0 | 0 | 0 | 0 | 0 | 0 | 0 | 0 | 0 | 0 | 0 | 0 | 41 | 0 | 0 | 0 | 0 | 0 | 0 | 0 | 0 | 0 | 0 | 0 | 0 | 0 | 0 | 0 | 0 | 0 | 0 | 0
d__Bacteria | p__Bacillota_A_368345 | c__Clostridia_258483 | o__Christensenellales |  |  |  | 0 | 0 | 0 | 0 | 0 | 0 | 0 | 0 | 0 | 0 | 0 | 49 | 0 | 0 | 0 | 0 | 0 | 0 | 0 | 0 | 0 | 0 | 0 | 0 | 0 | 0 | 0 | 0 | 0 | 0 | 0 | 0 | 0 | 0 | 0 | 0 | 0 | 0 | 0 | 0 | 0 | 0 | 0 | 0 | 0 | 0 | 0 | 0 | 0 | 0 | 0 | 0 | 0 | 0 | 0 | 0 | 0 | 0 | 0 | 0 | 0 | 0 | 0 | 0 | 0 | 0 | 0 | 0 | 0 | 0 | 0 | 0 | 0 | 0
d__Bacteria | p__Bacillota_A_368345 | c__Clostridia_258483 | o__Christensenellales |  |  |  | 0 | 0 | 0 | 0 | 0 | 0 | 0 | 0 | 20 | 0 | 0 | 0 | 0 | 0 | 0 | 0 | 0 | 0 | 0 | 0 | 0 | 0 | 0 | 0 | 0 | 0 | 0 | 0 | 0 | 0 | 0 | 0 | 0 | 0 | 0 | 0 | 0 | 0 | 0 | 0 | 0 | 0 | 0 | 0 | 0 | 0 | 0 | 0 | 0 | 0 | 0 | 0 | 0 | 0 | 0 | 0 | 0 | 0 | 0 | 0 | 0 | 0 | 0 | 0 | 0 | 0 | 0 | 0 | 0 | 0 | 0 | 0 | 0 | 0
d__Bacteria | p__Bacillota_A_368345 | c__Clostridia_258483 | o__Christensenellales |  |  |  | 0 | 0 | 0 | 0 | 0 | 0 | 0 | 0 | 0 | 0 | 0 | 0 | 0 | 0 | 0 | 0 | 0 | 0 | 0 | 0 | 0 | 0 | 0 | 0 | 0 | 0 | 0 | 0 | 0 | 0 | 0 | 0 | 0 | 0 | 0 | 0 | 0 | 0 | 0 | 0 | 0 | 0 | 0 | 0 | 0 | 0 | 0 | 0 | 0 | 0 | 0 | 0 | 0 | 0 | 0 | 0 | 0 | 0 | 0 | 0 | 0 | 65 | 0 | 0 | 0 | 0 | 0 | 0 | 0 | 0 | 0 | 0 | 0 | 0
d__Bacteria | p__Bacillota_A_368345 | c__Clostridia_258483 | o__Christensenellales |  |  |  | 0 | 0 | 0 | 0 | 0 | 0 | 0 | 0 | 0 | 0 | 0 | 0 | 0 | 0 | 0 | 0 | 0 | 0 | 0 | 0 | 0 | 0 | 0 | 0 | 0 | 0 | 0 | 0 | 0 | 0 | 0 | 0 | 0 | 0 | 0 | 0 | 0 | 0 | 0 | 0 | 0 | 0 | 0 | 0 | 0 | 0 | 0 | 0 | 0 | 0 | 0 | 0 | 0 | 0 | 0 | 0 | 0 | 0 | 0 | 0 | 0 | 0 | 101 | 0 | 0 | 0 | 0 | 0 | 0 | 0 | 0 | 0 | 0 | 0
d__Bacteria | p__Bacillota_A_368345 | c__Clostridia_258483 | o__Christensenellales |  |  |  | 0 | 0 | 0 | 0 | 0 | 0 | 0 | 0 | 0 | 0 | 0 | 0 | 8 | 0 | 0 | 0 | 0 | 0 | 0 | 0 | 0 | 0 | 0 | 0 | 0 | 0 | 0 | 0 | 0 | 0 | 0 | 0 | 0 | 0 | 0 | 0 | 0 | 0 | 0 | 0 | 0 | 0 | 0 | 0 | 0 | 0 | 0 | 0 | 0 | 0 | 0 | 0 | 0 | 0 | 0 | 0 | 0 | 0 | 0 | 0 | 0 | 0 | 0 | 0 | 0 | 0 | 0 | 0 | 0 | 0 | 0 | 0 | 0 | 0
d__Bacteria | p__Bacillota_A_368345 | c__Clostridia_258483 | o__Christensenellales |  |  |  | 0 | 68 | 0 | 0 | 0 | 0 | 0 | 0 | 0 | 0 | 0 | 0 | 0 | 0 | 0 | 0 | 0 | 0 | 0 | 0 | 0 | 0 | 0 | 0 | 0 | 0 | 0 | 0 | 0 | 0 | 0 | 0 | 0 | 0 | 0 | 0 | 0 | 0 | 0 | 0 | 0 | 0 | 0 | 0 | 0 | 0 | 81 | 0 | 0 | 0 | 0 | 0 | 0 | 0 | 0 | 0 | 0 | 0 | 0 | 0 | 0 | 0 | 0 | 0 | 0 | 0 | 0 | 0 | 0 | 0 | 0 | 0 | 0 | 0
d__Bacteria | p__Bacillota_A_368345 | c__Clostridia_258483 | o__Christensenellales |  |  |  | 0 | 0 | 0 | 0 | 0 | 0 | 0 | 0 | 0 | 0 | 0 | 0 | 0 | 0 | 0 | 0 | 0 | 0 | 0 | 0 | 0 | 0 | 0 | 0 | 0 | 0 | 0 | 0 | 0 | 0 | 0 | 0 | 0 | 31 | 0 | 0 | 0 | 0 | 0 | 0 | 0 | 0 | 0 | 0 | 0 | 0 | 0 | 0 | 0 | 0 | 0 | 0 | 0 | 0 | 0 | 0 | 0 | 0 | 0 | 0 | 0 | 0 | 0 | 0 | 0 | 0 | 0 | 0 | 0 | 0 | 0 | 0 | 0 | 0
d__Bacteria | p__Bacillota_A_368345 | c__Clostridia_258483 | o__Christensenellales |  |  |  | 0 | 0 | 0 | 0 | 0 | 0 | 0 | 0 | 0 | 0 | 0 | 0 | 0 | 0 | 0 | 0 | 0 | 0 | 0 | 0 | 0 | 0 | 0 | 0 | 0 | 0 | 0 | 0 | 0 | 0 | 0 | 0 | 0 | 0 | 0 | 0 | 0 | 0 | 0 | 0 | 0 | 0 | 36 | 0 | 0 | 0 | 0 | 0 | 0 | 0 | 0 | 0 | 0 | 0 | 0 | 0 | 0 | 0 | 0 | 0 | 0 | 0 | 0 | 0 | 0 | 0 | 0 | 0 | 0 | 0 | 0 | 0 | 0 | 0
d__Bacteria | p__Bacillota_A_368345 | c__Clostridia_258483 | o__Christensenellales |  |  |  | 0 | 0 | 0 | 0 | 0 | 0 | 0 | 0 | 0 | 0 | 0 | 0 | 0 | 0 | 0 | 0 | 0 | 0 | 0 | 0 | 0 | 0 | 0 | 0 | 0 | 0 | 0 | 0 | 0 | 0 | 0 | 0 | 0 | 0 | 0 | 0 | 0 | 0 | 0 | 0 | 0 | 0 | 0 | 0 | 0 | 0 | 0 | 0 | 2 | 0 | 0 | 0 | 0 | 0 | 0 | 0 | 0 | 0 | 0 | 0 | 0 | 0 | 0 | 0 | 0 | 0 | 0 | 0 | 0 | 0 | 0 | 0 | 0 | 0
d__Bacteria | p__Bacillota_A_368345 | c__Clostridia_258483 | o__Christensenellales |  |  |  | 0 | 0 | 0 | 0 | 0 | 0 | 0 | 0 | 0 | 0 | 0 | 0 | 0 | 0 | 0 | 0 | 0 | 0 | 0 | 0 | 0 | 0 | 0 | 0 | 0 | 0 | 0 | 0 | 0 | 0 | 0 | 0 | 0 | 0 | 0 | 0 | 0 | 15 | 0 | 0 | 0 | 0 | 0 | 0 | 0 | 0 | 0 | 0 | 0 | 0 | 0 | 0 | 0 | 0 | 0 | 0 | 0 | 0 | 0 | 0 | 0 | 0 | 0 | 0 | 0 | 0 | 0 | 0 | 0 | 0 | 0 | 0 | 0 | 0
d__Bacteria | p__Bacillota_A_368345 | c__Clostridia_258483 | o__Christensenellales |  |  |  | 0 | 0 | 0 | 0 | 0 | 0 | 0 | 0 | 0 | 0 | 0 | 0 | 0 | 0 | 0 | 0 | 0 | 0 | 0 | 0 | 0 | 0 | 0 | 0 | 0 | 0 | 0 | 0 | 0 | 0 | 0 | 0 | 0 | 0 | 0 | 0 | 0 | 0 | 0 | 0 | 0 | 0 | 0 | 0 | 0 | 0 | 0 | 0 | 0 | 0 | 0 | 0 | 0 | 0 | 0 | 0 | 0 | 0 | 0 | 0 | 0 | 46 | 0 | 0 | 0 | 0 | 0 | 0 | 0 | 0 | 0 | 0 | 0 | 0
d__Bacteria | p__Bacillota_A_368345 | c__Clostridia_258483 | o__Christensenellales | f__Aristaeellaceae |  |  | 0 | 0 | 0 | 0 | 0 | 0 | 0 | 0 | 0 | 0 | 0 | 0 | 0 | 0 | 0 | 0 | 0 | 0 | 0 | 0 | 0 | 0 | 0 | 0 | 0 | 0 | 0 | 0 | 0 | 0 | 0 | 0 | 3 | 0 | 0 | 0 | 0 | 0 | 0 | 0 | 0 | 0 | 0 | 0 | 0 | 0 | 0 | 0 | 0 | 0 | 0 | 0 | 0 | 0 | 0 | 0 | 0 | 0 | 0 | 0 | 0 | 0 | 0 | 0 | 0 | 0 | 0 | 0 | 0 | 0 | 0 | 0 | 0 | 0
d__Bacteria | p__Bacillota_A_368345 | c__Clostridia_258483 | o__Christensenellales | f__Aristaeellaceae |  |  | 0 | 0 | 0 | 0 | 0 | 0 | 0 | 0 | 0 | 0 | 0 | 0 | 0 | 0 | 0 | 0 | 0 | 0 | 0 | 0 | 0 | 0 | 0 | 0 | 0 | 0 | 0 | 0 | 0 | 0 | 0 | 0 | 0 | 0 | 0 | 0 | 0 | 0 | 0 | 0 | 0 | 0 | 0 | 0 | 0 | 0 | 0 | 0 | 0 | 0 | 0 | 0 | 0 | 0 | 0 | 0 | 0 | 0 | 0 | 0 | 0 | 0 | 0 | 115 | 0 | 0 | 0 | 0 | 0 | 0 | 0 | 0 | 0 | 0
d__Bacteria | p__Bacillota_A_368345 | c__Clostridia_258483 | o__Christensenellales | f__Aristaeellaceae |  |  | 0 | 0 | 0 | 0 | 0 | 57 | 0 | 0 | 0 | 0 | 0 | 0 | 0 | 0 | 0 | 0 | 0 | 0 | 0 | 0 | 0 | 0 | 0 | 0 | 0 | 0 | 0 | 0 | 0 | 0 | 0 | 0 | 0 | 0 | 0 | 0 | 0 | 0 | 0 | 0 | 0 | 0 | 0 | 0 | 0 | 0 | 0 | 0 | 0 | 0 | 0 | 0 | 0 | 0 | 0 | 0 | 0 | 0 | 0 | 0 | 0 | 0 | 0 | 0 | 0 | 0 | 0 | 0 | 0 | 0 | 0 | 0 | 0 | 0
d__Bacteria | p__Bacillota_A_368345 | c__Clostridia_258483 | o__Christensenellales | f__Aristaeellaceae |  |  | 0 | 0 | 0 | 0 | 0 | 0 | 0 | 0 | 0 | 0 | 0 | 0 | 0 | 0 | 0 | 0 | 0 | 0 | 0 | 0 | 0 | 0 | 0 | 0 | 0 | 0 | 0 | 0 | 0 | 0 | 0 | 0 | 0 | 0 | 0 | 0 | 0 | 0 | 0 | 0 | 0 | 0 | 0 | 0 | 0 | 0 | 0 | 0 | 0 | 0 | 0 | 0 | 0 | 0 | 0 | 0 | 0 | 0 | 0 | 0 | 0 | 0 | 0 | 0 | 0 | 36 | 0 | 0 | 0 | 0 | 0 | 0 | 0 | 0
d__Bacteria | p__Bacillota_A_368345 | c__Clostridia_258483 | o__Christensenellales | f__Aristaeellaceae |  |  | 0 | 0 | 0 | 0 | 0 | 0 | 0 | 0 | 0 | 0 | 0 | 0 | 0 | 0 | 0 | 0 | 0 | 0 | 0 | 0 | 0 | 0 | 0 | 0 | 0 | 0 | 0 | 0 | 0 | 0 | 0 | 0 | 0 | 0 | 0 | 0 | 0 | 0 | 0 | 0 | 0 | 0 | 0 | 0 | 0 | 0 | 0 | 0 | 0 | 0 | 0 | 0 | 0 | 0 | 0 | 0 | 0 | 0 | 0 | 0 | 0 | 0 | 0 | 0 | 0 | 0 | 0 | 0 | 0 | 0 | 0 | 38 | 0 | 0
d__Bacteria | p__Bacillota_A_368345 | c__Clostridia_258483 | o__Christensenellales | f__Aristaeellaceae |  |  | 0 | 0 | 0 | 0 | 0 | 0 | 0 | 0 | 0 | 0 | 0 | 0 | 0 | 0 | 0 | 0 | 0 | 0 | 0 | 0 | 0 | 0 | 0 | 0 | 0 | 0 | 0 | 0 | 0 | 0 | 0 | 0 | 0 | 0 | 0 | 0 | 0 | 0 | 0 | 0 | 0 | 0 | 0 | 0 | 0 | 0 | 0 | 0 | 0 | 0 | 0 | 0 | 0 | 0 | 0 | 0 | 0 | 0 | 0 | 0 | 0 | 88 | 0 | 0 | 0 | 0 | 0 | 0 | 0 | 0 | 0 | 0 | 0 | 0
d__Bacteria | p__Bacillota_A_368345 | c__Clostridia_258483 | o__Christensenellales | f__Aristaeellaceae |  |  | 0 | 0 | 0 | 0 | 0 | 0 | 0 | 0 | 0 | 0 | 0 | 0 | 0 | 0 | 0 | 0 | 0 | 0 | 0 | 0 | 0 | 0 | 0 | 0 | 0 | 0 | 0 | 0 | 0 | 0 | 0 | 0 | 0 | 0 | 0 | 0 | 0 | 0 | 0 | 0 | 0 | 0 | 0 | 0 | 0 | 0 | 0 | 0 | 0 | 0 | 0 | 0 | 0 | 0 | 0 | 0 | 0 | 0 | 0 | 0 | 0 | 0 | 4 | 0 | 0 | 0 | 0 | 0 | 0 | 0 | 0 | 0 | 0 | 0
d__Bacteria | p__Bacillota_A_368345 | c__Clostridia_258483 | o__Christensenellales | f__Aristaeellaceae |  |  | 0 | 0 | 0 | 0 | 0 | 0 | 0 | 0 | 0 | 0 | 0 | 0 | 0 | 0 | 0 | 0 | 0 | 0 | 0 | 0 | 0 | 0 | 0 | 0 | 0 | 0 | 0 | 0 | 0 | 0 | 0 | 0 | 0 | 0 | 51 | 0 | 0 | 0 | 0 | 0 | 0 | 0 | 0 | 0 | 0 | 0 | 0 | 0 | 0 | 0 | 0 | 0 | 0 | 0 | 0 | 0 | 0 | 0 | 0 | 0 | 0 | 0 | 0 | 0 | 0 | 0 | 0 | 0 | 0 | 0 | 0 | 0 | 0 | 0
d__Bacteria | p__Bacillota_A_368345 | c__Clostridia_258483 | o__Christensenellales | f__Aristaeellaceae |  |  | 0 | 0 | 0 | 0 | 0 | 0 | 0 | 0 | 0 | 0 | 0 | 0 | 0 | 0 | 0 | 0 | 0 | 0 | 0 | 0 | 0 | 0 | 0 | 0 | 0 | 0 | 0 | 0 | 0 | 0 | 0 | 0 | 0 | 0 | 0 | 0 | 0 | 0 | 0 | 0 | 0 | 0 | 0 | 0 | 0 | 0 | 0 | 0 | 0 | 152 | 0 | 0 | 0 | 0 | 0 | 0 | 0 | 0 | 0 | 0 | 0 | 0 | 0 | 0 | 0 | 0 | 0 | 0 | 41 | 0 | 0 | 0 | 0 | 0
d__Bacteria | p__Bacillota_A_368345 | c__Clostridia_258483 | o__Christensenellales | f__Aristaeellaceae |  |  | 0 | 0 | 0 | 0 | 0 | 0 | 0 | 0 | 0 | 0 | 0 | 0 | 0 | 0 | 0 | 0 | 0 | 0 | 0 | 0 | 0 | 0 | 0 | 0 | 0 | 0 | 0 | 0 | 0 | 0 | 0 | 0 | 0 | 0 | 0 | 0 | 0 | 0 | 0 | 0 | 0 | 0 | 0 | 0 | 0 | 0 | 0 | 55 | 0 | 0 | 0 | 0 | 0 | 0 | 0 | 0 | 0 | 0 | 0 | 0 | 0 | 0 | 0 | 0 | 0 | 0 | 0 | 0 | 0 | 0 | 0 | 0 | 0 | 0
d__Bacteria | p__Bacillota_A_368345 | c__Clostridia_258483 | o__Christensenellales | f__Aristaeellaceae |  |  | 0 | 0 | 0 | 0 | 0 | 0 | 0 | 0 | 0 | 0 | 0 | 0 | 0 | 0 | 0 | 0 | 0 | 0 | 0 | 0 | 0 | 0 | 0 | 0 | 0 | 0 | 0 | 0 | 0 | 0 | 0 | 0 | 0 | 0 | 0 | 0 | 0 | 0 | 0 | 0 | 0 | 0 | 0 | 0 | 0 | 0 | 0 | 0 | 0 | 0 | 0 | 0 | 0 | 0 | 0 | 0 | 0 | 0 | 0 | 0 | 0 | 0 | 0 | 0 | 107 | 0 | 0 | 0 | 0 | 0 | 0 | 0 | 0 | 0
d__Bacteria | p__Bacillota_A_368345 | c__Clostridia_258483 | o__Christensenellales | f__Aristaeellaceae |  |  | 0 | 0 | 0 | 0 | 0 | 0 | 0 | 0 | 0 | 0 | 0 | 0 | 7 | 0 | 0 | 0 | 0 | 0 | 0 | 0 | 0 | 0 | 0 | 0 | 0 | 0 | 0 | 0 | 0 | 0 | 0 | 0 | 0 | 0 | 0 | 0 | 0 | 0 | 0 | 0 | 0 | 0 | 0 | 0 | 0 | 0 | 0 | 0 | 0 | 0 | 0 | 0 | 0 | 0 | 0 | 0 | 0 | 0 | 0 | 0 | 0 | 0 | 0 | 0 | 0 | 0 | 0 | 0 | 0 | 0 | 0 | 0 | 0 | 0
d__Bacteria | p__Bacillota_A_368345 | c__Clostridia_258483 | o__Christensenellales | f__Aristaeellaceae |  |  | 0 | 0 | 0 | 0 | 0 | 0 | 0 | 0 | 0 | 0 | 0 | 0 | 0 | 0 | 0 | 0 | 0 | 0 | 0 | 0 | 0 | 0 | 0 | 0 | 0 | 0 | 0 | 0 | 0 | 0 | 0 | 0 | 0 | 0 | 0 | 0 | 0 | 0 | 0 | 0 | 0 | 0 | 0 | 0 | 0 | 0 | 0 | 38 | 0 | 0 | 0 | 0 | 0 | 0 | 0 | 0 | 0 | 0 | 0 | 0 | 0 | 0 | 0 | 0 | 0 | 0 | 0 | 0 | 0 | 0 | 0 | 0 | 0 | 0
d__Bacteria | p__Bacillota_A_368345 | c__Clostridia_258483 | o__Christensenellales | f__Aristaeellaceae |  |  | 0 | 0 | 0 | 0 | 0 | 0 | 0 | 0 | 0 | 0 | 0 | 0 | 0 | 0 | 0 | 0 | 0 | 0 | 0 | 0 | 0 | 0 | 0 | 0 | 0 | 0 | 0 | 0 | 0 | 0 | 0 | 0 | 0 | 0 | 0 | 0 | 0 | 0 | 0 | 0 | 0 | 0 | 0 | 0 | 0 | 0 | 0 | 0 | 0 | 0 | 0 | 0 | 0 | 0 | 0 | 0 | 0 | 0 | 0 | 0 | 0 | 10 | 0 | 0 | 0 | 0 | 0 | 0 | 0 | 0 | 0 | 0 | 0 | 0
d__Bacteria | p__Bacillota_A_368345 | c__Clostridia_258483 | o__Christensenellales | f__Aristaeellaceae |  |  | 0 | 0 | 0 | 0 | 0 | 0 | 0 | 0 | 0 | 0 | 0 | 0 | 0 | 0 | 0 | 0 | 0 | 0 | 0 | 0 | 0 | 0 | 0 | 0 | 0 | 0 | 0 | 0 | 0 | 0 | 0 | 0 | 0 | 0 | 0 | 0 | 0 | 0 | 0 | 0 | 0 | 0 | 0 | 0 | 0 | 0 | 0 | 0 | 0 | 0 | 0 | 0 | 0 | 0 | 0 | 0 | 0 | 5 | 0 | 0 | 0 | 0 | 0 | 0 | 0 | 0 | 0 | 0 | 0 | 0 | 0 | 0 | 0 | 0
d__Bacteria | p__Bacillota_A_368345 | c__Clostridia_258483 | o__Christensenellales | f__Aristaeellaceae |  |  | 0 | 0 | 0 | 0 | 0 | 0 | 0 | 71 | 0 | 0 | 0 | 0 | 0 | 0 | 0 | 0 | 0 | 0 | 0 | 0 | 0 | 0 | 0 | 0 | 0 | 0 | 0 | 0 | 0 | 0 | 0 | 0 | 0 | 0 | 0 | 0 | 0 | 0 | 0 | 0 | 0 | 0 | 0 | 0 | 0 | 0 | 0 | 0 | 0 | 0 | 0 | 0 | 0 | 0 | 0 | 0 | 0 | 0 | 0 | 0 | 0 | 0 | 0 | 0 | 0 | 0 | 0 | 0 | 0 | 0 | 0 | 0 | 0 | 0
d__Bacteria | p__Bacillota_A_368345 | c__Clostridia_258483 | o__Christensenellales | f__Aristaeellaceae |  |  | 83 | 0 | 0 | 0 | 0 | 0 | 0 | 0 | 0 | 0 | 0 | 0 | 0 | 0 | 0 | 0 | 0 | 0 | 0 | 0 | 0 | 0 | 0 | 0 | 0 | 0 | 0 | 0 | 0 | 0 | 0 | 0 | 0 | 0 | 0 | 0 | 0 | 0 | 0 | 0 | 0 | 0 | 0 | 0 | 0 | 0 | 0 | 0 | 0 | 0 | 0 | 0 | 0 | 0 | 0 | 0 | 0 | 0 | 0 | 0 | 0 | 0 | 0 | 0 | 0 | 0 | 0 | 0 | 0 | 0 | 0 | 0 | 0 | 0
d__Bacteria | p__Bacillota_A_368345 | c__Clostridia_258483 | o__Christensenellales | f__Aristaeellaceae | g__ | s__ | 0 | 0 | 0 | 0 | 0 | 0 | 0 | 0 | 0 | 0 | 0 | 0 | 0 | 0 | 0 | 0 | 0 | 0 | 0 | 0 | 0 | 0 | 0 | 0 | 0 | 0 | 0 | 0 | 0 | 0 | 0 | 0 | 0 | 0 | 0 | 0 | 0 | 22 | 0 | 0 | 0 | 0 | 0 | 0 | 0 | 0 | 0 | 0 | 0 | 0 | 0 | 0 | 0 | 0 | 0 | 0 | 0 | 0 | 0 | 0 | 0 | 0 | 0 | 0 | 0 | 0 | 0 | 0 | 0 | 0 | 0 | 0 | 0 | 0
d__Bacteria | p__Bacillota_A_368345 | c__Clostridia_258483 | o__Christensenellales | f__Aristaeellaceae | g__ | s__ | 0 | 0 | 0 | 0 | 0 | 0 | 0 | 0 | 0 | 0 | 0 | 0 | 0 | 0 | 0 | 0 | 0 | 0 | 0 | 0 | 0 | 0 | 0 | 0 | 0 | 0 | 0 | 0 | 0 | 0 | 0 | 0 | 0 | 0 | 0 | 0 | 0 | 0 | 0 | 0 | 0 | 0 | 0 | 0 | 0 | 0 | 0 | 0 | 0 | 0 | 0 | 0 | 0 | 0 | 0 | 0 | 0 | 0 | 0 | 0 | 0 | 0 | 0 | 0 | 15 | 0 | 0 | 0 | 0 | 0 | 0 | 0 | 0 | 0
d__Bacteria | p__Bacillota_A_368345 | c__Clostridia_258483 | o__Christensenellales | f__Aristaeellaceae | g__ | s__ | 0 | 0 | 0 | 0 | 0 | 0 | 0 | 0 | 0 | 0 | 0 | 5 | 0 | 0 | 0 | 0 | 0 | 0 | 0 | 0 | 0 | 0 | 0 | 0 | 0 | 0 | 0 | 0 | 0 | 0 | 0 | 0 | 0 | 0 | 0 | 0 | 0 | 0 | 0 | 0 | 0 | 0 | 0 | 0 | 0 | 0 | 0 | 0 | 0 | 0 | 0 | 0 | 0 | 0 | 0 | 0 | 0 | 0 | 0 | 0 | 0 | 0 | 0 | 0 | 0 | 0 | 0 | 0 | 0 | 0 | 0 | 0 | 0 | 0
d__Bacteria | p__Bacillota_A_368345 | c__Clostridia_258483 | o__Christensenellales | f__Aristaeellaceae | g__ | s__ | 0 | 0 | 0 | 0 | 0 | 0 | 0 | 0 | 0 | 0 | 0 | 0 | 0 | 0 | 0 | 0 | 0 | 0 | 0 | 0 | 0 | 0 | 0 | 0 | 0 | 0 | 0 | 0 | 0 | 0 | 0 | 0 | 12 | 0 | 0 | 0 | 0 | 0 | 0 | 0 | 0 | 0 | 0 | 0 | 0 | 0 | 0 | 0 | 0 | 0 | 0 | 0 | 0 | 0 | 0 | 0 | 0 | 0 | 0 | 0 | 0 | 0 | 0 | 0 | 0 | 0 | 0 | 0 | 0 | 0 | 0 | 0 | 0 | 0
d__Bacteria | p__Bacillota_A_368345 | c__Clostridia_258483 | o__Christensenellales | f__Aristaeellaceae | g__ | s__ | 0 | 0 | 0 | 0 | 0 | 0 | 0 | 0 | 0 | 0 | 0 | 0 | 0 | 0 | 0 | 0 | 0 | 0 | 0 | 0 | 0 | 0 | 0 | 0 | 0 | 0 | 0 | 0 | 0 | 0 | 0 | 0 | 0 | 0 | 0 | 0 | 0 | 0 | 0 | 0 | 0 | 0 | 0 | 0 | 0 | 0 | 0 | 15 | 0 | 0 | 0 | 0 | 0 | 0 | 0 | 0 | 0 | 0 | 0 | 0 | 0 | 0 | 0 | 0 | 0 | 0 | 0 | 0 | 0 | 0 | 0 | 0 | 0 | 0
d__Bacteria | p__Bacillota_A_368345 | c__Clostridia_258483 | o__Christensenellales | f__Aristaeellaceae | g__ | s__ | 0 | 0 | 0 | 0 | 0 | 0 | 0 | 0 | 0 | 0 | 0 | 0 | 0 | 0 | 0 | 0 | 0 | 0 | 0 | 0 | 0 | 0 | 0 | 0 | 0 | 0 | 0 | 0 | 0 | 0 | 0 | 10 | 0 | 0 | 0 | 0 | 0 | 0 | 0 | 0 | 0 | 0 | 0 | 0 | 0 | 0 | 0 | 0 | 0 | 0 | 0 | 0 | 0 | 0 | 0 | 0 | 0 | 0 | 0 | 0 | 0 | 0 | 0 | 0 | 0 | 0 | 0 | 0 | 0 | 0 | 0 | 0 | 0 | 0
d__Bacteria | p__Bacillota_A_368345 | c__Clostridia_258483 | o__Christensenellales | f__Aristaeellaceae | g__ | s__ | 0 | 0 | 0 | 0 | 0 | 0 | 0 | 0 | 0 | 0 | 0 | 0 | 0 | 0 | 0 | 0 | 0 | 0 | 0 | 0 | 0 | 0 | 0 | 0 | 0 | 0 | 0 | 0 | 0 | 0 | 0 | 0 | 0 | 0 | 0 | 0 | 0 | 0 | 0 | 0 | 0 | 0 | 0 | 0 | 0 | 0 | 0 | 0 | 0 | 0 | 0 | 0 | 0 | 0 | 0 | 0 | 0 | 0 | 0 | 0 | 0 | 0 | 0 | 0 | 0 | 19 | 0 | 0 | 0 | 0 | 0 | 0 | 0 | 0
d__Bacteria | p__Bacillota_A_368345 | c__Clostridia_258483 | o__Christensenellales | f__Aristaeellaceae | g__ | s__ | 0 | 0 | 0 | 0 | 0 | 0 | 0 | 0 | 0 | 0 | 0 | 0 | 0 | 0 | 0 | 0 | 0 | 0 | 0 | 0 | 0 | 0 | 0 | 0 | 0 | 0 | 0 | 0 | 0 | 0 | 0 | 0 | 0 | 0 | 0 | 0 | 0 | 0 | 0 | 0 | 0 | 0 | 0 | 0 | 0 | 0 | 0 | 0 | 0 | 0 | 0 | 0 | 0 | 0 | 0 | 0 | 0 | 0 | 0 | 0 | 0 | 0 | 0 | 0 | 0 | 0 | 0 | 0 | 71 | 0 | 0 | 0 | 0 | 0
d__Bacteria | p__Bacillota_A_368345 | c__Clostridia_258483 | o__Christensenellales | f__Aristaeellaceae | g__ | s__ | 0 | 0 | 0 | 0 | 0 | 0 | 0 | 0 | 0 | 0 | 0 | 0 | 0 | 0 | 0 | 0 | 0 | 0 | 0 | 0 | 0 | 0 | 0 | 0 | 0 | 0 | 0 | 0 | 0 | 0 | 0 | 0 | 0 | 0 | 0 | 0 | 0 | 0 | 0 | 0 | 0 | 0 | 0 | 0 | 11 | 0 | 0 | 0 | 0 | 0 | 0 | 0 | 0 | 0 | 0 | 0 | 0 | 0 | 0 | 0 | 0 | 0 | 0 | 0 | 0 | 0 | 0 | 0 | 0 | 0 | 0 | 0 | 0 | 0
d__Bacteria | p__Bacillota_A_368345 | c__Clostridia_258483 | o__Christensenellales | f__Aristaeellaceae | g__ | s__ | 0 | 0 | 0 | 0 | 0 | 0 | 0 | 0 | 0 | 0 | 0 | 0 | 0 | 0 | 0 | 0 | 0 | 0 | 0 | 0 | 0 | 0 | 0 | 0 | 0 | 0 | 0 | 0 | 0 | 0 | 0 | 0 | 0 | 0 | 0 | 0 | 0 | 0 | 0 | 0 | 0 | 0 | 0 | 0 | 0 | 0 | 0 | 0 | 0 | 0 | 14 | 0 | 0 | 0 | 0 | 0 | 0 | 0 | 0 | 0 | 0 | 0 | 0 | 0 | 0 | 0 | 0 | 0 | 0 | 0 | 0 | 0 | 0 | 0
d__Bacteria | p__Bacillota_A_368345 | c__Clostridia_258483 | o__Christensenellales | f__Aristaeellaceae | g__Limiplasma |  | 0 | 0 | 0 | 0 | 0 | 0 | 0 | 0 | 0 | 0 | 0 | 0 | 0 | 0 | 0 | 0 | 0 | 0 | 4 | 0 | 0 | 0 | 0 | 0 | 0 | 0 | 0 | 0 | 0 | 0 | 0 | 0 | 0 | 0 | 0 | 0 | 0 | 0 | 0 | 0 | 0 | 0 | 0 | 0 | 0 | 0 | 0 | 0 | 0 | 0 | 0 | 0 | 0 | 0 | 0 | 0 | 0 | 0 | 0 | 0 | 0 | 0 | 0 | 0 | 0 | 0 | 0 | 0 | 0 | 0 | 0 | 0 | 0 | 0
d__Bacteria | p__Bacillota_A_368345 | c__Clostridia_258483 | o__Christensenellales | f__Aristaeellaceae | g__Limiplasma | s__ | 0 | 0 | 0 | 0 | 0 | 0 | 0 | 0 | 0 | 0 | 0 | 0 | 0 | 0 | 0 | 0 | 0 | 0 | 0 | 0 | 0 | 0 | 0 | 0 | 0 | 0 | 0 | 0 | 0 | 0 | 0 | 19 | 0 | 0 | 0 | 0 | 0 | 0 | 0 | 0 | 0 | 0 | 0 | 0 | 0 | 0 | 0 | 0 | 0 | 0 | 0 | 0 | 0 | 0 | 0 | 0 | 0 | 0 | 0 | 0 | 0 | 0 | 0 | 0 | 0 | 0 | 0 | 0 | 0 | 0 | 0 | 0 | 0 | 0
d__Bacteria | p__Bacillota_A_368345 | c__Clostridia_258483 | o__Christensenellales | f__Aristaeellaceae | g__Limiplasma | s__ | 0 | 0 | 0 | 0 | 0 | 0 | 0 | 0 | 0 | 0 | 0 | 0 | 0 | 0 | 0 | 0 | 0 | 0 | 0 | 0 | 0 | 0 | 0 | 0 | 0 | 0 | 0 | 0 | 0 | 0 | 0 | 0 | 0 | 0 | 0 | 0 | 0 | 0 | 0 | 0 | 0 | 0 | 0 | 0 | 0 | 0 | 0 | 0 | 0 | 0 | 0 | 0 | 0 | 0 | 0 | 0 | 0 | 0 | 0 | 0 | 0 | 0 | 0 | 71 | 0 | 0 | 0 | 0 | 0 | 0 | 0 | 0 | 0 | 0
d__Bacteria | p__Bacillota_A_368345 | c__Clostridia_258483 | o__Christensenellales | f__Aristaeellaceae | g__Limiplasma | s__ | 0 | 0 | 0 | 0 | 0 | 0 | 0 | 0 | 0 | 0 | 0 | 0 | 0 | 0 | 0 | 0 | 0 | 0 | 0 | 0 | 0 | 0 | 0 | 0 | 0 | 0 | 0 | 0 | 0 | 0 | 0 | 0 | 0 | 0 | 0 | 0 | 0 | 0 | 0 | 0 | 0 | 0 | 0 | 0 | 0 | 0 | 0 | 0 | 0 | 0 | 0 | 0 | 0 | 0 | 0 | 3 | 0 | 0 | 0 | 0 | 0 | 0 | 0 | 0 | 0 | 0 | 0 | 0 | 0 | 0 | 0 | 0 | 0 | 0
d__Bacteria | p__Bacillota_A_368345 | c__Clostridia_258483 | o__Christensenellales | f__Aristaeellaceae | g__Limiplasma | s__ | 0 | 0 | 0 | 0 | 0 | 0 | 0 | 0 | 0 | 0 | 0 | 0 | 0 | 0 | 0 | 0 | 0 | 0 | 0 | 0 | 0 | 0 | 0 | 0 | 0 | 0 | 0 | 0 | 0 | 0 | 0 | 0 | 0 | 0 | 0 | 2 | 0 | 0 | 0 | 0 | 0 | 0 | 0 | 0 | 0 | 0 | 0 | 0 | 0 | 0 | 0 | 0 | 0 | 0 | 0 | 0 | 0 | 0 | 0 | 0 | 0 | 0 | 0 | 0 | 0 | 0 | 0 | 0 | 0 | 0 | 0 | 0 | 0 | 0
d__Bacteria | p__Bacillota_A_368345 | c__Clostridia_258483 | o__Christensenellales | f__Aristaeellaceae | g__Limiplasma | s__ | 0 | 0 | 0 | 0 | 0 | 0 | 0 | 0 | 0 | 0 | 0 | 0 | 0 | 0 | 0 | 0 | 0 | 0 | 0 | 0 | 0 | 0 | 0 | 0 | 0 | 0 | 0 | 0 | 0 | 0 | 0 | 0 | 0 | 0 | 0 | 0 | 0 | 0 | 0 | 0 | 0 | 0 | 0 | 0 | 0 | 0 | 0 | 0 | 0 | 0 | 1 | 0 | 0 | 0 | 0 | 0 | 0 | 0 | 0 | 0 | 0 | 0 | 0 | 0 | 0 | 0 | 0 | 0 | 0 | 0 | 0 | 0 | 0 | 0
d__Bacteria | p__Bacillota_A_368345 | c__Clostridia_258483 | o__Christensenellales | f__Aristaeellaceae | g__Limiplasma | s__ | 0 | 0 | 0 | 0 | 0 | 0 | 0 | 0 | 0 | 0 | 0 | 0 | 0 | 0 | 0 | 0 | 0 | 0 | 0 | 0 | 0 | 0 | 0 | 0 | 0 | 0 | 0 | 0 | 0 | 0 | 0 | 0 | 0 | 0 | 0 | 0 | 0 | 0 | 0 | 0 | 0 | 0 | 0 | 0 | 0 | 0 | 0 | 0 | 105 | 0 | 0 | 0 | 0 | 0 | 0 | 0 | 0 | 0 | 0 | 0 | 0 | 0 | 0 | 0 | 0 | 0 | 0 | 0 | 0 | 0 | 0 | 0 | 0 | 0
d__Bacteria | p__Bacillota_A_368345 | c__Clostridia_258483 | o__Christensenellales | f__Aristaeellaceae | g__Limiplasma | s__ | 0 | 0 | 0 | 0 | 0 | 0 | 0 | 0 | 0 | 0 | 0 | 0 | 0 | 0 | 0 | 0 | 0 | 0 | 0 | 0 | 0 | 0 | 0 | 0 | 0 | 0 | 0 | 0 | 0 | 0 | 0 | 0 | 0 | 0 | 0 | 0 | 0 | 0 | 0 | 0 | 0 | 0 | 0 | 0 | 0 | 0 | 0 | 0 | 0 | 0 | 0 | 0 | 0 | 0 | 0 | 0 | 0 | 0 | 0 | 0 | 0 | 0 | 54 | 0 | 0 | 0 | 0 | 0 | 0 | 0 | 0 | 0 | 0 | 0
d__Bacteria | p__Bacillota_A_368345 | c__Clostridia_258483 | o__Christensenellales | f__Aristaeellaceae | g__SFMI01 |  | 0 | 0 | 0 | 0 | 0 | 0 | 0 | 0 | 0 | 0 | 0 | 0 | 0 | 0 | 0 | 0 | 0 | 0 | 0 | 0 | 0 | 0 | 0 | 0 | 0 | 0 | 0 | 0 | 0 | 0 | 0 | 0 | 0 | 0 | 0 | 0 | 0 | 0 | 0 | 0 | 0 | 0 | 0 | 0 | 0 | 0 | 0 | 0 | 0 | 0 | 0 | 0 | 0 | 0 | 0 | 0 | 0 | 0 | 0 | 0 | 0 | 114 | 0 | 0 | 0 | 0 | 0 | 0 | 0 | 0 | 0 | 0 | 0 | 0
d__Bacteria | p__Bacillota_A_368345 | c__Clostridia_258483 | o__Christensenellales | f__Aristaeellaceae | g__SFMI01 |  | 0 | 0 | 0 | 0 | 0 | 0 | 0 | 0 | 0 | 0 | 0 | 0 | 0 | 0 | 0 | 0 | 0 | 0 | 0 | 0 | 0 | 0 | 0 | 0 | 0 | 0 | 0 | 0 | 0 | 0 | 0 | 0 | 65 | 0 | 0 | 0 | 0 | 0 | 0 | 0 | 0 | 0 | 0 | 0 | 0 | 0 | 0 | 0 | 0 | 0 | 0 | 0 | 0 | 0 | 0 | 0 | 0 | 0 | 0 | 0 | 0 | 0 | 0 | 0 | 0 | 0 | 0 | 0 | 0 | 0 | 0 | 0 | 0 | 0
d__Bacteria | p__Bacillota_A_368345 | c__Clostridia_258483 | o__Christensenellales | f__Aristaeellaceae | g__SFMI01 |  | 0 | 0 | 0 | 0 | 0 | 0 | 0 | 0 | 0 | 0 | 0 | 0 | 0 | 0 | 0 | 0 | 0 | 0 | 0 | 0 | 0 | 0 | 0 | 0 | 0 | 0 | 0 | 0 | 0 | 0 | 0 | 140 | 0 | 0 | 0 | 0 | 0 | 0 | 0 | 0 | 0 | 0 | 0 | 0 | 0 | 0 | 0 | 0 | 0 | 0 | 0 | 0 | 0 | 0 | 0 | 0 | 0 | 0 | 0 | 0 | 0 | 0 | 156 | 0 | 0 | 0 | 0 | 0 | 0 | 0 | 0 | 0 | 0 | 0
d__Bacteria | p__Bacillota_A_368345 | c__Clostridia_258483 | o__Christensenellales | f__Aristaeellaceae | g__SFMI01 |  | 0 | 0 | 0 | 0 | 0 | 0 | 0 | 0 | 0 | 0 | 0 | 0 | 0 | 0 | 0 | 0 | 0 | 0 | 0 | 0 | 0 | 0 | 0 | 0 | 0 | 0 | 0 | 0 | 0 | 0 | 0 | 0 | 0 | 0 | 0 | 0 | 0 | 0 | 0 | 0 | 0 | 0 | 0 | 0 | 0 | 0 | 0 | 0 | 0 | 0 | 0 | 0 | 0 | 0 | 0 | 0 | 0 | 0 | 0 | 0 | 0 | 0 | 0 | 0 | 0 | 112 | 0 | 0 | 0 | 0 | 0 | 0 | 0 | 0
d__Bacteria | p__Bacillota_A_368345 | c__Clostridia_258483 | o__Christensenellales | f__Aristaeellaceae | g__SFMI01 |  | 0 | 0 | 0 | 0 | 0 | 0 | 0 | 0 | 0 | 0 | 0 | 73 | 0 | 0 | 0 | 0 | 0 | 0 | 0 | 0 | 0 | 0 | 0 | 0 | 0 | 0 | 0 | 0 | 0 | 0 | 0 | 0 | 0 | 0 | 0 | 0 | 0 | 0 | 0 | 0 | 0 | 0 | 0 | 0 | 0 | 0 | 0 | 0 | 0 | 0 | 0 | 0 | 0 | 0 | 0 | 0 | 0 | 0 | 0 | 0 | 0 | 0 | 0 | 0 | 0 | 0 | 0 | 0 | 0 | 0 | 0 | 0 | 0 | 0
d__Bacteria | p__Bacillota_A_368345 | c__Clostridia_258483 | o__Christensenellales | f__Aristaeellaceae | g__SFMI01 |  | 44 | 0 | 0 | 0 | 0 | 0 | 0 | 0 | 0 | 0 | 0 | 0 | 0 | 0 | 0 | 0 | 0 | 0 | 0 | 0 | 0 | 0 | 0 | 0 | 0 | 0 | 0 | 0 | 0 | 0 | 0 | 0 | 0 | 0 | 0 | 0 | 0 | 0 | 0 | 0 | 0 | 0 | 0 | 0 | 0 | 0 | 0 | 0 | 0 | 0 | 0 | 0 | 0 | 0 | 0 | 0 | 0 | 0 | 0 | 0 | 0 | 0 | 0 | 0 | 0 | 0 | 0 | 0 | 0 | 0 | 0 | 0 | 0 | 0
d__Bacteria | p__Bacillota_A_368345 | c__Clostridia_258483 | o__Christensenellales | f__Aristaeellaceae | g__SFMI01 |  | 0 | 0 | 0 | 0 | 0 | 0 | 0 | 0 | 37 | 0 | 0 | 0 | 0 | 0 | 0 | 0 | 0 | 0 | 0 | 0 | 0 | 0 | 0 | 0 | 0 | 0 | 0 | 0 | 0 | 0 | 0 | 0 | 0 | 0 | 0 | 0 | 0 | 0 | 0 | 0 | 0 | 0 | 0 | 0 | 0 | 0 | 0 | 0 | 0 | 0 | 0 | 0 | 0 | 0 | 0 | 0 | 0 | 0 | 0 | 0 | 0 | 0 | 0 | 0 | 0 | 0 | 0 | 0 | 0 | 0 | 0 | 0 | 0 | 0
d__Bacteria | p__Bacillota_A_368345 | c__Clostridia_258483 | o__Christensenellales | f__Aristaeellaceae | g__SFMI01 |  | 0 | 0 | 0 | 0 | 0 | 0 | 0 | 0 | 0 | 0 | 0 | 0 | 0 | 0 | 0 | 0 | 0 | 0 | 0 | 0 | 0 | 0 | 0 | 0 | 0 | 0 | 0 | 0 | 0 | 0 | 0 | 0 | 0 | 0 | 14 | 0 | 0 | 0 | 0 | 0 | 0 | 0 | 0 | 0 | 0 | 0 | 0 | 0 | 0 | 0 | 0 | 0 | 0 | 0 | 0 | 0 | 0 | 0 | 0 | 0 | 0 | 0 | 0 | 0 | 0 | 0 | 0 | 0 | 0 | 0 | 0 | 0 | 0 | 0
d__Bacteria | p__Bacillota_A_368345 | c__Clostridia_258483 | o__Christensenellales | f__Aristaeellaceae | g__SFMI01 |  | 0 | 0 | 0 | 0 | 0 | 31 | 0 | 0 | 0 | 0 | 0 | 0 | 0 | 0 | 0 | 0 | 0 | 0 | 0 | 0 | 0 | 0 | 0 | 0 | 0 | 0 | 0 | 0 | 0 | 0 | 0 | 0 | 0 | 0 | 0 | 0 | 0 | 0 | 0 | 0 | 0 | 0 | 0 | 0 | 0 | 0 | 0 | 0 | 0 | 0 | 0 | 0 | 0 | 0 | 0 | 0 | 0 | 0 | 0 | 0 | 0 | 0 | 0 | 0 | 0 | 0 | 0 | 0 | 0 | 0 | 0 | 0 | 0 | 0
d__Bacteria | p__Bacillota_A_368345 | c__Clostridia_258483 | o__Christensenellales | f__Aristaeellaceae | g__SFMI01 |  | 0 | 0 | 0 | 0 | 0 | 0 | 0 | 0 | 0 | 0 | 0 | 0 | 0 | 0 | 0 | 0 | 0 | 0 | 0 | 0 | 0 | 0 | 0 | 0 | 0 | 0 | 0 | 0 | 0 | 0 | 0 | 40 | 0 | 0 | 0 | 0 | 0 | 0 | 0 | 0 | 0 | 0 | 0 | 0 | 0 | 0 | 0 | 0 | 0 | 0 | 0 | 0 | 0 | 0 | 0 | 0 | 0 | 0 | 0 | 0 | 0 | 0 | 0 | 0 | 0 | 0 | 0 | 0 | 0 | 0 | 0 | 0 | 0 | 0
d__Bacteria | p__Bacillota_A_368345 | c__Clostridia_258483 | o__Christensenellales | f__Aristaeellaceae | g__SFMI01 |  | 0 | 0 | 0 | 0 | 0 | 0 | 0 | 0 | 0 | 0 | 0 | 0 | 0 | 0 | 0 | 0 | 0 | 0 | 0 | 0 | 0 | 0 | 0 | 0 | 0 | 0 | 0 | 0 | 0 | 0 | 0 | 0 | 0 | 0 | 0 | 0 | 0 | 0 | 0 | 0 | 0 | 0 | 0 | 0 | 0 | 0 | 0 | 0 | 0 | 0 | 0 | 0 | 0 | 0 | 0 | 0 | 0 | 0 | 0 | 0 | 0 | 0 | 0 | 74 | 0 | 0 | 0 | 0 | 0 | 0 | 0 | 0 | 0 | 0
d__Bacteria | p__Bacillota_A_368345 | c__Clostridia_258483 | o__Christensenellales | f__Aristaeellaceae | g__SFMI01 |  | 0 | 0 | 0 | 0 | 0 | 0 | 0 | 137 | 0 | 0 | 0 | 0 | 0 | 0 | 0 | 0 | 0 | 0 | 0 | 0 | 0 | 0 | 0 | 0 | 0 | 0 | 0 | 0 | 0 | 0 | 0 | 0 | 0 | 0 | 0 | 0 | 0 | 0 | 0 | 0 | 0 | 0 | 0 | 0 | 0 | 0 | 0 | 0 | 0 | 0 | 0 | 0 | 0 | 0 | 0 | 0 | 0 | 0 | 0 | 0 | 0 | 0 | 0 | 0 | 0 | 0 | 0 | 0 | 0 | 0 | 0 | 0 | 0 | 0
d__Bacteria | p__Bacillota_A_368345 | c__Clostridia_258483 | o__Christensenellales | f__Aristaeellaceae | g__SFMI01 |  | 0 | 0 | 0 | 0 | 0 | 0 | 0 | 0 | 0 | 0 | 0 | 0 | 0 | 0 | 0 | 0 | 0 | 0 | 0 | 0 | 0 | 0 | 0 | 0 | 0 | 0 | 0 | 0 | 0 | 0 | 0 | 0 | 0 | 0 | 0 | 0 | 0 | 0 | 0 | 0 | 0 | 0 | 0 | 0 | 0 | 0 | 0 | 0 | 0 | 0 | 0 | 0 | 0 | 0 | 0 | 0 | 0 | 0 | 0 | 0 | 67 | 0 | 0 | 0 | 0 | 0 | 0 | 0 | 0 | 0 | 0 | 0 | 0 | 0
d__Bacteria | p__Bacillota_A_368345 | c__Clostridia_258483 | o__Christensenellales | f__Aristaeellaceae | g__SFMI01 |  | 0 | 0 | 0 | 0 | 0 | 0 | 0 | 0 | 0 | 0 | 0 | 0 | 0 | 0 | 0 | 0 | 0 | 0 | 0 | 0 | 0 | 0 | 0 | 0 | 0 | 0 | 0 | 0 | 0 | 0 | 0 | 0 | 0 | 0 | 0 | 0 | 0 | 0 | 0 | 0 | 0 | 0 | 0 | 0 | 0 | 0 | 0 | 0 | 0 | 0 | 0 | 0 | 0 | 0 | 0 | 0 | 0 | 0 | 0 | 0 | 0 | 66 | 0 | 0 | 0 | 0 | 0 | 0 | 0 | 0 | 0 | 0 | 0 | 0
d__Bacteria | p__Bacillota_A_368345 | c__Clostridia_258483 | o__Christensenellales | f__Aristaeellaceae | g__SFMI01 |  | 122 | 0 | 0 | 0 | 0 | 0 | 0 | 0 | 0 | 0 | 0 | 0 | 0 | 0 | 0 | 0 | 0 | 0 | 0 | 0 | 0 | 0 | 0 | 0 | 0 | 0 | 0 | 0 | 0 | 0 | 0 | 0 | 0 | 0 | 0 | 0 | 0 | 0 | 0 | 0 | 0 | 0 | 0 | 0 | 0 | 0 | 0 | 0 | 0 | 0 | 0 | 0 | 0 | 0 | 0 | 0 | 0 | 0 | 0 | 0 | 0 | 0 | 0 | 0 | 0 | 0 | 0 | 0 | 0 | 0 | 0 | 0 | 0 | 0
d__Bacteria | p__Bacillota_A_368345 | c__Clostridia_258483 | o__Christensenellales | f__Aristaeellaceae | g__SFMI01 |  | 0 | 0 | 0 | 0 | 0 | 0 | 0 | 0 | 0 | 0 | 0 | 0 | 0 | 0 | 0 | 0 | 0 | 0 | 0 | 0 | 0 | 0 | 0 | 0 | 14 | 0 | 0 | 0 | 0 | 0 | 22 | 0 | 0 | 0 | 0 | 0 | 0 | 0 | 0 | 0 | 0 | 0 | 0 | 0 | 0 | 0 | 0 | 0 | 0 | 0 | 0 | 0 | 0 | 0 | 0 | 0 | 0 | 0 | 0 | 0 | 0 | 0 | 0 | 0 | 0 | 0 | 0 | 0 | 0 | 0 | 0 | 0 | 0 | 0
d__Bacteria | p__Bacillota_A_368345 | c__Clostridia_258483 | o__Christensenellales | f__Aristaeellaceae | g__SFMI01 |  | 0 | 0 | 0 | 0 | 0 | 0 | 0 | 0 | 0 | 0 | 0 | 0 | 0 | 0 | 0 | 0 | 0 | 0 | 0 | 0 | 0 | 0 | 0 | 0 | 0 | 16 | 0 | 0 | 0 | 0 | 0 | 0 | 0 | 0 | 0 | 0 | 0 | 0 | 0 | 0 | 0 | 0 | 0 | 0 | 0 | 0 | 0 | 0 | 0 | 0 | 0 | 0 | 0 | 0 | 0 | 0 | 0 | 0 | 0 | 0 | 0 | 0 | 0 | 0 | 0 | 0 | 0 | 0 | 0 | 0 | 0 | 0 | 0 | 0
d__Bacteria | p__Bacillota_A_368345 | c__Clostridia_258483 | o__Christensenellales | f__Aristaeellaceae | g__SFMI01 |  | 0 | 0 | 0 | 0 | 0 | 0 | 0 | 0 | 0 | 0 | 0 | 0 | 86 | 0 | 0 | 0 | 0 | 0 | 0 | 0 | 0 | 0 | 0 | 0 | 0 | 0 | 0 | 0 | 0 | 0 | 0 | 0 | 0 | 0 | 0 | 0 | 0 | 0 | 0 | 0 | 0 | 0 | 0 | 0 | 0 | 0 | 0 | 0 | 0 | 0 | 0 | 0 | 0 | 0 | 0 | 0 | 0 | 0 | 0 | 0 | 0 | 0 | 0 | 0 | 0 | 0 | 0 | 0 | 0 | 0 | 0 | 0 | 0 | 0
d__Bacteria | p__Bacillota_A_368345 | c__Clostridia_258483 | o__Christensenellales | f__Aristaeellaceae | g__SFMI01 |  | 0 | 0 | 0 | 0 | 0 | 0 | 0 | 0 | 0 | 0 | 0 | 0 | 0 | 0 | 0 | 0 | 0 | 0 | 0 | 0 | 0 | 0 | 0 | 0 | 0 | 0 | 0 | 0 | 0 | 0 | 0 | 0 | 47 | 0 | 0 | 0 | 0 | 0 | 0 | 0 | 0 | 0 | 0 | 0 | 0 | 0 | 0 | 0 | 0 | 0 | 0 | 0 | 0 | 0 | 0 | 0 | 0 | 0 | 0 | 0 | 0 | 0 | 0 | 108 | 0 | 0 | 0 | 0 | 0 | 0 | 0 | 0 | 0 | 0
d__Bacteria | p__Bacillota_A_368345 | c__Clostridia_258483 | o__Christensenellales | f__Aristaeellaceae | g__SFMI01 | s__SFMI01 sp902764185 | 0 | 0 | 0 | 0 | 0 | 0 | 0 | 0 | 0 | 0 | 0 | 0 | 0 | 0 | 0 | 0 | 0 | 0 | 0 | 0 | 0 | 0 | 0 | 0 | 0 | 0 | 0 | 0 | 0 | 0 | 0 | 0 | 0 | 0 | 0 | 0 | 0 | 0 | 0 | 0 | 0 | 0 | 0 | 0 | 0 | 0 | 0 | 0 | 0 | 144 | 0 | 0 | 0 | 0 | 0 | 0 | 0 | 0 | 0 | 0 | 0 | 0 | 0 | 0 | 0 | 0 | 0 | 0 | 0 | 0 | 0 | 0 | 0 | 0
d__Bacteria | p__Bacillota_A_368345 | c__Clostridia_258483 | o__Christensenellales | f__Aristaeellaceae | g__SFMI01 | s__SFMI01 sp902764185 | 0 | 0 | 0 | 0 | 0 | 0 | 0 | 0 | 0 | 0 | 0 | 0 | 0 | 0 | 0 | 0 | 0 | 0 | 0 | 0 | 0 | 0 | 0 | 0 | 0 | 0 | 0 | 0 | 0 | 0 | 0 | 0 | 0 | 0 | 0 | 0 | 0 | 0 | 0 | 0 | 0 | 0 | 0 | 0 | 0 | 0 | 0 | 0 | 0 | 0 | 0 | 0 | 0 | 0 | 0 | 0 | 0 | 0 | 0 | 0 | 0 | 66 | 0 | 0 | 0 | 0 | 0 | 0 | 0 | 0 | 0 | 0 | 0 | 0
d__Bacteria | p__Bacillota_A_368345 | c__Clostridia_258483 | o__Christensenellales | f__Aristaeellaceae | g__SFMI01 | s__SFMI01 sp902764185 | 0 | 0 | 0 | 0 | 0 | 0 | 0 | 0 | 0 | 0 | 0 | 0 | 0 | 0 | 0 | 0 | 0 | 0 | 0 | 0 | 0 | 0 | 0 | 0 | 0 | 0 | 0 | 0 | 0 | 0 | 0 | 0 | 0 | 0 | 0 | 0 | 0 | 0 | 0 | 0 | 0 | 0 | 0 | 0 | 0 | 0 | 0 | 0 | 0 | 0 | 0 | 0 | 0 | 0 | 0 | 0 | 0 | 0 | 0 | 0 | 0 | 0 | 0 | 49 | 0 | 0 | 0 | 0 | 0 | 0 | 0 | 0 | 0 | 0
d__Bacteria | p__Bacillota_A_368345 | c__Clostridia_258483 | o__Christensenellales | f__Aristaeellaceae | g__SFMI01 | s__SFMI01 sp902764185 | 0 | 0 | 0 | 0 | 0 | 0 | 0 | 0 | 0 | 0 | 0 | 0 | 0 | 0 | 0 | 0 | 0 | 0 | 0 | 0 | 0 | 0 | 0 | 0 | 0 | 0 | 0 | 0 | 0 | 0 | 0 | 0 | 0 | 0 | 0 | 0 | 0 | 0 | 0 | 0 | 0 | 0 | 0 | 0 | 0 | 0 | 0 | 0 | 0 | 0 | 0 | 0 | 0 | 0 | 0 | 0 | 0 | 0 | 0 | 0 | 0 | 0 | 77 | 0 | 0 | 0 | 0 | 0 | 0 | 0 | 0 | 0 | 0 | 0
d__Bacteria | p__Bacillota_A_368345 | c__Clostridia_258483 | o__Christensenellales | f__Aristaeellaceae | g__SFMI01 | s__SFMI01 sp902764185 | 0 | 0 | 0 | 0 | 0 | 0 | 0 | 113 | 0 | 0 | 0 | 0 | 0 | 0 | 0 | 0 | 0 | 0 | 0 | 0 | 0 | 0 | 0 | 0 | 0 | 0 | 0 | 0 | 0 | 0 | 0 | 0 | 0 | 0 | 0 | 0 | 0 | 0 | 0 | 0 | 0 | 0 | 0 | 0 | 0 | 0 | 0 | 0 | 0 | 0 | 0 | 0 | 0 | 0 | 0 | 0 | 0 | 0 | 0 | 0 | 0 | 0 | 0 | 0 | 0 | 0 | 0 | 0 | 0 | 0 | 0 | 0 | 0 | 0
d__Bacteria | p__Bacillota_A_368345 | c__Clostridia_258483 | o__Christensenellales | f__Aristaeellaceae | g__SFMI01 | s__SFMI01 sp902764185 | 0 | 0 | 0 | 0 | 0 | 0 | 0 | 0 | 0 | 0 | 0 | 0 | 0 | 0 | 0 | 0 | 0 | 0 | 0 | 0 | 0 | 0 | 0 | 0 | 0 | 0 | 0 | 0 | 0 | 0 | 0 | 0 | 0 | 0 | 0 | 0 | 0 | 0 | 0 | 0 | 0 | 0 | 0 | 0 | 0 | 0 | 0 | 0 | 0 | 0 | 151 | 0 | 0 | 0 | 0 | 0 | 0 | 0 | 0 | 0 | 0 | 0 | 0 | 0 | 0 | 0 | 0 | 0 | 0 | 0 | 0 | 0 | 0 | 0
d__Bacteria | p__Bacillota_A_368345 | c__Clostridia_258483 | o__Christensenellales | f__Aristaeellaceae | g__SFMI01 | s__SFMI01 sp902764185 | 0 | 0 | 0 | 0 | 0 | 0 | 0 | 0 | 0 | 0 | 0 | 0 | 0 | 0 | 0 | 0 | 0 | 0 | 0 | 0 | 0 | 0 | 0 | 0 | 0 | 0 | 0 | 0 | 0 | 0 | 0 | 0 | 0 | 0 | 0 | 0 | 0 | 0 | 0 | 0 | 0 | 0 | 0 | 0 | 0 | 0 | 0 | 0 | 43 | 0 | 0 | 0 | 0 | 0 | 0 | 0 | 0 | 0 | 0 | 0 | 0 | 0 | 0 | 0 | 0 | 0 | 0 | 0 | 0 | 0 | 0 | 0 | 0 | 0
d__Bacteria | p__Bacillota_A_368345 | c__Clostridia_258483 | o__Christensenellales | f__Aristaeellaceae | g__SFMI01 | s__SFMI01 sp902764185 | 0 | 0 | 0 | 0 | 0 | 0 | 0 | 0 | 0 | 0 | 0 | 0 | 0 | 0 | 0 | 0 | 0 | 0 | 0 | 0 | 0 | 0 | 0 | 0 | 0 | 0 | 0 | 0 | 0 | 0 | 0 | 0 | 100 | 0 | 0 | 0 | 0 | 0 | 0 | 0 | 0 | 0 | 0 | 0 | 0 | 0 | 0 | 0 | 0 | 0 | 0 | 0 | 0 | 0 | 0 | 0 | 0 | 0 | 0 | 0 | 0 | 0 | 0 | 0 | 0 | 0 | 0 | 0 | 0 | 0 | 0 | 0 | 0 | 0
d__Bacteria | p__Bacillota_A_368345 | c__Clostridia_258483 | o__Christensenellales | f__Aristaeellaceae | g__SFMI01 | s__SFMI01 sp902764185 | 91 | 0 | 0 | 0 | 0 | 0 | 0 | 0 | 0 | 0 | 0 | 0 | 0 | 0 | 0 | 0 | 0 | 0 | 0 | 0 | 0 | 0 | 0 | 0 | 0 | 0 | 0 | 0 | 0 | 0 | 0 | 0 | 0 | 0 | 0 | 0 | 0 | 0 | 0 | 0 | 0 | 0 | 0 | 0 | 0 | 0 | 0 | 0 | 0 | 0 | 0 | 0 | 0 | 0 | 0 | 0 | 0 | 0 | 0 | 0 | 0 | 0 | 0 | 0 | 0 | 0 | 0 | 0 | 0 | 0 | 0 | 0 | 0 | 0
d__Bacteria | p__Bacillota_A_368345 | c__Clostridia_258483 | o__Christensenellales | f__Aristaeellaceae | g__SFMI01 | s__SFMI01 sp902764185 | 0 | 0 | 0 | 0 | 0 | 0 | 0 | 0 | 0 | 0 | 0 | 0 | 0 | 0 | 0 | 0 | 0 | 0 | 0 | 0 | 0 | 0 | 0 | 0 | 0 | 0 | 0 | 0 | 0 | 0 | 0 | 0 | 0 | 79 | 0 | 0 | 0 | 0 | 0 | 0 | 0 | 0 | 0 | 0 | 0 | 0 | 0 | 0 | 0 | 0 | 0 | 0 | 0 | 0 | 0 | 0 | 0 | 0 | 0 | 0 | 0 | 0 | 0 | 0 | 0 | 0 | 0 | 0 | 0 | 0 | 0 | 0 | 0 | 0
d__Bacteria | p__Bacillota_A_368345 | c__Clostridia_258483 | o__Christensenellales | f__Borkfalkiaceae | g__ | s__ | 0 | 0 | 0 | 0 | 0 | 0 | 0 | 0 | 0 | 0 | 0 | 0 | 0 | 0 | 0 | 0 | 0 | 0 | 0 | 0 | 0 | 0 | 0 | 0 | 0 | 0 | 0 | 0 | 0 | 0 | 0 | 0 | 0 | 0 | 0 | 0 | 0 | 0 | 0 | 0 | 0 | 0 | 0 | 0 | 0 | 0 | 0 | 0 | 0 | 0 | 0 | 0 | 0 | 0 | 0 | 0 | 0 | 0 | 0 | 0 | 0 | 0 | 0 | 0 | 84 | 0 | 0 | 0 | 0 | 0 | 0 | 0 | 0 | 0
d__Bacteria | p__Bacillota_A_368345 | c__Clostridia_258483 | o__Christensenellales | f__Borkfalkiaceae | g__ | s__ | 0 | 0 | 0 | 0 | 0 | 0 | 0 | 0 | 0 | 0 | 0 | 0 | 0 | 0 | 0 | 0 | 0 | 0 | 0 | 0 | 0 | 0 | 0 | 0 | 0 | 0 | 0 | 0 | 0 | 0 | 0 | 0 | 0 | 0 | 0 | 0 | 0 | 0 | 0 | 0 | 0 | 0 | 0 | 0 | 0 | 0 | 0 | 0 | 0 | 0 | 0 | 0 | 0 | 0 | 0 | 0 | 0 | 0 | 0 | 0 | 0 | 23 | 0 | 0 | 0 | 0 | 0 | 0 | 0 | 0 | 0 | 0 | 0 | 0
d__Bacteria | p__Bacillota_A_368345 | c__Clostridia_258483 | o__Christensenellales | f__Borkfalkiaceae | g__ | s__ | 0 | 0 | 0 | 0 | 0 | 0 | 0 | 0 | 0 | 0 | 12 | 0 | 0 | 0 | 0 | 0 | 0 | 0 | 0 | 0 | 0 | 0 | 0 | 0 | 0 | 0 | 0 | 0 | 0 | 0 | 0 | 0 | 0 | 0 | 0 | 0 | 0 | 0 | 0 | 0 | 0 | 0 | 0 | 0 | 0 | 0 | 0 | 0 | 0 | 0 | 0 | 0 | 0 | 0 | 0 | 0 | 0 | 0 | 0 | 0 | 0 | 0 | 0 | 0 | 0 | 0 | 0 | 0 | 0 | 0 | 0 | 0 | 0 | 0
d__Bacteria | p__Bacillota_A_368345 | c__Clostridia_258483 | o__Christensenellales | f__CAG-1252 | g__CAG-1252 |  | 26 | 0 | 0 | 0 | 0 | 0 | 0 | 0 | 0 | 0 | 0 | 0 | 0 | 0 | 0 | 0 | 0 | 0 | 0 | 0 | 0 | 0 | 0 | 0 | 0 | 0 | 0 | 0 | 0 | 0 | 0 | 0 | 0 | 0 | 0 | 0 | 0 | 0 | 0 | 0 | 0 | 0 | 0 | 0 | 0 | 0 | 0 | 0 | 0 | 0 | 0 | 0 | 0 | 0 | 0 | 0 | 0 | 0 | 0 | 0 | 0 | 0 | 0 | 0 | 0 | 0 | 0 | 0 | 0 | 0 | 0 | 0 | 0 | 0
d__Bacteria | p__Bacillota_A_368345 | c__Clostridia_258483 | o__Christensenellales | f__CAG-1252 | g__CAG-1252 |  | 0 | 0 | 0 | 0 | 0 | 0 | 0 | 0 | 11 | 0 | 0 | 0 | 0 | 0 | 0 | 0 | 0 | 0 | 0 | 0 | 0 | 0 | 0 | 0 | 0 | 0 | 0 | 0 | 0 | 0 | 0 | 0 | 0 | 0 | 0 | 0 | 0 | 0 | 0 | 0 | 0 | 0 | 0 | 0 | 0 | 0 | 0 | 0 | 0 | 0 | 0 | 0 | 0 | 0 | 0 | 0 | 0 | 0 | 0 | 0 | 0 | 0 | 0 | 0 | 0 | 0 | 0 | 0 | 0 | 0 | 0 | 0 | 0 | 0
d__Bacteria | p__Bacillota_A_368345 | c__Clostridia_258483 | o__Christensenellales | f__CAG-1252 | g__CAG-1252 |  | 0 | 0 | 0 | 0 | 0 | 0 | 0 | 0 | 0 | 0 | 0 | 0 | 0 | 0 | 0 | 0 | 0 | 0 | 0 | 0 | 0 | 0 | 0 | 0 | 5 | 0 | 0 | 0 | 0 | 0 | 0 | 0 | 0 | 0 | 0 | 0 | 0 | 0 | 0 | 0 | 0 | 0 | 0 | 0 | 0 | 0 | 0 | 0 | 0 | 0 | 0 | 0 | 0 | 0 | 0 | 0 | 0 | 0 | 0 | 0 | 0 | 0 | 0 | 0 | 0 | 0 | 0 | 0 | 0 | 0 | 0 | 0 | 0 | 0
d__Bacteria | p__Bacillota_A_368345 | c__Clostridia_258483 | o__Christensenellales | f__CAG-138 | g__Aphodomorpha | s__ | 0 | 0 | 0 | 0 | 0 | 0 | 0 | 0 | 0 | 0 | 0 | 0 | 0 | 0 | 0 | 0 | 0 | 0 | 0 | 0 | 0 | 0 | 0 | 0 | 0 | 0 | 0 | 0 | 0 | 0 | 0 | 0 | 0 | 0 | 0 | 0 | 0 | 0 | 0 | 0 | 0 | 0 | 0 | 0 | 0 | 0 | 0 | 0 | 0 | 0 | 0 | 0 | 0 | 0 | 0 | 0 | 0 | 4 | 0 | 0 | 0 | 0 | 0 | 0 | 0 | 0 | 0 | 0 | 0 | 0 | 0 | 0 | 0 | 0
d__Bacteria | p__Bacillota_A_368345 | c__Clostridia_258483 | o__Christensenellales | f__CAG-138 | g__Aphodomorpha | s__Aphodomorpha intestinavium | 18 | 0 | 0 | 0 | 0 | 0 | 0 | 0 | 0 | 0 | 0 | 0 | 0 | 0 | 0 | 0 | 0 | 0 | 0 | 0 | 0 | 0 | 0 | 0 | 0 | 0 | 0 | 0 | 0 | 0 | 0 | 0 | 0 | 0 | 0 | 0 | 0 | 0 | 0 | 0 | 0 | 0 | 0 | 0 | 0 | 0 | 0 | 0 | 0 | 0 | 0 | 0 | 0 | 0 | 0 | 0 | 0 | 0 | 0 | 0 | 0 | 0 | 0 | 0 | 0 | 0 | 0 | 0 | 0 | 0 | 0 | 0 | 0 | 0
d__Bacteria | p__Bacillota_A_368345 | c__Clostridia_258483 | o__Christensenellales | f__CAG-138 | g__Aphodomorpha | s__Aphodomorpha intestinavium | 0 | 0 | 0 | 0 | 0 | 0 | 0 | 0 | 0 | 0 | 0 | 0 | 0 | 0 | 0 | 0 | 0 | 0 | 0 | 0 | 0 | 0 | 0 | 0 | 0 | 0 | 0 | 0 | 0 | 0 | 0 | 0 | 0 | 0 | 0 | 0 | 0 | 0 | 0 | 0 | 0 | 0 | 0 | 0 | 0 | 0 | 0 | 0 | 0 | 0 | 0 | 0 | 0 | 0 | 0 | 0 | 0 | 0 | 0 | 0 | 0 | 0 | 0 | 17 | 0 | 0 | 0 | 0 | 0 | 0 | 0 | 0 | 0 | 0
d__Bacteria | p__Bacillota_A_368345 | c__Clostridia_258483 | o__Christensenellales | f__Christensenellaceae |  |  | 0 | 0 | 0 | 0 | 0 | 0 | 0 | 0 | 0 | 0 | 0 | 0 | 0 | 0 | 0 | 0 | 0 | 0 | 0 | 2 | 0 | 0 | 0 | 0 | 0 | 0 | 0 | 0 | 0 | 0 | 0 | 0 | 0 | 0 | 0 | 0 | 0 | 0 | 0 | 0 | 0 | 0 | 0 | 0 | 0 | 0 | 0 | 0 | 0 | 0 | 0 | 0 | 0 | 0 | 0 | 0 | 0 | 0 | 0 | 0 | 0 | 0 | 0 | 0 | 0 | 0 | 0 | 0 | 0 | 0 | 0 | 0 | 0 | 0
d__Bacteria | p__Bacillota_A_368345 | c__Clostridia_258483 | o__Christensenellales | f__Christensenellaceae | g__ | s__ | 0 | 0 | 0 | 0 | 0 | 0 | 0 | 0 | 0 | 0 | 0 | 0 | 0 | 0 | 0 | 0 | 0 | 0 | 0 | 0 | 0 | 0 | 0 | 0 | 0 | 0 | 0 | 0 | 0 | 0 | 0 | 0 | 0 | 0 | 0 | 0 | 0 | 0 | 0 | 0 | 0 | 0 | 0 | 0 | 0 | 0 | 0 | 0 | 0 | 0 | 0 | 0 | 0 | 23 | 0 | 0 | 0 | 0 | 0 | 0 | 0 | 0 | 0 | 0 | 0 | 0 | 0 | 0 | 0 | 0 | 0 | 0 | 0 | 0
d__Bacteria | p__Bacillota_A_368345 | c__Clostridia_258483 | o__Christensenellales | f__Christensenellaceae | g__ | s__ | 0 | 0 | 0 | 0 | 0 | 0 | 0 | 0 | 0 | 0 | 0 | 0 | 0 | 0 | 0 | 0 | 0 | 0 | 0 | 0 | 0 | 0 | 0 | 0 | 0 | 0 | 0 | 0 | 0 | 0 | 0 | 0 | 0 | 0 | 0 | 0 | 0 | 13 | 0 | 0 | 0 | 0 | 0 | 0 | 0 | 0 | 0 | 0 | 0 | 0 | 0 | 0 | 0 | 0 | 0 | 0 | 0 | 0 | 0 | 0 | 0 | 0 | 0 | 0 | 0 | 0 | 0 | 0 | 0 | 0 | 0 | 0 | 0 | 0
d__Bacteria | p__Bacillota_A_368345 | c__Clostridia_258483 | o__Christensenellales | f__Christensenellaceae | g__ | s__ | 0 | 0 | 0 | 0 | 0 | 0 | 0 | 0 | 0 | 0 | 0 | 0 | 0 | 0 | 0 | 0 | 0 | 0 | 0 | 0 | 0 | 0 | 0 | 0 | 0 | 0 | 0 | 0 | 0 | 0 | 0 | 0 | 0 | 0 | 0 | 0 | 0 | 0 | 0 | 0 | 0 | 0 | 0 | 0 | 0 | 0 | 0 | 0 | 0 | 0 | 0 | 0 | 0 | 0 | 0 | 0 | 0 | 0 | 0 | 0 | 0 | 0 | 0 | 0 | 0 | 0 | 0 | 0 | 0 | 0 | 0 | 41 | 0 | 0
d__Bacteria | p__Bacillota_A_368345 | c__Clostridia_258483 | o__Christensenellales | f__Christensenellaceae | g__ | s__ | 0 | 0 | 0 | 0 | 0 | 0 | 0 | 0 | 0 | 0 | 0 | 0 | 0 | 0 | 0 | 0 | 0 | 2 | 0 | 0 | 0 | 0 | 0 | 0 | 0 | 0 | 0 | 0 | 0 | 0 | 0 | 0 | 0 | 0 | 0 | 0 | 0 | 0 | 0 | 0 | 0 | 0 | 0 | 0 | 0 | 0 | 0 | 0 | 0 | 0 | 0 | 0 | 0 | 0 | 0 | 0 | 0 | 0 | 0 | 0 | 0 | 0 | 0 | 0 | 0 | 0 | 0 | 0 | 0 | 0 | 0 | 0 | 0 | 0
d__Bacteria | p__Bacillota_A_368345 | c__Clostridia_258483 | o__Christensenellales | f__Christensenellaceae | g__Christensenella |  | 0 | 0 | 0 | 0 | 0 | 0 | 0 | 0 | 0 | 0 | 0 | 0 | 0 | 0 | 0 | 0 | 0 | 0 | 0 | 0 | 0 | 0 | 0 | 0 | 0 | 0 | 0 | 0 | 0 | 0 | 0 | 0 | 0 | 0 | 0 | 0 | 0 | 0 | 0 | 0 | 0 | 0 | 0 | 0 | 0 | 0 | 0 | 0 | 0 | 0 | 0 | 0 | 0 | 0 | 0 | 0 | 0 | 0 | 0 | 0 | 0 | 18 | 0 | 0 | 0 | 0 | 0 | 0 | 0 | 0 | 0 | 0 | 0 | 0
d__Bacteria | p__Bacillota_A_368345 | c__Clostridia_258483 | o__Christensenellales | f__Christensenellaceae | g__Christensenella | s__Christensenella hongkongensis | 0 | 0 | 0 | 0 | 0 | 0 | 0 | 0 | 0 | 0 | 0 | 0 | 0 | 0 | 0 | 0 | 0 | 0 | 0 | 0 | 0 | 0 | 0 | 0 | 0 | 0 | 0 | 0 | 0 | 0 | 0 | 0 | 0 | 0 | 0 | 0 | 0 | 0 | 0 | 0 | 0 | 0 | 0 | 0 | 0 | 0 | 0 | 0 | 0 | 0 | 0 | 0 | 0 | 0 | 0 | 0 | 0 | 0 | 0 | 0 | 0 | 0 | 0 | 0 | 0 | 2 | 0 | 0 | 0 | 0 | 0 | 0 | 0 | 0
d__Bacteria | p__Bacillota_A_368345 | c__Clostridia_258483 | o__Christensenellales | f__DTU072 | g__MWEH01 | s__MWEH01 sp002070965 | 0 | 0 | 0 | 0 | 0 | 0 | 0 | 0 | 0 | 0 | 0 | 0 | 13 | 0 | 0 | 0 | 0 | 0 | 0 | 0 | 0 | 0 | 0 | 0 | 0 | 0 | 0 | 0 | 0 | 0 | 0 | 0 | 0 | 0 | 0 | 0 | 0 | 0 | 0 | 0 | 0 | 0 | 0 | 0 | 0 | 0 | 0 | 0 | 0 | 0 | 0 | 0 | 0 | 0 | 0 | 0 | 0 | 0 | 0 | 0 | 0 | 0 | 0 | 0 | 0 | 0 | 0 | 0 | 0 | 0 | 0 | 0 | 0 | 0
d__Bacteria | p__Bacillota_A_368345 | c__Clostridia_258483 | o__Christensenellales | f__DTU072 | g__MWEH01 | s__MWEH01 sp002070965 | 0 | 0 | 0 | 0 | 0 | 0 | 0 | 0 | 0 | 0 | 0 | 0 | 0 | 0 | 0 | 0 | 0 | 0 | 0 | 0 | 0 | 0 | 0 | 0 | 30 | 0 | 0 | 0 | 0 | 0 | 0 | 0 | 0 | 0 | 0 | 0 | 0 | 0 | 0 | 0 | 0 | 0 | 0 | 0 | 0 | 0 | 0 | 0 | 0 | 0 | 0 | 0 | 0 | 0 | 0 | 0 | 0 | 0 | 0 | 0 | 0 | 0 | 0 | 0 | 0 | 0 | 0 | 0 | 0 | 0 | 0 | 0 | 0 | 0
d__Bacteria | p__Bacillota_A_368345 | c__Clostridia_258483 | o__Christensenellales | f__Pumilibacteraceae | g__ | s__ | 0 | 0 | 0 | 0 | 0 | 0 | 0 | 0 | 0 | 0 | 0 | 0 | 0 | 0 | 0 | 0 | 0 | 0 | 0 | 0 | 0 | 0 | 0 | 0 | 0 | 0 | 0 | 0 | 0 | 0 | 0 | 0 | 0 | 0 | 0 | 0 | 0 | 0 | 0 | 0 | 0 | 0 | 0 | 0 | 0 | 0 | 0 | 0 | 0 | 0 | 0 | 0 | 0 | 0 | 0 | 0 | 0 | 0 | 0 | 0 | 0 | 0 | 0 | 6 | 0 | 0 | 0 | 0 | 0 | 0 | 0 | 0 | 0 | 0
d__Bacteria | p__Bacillota_A_368345 | c__Clostridia_258483 | o__Christensenellales | f__Pumilibacteraceae | g__WRAY01 | s__WRAY01 sp009787685 | 0 | 0 | 0 | 0 | 0 | 0 | 0 | 0 | 0 | 0 | 0 | 0 | 0 | 0 | 0 | 0 | 0 | 0 | 0 | 0 | 0 | 0 | 0 | 0 | 0 | 0 | 0 | 0 | 0 | 0 | 0 | 1 | 0 | 0 | 0 | 0 | 0 | 0 | 0 | 0 | 0 | 0 | 0 | 0 | 0 | 0 | 0 | 0 | 0 | 0 | 0 | 0 | 0 | 0 | 0 | 0 | 0 | 0 | 0 | 0 | 0 | 0 | 0 | 0 | 0 | 0 | 0 | 0 | 0 | 0 | 0 | 0 | 0 | 0
d__Bacteria | p__Bacillota_A_368345 | c__Clostridia_258483 | o__Clostridiales | f__Caloramatoraceae |  |  | 0 | 0 | 0 | 0 | 0 | 0 | 0 | 0 | 0 | 0 | 0 | 0 | 0 | 0 | 0 | 0 | 0 | 0 | 0 | 0 | 0 | 0 | 0 | 0 | 0 | 0 | 0 | 0 | 0 | 0 | 0 | 0 | 0 | 0 | 0 | 0 | 0 | 0 | 0 | 0 | 0 | 0 | 0 | 0 | 0 | 0 | 0 | 0 | 0 | 0 | 0 | 0 | 5 | 0 | 0 | 0 | 0 | 0 | 0 | 0 | 0 | 0 | 0 | 0 | 0 | 0 | 0 | 0 | 0 | 0 | 0 | 0 | 0 | 0
d__Bacteria | p__Bacillota_A_368345 | c__Clostridia_258483 | o__Clostridiales | f__Caloramatoraceae |  |  | 0 | 0 | 0 | 0 | 0 | 0 | 0 | 0 | 0 | 0 | 0 | 0 | 0 | 0 | 0 | 0 | 0 | 0 | 0 | 0 | 0 | 0 | 0 | 0 | 0 | 0 | 0 | 0 | 0 | 0 | 0 | 0 | 0 | 0 | 0 | 0 | 0 | 0 | 0 | 0 | 0 | 0 | 0 | 0 | 0 | 0 | 0 | 0 | 0 | 0 | 0 | 0 | 0 | 0 | 100 | 0 | 0 | 0 | 0 | 0 | 0 | 0 | 0 | 0 | 0 | 0 | 0 | 0 | 0 | 0 | 0 | 0 | 0 | 0
d__Bacteria | p__Bacillota_A_368345 | c__Clostridia_258483 | o__Clostridiales | f__Caloramatoraceae | g__Caloramator_B_191109 | s__Caloramator coolhaasii | 0 | 0 | 0 | 0 | 0 | 0 | 0 | 0 | 0 | 0 | 0 | 0 | 0 | 0 | 0 | 0 | 0 | 0 | 0 | 0 | 0 | 0 | 0 | 125 | 0 | 0 | 0 | 0 | 0 | 0 | 0 | 0 | 0 | 0 | 0 | 0 | 0 | 0 | 0 | 0 | 0 | 0 | 0 | 0 | 0 | 0 | 0 | 0 | 0 | 0 | 0 | 0 | 0 | 0 | 0 | 0 | 0 | 0 | 0 | 0 | 0 | 0 | 0 | 0 | 0 | 0 | 0 | 0 | 0 | 0 | 0 | 0 | 0 | 0
d__Bacteria | p__Bacillota_A_368345 | c__Clostridia_258483 | o__Clostridiales | f__Clostridiaceae_222000 |  |  | 0 | 0 | 0 | 0 | 0 | 0 | 0 | 0 | 0 | 0 | 0 | 0 | 0 | 0 | 0 | 0 | 0 | 0 | 0 | 0 | 0 | 0 | 0 | 0 | 79 | 0 | 0 | 0 | 0 | 0 | 0 | 0 | 0 | 0 | 0 | 0 | 0 | 0 | 0 | 0 | 0 | 0 | 0 | 0 | 0 | 0 | 0 | 0 | 0 | 0 | 0 | 0 | 0 | 0 | 0 | 0 | 0 | 0 | 0 | 0 | 0 | 0 | 0 | 0 | 0 | 0 | 0 | 0 | 0 | 0 | 0 | 0 | 0 | 0
d__Bacteria | p__Bacillota_A_368345 | c__Clostridia_258483 | o__Clostridiales | f__Clostridiaceae_222000 |  |  | 0 | 0 | 0 | 72 | 41 | 0 | 60 | 0 | 272 | 502 | 186 | 482 | 0 | 0 | 0 | 26 | 30 | 25 | 42 | 0 | 0 | 0 | 0 | 0 | 45 | 128 | 0 | 0 | 0 | 0 | 0 | 0 | 0 | 0 | 0 | 0 | 0 | 0 | 0 | 0 | 0 | 0 | 0 | 0 | 0 | 0 | 0 | 0 | 0 | 0 | 0 | 0 | 0 | 0 | 0 | 0 | 0 | 0 | 0 | 0 | 0 | 0 | 0 | 0 | 0 | 0 | 0 | 0 | 0 | 0 | 0 | 0 | 0 | 0
d__Bacteria | p__Bacillota_A_368345 | c__Clostridia_258483 | o__Clostridiales | f__Clostridiaceae_222000 |  |  | 0 | 0 | 0 | 0 | 0 | 0 | 0 | 0 | 0 | 0 | 0 | 0 | 0 | 0 | 0 | 0 | 74 | 0 | 0 | 0 | 0 | 0 | 0 | 0 | 0 | 0 | 0 | 0 | 0 | 0 | 0 | 0 | 0 | 0 | 0 | 0 | 0 | 0 | 0 | 0 | 0 | 0 | 0 | 0 | 0 | 0 | 0 | 0 | 0 | 0 | 0 | 0 | 0 | 0 | 0 | 0 | 0 | 0 | 0 | 0 | 0 | 0 | 0 | 0 | 0 | 0 | 0 | 0 | 0 | 0 | 0 | 0 | 0 | 0
d__Bacteria | p__Bacillota_A_368345 | c__Clostridia_258483 | o__Clostridiales | f__Clostridiaceae_222000 |  |  | 0 | 0 | 0 | 0 | 0 | 0 | 0 | 0 | 0 | 0 | 0 | 0 | 0 | 0 | 0 | 0 | 0 | 0 | 0 | 0 | 0 | 0 | 0 | 0 | 0 | 0 | 0 | 0 | 0 | 0 | 0 | 0 | 0 | 0 | 0 | 0 | 0 | 0 | 0 | 0 | 0 | 0 | 0 | 0 | 0 | 0 | 0 | 0 | 0 | 0 | 0 | 0 | 78 | 0 | 0 | 0 | 0 | 0 | 0 | 0 | 0 | 0 | 0 | 0 | 0 | 0 | 0 | 0 | 0 | 0 | 0 | 0 | 0 | 0
d__Bacteria | p__Bacillota_A_368345 | c__Clostridia_258483 | o__Clostridiales | f__Clostridiaceae_222000 |  |  | 0 | 0 | 0 | 58 | 0 | 0 | 53 | 0 | 221 | 510 | 192 | 410 | 0 | 31 | 0 | 0 | 0 | 23 | 0 | 0 | 0 | 0 | 0 | 0 | 40 | 110 | 0 | 0 | 0 | 0 | 0 | 0 | 0 | 0 | 0 | 0 | 0 | 0 | 0 | 0 | 0 | 0 | 0 | 0 | 0 | 0 | 0 | 0 | 0 | 0 | 0 | 0 | 0 | 0 | 0 | 0 | 0 | 0 | 0 | 0 | 0 | 0 | 0 | 0 | 0 | 0 | 0 | 0 | 0 | 0 | 0 | 0 | 0 | 0
d__Bacteria | p__Bacillota_A_368345 | c__Clostridia_258483 | o__Clostridiales | f__Clostridiaceae_222000 |  |  | 0 | 0 | 0 | 72 | 34 | 36 | 70 | 0 | 299 | 645 | 231 | 545 | 0 | 41 | 0 | 22 | 0 | 39 | 50 | 0 | 18 | 27 | 0 | 0 | 43 | 134 | 0 | 0 | 0 | 0 | 0 | 0 | 0 | 0 | 0 | 0 | 0 | 0 | 0 | 0 | 0 | 0 | 0 | 0 | 0 | 0 | 0 | 0 | 0 | 0 | 0 | 0 | 0 | 0 | 0 | 0 | 0 | 0 | 0 | 0 | 0 | 0 | 0 | 0 | 0 | 0 | 0 | 0 | 0 | 0 | 0 | 0 | 0 | 0
d__Bacteria | p__Bacillota_A_368345 | c__Clostridia_258483 | o__Clostridiales | f__Clostridiaceae_222000 |  |  | 0 | 0 | 0 | 92 | 55 | 30 | 66 | 44 | 369 | 754 | 266 | 657 | 36 | 0 | 0 | 33 | 36 | 28 | 61 | 0 | 0 | 29 | 65 | 0 | 49 | 179 | 0 | 0 | 0 | 0 | 0 | 0 | 0 | 0 | 0 | 0 | 0 | 0 | 0 | 0 | 0 | 0 | 0 | 0 | 0 | 0 | 0 | 0 | 0 | 0 | 0 | 0 | 0 | 0 | 0 | 0 | 0 | 0 | 0 | 0 | 0 | 0 | 0 | 0 | 0 | 0 | 0 | 0 | 0 | 0 | 0 | 0 | 0 | 0
d__Bacteria | p__Bacillota_A_368345 | c__Clostridia_258483 | o__Clostridiales | f__Clostridiaceae_222000 |  |  | 0 | 0 | 0 | 51 | 50 | 0 | 54 | 15 | 206 | 406 | 151 | 373 | 25 | 0 | 0 | 23 | 24 | 20 | 0 | 10 | 0 | 0 | 0 | 77 | 0 | 97 | 0 | 0 | 0 | 0 | 0 | 0 | 0 | 0 | 0 | 0 | 0 | 0 | 0 | 0 | 0 | 0 | 0 | 0 | 0 | 0 | 0 | 0 | 0 | 0 | 0 | 0 | 0 | 0 | 0 | 0 | 0 | 0 | 0 | 0 | 0 | 0 | 0 | 0 | 0 | 0 | 0 | 0 | 0 | 0 | 0 | 0 | 0 | 0
d__Bacteria | p__Bacillota_A_368345 | c__Clostridia_258483 | o__Clostridiales | f__Clostridiaceae_222000 |  |  | 0 | 0 | 0 | 107 | 0 | 0 | 0 | 0 | 0 | 110 | 0 | 0 | 0 | 0 | 0 | 0 | 0 | 0 | 0 | 0 | 0 | 0 | 0 | 0 | 0 | 0 | 0 | 0 | 0 | 0 | 0 | 0 | 0 | 0 | 0 | 0 | 0 | 0 | 0 | 0 | 0 | 0 | 0 | 0 | 0 | 0 | 0 | 0 | 0 | 0 | 0 | 0 | 0 | 0 | 0 | 0 | 0 | 0 | 0 | 0 | 0 | 0 | 0 | 0 | 0 | 0 | 0 | 0 | 0 | 0 | 0 | 0 | 0 | 0
d__Bacteria | p__Bacillota_A_368345 | c__Clostridia_258483 | o__Clostridiales | f__Clostridiaceae_222000 |  |  | 0 | 0 | 0 | 0 | 0 | 0 | 0 | 0 | 0 | 0 | 12 | 0 | 0 | 0 | 0 | 0 | 0 | 0 | 0 | 0 | 0 | 0 | 0 | 0 | 0 | 0 | 0 | 0 | 0 | 0 | 0 | 0 | 0 | 0 | 0 | 0 | 0 | 0 | 0 | 0 | 0 | 0 | 0 | 0 | 0 | 0 | 0 | 0 | 0 | 0 | 0 | 0 | 0 | 0 | 0 | 0 | 0 | 0 | 0 | 0 | 0 | 0 | 0 | 0 | 0 | 0 | 0 | 0 | 0 | 0 | 0 | 0 | 0 | 0
d__Bacteria | p__Bacillota_A_368345 | c__Clostridia_258483 | o__Clostridiales | f__Clostridiaceae_222000 |  |  | 0 | 0 | 0 | 0 | 0 | 0 | 39 | 0 | 155 | 325 | 126 | 285 | 0 | 0 | 0 | 41 | 0 | 0 | 0 | 0 | 44 | 0 | 0 | 0 | 0 | 80 | 0 | 0 | 0 | 0 | 0 | 0 | 0 | 0 | 0 | 0 | 0 | 0 | 0 | 0 | 0 | 0 | 0 | 0 | 0 | 0 | 0 | 0 | 0 | 0 | 0 | 0 | 0 | 0 | 0 | 0 | 0 | 0 | 0 | 0 | 0 | 0 | 0 | 0 | 0 | 0 | 0 | 0 | 0 | 0 | 0 | 0 | 0 | 0
d__Bacteria | p__Bacillota_A_368345 | c__Clostridia_258483 | o__Clostridiales | f__Clostridiaceae_222000 |  |  | 0 | 0 | 0 | 0 | 0 | 0 | 0 | 0 | 41 | 0 | 0 | 0 | 0 | 0 | 0 | 0 | 0 | 0 | 0 | 0 | 0 | 0 | 0 | 0 | 107 | 0 | 0 | 0 | 0 | 0 | 0 | 0 | 0 | 0 | 0 | 0 | 0 | 0 | 0 | 0 | 0 | 0 | 0 | 0 | 0 | 0 | 0 | 0 | 0 | 0 | 0 | 0 | 0 | 0 | 0 | 0 | 0 | 0 | 0 | 0 | 0 | 0 | 0 | 0 | 0 | 0 | 0 | 0 | 0 | 0 | 0 | 0 | 0 | 0
d__Bacteria | p__Bacillota_A_368345 | c__Clostridia_258483 | o__Clostridiales | f__Clostridiaceae_222000 |  |  | 0 | 0 | 0 | 70 | 40 | 43 | 47 | 0 | 211 | 409 | 160 | 402 | 0 | 0 | 0 | 22 | 26 | 33 | 41 | 0 | 0 | 32 | 0 | 0 | 39 | 98 | 0 | 0 | 0 | 0 | 0 | 0 | 0 | 0 | 0 | 0 | 0 | 0 | 0 | 0 | 0 | 0 | 0 | 0 | 0 | 0 | 0 | 0 | 0 | 0 | 0 | 0 | 0 | 0 | 0 | 0 | 0 | 0 | 0 | 0 | 0 | 0 | 0 | 0 | 0 | 0 | 0 | 0 | 0 | 0 | 0 | 0 | 0 | 0
d__Bacteria | p__Bacillota_A_368345 | c__Clostridia_258483 | o__Clostridiales | f__Clostridiaceae_222000 |  |  | 0 | 0 | 0 | 71 | 42 | 0 | 54 | 0 | 278 | 621 | 222 | 511 | 0 | 36 | 0 | 0 | 0 | 0 | 44 | 9 | 0 | 0 | 0 | 0 | 40 | 131 | 0 | 0 | 0 | 0 | 0 | 0 | 0 | 0 | 0 | 0 | 0 | 0 | 0 | 0 | 0 | 0 | 0 | 0 | 0 | 0 | 0 | 0 | 0 | 0 | 0 | 0 | 0 | 0 | 0 | 0 | 0 | 0 | 0 | 0 | 0 | 0 | 0 | 0 | 0 | 0 | 0 | 0 | 0 | 0 | 0 | 0 | 0 | 39
d__Bacteria | p__Bacillota_A_368345 | c__Clostridia_258483 | o__Clostridiales | f__Clostridiaceae_222000 |  |  | 0 | 0 | 0 | 0 | 0 | 0 | 0 | 0 | 22 | 76 | 0 | 43 | 0 | 0 | 0 | 0 | 0 | 0 | 0 | 0 | 0 | 0 | 0 | 0 | 0 | 72 | 0 | 0 | 0 | 0 | 0 | 0 | 0 | 0 | 0 | 0 | 0 | 0 | 0 | 0 | 0 | 0 | 0 | 0 | 0 | 0 | 0 | 0 | 0 | 0 | 0 | 0 | 0 | 0 | 0 | 0 | 0 | 0 | 0 | 0 | 0 | 0 | 0 | 0 | 0 | 0 | 0 | 0 | 0 | 0 | 0 | 0 | 0 | 0
d__Bacteria | p__Bacillota_A_368345 | c__Clostridia_258483 | o__Clostridiales | f__Clostridiaceae_222000 |  |  | 0 | 0 | 0 | 71 | 0 | 0 | 51 | 0 | 264 | 509 | 208 | 432 | 0 | 0 | 0 | 0 | 0 | 16 | 0 | 0 | 33 | 0 | 0 | 0 | 38 | 127 | 0 | 0 | 0 | 0 | 0 | 0 | 0 | 0 | 0 | 0 | 0 | 0 | 0 | 0 | 0 | 0 | 0 | 0 | 0 | 0 | 0 | 0 | 0 | 0 | 0 | 0 | 0 | 0 | 0 | 0 | 0 | 0 | 0 | 0 | 0 | 0 | 0 | 0 | 0 | 0 | 0 | 0 | 0 | 0 | 0 | 0 | 0 | 0
d__Bacteria | p__Bacillota_A_368345 | c__Clostridia_258483 | o__Clostridiales | f__Clostridiaceae_222000 |  |  | 0 | 0 | 0 | 0 | 0 | 0 | 0 | 0 | 0 | 0 | 0 | 0 | 0 | 0 | 0 | 0 | 0 | 0 | 0 | 0 | 0 | 57 | 0 | 0 | 0 | 0 | 0 | 0 | 0 | 0 | 0 | 0 | 0 | 0 | 0 | 0 | 0 | 0 | 0 | 0 | 0 | 0 | 0 | 0 | 0 | 0 | 0 | 0 | 0 | 0 | 0 | 0 | 0 | 0 | 0 | 0 | 0 | 0 | 0 | 0 | 0 | 0 | 0 | 0 | 0 | 0 | 0 | 0 | 0 | 0 | 0 | 0 | 0 | 0
d__Bacteria | p__Bacillota_A_368345 | c__Clostridia_258483 | o__Clostridiales | f__Clostridiaceae_222000 |  |  | 0 | 0 | 0 | 0 | 0 | 0 | 0 | 2 | 0 | 0 | 0 | 0 | 0 | 0 | 0 | 0 | 0 | 0 | 0 | 0 | 0 | 0 | 0 | 0 | 0 | 0 | 0 | 0 | 0 | 0 | 0 | 0 | 0 | 0 | 0 | 0 | 0 | 0 | 0 | 0 | 0 | 0 | 0 | 0 | 0 | 0 | 0 | 0 | 0 | 0 | 0 | 0 | 0 | 0 | 0 | 0 | 0 | 0 | 0 | 0 | 0 | 0 | 0 | 0 | 0 | 0 | 0 | 0 | 0 | 0 | 0 | 0 | 0 | 0
d__Bacteria | p__Bacillota_A_368345 | c__Clostridia_258483 | o__Clostridiales | f__Clostridiaceae_222000 |  |  | 0 | 0 | 0 | 26 | 0 | 0 | 0 | 0 | 0 | 0 | 0 | 0 | 0 | 0 | 0 | 0 | 0 | 0 | 0 | 0 | 0 | 0 | 0 | 0 | 0 | 0 | 0 | 0 | 0 | 0 | 0 | 0 | 0 | 0 | 0 | 0 | 0 | 0 | 0 | 0 | 0 | 0 | 0 | 0 | 0 | 0 | 0 | 0 | 0 | 0 | 0 | 0 | 0 | 0 | 0 | 0 | 0 | 0 | 0 | 0 | 0 | 0 | 0 | 0 | 0 | 0 | 0 | 0 | 0 | 0 | 0 | 0 | 0 | 0
d__Bacteria | p__Bacillota_A_368345 | c__Clostridia_258483 | o__Clostridiales | f__Clostridiaceae_222000 |  |  | 0 | 0 | 0 | 65 | 39 | 31 | 57 | 0 | 244 | 567 | 199 | 427 | 0 | 27 | 0 | 23 | 0 | 25 | 44 | 0 | 30 | 20 | 0 | 0 | 37 | 117 | 0 | 0 | 0 | 0 | 0 | 0 | 0 | 0 | 0 | 0 | 0 | 0 | 0 | 0 | 0 | 0 | 0 | 0 | 0 | 0 | 0 | 0 | 0 | 0 | 0 | 0 | 0 | 0 | 0 | 0 | 0 | 0 | 0 | 0 | 0 | 0 | 0 | 0 | 0 | 0 | 0 | 0 | 0 | 0 | 0 | 0 | 0 | 0
d__Bacteria | p__Bacillota_A_368345 | c__Clostridia_258483 | o__Clostridiales | f__Clostridiaceae_222000 |  |  | 0 | 0 | 0 | 0 | 0 | 0 | 0 | 0 | 30 | 61 | 0 | 0 | 0 | 0 | 0 | 0 | 0 | 0 | 0 | 0 | 0 | 0 | 0 | 0 | 0 | 52 | 0 | 0 | 0 | 0 | 0 | 0 | 0 | 0 | 0 | 0 | 0 | 0 | 0 | 0 | 0 | 0 | 0 | 0 | 0 | 0 | 0 | 0 | 0 | 0 | 0 | 0 | 0 | 0 | 0 | 0 | 0 | 0 | 0 | 0 | 0 | 0 | 0 | 0 | 0 | 0 | 0 | 0 | 0 | 0 | 0 | 0 | 0 | 0
d__Bacteria | p__Bacillota_A_368345 | c__Clostridia_258483 | o__Clostridiales | f__Clostridiaceae_222000 |  |  | 0 | 0 | 0 | 0 | 0 | 0 | 0 | 0 | 0 | 83 | 62 | 0 | 0 | 0 | 0 | 0 | 0 | 0 | 0 | 0 | 0 | 0 | 0 | 0 | 0 | 0 | 0 | 0 | 0 | 0 | 0 | 0 | 0 | 0 | 0 | 0 | 0 | 0 | 0 | 0 | 0 | 0 | 0 | 0 | 0 | 0 | 0 | 0 | 0 | 0 | 0 | 0 | 0 | 0 | 0 | 0 | 0 | 0 | 0 | 0 | 0 | 0 | 0 | 0 | 0 | 0 | 0 | 0 | 0 | 0 | 0 | 0 | 0 | 0
d__Bacteria | p__Bacillota_A_368345 | c__Clostridia_258483 | o__Clostridiales | f__Clostridiaceae_222000 |  |  | 0 | 0 | 0 | 0 | 0 | 0 | 0 | 0 | 0 | 0 | 0 | 0 | 0 | 0 | 0 | 0 | 0 | 0 | 0 | 0 | 0 | 0 | 0 | 0 | 0 | 0 | 0 | 0 | 0 | 1 | 0 | 0 | 0 | 0 | 0 | 0 | 0 | 0 | 0 | 0 | 0 | 0 | 0 | 0 | 0 | 0 | 0 | 0 | 0 | 0 | 0 | 0 | 0 | 0 | 0 | 0 | 0 | 0 | 0 | 0 | 0 | 0 | 0 | 0 | 0 | 0 | 0 | 0 | 0 | 0 | 0 | 0 | 0 | 0
d__Bacteria | p__Bacillota_A_368345 | c__Clostridia_258483 | o__Clostridiales | f__Clostridiaceae_222000 | g__Clostridium_AD |  | 0 | 0 | 0 | 0 | 0 | 0 | 0 | 0 | 0 | 0 | 0 | 0 | 0 | 0 | 0 | 0 | 0 | 0 | 0 | 0 | 0 | 0 | 0 | 0 | 0 | 0 | 0 | 0 | 0 | 0 | 0 | 0 | 0 | 0 | 0 | 0 | 0 | 0 | 0 | 0 | 0 | 29 | 0 | 0 | 0 | 0 | 0 | 0 | 0 | 0 | 0 | 0 | 0 | 0 | 0 | 0 | 0 | 0 | 0 | 0 | 0 | 0 | 0 | 0 | 0 | 0 | 0 | 0 | 0 | 0 | 0 | 0 | 0 | 0
d__Bacteria | p__Bacillota_A_368345 | c__Clostridia_258483 | o__Clostridiales | f__Clostridiaceae_222000 | g__Clostridium_AD |  | 0 | 0 | 0 | 0 | 0 | 0 | 0 | 0 | 0 | 0 | 0 | 0 | 0 | 0 | 0 | 0 | 0 | 0 | 0 | 0 | 0 | 0 | 0 | 0 | 0 | 0 | 0 | 0 | 0 | 0 | 0 | 0 | 0 | 0 | 0 | 0 | 0 | 0 | 0 | 0 | 0 | 0 | 0 | 0 | 0 | 0 | 0 | 0 | 0 | 0 | 0 | 0 | 0 | 0 | 0 | 81 | 0 | 0 | 0 | 0 | 0 | 0 | 0 | 0 | 0 | 0 | 0 | 0 | 0 | 0 | 0 | 0 | 0 | 0
d__Bacteria | p__Bacillota_A_368345 | c__Clostridia_258483 | o__Clostridiales | f__Clostridiaceae_222000 | g__Clostridium_AD |  | 0 | 0 | 0 | 0 | 0 | 0 | 0 | 0 | 0 | 0 | 0 | 0 | 0 | 0 | 0 | 0 | 0 | 0 | 0 | 0 | 0 | 0 | 0 | 0 | 0 | 0 | 0 | 0 | 0 | 0 | 0 | 0 | 0 | 0 | 0 | 0 | 0 | 0 | 0 | 0 | 0 | 0 | 0 | 0 | 0 | 0 | 0 | 0 | 0 | 0 | 0 | 0 | 0 | 0 | 0 | 0 | 0 | 0 | 0 | 0 | 0 | 0 | 0 | 0 | 0 | 0 | 0 | 0 | 0 | 0 | 0 | 69 | 0 | 0
d__Bacteria | p__Bacillota_A_368345 | c__Clostridia_258483 | o__Clostridiales | f__Clostridiaceae_222000 | g__Clostridium_F |  | 0 | 0 | 0 | 0 | 0 | 0 | 0 | 0 | 0 | 0 | 0 | 0 | 0 | 0 | 0 | 0 | 0 | 0 | 0 | 0 | 0 | 0 | 0 | 0 | 0 | 0 | 0 | 0 | 0 | 0 | 0 | 0 | 0 | 0 | 0 | 0 | 0 | 0 | 0 | 0 | 0 | 0 | 0 | 0 | 0 | 0 | 0 | 0 | 0 | 0 | 0 | 0 | 0 | 0 | 0 | 0 | 0 | 0 | 0 | 0 | 0 | 0 | 0 | 0 | 0 | 0 | 0 | 0 | 0 | 0 | 73 | 0 | 0 | 0
d__Bacteria | p__Bacillota_A_368345 | c__Clostridia_258483 | o__Clostridiales | f__Clostridiaceae_222000 | g__Clostridium_F | s__ | 0 | 0 | 0 | 0 | 0 | 0 | 0 | 0 | 0 | 0 | 0 | 0 | 0 | 0 | 0 | 0 | 0 | 0 | 0 | 0 | 0 | 0 | 0 | 0 | 0 | 0 | 0 | 0 | 0 | 0 | 0 | 0 | 0 | 0 | 0 | 0 | 0 | 0 | 0 | 0 | 0 | 42 | 0 | 0 | 0 | 0 | 0 | 0 | 0 | 0 | 0 | 0 | 0 | 0 | 0 | 0 | 0 | 0 | 0 | 0 | 0 | 0 | 0 | 0 | 0 | 0 | 0 | 0 | 0 | 0 | 0 | 0 | 0 | 0
d__Bacteria | p__Bacillota_A_368345 | c__Clostridia_258483 | o__Clostridiales | f__Clostridiaceae_222000 | g__Clostridium_F | s__ | 0 | 0 | 0 | 0 | 0 | 0 | 0 | 0 | 0 | 0 | 0 | 0 | 0 | 0 | 0 | 0 | 0 | 0 | 0 | 0 | 0 | 0 | 0 | 0 | 0 | 0 | 0 | 0 | 0 | 0 | 0 | 0 | 0 | 0 | 0 | 0 | 0 | 0 | 0 | 0 | 0 | 0 | 0 | 0 | 0 | 0 | 0 | 0 | 0 | 0 | 0 | 0 | 83 | 0 | 0 | 0 | 0 | 0 | 0 | 0 | 0 | 0 | 0 | 0 | 0 | 0 | 0 | 0 | 0 | 0 | 0 | 0 | 0 | 0
d__Bacteria | p__Bacillota_A_368345 | c__Clostridia_258483 | o__Clostridiales | f__Clostridiaceae_222000 | g__Clostridium_F | s__ | 0 | 0 | 0 | 0 | 0 | 0 | 0 | 0 | 0 | 0 | 0 | 0 | 0 | 0 | 0 | 0 | 0 | 0 | 0 | 0 | 0 | 0 | 0 | 0 | 0 | 0 | 0 | 0 | 0 | 0 | 0 | 0 | 0 | 0 | 0 | 0 | 0 | 0 | 0 | 0 | 0 | 0 | 0 | 0 | 0 | 0 | 0 | 0 | 0 | 18 | 0 | 0 | 0 | 0 | 0 | 0 | 0 | 0 | 0 | 0 | 0 | 0 | 0 | 0 | 0 | 0 | 0 | 0 | 0 | 0 | 0 | 0 | 0 | 0
d__Bacteria | p__Bacillota_A_368345 | c__Clostridia_258483 | o__Clostridiales | f__Clostridiaceae_222000 | g__Clostridium_G | s__Clostridium_G cochlearium | 0 | 0 | 0 | 0 | 0 | 0 | 0 | 0 | 0 | 0 | 0 | 0 | 0 | 0 | 0 | 0 | 0 | 0 | 0 | 0 | 0 | 0 | 0 | 0 | 0 | 0 | 0 | 0 | 0 | 0 | 0 | 0 | 0 | 0 | 0 | 0 | 0 | 0 | 0 | 0 | 0 | 0 | 0 | 0 | 0 | 0 | 0 | 0 | 0 | 0 | 0 | 0 | 0 | 0 | 0 | 0 | 0 | 0 | 0 | 0 | 0 | 0 | 0 | 0 | 3 | 0 | 0 | 0 | 0 | 0 | 0 | 0 | 0 | 0
d__Bacteria | p__Bacillota_A_368345 | c__Clostridia_258483 | o__Clostridiales | f__Clostridiaceae_222000 | g__Clostridium_G | s__Clostridium_G cochlearium | 0 | 0 | 0 | 0 | 0 | 0 | 0 | 0 | 0 | 0 | 0 | 0 | 0 | 0 | 0 | 0 | 0 | 0 | 0 | 0 | 0 | 0 | 0 | 0 | 0 | 0 | 0 | 0 | 0 | 0 | 0 | 0 | 0 | 0 | 0 | 0 | 0 | 0 | 0 | 0 | 0 | 0 | 0 | 0 | 0 | 0 | 0 | 0 | 0 | 0 | 0 | 0 | 0 | 0 | 0 | 3 | 0 | 0 | 0 | 0 | 0 | 0 | 0 | 0 | 0 | 0 | 0 | 0 | 0 | 0 | 0 | 0 | 0 | 0
d__Bacteria | p__Bacillota_A_368345 | c__Clostridia_258483 | o__Clostridiales | f__Clostridiaceae_222000 | g__Clostridium_H_221484 | s__Clostridium_H_221484 ganghwense | 0 | 12 | 0 | 0 | 0 | 0 | 0 | 0 | 0 | 0 | 0 | 0 | 0 | 0 | 0 | 0 | 0 | 0 | 0 | 0 | 0 | 0 | 0 | 0 | 0 | 0 | 0 | 0 | 0 | 0 | 0 | 0 | 0 | 0 | 0 | 0 | 0 | 0 | 0 | 0 | 0 | 0 | 0 | 0 | 0 | 0 | 0 | 0 | 0 | 0 | 0 | 0 | 0 | 0 | 0 | 0 | 0 | 0 | 0 | 0 | 0 | 0 | 0 | 0 | 0 | 0 | 0 | 0 | 0 | 0 | 53 | 0 | 0 | 0
d__Bacteria | p__Bacillota_A_368345 | c__Clostridia_258483 | o__Clostridiales | f__Clostridiaceae_222000 | g__Clostridium_H_221484 | s__Clostridium_H_221484 ganghwense | 0 | 0 | 0 | 0 | 0 | 0 | 0 | 0 | 0 | 0 | 0 | 0 | 0 | 0 | 0 | 0 | 0 | 0 | 0 | 0 | 0 | 0 | 0 | 0 | 0 | 0 | 0 | 0 | 0 | 0 | 0 | 8 | 0 | 0 | 0 | 0 | 0 | 0 | 0 | 0 | 0 | 0 | 0 | 0 | 0 | 0 | 0 | 0 | 0 | 0 | 0 | 0 | 0 | 0 | 0 | 0 | 0 | 0 | 0 | 0 | 0 | 0 | 0 | 0 | 0 | 0 | 0 | 0 | 0 | 0 | 0 | 0 | 0 | 0
d__Bacteria | p__Bacillota_A_368345 | c__Clostridia_258483 | o__Clostridiales | f__Clostridiaceae_222000 | g__Clostridium_H_221916 |  | 0 | 0 | 0 | 0 | 0 | 0 | 0 | 0 | 0 | 0 | 0 | 0 | 0 | 0 | 0 | 0 | 0 | 0 | 0 | 0 | 0 | 0 | 0 | 0 | 0 | 0 | 0 | 0 | 0 | 0 | 0 | 0 | 0 | 0 | 0 | 0 | 0 | 0 | 0 | 0 | 0 | 0 | 0 | 0 | 0 | 0 | 0 | 0 | 14 | 0 | 0 | 0 | 0 | 0 | 0 | 0 | 0 | 0 | 0 | 0 | 0 | 0 | 0 | 0 | 0 | 0 | 0 | 0 | 0 | 0 | 0 | 0 | 0 | 0
d__Bacteria | p__Bacillota_A_368345 | c__Clostridia_258483 | o__Clostridiales | f__Clostridiaceae_222000 | g__Clostridium_H_221916 | s__Clostridium_H_221916 haemolyticum | 0 | 0 | 0 | 0 | 0 | 0 | 0 | 0 | 0 | 0 | 0 | 0 | 0 | 0 | 0 | 0 | 0 | 0 | 0 | 0 | 0 | 0 | 0 | 0 | 0 | 0 | 0 | 0 | 0 | 0 | 0 | 0 | 0 | 0 | 0 | 0 | 0 | 0 | 0 | 0 | 0 | 30 | 0 | 0 | 0 | 0 | 0 | 0 | 0 | 0 | 0 | 0 | 0 | 0 | 0 | 0 | 0 | 0 | 0 | 0 | 0 | 0 | 0 | 0 | 0 | 0 | 0 | 0 | 0 | 0 | 0 | 0 | 0 | 0
d__Bacteria | p__Bacillota_A_368345 | c__Clostridia_258483 | o__Clostridiales | f__Clostridiaceae_222000 | g__Clostridium_H_221916 | s__Clostridium_H_221916 homopropionicum | 0 | 0 | 0 | 0 | 0 | 40 | 35 | 0 | 0 | 0 | 187 | 109 | 113 | 0 | 0 | 0 | 0 | 20 | 80 | 0 | 0 | 0 | 0 | 0 | 0 | 0 | 0 | 0 | 0 | 0 | 0 | 0 | 0 | 0 | 0 | 0 | 0 | 0 | 0 | 0 | 0 | 0 | 0 | 0 | 0 | 0 | 0 | 0 | 0 | 0 | 0 | 0 | 0 | 0 | 0 | 0 | 0 | 0 | 0 | 0 | 0 | 0 | 0 | 0 | 0 | 0 | 0 | 0 | 0 | 0 | 0 | 0 | 0 | 0
d__Bacteria | p__Bacillota_A_368345 | c__Clostridia_258483 | o__Clostridiales | f__Clostridiaceae_222000 | g__Clostridium_H_221916 | s__Clostridium_H_221916 thermopalmarium | 0 | 0 | 0 | 0 | 0 | 0 | 0 | 0 | 0 | 0 | 0 | 0 | 0 | 0 | 0 | 0 | 0 | 0 | 0 | 0 | 0 | 0 | 0 | 0 | 0 | 0 | 0 | 0 | 0 | 0 | 0 | 0 | 0 | 0 | 0 | 0 | 0 | 0 | 0 | 0 | 0 | 0 | 0 | 0 | 0 | 0 | 0 | 9 | 0 | 0 | 0 | 0 | 0 | 0 | 0 | 0 | 0 | 0 | 0 | 0 | 0 | 0 | 0 | 0 | 0 | 0 | 0 | 0 | 0 | 0 | 0 | 0 | 0 | 0
d__Bacteria | p__Bacillota_A_368345 | c__Clostridia_258483 | o__Clostridiales | f__Clostridiaceae_222000 | g__Clostridium_H_221916 | s__Clostridium_H_221916 thermopalmarium | 3 | 0 | 0 | 0 | 0 | 0 | 0 | 0 | 0 | 0 | 0 | 0 | 0 | 0 | 0 | 0 | 0 | 0 | 0 | 0 | 0 | 0 | 0 | 0 | 0 | 0 | 0 | 0 | 0 | 0 | 0 | 0 | 0 | 0 | 0 | 0 | 0 | 0 | 0 | 0 | 0 | 0 | 0 | 0 | 0 | 0 | 0 | 0 | 0 | 0 | 0 | 0 | 0 | 0 | 0 | 0 | 0 | 0 | 0 | 0 | 0 | 0 | 0 | 0 | 0 | 0 | 0 | 0 | 0 | 0 | 0 | 0 | 0 | 0
d__Bacteria | p__Bacillota_A_368345 | c__Clostridia_258483 | o__Clostridiales | f__Clostridiaceae_222000 | g__Clostridium_K | s__Clostridium_K cellulovorans | 0 | 0 | 0 | 0 | 0 | 0 | 0 | 0 | 0 | 0 | 0 | 0 | 0 | 0 | 0 | 0 | 0 | 0 | 0 | 0 | 0 | 0 | 0 | 0 | 0 | 0 | 0 | 0 | 0 | 0 | 0 | 0 | 0 | 0 | 0 | 0 | 0 | 0 | 0 | 0 | 0 | 0 | 0 | 0 | 0 | 0 | 0 | 0 | 0 | 0 | 0 | 0 | 0 | 0 | 0 | 0 | 0 | 0 | 0 | 0 | 0 | 0 | 0 | 0 | 0 | 0 | 0 | 0 | 0 | 0 | 0 | 0 | 0 | 12
d__Bacteria | p__Bacillota_A_368345 | c__Clostridia_258483 | o__Clostridiales | f__Clostridiaceae_222000 | g__Clostridium_T |  | 0 | 0 | 0 | 0 | 0 | 0 | 0 | 0 | 0 | 0 | 0 | 0 | 0 | 0 | 0 | 0 | 0 | 0 | 0 | 0 | 0 | 0 | 0 | 0 | 0 | 0 | 0 | 0 | 0 | 0 | 0 | 0 | 0 | 0 | 0 | 0 | 0 | 0 | 0 | 0 | 0 | 0 | 0 | 0 | 0 | 23 | 0 | 0 | 0 | 0 | 0 | 0 | 0 | 0 | 0 | 0 | 0 | 0 | 0 | 0 | 0 | 0 | 0 | 0 | 0 | 0 | 0 | 0 | 0 | 0 | 0 | 0 | 0 | 0
d__Bacteria | p__Bacillota_A_368345 | c__Clostridia_258483 | o__Clostridiales | f__Clostridiaceae_222000 | g__Clostridium_T |  | 0 | 0 | 0 | 0 | 0 | 0 | 0 | 3 | 0 | 0 | 0 | 0 | 0 | 0 | 0 | 0 | 0 | 0 | 0 | 0 | 0 | 0 | 0 | 0 | 0 | 0 | 0 | 0 | 0 | 0 | 0 | 0 | 0 | 0 | 0 | 0 | 0 | 0 | 0 | 0 | 0 | 0 | 0 | 0 | 0 | 0 | 0 | 0 | 0 | 0 | 0 | 0 | 0 | 0 | 0 | 0 | 0 | 0 | 0 | 0 | 0 | 0 | 0 | 0 | 0 | 0 | 0 | 0 | 0 | 0 | 0 | 0 | 0 | 0
d__Bacteria | p__Bacillota_A_368345 | c__Clostridia_258483 | o__Clostridiales | f__Clostridiaceae_222000 | g__Clostridium_T |  | 0 | 0 | 0 | 0 | 0 | 0 | 0 | 0 | 0 | 0 | 0 | 0 | 0 | 0 | 0 | 0 | 0 | 0 | 0 | 0 | 0 | 0 | 0 | 0 | 0 | 0 | 0 | 0 | 0 | 0 | 0 | 0 | 0 | 0 | 0 | 0 | 0 | 0 | 0 | 0 | 0 | 0 | 0 | 0 | 0 | 8 | 0 | 0 | 0 | 0 | 0 | 0 | 0 | 0 | 0 | 0 | 0 | 0 | 0 | 0 | 0 | 0 | 0 | 0 | 0 | 0 | 0 | 0 | 0 | 0 | 0 | 0 | 0 | 0
d__Bacteria | p__Bacillota_A_368345 | c__Clostridia_258483 | o__Clostridiales | f__Clostridiaceae_222000 | g__Clostridium_T |  | 0 | 0 | 0 | 0 | 0 | 0 | 0 | 0 | 0 | 0 | 0 | 0 | 0 | 0 | 0 | 0 | 0 | 0 | 0 | 0 | 0 | 0 | 0 | 0 | 0 | 0 | 0 | 0 | 0 | 0 | 0 | 0 | 0 | 0 | 0 | 0 | 0 | 0 | 0 | 0 | 0 | 0 | 0 | 0 | 0 | 0 | 5 | 0 | 0 | 0 | 0 | 0 | 0 | 0 | 0 | 0 | 0 | 0 | 0 | 0 | 0 | 0 | 0 | 0 | 0 | 0 | 0 | 0 | 0 | 0 | 0 | 0 | 0 | 0
d__Bacteria | p__Bacillota_A_368345 | c__Clostridia_258483 | o__Clostridiales | f__Clostridiaceae_222000 | g__Clostridium_T | s__Clostridium_T intestinale | 0 | 0 | 0 | 0 | 0 | 0 | 0 | 0 | 0 | 0 | 0 | 0 | 0 | 0 | 0 | 0 | 0 | 0 | 0 | 0 | 0 | 0 | 0 | 0 | 0 | 0 | 0 | 0 | 0 | 0 | 0 | 0 | 0 | 0 | 0 | 0 | 0 | 0 | 0 | 0 | 0 | 0 | 0 | 0 | 0 | 0 | 0 | 0 | 0 | 0 | 0 | 0 | 44 | 0 | 0 | 0 | 0 | 0 | 0 | 0 | 0 | 0 | 0 | 0 | 0 | 0 | 0 | 0 | 0 | 0 | 0 | 0 | 0 | 0
d__Bacteria | p__Bacillota_A_368345 | c__Clostridia_258483 | o__Clostridiales | f__Clostridiaceae_222000 | g__Oceanirhabdus | s__ | 0 | 0 | 0 | 0 | 0 | 0 | 0 | 0 | 0 | 0 | 0 | 0 | 0 | 0 | 0 | 0 | 0 | 0 | 0 | 0 | 0 | 0 | 0 | 0 | 0 | 0 | 0 | 0 | 0 | 0 | 0 | 0 | 0 | 0 | 0 | 0 | 0 | 0 | 0 | 0 | 0 | 0 | 11 | 0 | 0 | 0 | 0 | 0 | 0 | 0 | 0 | 0 | 0 | 0 | 0 | 0 | 0 | 0 | 0 | 0 | 0 | 0 | 0 | 0 | 0 | 0 | 0 | 0 | 0 | 0 | 0 | 0 | 0 | 0
d__Bacteria | p__Bacillota_A_368345 | c__Clostridia_258483 | o__Clostridiales | f__Clostridiaceae_222000 | g__Proteiniclasticum | s__Proteiniclasticum ruminis_A | 0 | 0 | 0 | 0 | 0 | 0 | 0 | 0 | 0 | 0 | 0 | 0 | 0 | 0 | 0 | 0 | 0 | 0 | 0 | 0 | 0 | 0 | 0 | 0 | 0 | 0 | 0 | 0 | 0 | 0 | 0 | 0 | 0 | 0 | 0 | 0 | 0 | 0 | 0 | 0 | 0 | 0 | 0 | 0 | 0 | 0 | 0 | 0 | 0 | 0 | 0 | 0 | 0 | 0 | 0 | 0 | 0 | 0 | 13 | 0 | 0 | 0 | 0 | 0 | 0 | 0 | 0 | 0 | 0 | 0 | 0 | 0 | 0 | 0
d__Bacteria | p__Bacillota_A_368345 | c__Clostridia_258483 | o__Clostridiales | f__Clostridiaceae_222000 | g__Proteiniclasticum | s__Proteiniclasticum ruminis_A | 0 | 0 | 0 | 0 | 0 | 0 | 0 | 0 | 0 | 0 | 0 | 0 | 0 | 0 | 0 | 0 | 0 | 0 | 0 | 0 | 0 | 0 | 0 | 0 | 0 | 0 | 0 | 0 | 0 | 0 | 0 | 0 | 0 | 0 | 0 | 0 | 0 | 0 | 0 | 0 | 0 | 0 | 0 | 0 | 0 | 0 | 0 | 0 | 0 | 0 | 0 | 0 | 0 | 0 | 0 | 0 | 0 | 49 | 0 | 0 | 0 | 0 | 0 | 0 | 0 | 0 | 0 | 0 | 0 | 0 | 0 | 0 | 0 | 0
d__Bacteria | p__Bacillota_A_368345 | c__Clostridia_258483 | o__Clostridiales | f__Clostridiaceae_222000 | g__Proteiniclasticum | s__Proteiniclasticum ruminis_A | 0 | 0 | 0 | 0 | 0 | 0 | 0 | 0 | 0 | 0 | 0 | 0 | 0 | 0 | 0 | 0 | 0 | 0 | 0 | 0 | 0 | 0 | 0 | 0 | 0 | 0 | 0 | 0 | 0 | 0 | 0 | 0 | 0 | 0 | 0 | 0 | 0 | 0 | 0 | 0 | 0 | 0 | 0 | 0 | 0 | 0 | 0 | 50 | 0 | 0 | 0 | 0 | 0 | 0 | 0 | 0 | 0 | 0 | 0 | 0 | 0 | 0 | 0 | 0 | 0 | 0 | 0 | 0 | 0 | 0 | 0 | 0 | 0 | 0
d__Bacteria | p__Bacillota_A_368345 | c__Clostridia_258483 | o__Clostridiales | f__Clostridiaceae_222000 | g__Proteiniclasticum | s__Proteiniclasticum ruminis_A | 0 | 0 | 0 | 0 | 0 | 0 | 0 | 0 | 0 | 0 | 0 | 0 | 0 | 0 | 0 | 0 | 0 | 0 | 0 | 0 | 0 | 0 | 0 | 0 | 0 | 0 | 0 | 0 | 0 | 0 | 0 | 0 | 0 | 0 | 0 | 0 | 0 | 0 | 0 | 0 | 0 | 0 | 0 | 0 | 0 | 0 | 0 | 0 | 0 | 0 | 0 | 0 | 0 | 0 | 0 | 0 | 0 | 0 | 0 | 0 | 0 | 0 | 0 | 0 | 0 | 71 | 0 | 0 | 0 | 0 | 0 | 0 | 0 | 0
d__Bacteria | p__Bacillota_A_368345 | c__Clostridia_258483 | o__Clostridiales | f__Clostridiaceae_222000 | g__Proteiniclasticum | s__Proteiniclasticum ruminis_A | 0 | 0 | 0 | 0 | 0 | 0 | 0 | 0 | 0 | 0 | 0 | 0 | 0 | 0 | 0 | 0 | 0 | 0 | 0 | 0 | 0 | 0 | 0 | 0 | 0 | 0 | 0 | 0 | 0 | 0 | 0 | 0 | 0 | 0 | 33 | 0 | 0 | 0 | 0 | 0 | 0 | 0 | 0 | 0 | 0 | 0 | 0 | 0 | 0 | 0 | 0 | 0 | 0 | 0 | 0 | 0 | 0 | 0 | 0 | 0 | 0 | 0 | 0 | 0 | 0 | 0 | 0 | 0 | 0 | 0 | 0 | 0 | 0 | 0
d__Bacteria | p__Bacillota_A_368345 | c__Clostridia_258483 | o__Clostridiales | f__Clostridiaceae_222000 | g__Proteiniclasticum | s__Proteiniclasticum ruminis_A | 0 | 0 | 0 | 7 | 0 | 0 | 0 | 0 | 0 | 0 | 0 | 0 | 0 | 0 | 0 | 0 | 0 | 0 | 0 | 0 | 0 | 0 | 0 | 0 | 0 | 0 | 0 | 0 | 0 | 0 | 0 | 0 | 0 | 0 | 0 | 0 | 0 | 0 | 0 | 0 | 0 | 0 | 0 | 0 | 0 | 0 | 0 | 0 | 0 | 0 | 0 | 0 | 0 | 0 | 0 | 0 | 0 | 0 | 0 | 0 | 0 | 0 | 0 | 0 | 0 | 0 | 0 | 0 | 0 | 0 | 0 | 0 | 0 | 0
d__Bacteria | p__Bacillota_A_368345 | c__Clostridia_258483 | o__Clostridiales | f__Clostridiaceae_222000 | g__Proteiniclasticum | s__Proteiniclasticum ruminis_A | 0 | 0 | 0 | 0 | 0 | 0 | 0 | 0 | 0 | 0 | 0 | 0 | 0 | 0 | 0 | 0 | 0 | 0 | 0 | 0 | 0 | 0 | 0 | 0 | 0 | 0 | 0 | 0 | 0 | 0 | 0 | 0 | 0 | 0 | 0 | 0 | 0 | 0 | 0 | 0 | 0 | 0 | 0 | 0 | 0 | 0 | 0 | 0 | 0 | 0 | 0 | 0 | 0 | 0 | 0 | 0 | 0 | 0 | 0 | 0 | 0 | 0 | 0 | 58 | 0 | 0 | 0 | 0 | 0 | 0 | 0 | 0 | 0 | 0
d__Bacteria | p__Bacillota_A_368345 | c__Clostridia_258483 | o__Clostridiales | f__Clostridiaceae_222000 | g__Proteiniclasticum | s__Proteiniclasticum ruminis_A | 0 | 0 | 0 | 0 | 0 | 0 | 0 | 0 | 0 | 0 | 0 | 0 | 0 | 0 | 0 | 0 | 0 | 0 | 0 | 0 | 0 | 0 | 0 | 0 | 0 | 0 | 0 | 0 | 0 | 0 | 0 | 0 | 0 | 0 | 0 | 0 | 0 | 0 | 0 | 0 | 0 | 0 | 0 | 0 | 0 | 0 | 0 | 0 | 0 | 0 | 0 | 0 | 0 | 0 | 0 | 0 | 0 | 0 | 0 | 0 | 0 | 19 | 0 | 0 | 0 | 0 | 0 | 0 | 0 | 0 | 0 | 0 | 0 | 0
d__Bacteria | p__Bacillota_A_368345 | c__Clostridia_258483 | o__Clostridiales | f__Clostridiaceae_222000 | g__Proteiniclasticum | s__Proteiniclasticum ruminis_A | 0 | 0 | 0 | 0 | 0 | 0 | 0 | 0 | 0 | 0 | 0 | 0 | 0 | 0 | 0 | 0 | 0 | 0 | 0 | 0 | 0 | 0 | 0 | 0 | 0 | 0 | 0 | 0 | 0 | 0 | 0 | 0 | 15 | 0 | 0 | 0 | 0 | 0 | 0 | 0 | 0 | 0 | 0 | 0 | 0 | 0 | 0 | 0 | 0 | 0 | 0 | 0 | 0 | 0 | 0 | 0 | 0 | 0 | 0 | 0 | 0 | 0 | 0 | 0 | 0 | 0 | 0 | 0 | 0 | 0 | 0 | 0 | 0 | 0
d__Bacteria | p__Bacillota_A_368345 | c__Clostridia_258483 | o__Clostridiales | f__Oxobacteraceae | g__Oxobacter | s__ | 0 | 0 | 0 | 0 | 0 | 0 | 0 | 0 | 0 | 0 | 0 | 0 | 0 | 0 | 0 | 0 | 0 | 0 | 0 | 0 | 0 | 0 | 0 | 0 | 0 | 0 | 0 | 0 | 0 | 0 | 0 | 0 | 0 | 0 | 0 | 0 | 0 | 0 | 0 | 0 | 0 | 0 | 0 | 0 | 39 | 0 | 0 | 0 | 0 | 0 | 0 | 0 | 0 | 0 | 0 | 0 | 0 | 0 | 0 | 0 | 0 | 0 | 0 | 0 | 0 | 0 | 0 | 0 | 0 | 0 | 0 | 0 | 0 | 0
d__Bacteria | p__Bacillota_A_368345 | c__Clostridia_258483 | o__DSM-8532 | f__DSM-8532 |  |  | 0 | 0 | 0 | 0 | 0 | 0 | 0 | 0 | 0 | 0 | 0 | 0 | 0 | 0 | 0 | 0 | 0 | 0 | 0 | 0 | 0 | 0 | 0 | 0 | 0 | 0 | 0 | 0 | 0 | 0 | 0 | 24 | 0 | 0 | 0 | 0 | 0 | 0 | 0 | 0 | 0 | 0 | 0 | 0 | 0 | 0 | 50 | 0 | 0 | 0 | 0 | 0 | 0 | 0 | 0 | 0 | 0 | 0 | 0 | 0 | 0 | 0 | 0 | 0 | 0 | 0 | 0 | 0 | 0 | 0 | 0 | 0 | 0 | 0
d__Bacteria | p__Bacillota_A_368345 | c__Clostridia_258483 | o__DSM-8532 | f__DSM-8532 |  |  | 0 | 0 | 0 | 0 | 0 | 0 | 0 | 0 | 0 | 0 | 0 | 0 | 0 | 0 | 0 | 0 | 0 | 0 | 0 | 0 | 0 | 0 | 0 | 0 | 0 | 0 | 0 | 0 | 0 | 0 | 0 | 0 | 0 | 0 | 0 | 0 | 0 | 0 | 0 | 0 | 0 | 0 | 0 | 0 | 0 | 0 | 0 | 0 | 0 | 0 | 0 | 0 | 0 | 0 | 0 | 0 | 0 | 0 | 0 | 0 | 0 | 18 | 0 | 0 | 0 | 0 | 0 | 0 | 0 | 0 | 0 | 0 | 0 | 0
d__Bacteria | p__Bacillota_A_368345 | c__Clostridia_258483 | o__DSM-8532 | f__DSM-8532 |  |  | 0 | 0 | 0 | 0 | 0 | 0 | 0 | 0 | 0 | 0 | 0 | 0 | 0 | 0 | 0 | 0 | 0 | 0 | 0 | 0 | 0 | 0 | 0 | 0 | 0 | 0 | 0 | 0 | 0 | 0 | 0 | 0 | 26 | 0 | 0 | 0 | 0 | 0 | 0 | 0 | 0 | 0 | 0 | 0 | 0 | 0 | 0 | 0 | 0 | 0 | 0 | 0 | 0 | 0 | 0 | 0 | 0 | 0 | 0 | 0 | 0 | 0 | 0 | 0 | 0 | 0 | 0 | 0 | 0 | 0 | 0 | 0 | 0 | 0
d__Bacteria | p__Bacillota_A_368345 | c__Clostridia_258483 | o__DSM-8532 | f__DSM-8532 |  |  | 0 | 0 | 0 | 0 | 0 | 0 | 50 | 0 | 0 | 0 | 0 | 0 | 0 | 0 | 0 | 0 | 0 | 111 | 0 | 0 | 0 | 0 | 0 | 0 | 0 | 0 | 0 | 0 | 0 | 0 | 0 | 0 | 0 | 0 | 0 | 0 | 0 | 0 | 0 | 0 | 0 | 0 | 0 | 0 | 0 | 0 | 0 | 0 | 0 | 0 | 0 | 0 | 0 | 0 | 0 | 0 | 0 | 0 | 0 | 0 | 0 | 0 | 0 | 0 | 0 | 0 | 0 | 0 | 0 | 0 | 0 | 0 | 0 | 0
d__Bacteria | p__Bacillota_A_368345 | c__Clostridia_258483 | o__DSM-8532 | f__DSM-8532 |  |  | 0 | 0 | 0 | 0 | 0 | 0 | 0 | 0 | 0 | 0 | 0 | 0 | 0 | 0 | 0 | 0 | 0 | 0 | 0 | 0 | 0 | 0 | 0 | 0 | 0 | 0 | 0 | 0 | 0 | 0 | 0 | 0 | 0 | 0 | 0 | 0 | 0 | 0 | 0 | 0 | 0 | 0 | 0 | 0 | 0 | 0 | 0 | 0 | 0 | 0 | 0 | 0 | 0 | 0 | 0 | 0 | 0 | 0 | 0 | 0 | 0 | 0 | 0 | 77 | 0 | 0 | 0 | 0 | 0 | 0 | 0 | 0 | 0 | 0
d__Bacteria | p__Bacillota_A_368345 | c__Clostridia_258483 | o__DSM-8532 | f__DSM-8532 |  |  | 0 | 0 | 0 | 0 | 0 | 0 | 0 | 0 | 0 | 0 | 0 | 0 | 0 | 0 | 0 | 0 | 0 | 0 | 0 | 0 | 0 | 0 | 0 | 0 | 0 | 0 | 0 | 0 | 0 | 0 | 0 | 0 | 0 | 0 | 0 | 0 | 0 | 0 | 0 | 0 | 0 | 0 | 0 | 0 | 0 | 0 | 0 | 0 | 0 | 0 | 0 | 0 | 0 | 0 | 0 | 0 | 0 | 0 | 0 | 0 | 0 | 81 | 0 | 0 | 0 | 0 | 0 | 0 | 0 | 0 | 0 | 0 | 0 | 0
d__Bacteria | p__Bacillota_A_368345 | c__Clostridia_258483 | o__DSM-8532 | f__DSM-8532 |  |  | 0 | 0 | 0 | 0 | 0 | 0 | 0 | 0 | 0 | 0 | 0 | 0 | 17 | 0 | 0 | 0 | 0 | 0 | 0 | 0 | 0 | 0 | 0 | 0 | 0 | 0 | 0 | 0 | 0 | 0 | 0 | 0 | 0 | 0 | 0 | 0 | 0 | 0 | 0 | 0 | 0 | 0 | 0 | 0 | 0 | 0 | 0 | 0 | 0 | 0 | 0 | 0 | 0 | 0 | 0 | 0 | 0 | 0 | 0 | 0 | 0 | 0 | 0 | 0 | 0 | 0 | 0 | 0 | 0 | 0 | 0 | 0 | 0 | 0
d__Bacteria | p__Bacillota_A_368345 | c__Clostridia_258483 | o__DSM-8532 | f__DSM-8532 |  |  | 35 | 0 | 0 | 0 | 0 | 0 | 0 | 0 | 0 | 0 | 0 | 0 | 0 | 0 | 0 | 0 | 0 | 0 | 0 | 0 | 0 | 0 | 0 | 0 | 0 | 0 | 0 | 0 | 0 | 0 | 0 | 0 | 0 | 0 | 0 | 0 | 0 | 0 | 0 | 0 | 0 | 0 | 0 | 0 | 0 | 0 | 0 | 0 | 0 | 0 | 0 | 0 | 0 | 0 | 0 | 0 | 0 | 0 | 0 | 0 | 0 | 0 | 0 | 0 | 0 | 0 | 0 | 0 | 0 | 0 | 0 | 0 | 0 | 0
d__Bacteria | p__Bacillota_A_368345 | c__Clostridia_258483 | o__DSM-8532 | f__DSM-8532 |  |  | 0 | 0 | 0 | 0 | 0 | 0 | 0 | 0 | 0 | 0 | 0 | 0 | 0 | 0 | 0 | 0 | 0 | 0 | 0 | 0 | 0 | 0 | 0 | 0 | 0 | 0 | 0 | 0 | 0 | 0 | 0 | 0 | 0 | 18 | 0 | 0 | 0 | 0 | 0 | 0 | 0 | 0 | 0 | 0 | 0 | 0 | 0 | 0 | 0 | 0 | 0 | 0 | 0 | 0 | 0 | 0 | 0 | 0 | 0 | 0 | 0 | 0 | 0 | 0 | 0 | 0 | 0 | 0 | 0 | 0 | 0 | 0 | 0 | 0
d__Bacteria | p__Bacillota_A_368345 | c__Clostridia_258483 | o__DSM-8532 | f__DSM-8532 |  |  | 69 | 0 | 0 | 0 | 0 | 0 | 0 | 0 | 0 | 0 | 0 | 0 | 0 | 0 | 0 | 0 | 0 | 0 | 0 | 0 | 0 | 0 | 0 | 0 | 0 | 0 | 0 | 0 | 0 | 0 | 0 | 0 | 0 | 0 | 0 | 0 | 0 | 0 | 0 | 0 | 0 | 0 | 0 | 0 | 0 | 0 | 0 | 0 | 0 | 0 | 0 | 0 | 0 | 0 | 0 | 0 | 0 | 0 | 0 | 0 | 0 | 0 | 0 | 0 | 0 | 0 | 0 | 0 | 0 | 0 | 0 | 0 | 0 | 0
d__Bacteria | p__Bacillota_A_368345 | c__Clostridia_258483 | o__DSM-8532 | f__DSM-8532 |  |  | 0 | 8 | 0 | 0 | 0 | 0 | 0 | 0 | 0 | 0 | 0 | 0 | 0 | 0 | 0 | 0 | 0 | 0 | 0 | 0 | 0 | 0 | 0 | 0 | 81 | 0 | 0 | 0 | 0 | 0 | 0 | 0 | 0 | 0 | 0 | 0 | 0 | 0 | 0 | 0 | 0 | 0 | 0 | 0 | 0 | 0 | 0 | 0 | 0 | 0 | 0 | 0 | 0 | 0 | 0 | 0 | 0 | 0 | 0 | 0 | 0 | 35 | 0 | 0 | 0 | 0 | 0 | 0 | 0 | 0 | 0 | 0 | 0 | 0
d__Bacteria | p__Bacillota_A_368345 | c__Clostridia_258483 | o__DSM-8532 | f__DSM-8532 | g__ | s__ | 0 | 0 | 0 | 0 | 0 | 0 | 0 | 0 | 0 | 0 | 0 | 0 | 0 | 0 | 0 | 0 | 0 | 0 | 0 | 0 | 0 | 0 | 0 | 0 | 0 | 0 | 0 | 0 | 0 | 0 | 0 | 0 | 0 | 0 | 0 | 0 | 0 | 0 | 0 | 0 | 0 | 0 | 0 | 0 | 0 | 0 | 25 | 0 | 0 | 0 | 0 | 0 | 0 | 0 | 0 | 0 | 0 | 0 | 0 | 0 | 0 | 0 | 0 | 0 | 0 | 0 | 0 | 0 | 0 | 0 | 0 | 0 | 0 | 0
d__Bacteria | p__Bacillota_A_368345 | c__Clostridia_258483 | o__DSM-8532 | f__DSM-8532 | g__ | s__ | 0 | 20 | 0 | 0 | 0 | 0 | 0 | 0 | 0 | 0 | 0 | 0 | 0 | 0 | 0 | 0 | 0 | 0 | 0 | 0 | 0 | 0 | 0 | 0 | 0 | 0 | 0 | 0 | 0 | 0 | 0 | 0 | 0 | 0 | 0 | 0 | 0 | 0 | 0 | 0 | 0 | 0 | 0 | 0 | 0 | 0 | 0 | 0 | 0 | 0 | 0 | 0 | 0 | 0 | 0 | 0 | 0 | 0 | 0 | 0 | 0 | 0 | 0 | 0 | 0 | 0 | 0 | 0 | 0 | 0 | 0 | 0 | 0 | 0
d__Bacteria | p__Bacillota_A_368345 | c__Clostridia_258483 | o__DSM-8532 | f__DSM-8532 | g__ | s__ | 0 | 0 | 0 | 0 | 0 | 0 | 0 | 0 | 0 | 0 | 0 | 0 | 0 | 0 | 0 | 0 | 0 | 0 | 0 | 0 | 0 | 0 | 0 | 0 | 0 | 0 | 0 | 0 | 0 | 0 | 0 | 0 | 0 | 0 | 0 | 0 | 0 | 0 | 0 | 0 | 0 | 0 | 0 | 0 | 0 | 0 | 0 | 0 | 0 | 20 | 0 | 0 | 0 | 0 | 0 | 0 | 0 | 0 | 0 | 0 | 0 | 0 | 0 | 0 | 0 | 0 | 0 | 0 | 0 | 0 | 0 | 0 | 0 | 0
d__Bacteria | p__Bacillota_A_368345 | c__Clostridia_258483 | o__DSM-8532 | f__DSM-8532 | g__ | s__ | 0 | 0 | 0 | 0 | 0 | 0 | 0 | 0 | 0 | 0 | 0 | 0 | 0 | 0 | 0 | 0 | 0 | 0 | 0 | 0 | 0 | 0 | 0 | 0 | 0 | 0 | 0 | 0 | 0 | 0 | 0 | 0 | 0 | 0 | 0 | 0 | 0 | 0 | 0 | 0 | 0 | 0 | 0 | 0 | 0 | 0 | 0 | 0 | 0 | 0 | 0 | 0 | 0 | 0 | 0 | 0 | 0 | 0 | 0 | 0 | 0 | 0 | 23 | 0 | 0 | 0 | 0 | 0 | 0 | 0 | 0 | 0 | 0 | 0
d__Bacteria | p__Bacillota_A_368345 | c__Clostridia_258483 | o__DSM-8532 | f__DSM-8532 | g__ | s__ | 0 | 0 | 0 | 0 | 0 | 0 | 0 | 0 | 0 | 0 | 0 | 0 | 0 | 0 | 0 | 0 | 0 | 0 | 0 | 0 | 0 | 0 | 0 | 0 | 0 | 0 | 0 | 0 | 0 | 0 | 0 | 0 | 0 | 0 | 0 | 0 | 0 | 0 | 0 | 0 | 0 | 0 | 0 | 0 | 0 | 0 | 0 | 0 | 0 | 0 | 0 | 0 | 0 | 0 | 0 | 0 | 0 | 0 | 0 | 0 | 0 | 0 | 0 | 27 | 0 | 0 | 0 | 0 | 0 | 0 | 0 | 0 | 0 | 0
d__Bacteria | p__Bacillota_A_368345 | c__Clostridia_258483 | o__DSM-8532 | f__DSM-8532 | g__ | s__ | 0 | 0 | 0 | 0 | 0 | 0 | 0 | 0 | 0 | 0 | 0 | 0 | 0 | 0 | 0 | 0 | 0 | 0 | 0 | 0 | 0 | 0 | 0 | 0 | 0 | 0 | 0 | 0 | 0 | 0 | 0 | 0 | 0 | 0 | 0 | 0 | 0 | 0 | 0 | 0 | 0 | 0 | 0 | 0 | 0 | 0 | 0 | 0 | 0 | 0 | 0 | 0 | 0 | 0 | 0 | 15 | 0 | 0 | 0 | 0 | 0 | 0 | 0 | 0 | 0 | 0 | 0 | 0 | 0 | 0 | 0 | 0 | 0 | 0
d__Bacteria | p__Bacillota_A_368345 | c__Clostridia_258483 | o__DSM-8532 | f__DSM-8532 | g__ | s__ | 0 | 0 | 0 | 0 | 0 | 0 | 0 | 0 | 0 | 0 | 0 | 0 | 0 | 0 | 0 | 0 | 0 | 0 | 0 | 0 | 0 | 0 | 0 | 0 | 0 | 0 | 0 | 0 | 0 | 0 | 0 | 0 | 0 | 0 | 0 | 0 | 0 | 0 | 0 | 0 | 0 | 0 | 0 | 0 | 0 | 0 | 0 | 0 | 20 | 0 | 0 | 0 | 0 | 0 | 0 | 0 | 0 | 0 | 0 | 0 | 0 | 0 | 0 | 0 | 0 | 0 | 0 | 0 | 0 | 0 | 0 | 0 | 0 | 0
d__Bacteria | p__Bacillota_A_368345 | c__Clostridia_258483 | o__DSM-8532 | f__DSM-8532 | g__ | s__ | 0 | 0 | 0 | 0 | 0 | 0 | 0 | 0 | 31 | 0 | 0 | 0 | 0 | 0 | 0 | 0 | 0 | 0 | 0 | 0 | 0 | 0 | 0 | 0 | 0 | 0 | 0 | 0 | 0 | 0 | 0 | 0 | 0 | 0 | 0 | 0 | 0 | 0 | 0 | 0 | 0 | 0 | 0 | 0 | 0 | 0 | 0 | 0 | 0 | 0 | 0 | 0 | 0 | 0 | 0 | 0 | 0 | 0 | 0 | 0 | 0 | 0 | 0 | 0 | 0 | 0 | 0 | 0 | 0 | 0 | 0 | 0 | 0 | 0
d__Bacteria | p__Bacillota_A_368345 | c__Clostridia_258483 | o__DSM-8532 | f__DSM-8532 | g__ | s__ | 0 | 0 | 0 | 0 | 0 | 0 | 0 | 0 | 0 | 0 | 0 | 0 | 0 | 0 | 0 | 0 | 0 | 0 | 0 | 7 | 0 | 0 | 0 | 0 | 0 | 0 | 0 | 0 | 0 | 0 | 0 | 0 | 0 | 0 | 0 | 0 | 0 | 0 | 0 | 0 | 0 | 0 | 0 | 0 | 0 | 0 | 0 | 0 | 0 | 0 | 0 | 0 | 0 | 0 | 0 | 0 | 0 | 0 | 0 | 0 | 0 | 0 | 0 | 0 | 0 | 0 | 0 | 0 | 0 | 0 | 0 | 0 | 0 | 0
d__Bacteria | p__Bacillota_A_368345 | c__Clostridia_258483 | o__DSM-8532 | f__DSM-8532 | g__ | s__ | 0 | 0 | 0 | 0 | 0 | 0 | 0 | 0 | 0 | 0 | 0 | 0 | 0 | 0 | 0 | 0 | 0 | 0 | 0 | 0 | 0 | 0 | 0 | 0 | 0 | 0 | 0 | 0 | 0 | 0 | 0 | 0 | 0 | 0 | 0 | 0 | 0 | 0 | 0 | 0 | 0 | 0 | 0 | 0 | 0 | 0 | 0 | 0 | 18 | 0 | 0 | 0 | 0 | 0 | 0 | 0 | 0 | 0 | 0 | 0 | 0 | 0 | 0 | 0 | 0 | 0 | 0 | 0 | 0 | 0 | 0 | 0 | 0 | 0
d__Bacteria | p__Bacillota_A_368345 | c__Clostridia_258483 | o__DSM-8532 | f__DSM-8532 | g__ | s__ | 0 | 0 | 0 | 0 | 0 | 0 | 0 | 14 | 0 | 0 | 0 | 0 | 0 | 0 | 0 | 0 | 0 | 0 | 0 | 0 | 0 | 0 | 0 | 0 | 0 | 0 | 0 | 0 | 0 | 0 | 0 | 0 | 0 | 0 | 0 | 0 | 0 | 0 | 0 | 0 | 0 | 0 | 0 | 0 | 0 | 0 | 0 | 0 | 0 | 0 | 0 | 0 | 0 | 0 | 0 | 0 | 0 | 0 | 0 | 0 | 0 | 0 | 0 | 0 | 0 | 0 | 0 | 0 | 0 | 0 | 0 | 0 | 0 | 0
d__Bacteria | p__Bacillota_A_368345 | c__Clostridia_258483 | o__DSM-8532 | f__DSM-8532 | g__Thermoclostridium_A | s__ | 0 | 0 | 0 | 0 | 0 | 0 | 0 | 0 | 0 | 0 | 0 | 0 | 0 | 0 | 0 | 0 | 0 | 0 | 0 | 0 | 0 | 0 | 0 | 0 | 0 | 0 | 0 | 0 | 0 | 0 | 0 | 0 | 0 | 0 | 0 | 0 | 0 | 0 | 0 | 0 | 0 | 0 | 0 | 0 | 0 | 0 | 0 | 0 | 0 | 7 | 0 | 0 | 0 | 0 | 0 | 0 | 0 | 0 | 0 | 0 | 0 | 0 | 0 | 0 | 0 | 0 | 0 | 0 | 0 | 0 | 0 | 0 | 0 | 0
d__Bacteria | p__Bacillota_A_368345 | c__Clostridia_258483 | o__DSM-8532 | f__DSM-8532 | g__Thermoclostridium_A | s__ | 0 | 0 | 0 | 0 | 0 | 0 | 0 | 0 | 0 | 0 | 0 | 0 | 0 | 0 | 0 | 0 | 0 | 0 | 0 | 0 | 0 | 0 | 0 | 0 | 0 | 0 | 0 | 0 | 0 | 0 | 0 | 0 | 0 | 0 | 0 | 0 | 0 | 0 | 0 | 0 | 0 | 0 | 0 | 0 | 0 | 0 | 0 | 0 | 9 | 0 | 0 | 0 | 0 | 0 | 0 | 0 | 0 | 0 | 0 | 0 | 0 | 0 | 0 | 0 | 0 | 0 | 0 | 0 | 0 | 0 | 0 | 0 | 0 | 0
d__Bacteria | p__Bacillota_A_368345 | c__Clostridia_258483 | o__DSM-8532 | f__DSM-8532 | g__Thermoclostridium_A | s__ | 0 | 0 | 0 | 0 | 0 | 0 | 0 | 0 | 0 | 0 | 0 | 0 | 0 | 0 | 0 | 0 | 0 | 0 | 0 | 0 | 0 | 0 | 0 | 0 | 0 | 0 | 0 | 0 | 0 | 0 | 0 | 0 | 0 | 0 | 0 | 0 | 0 | 0 | 0 | 0 | 0 | 0 | 0 | 0 | 0 | 0 | 20 | 0 | 0 | 0 | 0 | 0 | 0 | 0 | 0 | 0 | 0 | 0 | 0 | 0 | 0 | 0 | 0 | 0 | 0 | 0 | 0 | 0 | 0 | 0 | 0 | 0 | 0 | 0
d__Bacteria | p__Bacillota_A_368345 | c__Clostridia_258483 | o__DSM-8532 | f__DSM-8532 | g__Thermoclostridium_A | s__ | 0 | 0 | 0 | 0 | 0 | 0 | 0 | 0 | 0 | 0 | 0 | 0 | 0 | 0 | 0 | 0 | 0 | 0 | 0 | 0 | 0 | 0 | 0 | 0 | 0 | 0 | 0 | 0 | 0 | 0 | 0 | 0 | 0 | 0 | 0 | 0 | 0 | 0 | 0 | 2 | 0 | 0 | 0 | 0 | 0 | 0 | 0 | 0 | 0 | 0 | 0 | 0 | 0 | 0 | 0 | 0 | 0 | 0 | 0 | 0 | 0 | 0 | 0 | 0 | 0 | 0 | 0 | 0 | 0 | 0 | 0 | 0 | 0 | 0
d__Bacteria | p__Bacillota_A_368345 | c__Clostridia_258483 | o__DSM-8532 | f__DSM-8532 | g__Thermoclostridium_A | s__ | 0 | 0 | 0 | 0 | 0 | 0 | 0 | 0 | 0 | 0 | 0 | 0 | 0 | 0 | 0 | 0 | 0 | 0 | 0 | 0 | 0 | 0 | 0 | 0 | 0 | 0 | 0 | 0 | 0 | 0 | 0 | 0 | 0 | 0 | 0 | 0 | 0 | 0 | 0 | 0 | 0 | 0 | 0 | 0 | 0 | 0 | 0 | 12 | 0 | 0 | 0 | 0 | 0 | 0 | 0 | 0 | 0 | 0 | 0 | 0 | 0 | 0 | 0 | 0 | 0 | 0 | 0 | 0 | 0 | 0 | 0 | 0 | 0 | 0
d__Bacteria | p__Bacillota_A_368345 | c__Clostridia_258483 | o__DSM-8532 | f__DSM-8532 | g__Thermoclostridium_A | s__ | 0 | 0 | 0 | 0 | 0 | 0 | 0 | 0 | 0 | 0 | 0 | 0 | 0 | 0 | 0 | 0 | 0 | 0 | 0 | 0 | 0 | 0 | 0 | 0 | 0 | 0 | 0 | 0 | 0 | 0 | 0 | 0 | 0 | 0 | 0 | 0 | 0 | 0 | 0 | 0 | 0 | 0 | 0 | 0 | 0 | 0 | 0 | 0 | 0 | 0 | 0 | 0 | 0 | 0 | 0 | 0 | 0 | 0 | 0 | 0 | 0 | 0 | 13 | 0 | 0 | 0 | 0 | 0 | 0 | 0 | 0 | 0 | 0 | 0
d__Bacteria | p__Bacillota_A_368345 | c__Clostridia_258483 | o__DSM-8532 | f__DSM-8532 | g__Thermoclostridium_A | s__ | 8 | 0 | 0 | 0 | 0 | 0 | 0 | 0 | 0 | 0 | 0 | 0 | 0 | 0 | 0 | 0 | 0 | 0 | 0 | 0 | 0 | 0 | 0 | 0 | 0 | 0 | 0 | 0 | 0 | 0 | 0 | 0 | 0 | 0 | 0 | 0 | 0 | 0 | 0 | 0 | 0 | 0 | 0 | 0 | 0 | 0 | 0 | 0 | 0 | 0 | 0 | 0 | 0 | 0 | 0 | 0 | 0 | 0 | 0 | 0 | 0 | 0 | 0 | 0 | 0 | 0 | 0 | 0 | 0 | 0 | 0 | 0 | 0 | 0
d__Bacteria | p__Bacillota_A_368345 | c__Clostridia_258483 | o__DSM-8532 | f__DSM-8532 | g__Thermoclostridium_A | s__ | 0 | 0 | 0 | 0 | 0 | 0 | 0 | 0 | 0 | 0 | 0 | 0 | 0 | 0 | 0 | 0 | 0 | 0 | 0 | 0 | 0 | 0 | 0 | 0 | 0 | 0 | 0 | 0 | 0 | 0 | 0 | 0 | 0 | 0 | 0 | 0 | 0 | 0 | 0 | 0 | 0 | 0 | 0 | 0 | 0 | 0 | 0 | 0 | 0 | 0 | 0 | 0 | 0 | 0 | 0 | 13 | 0 | 0 | 0 | 0 | 0 | 0 | 0 | 0 | 0 | 0 | 0 | 0 | 0 | 0 | 0 | 0 | 0 | 0
d__Bacteria | p__Bacillota_A_368345 | c__Clostridia_258483 | o__DSM-8532 | f__DSM-8532 | g__Thermoclostridium_A | s__ | 0 | 0 | 0 | 0 | 0 | 0 | 0 | 0 | 0 | 0 | 0 | 0 | 0 | 0 | 0 | 0 | 0 | 0 | 0 | 0 | 0 | 0 | 0 | 0 | 0 | 0 | 0 | 0 | 0 | 0 | 0 | 0 | 0 | 0 | 0 | 0 | 0 | 0 | 0 | 0 | 0 | 0 | 0 | 14 | 0 | 0 | 0 | 0 | 0 | 0 | 0 | 0 | 0 | 0 | 0 | 0 | 0 | 0 | 0 | 0 | 0 | 0 | 0 | 0 | 0 | 0 | 0 | 0 | 0 | 0 | 0 | 0 | 0 | 0
d__Bacteria | p__Bacillota_A_368345 | c__Clostridia_258483 | o__DSM-8532 | f__DSM-8532 | g__Thermoclostridium_A | s__ | 0 | 0 | 0 | 0 | 0 | 0 | 0 | 0 | 0 | 0 | 0 | 0 | 0 | 0 | 0 | 0 | 0 | 0 | 0 | 0 | 0 | 0 | 0 | 0 | 0 | 0 | 0 | 0 | 0 | 0 | 0 | 0 | 0 | 0 | 0 | 0 | 0 | 0 | 0 | 0 | 0 | 0 | 0 | 0 | 0 | 0 | 0 | 0 | 0 | 0 | 0 | 0 | 0 | 0 | 0 | 0 | 0 | 0 | 0 | 0 | 0 | 15 | 0 | 0 | 0 | 0 | 0 | 0 | 0 | 0 | 0 | 0 | 0 | 0
d__Bacteria | p__Bacillota_A_368345 | c__Clostridia_258483 | o__Eubacteriales | f__Alkalibacteraceae | g__Alkalibaculum_A | s__Alkalibaculum_A bacchi | 0 | 0 | 0 | 0 | 0 | 0 | 0 | 0 | 0 | 0 | 0 | 0 | 0 | 0 | 0 | 0 | 0 | 0 | 0 | 0 | 0 | 0 | 0 | 0 | 0 | 0 | 0 | 0 | 0 | 0 | 0 | 0 | 0 | 0 | 0 | 0 | 0 | 0 | 0 | 0 | 0 | 0 | 0 | 0 | 0 | 0 | 0 | 0 | 0 | 0 | 0 | 0 | 0 | 0 | 0 | 0 | 0 | 0 | 0 | 0 | 0 | 0 | 0 | 0 | 0 | 0 | 0 | 0 | 0 | 0 | 35 | 0 | 0 | 0
d__Bacteria | p__Bacillota_A_368345 | c__Clostridia_258483 | o__Eubacteriales | f__Alkalibacteraceae | g__Alkalibaculum_A | s__Alkalibaculum_A bacchi | 0 | 0 | 0 | 0 | 0 | 0 | 0 | 0 | 0 | 0 | 0 | 0 | 0 | 0 | 0 | 0 | 0 | 0 | 0 | 0 | 0 | 0 | 0 | 0 | 0 | 0 | 0 | 0 | 0 | 0 | 0 | 0 | 0 | 0 | 0 | 0 | 0 | 0 | 0 | 0 | 0 | 21 | 0 | 0 | 0 | 0 | 0 | 0 | 0 | 0 | 0 | 0 | 0 | 0 | 0 | 0 | 0 | 0 | 0 | 0 | 0 | 0 | 0 | 0 | 0 | 0 | 0 | 0 | 0 | 0 | 0 | 0 | 0 | 0
d__Bacteria | p__Bacillota_A_368345 | c__Clostridia_258483 | o__Eubacteriales | f__Alkalibacteraceae | g__Alkalibaculum_A | s__Alkalibaculum_A bacchi | 0 | 0 | 0 | 0 | 0 | 0 | 0 | 0 | 0 | 0 | 0 | 0 | 0 | 0 | 0 | 0 | 0 | 0 | 0 | 4 | 0 | 0 | 0 | 0 | 0 | 0 | 0 | 0 | 0 | 0 | 0 | 0 | 0 | 0 | 0 | 0 | 0 | 0 | 0 | 0 | 0 | 0 | 0 | 0 | 0 | 0 | 0 | 0 | 0 | 0 | 0 | 0 | 0 | 0 | 0 | 0 | 0 | 0 | 0 | 0 | 0 | 0 | 0 | 0 | 0 | 0 | 0 | 0 | 0 | 0 | 0 | 0 | 0 | 0
d__Bacteria | p__Bacillota_A_368345 | c__Clostridia_258483 | o__Eubacteriales | f__Alkalibacteraceae | g__Alkalibaculum_A | s__Alkalibaculum_A bacchi | 0 | 0 | 0 | 0 | 0 | 0 | 0 | 0 | 0 | 0 | 0 | 0 | 0 | 0 | 0 | 0 | 0 | 0 | 0 | 0 | 0 | 0 | 0 | 0 | 0 | 0 | 0 | 0 | 0 | 0 | 0 | 0 | 0 | 0 | 0 | 0 | 0 | 0 | 0 | 0 | 0 | 0 | 0 | 0 | 0 | 0 | 0 | 0 | 0 | 0 | 0 | 0 | 0 | 0 | 0 | 9 | 0 | 0 | 0 | 0 | 0 | 0 | 0 | 0 | 0 | 0 | 0 | 0 | 0 | 0 | 0 | 0 | 0 | 0
d__Bacteria | p__Bacillota_A_368345 | c__Clostridia_258483 | o__Eubacteriales | f__Alkalibacteraceae | g__Alkalibaculum_A | s__Alkalibaculum_A bacchi | 0 | 0 | 0 | 0 | 0 | 0 | 0 | 0 | 0 | 0 | 0 | 0 | 0 | 0 | 0 | 0 | 0 | 0 | 0 | 0 | 0 | 0 | 0 | 0 | 0 | 0 | 0 | 0 | 0 | 0 | 0 | 0 | 0 | 0 | 0 | 0 | 0 | 0 | 0 | 0 | 0 | 0 | 0 | 0 | 0 | 0 | 0 | 0 | 0 | 0 | 0 | 0 | 49 | 0 | 0 | 0 | 0 | 0 | 0 | 0 | 0 | 0 | 0 | 0 | 0 | 0 | 0 | 0 | 0 | 0 | 0 | 0 | 0 | 0
d__Bacteria | p__Bacillota_A_368345 | c__Clostridia_258483 | o__Eubacteriales | f__Anaerofustaceae | g__ | s__ | 8 | 0 | 0 | 0 | 0 | 0 | 0 | 0 | 0 | 0 | 0 | 0 | 0 | 0 | 0 | 0 | 0 | 0 | 0 | 0 | 0 | 0 | 0 | 0 | 0 | 0 | 0 | 0 | 0 | 0 | 0 | 0 | 0 | 0 | 0 | 0 | 0 | 0 | 0 | 0 | 0 | 0 | 0 | 0 | 0 | 0 | 0 | 0 | 0 | 0 | 0 | 0 | 0 | 0 | 0 | 0 | 0 | 0 | 0 | 0 | 0 | 0 | 0 | 0 | 0 | 0 | 0 | 0 | 0 | 0 | 0 | 0 | 0 | 0
d__Bacteria | p__Bacillota_A_368345 | c__Clostridia_258483 | o__Eubacteriales | f__Anaerofustaceae | g__ | s__ | 0 | 0 | 0 | 0 | 0 | 0 | 11 | 0 | 0 | 0 | 0 | 0 | 0 | 0 | 0 | 0 | 0 | 0 | 0 | 0 | 0 | 0 | 0 | 0 | 0 | 0 | 0 | 0 | 0 | 0 | 0 | 0 | 0 | 0 | 0 | 0 | 0 | 0 | 0 | 0 | 0 | 0 | 0 | 0 | 0 | 0 | 0 | 0 | 0 | 0 | 0 | 0 | 0 | 0 | 0 | 0 | 0 | 0 | 0 | 0 | 0 | 0 | 0 | 0 | 0 | 0 | 0 | 0 | 0 | 0 | 0 | 0 | 0 | 0
d__Bacteria | p__Bacillota_A_368345 | c__Clostridia_258483 | o__Eubacteriales | f__Anaerofustaceae | g__ | s__ | 0 | 0 | 0 | 0 | 0 | 0 | 0 | 0 | 0 | 0 | 0 | 0 | 0 | 0 | 0 | 0 | 0 | 0 | 0 | 0 | 0 | 0 | 0 | 0 | 0 | 0 | 0 | 0 | 0 | 0 | 0 | 0 | 0 | 0 | 0 | 0 | 0 | 0 | 0 | 0 | 0 | 0 | 0 | 0 | 0 | 0 | 0 | 0 | 0 | 0 | 0 | 0 | 0 | 0 | 0 | 0 | 9 | 0 | 0 | 0 | 0 | 0 | 0 | 0 | 0 | 0 | 0 | 0 | 0 | 0 | 0 | 0 | 0 | 0
d__Bacteria | p__Bacillota_A_368345 | c__Clostridia_258483 | o__Eubacteriales | f__Anaerofustaceae | g__ | s__ | 0 | 0 | 0 | 0 | 0 | 0 | 0 | 0 | 0 | 0 | 0 | 0 | 0 | 0 | 0 | 0 | 0 | 0 | 0 | 0 | 0 | 0 | 0 | 0 | 0 | 0 | 0 | 0 | 0 | 0 | 0 | 0 | 0 | 0 | 0 | 0 | 0 | 0 | 0 | 0 | 0 | 0 | 0 | 0 | 0 | 0 | 0 | 0 | 0 | 34 | 0 | 0 | 0 | 0 | 0 | 0 | 0 | 0 | 0 | 0 | 0 | 0 | 0 | 0 | 0 | 0 | 0 | 0 | 0 | 0 | 0 | 0 | 0 | 0
d__Bacteria | p__Bacillota_A_368345 | c__Clostridia_258483 | o__Eubacteriales | f__Anaerofustaceae | g__ | s__ | 0 | 0 | 0 | 0 | 0 | 0 | 0 | 0 | 0 | 0 | 0 | 11 | 0 | 0 | 0 | 0 | 0 | 0 | 0 | 0 | 0 | 0 | 0 | 0 | 0 | 0 | 0 | 0 | 0 | 0 | 0 | 14 | 0 | 0 | 0 | 0 | 0 | 0 | 0 | 0 | 0 | 0 | 0 | 0 | 0 | 0 | 0 | 0 | 0 | 0 | 0 | 0 | 0 | 0 | 0 | 0 | 0 | 0 | 0 | 0 | 0 | 0 | 0 | 0 | 0 | 0 | 0 | 0 | 0 | 0 | 0 | 0 | 0 | 0
d__Bacteria | p__Bacillota_A_368345 | c__Clostridia_258483 | o__Eubacteriales | f__Anaerofustaceae | g__ | s__ | 0 | 0 | 0 | 0 | 0 | 0 | 0 | 0 | 0 | 0 | 10 | 0 | 0 | 0 | 0 | 0 | 0 | 0 | 0 | 0 | 0 | 0 | 0 | 0 | 0 | 0 | 0 | 0 | 0 | 0 | 0 | 0 | 0 | 0 | 0 | 0 | 0 | 0 | 0 | 0 | 0 | 0 | 0 | 0 | 0 | 0 | 0 | 0 | 0 | 0 | 0 | 0 | 0 | 0 | 0 | 0 | 0 | 0 | 0 | 0 | 0 | 0 | 0 | 0 | 0 | 0 | 0 | 0 | 0 | 0 | 0 | 0 | 0 | 0
d__Bacteria | p__Bacillota_A_368345 | c__Clostridia_258483 | o__Eubacteriales | f__Anaerofustaceae | g__ | s__ | 0 | 0 | 0 | 0 | 0 | 0 | 0 | 0 | 0 | 0 | 0 | 0 | 0 | 0 | 0 | 0 | 0 | 4 | 0 | 0 | 0 | 0 | 0 | 0 | 0 | 0 | 0 | 0 | 0 | 0 | 0 | 0 | 0 | 0 | 0 | 0 | 0 | 0 | 0 | 0 | 0 | 0 | 0 | 0 | 0 | 0 | 0 | 0 | 0 | 0 | 0 | 0 | 0 | 0 | 0 | 0 | 0 | 0 | 0 | 0 | 0 | 0 | 0 | 0 | 0 | 0 | 0 | 0 | 0 | 0 | 0 | 0 | 0 | 0
d__Bacteria | p__Bacillota_A_368345 | c__Clostridia_258483 | o__Eubacteriales | f__Anaerofustaceae | g__ | s__ | 0 | 0 | 0 | 0 | 0 | 0 | 0 | 0 | 0 | 0 | 0 | 0 | 0 | 0 | 0 | 0 | 0 | 0 | 0 | 0 | 0 | 0 | 0 | 0 | 0 | 0 | 0 | 0 | 0 | 0 | 0 | 0 | 0 | 0 | 0 | 0 | 0 | 0 | 0 | 0 | 0 | 0 | 0 | 0 | 0 | 0 | 0 | 0 | 0 | 0 | 21 | 0 | 0 | 0 | 0 | 0 | 0 | 0 | 0 | 0 | 0 | 0 | 0 | 0 | 0 | 0 | 0 | 0 | 0 | 0 | 0 | 0 | 0 | 0
d__Bacteria | p__Bacillota_A_368345 | c__Clostridia_258483 | o__Eubacteriales | f__Anaerofustaceae | g__Anaerofustis | s__ | 0 | 0 | 0 | 0 | 0 | 0 | 0 | 0 | 0 | 0 | 0 | 0 | 0 | 0 | 0 | 0 | 0 | 0 | 0 | 0 | 0 | 0 | 0 | 0 | 0 | 0 | 0 | 0 | 0 | 0 | 0 | 0 | 0 | 0 | 0 | 0 | 0 | 0 | 0 | 0 | 0 | 0 | 0 | 0 | 0 | 0 | 0 | 0 | 0 | 0 | 0 | 0 | 0 | 0 | 0 | 0 | 0 | 0 | 0 | 0 | 0 | 0 | 0 | 0 | 13 | 0 | 0 | 0 | 0 | 0 | 0 | 0 | 0 | 0
d__Bacteria | p__Bacillota_A_368345 | c__Clostridia_258483 | o__Eubacteriales | f__Eubacteriaceae | g__Acetobacterium |  | 0 | 0 | 0 | 0 | 0 | 0 | 0 | 0 | 0 | 0 | 0 | 0 | 0 | 0 | 0 | 0 | 0 | 0 | 0 | 0 | 0 | 0 | 0 | 0 | 0 | 0 | 0 | 0 | 0 | 0 | 0 | 0 | 0 | 0 | 0 | 0 | 6 | 0 | 0 | 0 | 0 | 0 | 0 | 0 | 0 | 0 | 0 | 0 | 0 | 0 | 0 | 0 | 0 | 0 | 0 | 0 | 0 | 0 | 0 | 0 | 0 | 0 | 0 | 0 | 0 | 0 | 0 | 0 | 0 | 0 | 0 | 0 | 0 | 0
d__Bacteria | p__Bacillota_A_368345 | c__Clostridia_258483 | o__Eubacteriales | f__Eubacteriaceae | g__Acetobacterium |  | 0 | 0 | 0 | 0 | 0 | 0 | 0 | 0 | 0 | 0 | 0 | 0 | 0 | 0 | 0 | 0 | 0 | 0 | 0 | 0 | 0 | 0 | 0 | 0 | 0 | 0 | 0 | 0 | 0 | 0 | 0 | 0 | 0 | 0 | 0 | 0 | 0 | 0 | 0 | 0 | 0 | 0 | 0 | 0 | 0 | 0 | 0 | 0 | 0 | 0 | 0 | 0 | 0 | 0 | 0 | 0 | 0 | 0 | 0 | 0 | 0 | 0 | 0 | 0 | 0 | 0 | 0 | 0 | 0 | 0 | 19 | 0 | 0 | 0
d__Bacteria | p__Bacillota_A_368345 | c__Clostridia_258483 | o__Eubacteriales | f__Eubacteriaceae | g__Acetobacterium |  | 0 | 0 | 0 | 0 | 0 | 0 | 0 | 0 | 0 | 0 | 0 | 0 | 0 | 0 | 0 | 0 | 0 | 0 | 0 | 0 | 0 | 0 | 0 | 0 | 0 | 0 | 0 | 0 | 0 | 0 | 0 | 48 | 0 | 0 | 0 | 0 | 0 | 0 | 0 | 0 | 0 | 0 | 0 | 0 | 0 | 0 | 0 | 0 | 0 | 0 | 0 | 0 | 0 | 0 | 0 | 0 | 0 | 0 | 0 | 0 | 0 | 0 | 0 | 0 | 0 | 0 | 0 | 0 | 0 | 0 | 0 | 0 | 0 | 0
d__Bacteria | p__Bacillota_A_368345 | c__Clostridia_258483 | o__Eubacteriales | f__Eubacteriaceae | g__Acetobacterium | s__Acetobacterium woodii | 0 | 0 | 0 | 0 | 0 | 0 | 0 | 0 | 0 | 0 | 0 | 0 | 0 | 0 | 0 | 0 | 0 | 0 | 0 | 0 | 0 | 0 | 0 | 0 | 0 | 0 | 0 | 0 | 0 | 0 | 0 | 0 | 0 | 0 | 0 | 0 | 0 | 0 | 0 | 0 | 0 | 0 | 0 | 0 | 0 | 0 | 0 | 0 | 0 | 0 | 0 | 0 | 0 | 0 | 21 | 0 | 0 | 0 | 0 | 0 | 0 | 0 | 0 | 0 | 0 | 0 | 0 | 0 | 0 | 0 | 0 | 0 | 0 | 0
d__Bacteria | p__Bacillota_A_368345 | c__Clostridia_258483 | o__Eubacteriales | f__Eubacteriaceae | g__Acetobacterium | s__Acetobacterium woodii | 0 | 0 | 0 | 0 | 0 | 0 | 0 | 68 | 0 | 0 | 0 | 0 | 0 | 0 | 0 | 0 | 0 | 0 | 0 | 0 | 0 | 0 | 0 | 0 | 0 | 0 | 0 | 0 | 0 | 0 | 0 | 0 | 0 | 0 | 0 | 0 | 0 | 0 | 0 | 0 | 0 | 0 | 0 | 0 | 0 | 0 | 0 | 0 | 0 | 0 | 0 | 0 | 0 | 0 | 0 | 0 | 0 | 0 | 0 | 0 | 0 | 0 | 0 | 0 | 0 | 0 | 0 | 0 | 0 | 0 | 0 | 0 | 0 | 0
d__Bacteria | p__Bacillota_A_368345 | c__Clostridia_258483 | o__Eubacteriales | f__Eubacteriaceae | g__Acetobacterium | s__Acetobacterium woodii | 0 | 0 | 0 | 0 | 0 | 0 | 0 | 0 | 0 | 0 | 0 | 0 | 0 | 0 | 0 | 0 | 0 | 0 | 0 | 0 | 0 | 0 | 0 | 0 | 0 | 0 | 0 | 0 | 0 | 0 | 0 | 0 | 0 | 0 | 0 | 0 | 0 | 0 | 0 | 12 | 0 | 0 | 0 | 0 | 0 | 0 | 0 | 0 | 0 | 0 | 0 | 0 | 0 | 0 | 0 | 0 | 0 | 0 | 0 | 0 | 0 | 0 | 0 | 0 | 0 | 0 | 0 | 0 | 0 | 0 | 0 | 0 | 0 | 0
d__Bacteria | p__Bacillota_A_368345 | c__Clostridia_258483 | o__Eubacteriales | f__Eubacteriaceae | g__Acetobacterium | s__Acetobacterium woodii | 0 | 0 | 0 | 0 | 0 | 0 | 0 | 0 | 0 | 0 | 0 | 0 | 0 | 0 | 0 | 0 | 0 | 0 | 0 | 0 | 0 | 0 | 0 | 0 | 0 | 0 | 0 | 0 | 0 | 0 | 0 | 0 | 0 | 0 | 0 | 0 | 0 | 0 | 0 | 0 | 0 | 0 | 0 | 0 | 0 | 0 | 0 | 0 | 0 | 0 | 0 | 0 | 0 | 0 | 0 | 0 | 0 | 0 | 0 | 0 | 0 | 0 | 0 | 0 | 0 | 0 | 0 | 0 | 0 | 0 | 0 | 42 | 0 | 0
d__Bacteria | p__Bacillota_A_368345 | c__Clostridia_258483 | o__Eubacteriales | f__Eubacteriaceae | g__Eubacterium_O_258268 |  | 0 | 0 | 0 | 0 | 0 | 0 | 0 | 0 | 0 | 0 | 0 | 0 | 0 | 0 | 0 | 0 | 0 | 0 | 0 | 0 | 0 | 0 | 0 | 0 | 0 | 2 | 0 | 0 | 0 | 0 | 0 | 0 | 0 | 0 | 0 | 0 | 0 | 0 | 0 | 0 | 0 | 0 | 0 | 0 | 0 | 0 | 0 | 0 | 0 | 0 | 0 | 0 | 0 | 0 | 0 | 0 | 0 | 0 | 0 | 0 | 0 | 0 | 0 | 0 | 0 | 0 | 0 | 0 | 0 | 0 | 0 | 0 | 0 | 0
d__Bacteria | p__Bacillota_A_368345 | c__Clostridia_258483 | o__Eubacteriales | f__Eubacteriaceae | g__Eubacterium_O_258268 |  | 0 | 0 | 0 | 0 | 0 | 0 | 0 | 0 | 0 | 0 | 0 | 0 | 0 | 0 | 0 | 0 | 0 | 0 | 0 | 0 | 0 | 0 | 0 | 0 | 0 | 0 | 0 | 0 | 0 | 0 | 0 | 0 | 0 | 0 | 0 | 0 | 0 | 0 | 39 | 0 | 0 | 0 | 0 | 0 | 0 | 0 | 0 | 0 | 0 | 0 | 0 | 0 | 0 | 0 | 0 | 0 | 0 | 0 | 0 | 0 | 0 | 0 | 0 | 0 | 0 | 0 | 0 | 0 | 0 | 0 | 0 | 0 | 0 | 0
d__Bacteria | p__Bacillota_A_368345 | c__Clostridia_258483 | o__Eubacteriales | f__Eubacteriaceae | g__Pseudoramibacter | s__Pseudoramibacter porci | 0 | 0 | 0 | 0 | 0 | 0 | 0 | 0 | 0 | 0 | 0 | 0 | 0 | 0 | 0 | 0 | 0 | 0 | 0 | 0 | 0 | 0 | 0 | 0 | 0 | 0 | 0 | 0 | 0 | 0 | 0 | 0 | 0 | 0 | 0 | 0 | 0 | 0 | 0 | 0 | 0 | 0 | 0 | 0 | 0 | 0 | 0 | 0 | 0 | 0 | 0 | 0 | 0 | 0 | 0 | 0 | 0 | 0 | 0 | 0 | 0 | 0 | 0 | 0 | 20 | 0 | 0 | 0 | 0 | 0 | 0 | 0 | 0 | 0
d__Bacteria | p__Bacillota_A_368345 | c__Clostridia_258483 | o__Eubacteriales | f__Garciellaceae |  |  | 0 | 0 | 0 | 0 | 0 | 0 | 0 | 0 | 0 | 0 | 0 | 0 | 0 | 0 | 0 | 0 | 0 | 0 | 0 | 0 | 0 | 0 | 21 | 0 | 0 | 0 | 0 | 0 | 0 | 0 | 0 | 0 | 0 | 0 | 0 | 0 | 0 | 0 | 0 | 0 | 0 | 0 | 0 | 0 | 0 | 0 | 0 | 0 | 0 | 0 | 0 | 0 | 0 | 0 | 0 | 0 | 0 | 0 | 0 | 0 | 0 | 0 | 0 | 0 | 0 | 0 | 0 | 0 | 0 | 0 | 0 | 0 | 0 | 0
d__Bacteria | p__Bacillota_A_368345 | c__Clostridia_258483 | o__Eubacteriales | f__Garciellaceae |  |  | 0 | 0 | 0 | 3 | 0 | 0 | 0 | 0 | 0 | 0 | 0 | 0 | 0 | 0 | 0 | 0 | 0 | 0 | 0 | 0 | 0 | 0 | 0 | 0 | 0 | 0 | 0 | 0 | 0 | 0 | 0 | 0 | 0 | 0 | 0 | 0 | 0 | 0 | 0 | 0 | 0 | 0 | 0 | 0 | 0 | 0 | 0 | 0 | 0 | 0 | 0 | 0 | 0 | 0 | 0 | 0 | 0 | 0 | 0 | 0 | 0 | 0 | 0 | 0 | 0 | 0 | 0 | 0 | 0 | 0 | 0 | 0 | 0 | 0
d__Bacteria | p__Bacillota_A_368345 | c__Clostridia_258483 | o__Eubacteriales | f__Garciellaceae |  |  | 0 | 0 | 0 | 0 | 0 | 0 | 0 | 0 | 0 | 0 | 0 | 0 | 0 | 0 | 0 | 0 | 0 | 0 | 0 | 0 | 0 | 0 | 0 | 0 | 0 | 0 | 0 | 0 | 0 | 0 | 0 | 0 | 0 | 0 | 0 | 0 | 0 | 0 | 0 | 0 | 0 | 0 | 0 | 0 | 0 | 0 | 0 | 0 | 0 | 0 | 0 | 0 | 0 | 0 | 0 | 0 | 0 | 0 | 0 | 0 | 0 | 0 | 0 | 258 | 88 | 0 | 0 | 0 | 0 | 0 | 0 | 0 | 0 | 0
d__Bacteria | p__Bacillota_A_368345 | c__Clostridia_258483 | o__Eubacteriales | f__Garciellaceae |  |  | 0 | 0 | 0 | 0 | 0 | 0 | 0 | 0 | 0 | 0 | 0 | 0 | 0 | 0 | 0 | 0 | 0 | 0 | 0 | 0 | 0 | 0 | 0 | 0 | 0 | 0 | 0 | 0 | 0 | 0 | 0 | 0 | 0 | 0 | 0 | 0 | 0 | 0 | 0 | 0 | 0 | 0 | 0 | 0 | 0 | 0 | 0 | 0 | 0 | 0 | 0 | 0 | 0 | 0 | 0 | 0 | 0 | 0 | 0 | 0 | 0 | 130 | 0 | 0 | 0 | 0 | 0 | 0 | 0 | 0 | 0 | 0 | 0 | 0
d__Bacteria | p__Bacillota_A_368345 | c__Clostridia_258483 | o__Eubacteriales | f__Garciellaceae |  |  | 192 | 0 | 0 | 0 | 0 | 0 | 0 | 0 | 0 | 0 | 0 | 0 | 0 | 0 | 0 | 0 | 0 | 0 | 0 | 0 | 0 | 0 | 0 | 0 | 0 | 0 | 0 | 0 | 0 | 0 | 0 | 0 | 0 | 0 | 0 | 0 | 0 | 0 | 0 | 0 | 0 | 0 | 0 | 0 | 0 | 0 | 0 | 0 | 0 | 0 | 0 | 0 | 0 | 0 | 0 | 0 | 0 | 0 | 0 | 0 | 0 | 0 | 0 | 0 | 0 | 0 | 0 | 0 | 0 | 0 | 0 | 0 | 0 | 0
d__Bacteria | p__Bacillota_A_368345 | c__Clostridia_258483 | o__Eubacteriales | f__Garciellaceae |  |  | 0 | 0 | 0 | 0 | 0 | 0 | 0 | 0 | 0 | 0 | 0 | 0 | 0 | 55 | 0 | 0 | 0 | 0 | 0 | 0 | 0 | 0 | 0 | 0 | 0 | 0 | 0 | 0 | 0 | 0 | 0 | 0 | 0 | 0 | 0 | 0 | 0 | 0 | 0 | 0 | 0 | 0 | 0 | 0 | 0 | 0 | 0 | 0 | 0 | 0 | 0 | 0 | 0 | 0 | 0 | 0 | 0 | 0 | 0 | 0 | 0 | 0 | 0 | 0 | 0 | 0 | 0 | 0 | 0 | 0 | 0 | 0 | 0 | 0
d__Bacteria | p__Bacillota_A_368345 | c__Clostridia_258483 | o__Eubacteriales | f__Garciellaceae |  |  | 0 | 0 | 0 | 0 | 0 | 0 | 0 | 0 | 0 | 0 | 0 | 0 | 0 | 0 | 0 | 0 | 0 | 0 | 0 | 0 | 0 | 0 | 0 | 0 | 0 | 0 | 0 | 0 | 0 | 0 | 0 | 0 | 0 | 0 | 0 | 0 | 0 | 0 | 0 | 0 | 0 | 0 | 0 | 0 | 0 | 0 | 0 | 0 | 0 | 0 | 0 | 0 | 0 | 0 | 0 | 0 | 0 | 0 | 0 | 17 | 0 | 0 | 0 | 0 | 0 | 0 | 0 | 0 | 0 | 0 | 0 | 0 | 0 | 0
d__Bacteria | p__Bacillota_A_368345 | c__Clostridia_258483 | o__Eubacteriales | f__Garciellaceae |  |  | 0 | 0 | 0 | 0 | 0 | 0 | 0 | 0 | 0 | 0 | 0 | 0 | 0 | 0 | 0 | 0 | 0 | 0 | 0 | 0 | 0 | 0 | 0 | 0 | 0 | 0 | 0 | 0 | 0 | 0 | 0 | 0 | 0 | 0 | 0 | 0 | 0 | 0 | 0 | 0 | 0 | 0 | 0 | 0 | 0 | 0 | 0 | 170 | 0 | 0 | 0 | 0 | 0 | 0 | 0 | 0 | 0 | 0 | 0 | 0 | 0 | 0 | 0 | 0 | 0 | 0 | 0 | 0 | 0 | 0 | 0 | 0 | 0 | 0
d__Bacteria | p__Bacillota_A_368345 | c__Clostridia_258483 | o__Eubacteriales | f__Garciellaceae |  |  | 0 | 0 | 0 | 0 | 0 | 0 | 0 | 0 | 0 | 0 | 0 | 0 | 0 | 0 | 0 | 0 | 0 | 0 | 0 | 0 | 0 | 0 | 0 | 0 | 0 | 0 | 0 | 0 | 0 | 0 | 0 | 0 | 0 | 0 | 0 | 0 | 0 | 0 | 0 | 0 | 0 | 0 | 0 | 0 | 0 | 0 | 0 | 0 | 0 | 0 | 0 | 0 | 0 | 0 | 0 | 0 | 0 | 0 | 0 | 0 | 0 | 0 | 0 | 0 | 0 | 0 | 0 | 0 | 0 | 0 | 36 | 0 | 0 | 0
d__Bacteria | p__Bacillota_A_368345 | c__Clostridia_258483 | o__Eubacteriales | f__Garciellaceae |  |  | 0 | 0 | 0 | 0 | 0 | 27 | 0 | 0 | 0 | 0 | 0 | 0 | 0 | 0 | 0 | 0 | 0 | 0 | 0 | 0 | 0 | 0 | 0 | 0 | 0 | 0 | 0 | 0 | 0 | 0 | 0 | 0 | 0 | 0 | 0 | 0 | 0 | 0 | 0 | 0 | 0 | 0 | 0 | 0 | 0 | 0 | 0 | 0 | 0 | 0 | 0 | 0 | 0 | 0 | 0 | 0 | 0 | 0 | 0 | 0 | 0 | 0 | 0 | 0 | 0 | 0 | 0 | 0 | 0 | 0 | 0 | 0 | 0 | 0
d__Bacteria | p__Bacillota_A_368345 | c__Clostridia_258483 | o__Eubacteriales | f__Garciellaceae |  |  | 0 | 0 | 0 | 0 | 0 | 0 | 0 | 0 | 79 | 0 | 0 | 0 | 0 | 0 | 0 | 0 | 0 | 0 | 0 | 0 | 0 | 0 | 0 | 0 | 0 | 0 | 0 | 0 | 0 | 0 | 0 | 0 | 93 | 0 | 0 | 0 | 0 | 0 | 0 | 0 | 0 | 0 | 0 | 0 | 0 | 0 | 0 | 0 | 0 | 0 | 0 | 0 | 0 | 0 | 0 | 0 | 0 | 0 | 0 | 0 | 0 | 0 | 0 | 0 | 0 | 0 | 0 | 0 | 0 | 0 | 0 | 0 | 0 | 0
d__Bacteria | p__Bacillota_A_368345 | c__Clostridia_258483 | o__Eubacteriales | f__Garciellaceae |  |  | 0 | 0 | 0 | 0 | 0 | 0 | 0 | 0 | 0 | 0 | 0 | 0 | 0 | 0 | 0 | 0 | 0 | 0 | 0 | 0 | 0 | 0 | 0 | 0 | 0 | 0 | 0 | 0 | 0 | 0 | 0 | 0 | 0 | 0 | 0 | 0 | 0 | 0 | 0 | 0 | 0 | 0 | 0 | 0 | 0 | 0 | 0 | 0 | 0 | 0 | 0 | 0 | 0 | 0 | 0 | 0 | 0 | 0 | 11 | 0 | 0 | 0 | 0 | 0 | 0 | 0 | 0 | 0 | 0 | 0 | 0 | 0 | 0 | 0
d__Bacteria | p__Bacillota_A_368345 | c__Clostridia_258483 | o__Eubacteriales | f__Garciellaceae |  |  | 0 | 0 | 0 | 0 | 0 | 0 | 0 | 0 | 0 | 54 | 0 | 0 | 0 | 0 | 0 | 0 | 0 | 0 | 0 | 0 | 0 | 0 | 0 | 0 | 0 | 0 | 0 | 0 | 0 | 0 | 0 | 0 | 0 | 0 | 0 | 0 | 0 | 0 | 0 | 0 | 0 | 0 | 0 | 0 | 0 | 0 | 0 | 0 | 0 | 0 | 0 | 0 | 0 | 0 | 0 | 0 | 0 | 0 | 0 | 0 | 0 | 0 | 0 | 0 | 0 | 0 | 0 | 0 | 0 | 0 | 0 | 0 | 0 | 0
d__Bacteria | p__Bacillota_A_368345 | c__Clostridia_258483 | o__Eubacteriales | f__Garciellaceae |  |  | 0 | 0 | 0 | 0 | 10 | 0 | 0 | 0 | 0 | 0 | 0 | 0 | 0 | 0 | 0 | 0 | 0 | 0 | 0 | 0 | 0 | 0 | 0 | 0 | 0 | 0 | 0 | 0 | 0 | 0 | 0 | 0 | 0 | 0 | 0 | 0 | 0 | 0 | 0 | 0 | 0 | 0 | 0 | 0 | 0 | 0 | 0 | 0 | 0 | 0 | 0 | 0 | 0 | 0 | 0 | 0 | 0 | 0 | 0 | 0 | 0 | 0 | 0 | 0 | 0 | 0 | 0 | 0 | 0 | 0 | 0 | 0 | 0 | 0
d__Bacteria | p__Bacillota_A_368345 | c__Clostridia_258483 | o__Eubacteriales | f__Garciellaceae |  |  | 0 | 0 | 0 | 0 | 0 | 0 | 0 | 0 | 0 | 0 | 3 | 0 | 0 | 0 | 0 | 0 | 0 | 0 | 0 | 0 | 0 | 0 | 0 | 0 | 0 | 0 | 0 | 0 | 0 | 0 | 0 | 0 | 0 | 0 | 0 | 0 | 0 | 0 | 0 | 0 | 0 | 0 | 0 | 0 | 0 | 0 | 0 | 0 | 0 | 0 | 0 | 0 | 0 | 0 | 0 | 0 | 0 | 0 | 0 | 0 | 0 | 0 | 0 | 0 | 0 | 0 | 0 | 0 | 0 | 0 | 0 | 0 | 0 | 0
d__Bacteria | p__Bacillota_A_368345 | c__Clostridia_258483 | o__Eubacteriales | f__Garciellaceae |  |  | 0 | 0 | 0 | 0 | 0 | 0 | 0 | 0 | 0 | 0 | 0 | 0 | 0 | 0 | 0 | 0 | 0 | 0 | 0 | 0 | 0 | 0 | 0 | 0 | 0 | 0 | 0 | 0 | 0 | 0 | 0 | 0 | 0 | 71 | 0 | 0 | 0 | 0 | 0 | 0 | 0 | 0 | 0 | 0 | 0 | 0 | 0 | 0 | 0 | 0 | 0 | 0 | 0 | 0 | 0 | 0 | 0 | 0 | 0 | 0 | 0 | 0 | 0 | 0 | 0 | 0 | 0 | 0 | 0 | 0 | 0 | 0 | 0 | 0
d__Bacteria | p__Bacillota_A_368345 | c__Clostridia_258483 | o__Eubacteriales | f__Garciellaceae | g__ | s__ | 0 | 0 | 0 | 0 | 0 | 0 | 0 | 0 | 0 | 0 | 0 | 0 | 0 | 0 | 0 | 0 | 0 | 0 | 0 | 0 | 0 | 0 | 0 | 0 | 0 | 0 | 0 | 0 | 0 | 0 | 0 | 0 | 0 | 0 | 14 | 0 | 0 | 0 | 0 | 0 | 0 | 0 | 0 | 0 | 0 | 0 | 0 | 0 | 0 | 0 | 0 | 0 | 0 | 0 | 0 | 0 | 0 | 0 | 0 | 0 | 0 | 0 | 0 | 0 | 0 | 0 | 0 | 0 | 0 | 0 | 0 | 0 | 0 | 0
d__Bacteria | p__Bacillota_A_368345 | c__Clostridia_258483 | o__Eubacteriales | f__Garciellaceae | g__ | s__ | 0 | 0 | 0 | 0 | 0 | 0 | 0 | 0 | 0 | 0 | 0 | 0 | 0 | 0 | 0 | 0 | 0 | 0 | 0 | 0 | 0 | 0 | 0 | 0 | 0 | 0 | 0 | 0 | 0 | 0 | 0 | 0 | 0 | 0 | 0 | 0 | 0 | 0 | 0 | 0 | 0 | 0 | 0 | 0 | 0 | 0 | 0 | 0 | 0 | 0 | 18 | 0 | 0 | 0 | 0 | 0 | 0 | 0 | 0 | 0 | 0 | 0 | 0 | 0 | 0 | 0 | 0 | 0 | 0 | 0 | 0 | 0 | 0 | 0
d__Bacteria | p__Bacillota_A_368345 | c__Clostridia_258483 | o__Eubacteriales | f__Garciellaceae | g__ | s__ | 0 | 0 | 0 | 0 | 0 | 0 | 0 | 0 | 0 | 0 | 0 | 0 | 0 | 0 | 0 | 0 | 0 | 0 | 0 | 0 | 0 | 0 | 0 | 0 | 0 | 0 | 0 | 0 | 0 | 0 | 0 | 0 | 0 | 0 | 0 | 0 | 0 | 0 | 0 | 0 | 0 | 0 | 0 | 0 | 0 | 0 | 0 | 0 | 0 | 0 | 0 | 0 | 0 | 0 | 0 | 0 | 0 | 0 | 0 | 0 | 0 | 0 | 0 | 0 | 32 | 0 | 0 | 0 | 0 | 0 | 0 | 0 | 0 | 0
d__Bacteria | p__Bacillota_A_368345 | c__Clostridia_258483 | o__Eubacteriales | f__Garciellaceae | g__ | s__ | 0 | 0 | 0 | 53 | 0 | 0 | 0 | 0 | 0 | 0 | 0 | 0 | 0 | 0 | 0 | 0 | 0 | 0 | 0 | 0 | 0 | 0 | 0 | 0 | 0 | 0 | 0 | 0 | 0 | 0 | 0 | 0 | 0 | 0 | 0 | 0 | 0 | 0 | 0 | 0 | 0 | 0 | 0 | 0 | 0 | 0 | 0 | 0 | 0 | 0 | 0 | 0 | 0 | 0 | 0 | 0 | 0 | 0 | 0 | 0 | 0 | 0 | 0 | 0 | 0 | 0 | 0 | 0 | 0 | 0 | 0 | 0 | 0 | 0
d__Bacteria | p__Bacillota_A_368345 | c__Clostridia_258483 | o__Eubacteriales | f__Garciellaceae | g__ | s__ | 0 | 0 | 0 | 0 | 0 | 0 | 0 | 0 | 0 | 0 | 0 | 0 | 0 | 0 | 0 | 0 | 0 | 0 | 0 | 0 | 0 | 0 | 0 | 0 | 3 | 0 | 0 | 0 | 0 | 0 | 0 | 0 | 0 | 0 | 0 | 0 | 0 | 0 | 0 | 0 | 0 | 0 | 0 | 0 | 0 | 0 | 0 | 0 | 0 | 0 | 0 | 0 | 0 | 0 | 0 | 0 | 0 | 0 | 0 | 0 | 0 | 0 | 0 | 0 | 0 | 0 | 0 | 0 | 0 | 0 | 0 | 0 | 0 | 0
d__Bacteria | p__Bacillota_A_368345 | c__Clostridia_258483 | o__Eubacteriales | f__Garciellaceae | g__ | s__ | 0 | 0 | 0 | 0 | 0 | 0 | 0 | 0 | 0 | 0 | 0 | 0 | 0 | 0 | 0 | 0 | 0 | 0 | 0 | 0 | 0 | 0 | 0 | 0 | 0 | 6 | 0 | 0 | 0 | 0 | 0 | 0 | 0 | 0 | 0 | 0 | 0 | 0 | 0 | 0 | 0 | 0 | 0 | 0 | 0 | 0 | 0 | 0 | 0 | 0 | 0 | 0 | 0 | 0 | 0 | 0 | 0 | 0 | 0 | 0 | 0 | 0 | 0 | 0 | 0 | 0 | 0 | 0 | 0 | 0 | 0 | 0 | 0 | 0
d__Bacteria | p__Bacillota_A_368345 | c__Clostridia_258483 | o__Eubacteriales | f__Garciellaceae | g__ | s__ | 0 | 0 | 0 | 0 | 0 | 79 | 0 | 0 | 0 | 0 | 0 | 0 | 0 | 0 | 0 | 0 | 0 | 0 | 0 | 0 | 0 | 0 | 0 | 0 | 0 | 0 | 0 | 0 | 0 | 0 | 0 | 0 | 0 | 0 | 0 | 0 | 0 | 0 | 0 | 0 | 0 | 0 | 0 | 0 | 0 | 0 | 0 | 0 | 0 | 0 | 0 | 0 | 0 | 0 | 0 | 0 | 0 | 0 | 0 | 0 | 0 | 0 | 0 | 0 | 0 | 0 | 0 | 0 | 0 | 0 | 0 | 0 | 0 | 0
d__Bacteria | p__Bacillota_A_368345 | c__Clostridia_258483 | o__Eubacteriales | f__Garciellaceae | g__ | s__ | 0 | 0 | 0 | 0 | 0 | 0 | 0 | 0 | 0 | 0 | 0 | 0 | 0 | 0 | 0 | 0 | 0 | 0 | 0 | 0 | 0 | 0 | 0 | 0 | 0 | 0 | 0 | 0 | 0 | 0 | 0 | 0 | 0 | 0 | 0 | 0 | 0 | 0 | 0 | 0 | 0 | 0 | 0 | 0 | 0 | 0 | 0 | 0 | 1 | 0 | 0 | 0 | 0 | 0 | 0 | 0 | 0 | 0 | 0 | 0 | 0 | 0 | 0 | 0 | 0 | 0 | 0 | 0 | 0 | 0 | 0 | 0 | 0 | 0
d__Bacteria | p__Bacillota_A_368345 | c__Clostridia_258483 | o__Eubacteriales | f__Garciellaceae | g__ | s__ | 0 | 0 | 0 | 0 | 0 | 0 | 0 | 0 | 0 | 0 | 0 | 0 | 0 | 0 | 0 | 0 | 0 | 0 | 0 | 0 | 0 | 0 | 0 | 0 | 0 | 0 | 0 | 0 | 0 | 0 | 0 | 0 | 0 | 0 | 0 | 0 | 0 | 0 | 0 | 0 | 0 | 0 | 0 | 0 | 0 | 0 | 0 | 0 | 0 | 0 | 0 | 0 | 0 | 0 | 0 | 0 | 0 | 0 | 0 | 0 | 0 | 0 | 0 | 0 | 0 | 0 | 7 | 0 | 0 | 0 | 0 | 0 | 0 | 0
d__Bacteria | p__Bacillota_A_368345 | c__Clostridia_258483 | o__Eubacteriales | f__Garciellaceae | g__ | s__ | 0 | 0 | 0 | 0 | 0 | 0 | 0 | 0 | 0 | 0 | 0 | 0 | 0 | 0 | 0 | 0 | 0 | 0 | 0 | 0 | 0 | 0 | 0 | 0 | 0 | 0 | 0 | 0 | 0 | 0 | 0 | 0 | 0 | 0 | 0 | 0 | 0 | 0 | 0 | 0 | 0 | 0 | 0 | 0 | 0 | 0 | 0 | 0 | 10 | 0 | 0 | 0 | 0 | 0 | 0 | 0 | 0 | 0 | 0 | 0 | 0 | 0 | 0 | 0 | 0 | 0 | 0 | 0 | 0 | 0 | 0 | 0 | 0 | 0
d__Bacteria | p__Bacillota_A_368345 | c__Clostridia_258483 | o__Eubacteriales | f__Garciellaceae | g__ | s__ | 0 | 0 | 0 | 0 | 0 | 0 | 0 | 0 | 0 | 0 | 0 | 0 | 0 | 0 | 0 | 0 | 0 | 0 | 0 | 0 | 0 | 0 | 0 | 0 | 0 | 0 | 0 | 0 | 0 | 0 | 0 | 0 | 0 | 0 | 0 | 0 | 0 | 0 | 0 | 0 | 0 | 0 | 0 | 0 | 0 | 0 | 0 | 0 | 0 | 34 | 0 | 0 | 0 | 0 | 0 | 0 | 0 | 0 | 0 | 0 | 0 | 0 | 0 | 0 | 0 | 0 | 0 | 0 | 0 | 0 | 0 | 0 | 0 | 0
d__Bacteria | p__Bacillota_A_368345 | c__Clostridia_258483 | o__Eubacteriales | f__Garciellaceae | g__ | s__ | 0 | 0 | 0 | 0 | 0 | 0 | 85 | 0 | 0 | 0 | 0 | 0 | 0 | 0 | 0 | 0 | 0 | 0 | 0 | 0 | 0 | 0 | 0 | 0 | 0 | 0 | 0 | 0 | 0 | 0 | 0 | 0 | 0 | 0 | 0 | 0 | 0 | 0 | 0 | 0 | 0 | 0 | 0 | 0 | 0 | 0 | 0 | 0 | 0 | 0 | 0 | 0 | 0 | 0 | 0 | 0 | 0 | 0 | 0 | 0 | 0 | 0 | 0 | 0 | 0 | 0 | 0 | 0 | 0 | 0 | 0 | 0 | 0 | 0
d__Bacteria | p__Bacillota_A_368345 | c__Clostridia_258483 | o__Eubacteriales | f__Garciellaceae | g__ | s__ | 0 | 0 | 0 | 0 | 0 | 0 | 0 | 0 | 0 | 0 | 0 | 0 | 0 | 0 | 0 | 0 | 0 | 0 | 0 | 0 | 0 | 0 | 0 | 0 | 0 | 0 | 0 | 0 | 0 | 0 | 0 | 0 | 0 | 0 | 0 | 0 | 0 | 0 | 0 | 0 | 0 | 0 | 0 | 0 | 0 | 0 | 0 | 0 | 0 | 0 | 0 | 0 | 0 | 0 | 0 | 0 | 0 | 16 | 0 | 0 | 0 | 0 | 0 | 0 | 0 | 0 | 0 | 0 | 0 | 0 | 0 | 0 | 0 | 0
d__Bacteria | p__Bacillota_A_368345 | c__Clostridia_258483 | o__Eubacteriales | f__Garciellaceae | g__ | s__ | 0 | 0 | 0 | 0 | 0 | 0 | 0 | 0 | 0 | 0 | 0 | 0 | 0 | 0 | 0 | 0 | 0 | 0 | 0 | 0 | 0 | 0 | 0 | 0 | 0 | 0 | 0 | 0 | 0 | 0 | 0 | 0 | 19 | 0 | 0 | 0 | 0 | 0 | 0 | 0 | 0 | 0 | 0 | 0 | 0 | 0 | 0 | 0 | 0 | 0 | 0 | 0 | 0 | 0 | 0 | 0 | 0 | 0 | 0 | 0 | 0 | 0 | 0 | 0 | 0 | 0 | 0 | 0 | 0 | 0 | 0 | 0 | 0 | 0
d__Bacteria | p__Bacillota_A_368345 | c__Clostridia_258483 | o__Eubacteriales | f__Garciellaceae | g__ | s__ | 0 | 0 | 0 | 0 | 0 | 0 | 0 | 0 | 0 | 0 | 0 | 0 | 0 | 0 | 0 | 0 | 0 | 0 | 0 | 0 | 0 | 0 | 0 | 0 | 0 | 0 | 0 | 0 | 0 | 0 | 0 | 0 | 0 | 0 | 0 | 0 | 0 | 0 | 0 | 0 | 0 | 0 | 0 | 0 | 0 | 0 | 0 | 0 | 0 | 0 | 0 | 0 | 0 | 0 | 0 | 0 | 0 | 0 | 0 | 0 | 0 | 0 | 0 | 0 | 0 | 4 | 0 | 0 | 0 | 0 | 0 | 0 | 0 | 0
d__Bacteria | p__Bacillota_A_368345 | c__Clostridia_258483 | o__Eubacteriales | f__Garciellaceae | g__ | s__ | 0 | 0 | 0 | 0 | 0 | 0 | 0 | 0 | 0 | 0 | 0 | 0 | 0 | 0 | 0 | 0 | 0 | 0 | 0 | 0 | 0 | 0 | 0 | 0 | 0 | 0 | 0 | 0 | 0 | 0 | 0 | 0 | 0 | 0 | 0 | 0 | 0 | 0 | 0 | 0 | 0 | 0 | 0 | 0 | 0 | 0 | 0 | 0 | 0 | 0 | 0 | 0 | 0 | 0 | 0 | 0 | 0 | 0 | 0 | 0 | 0 | 0 | 0 | 0 | 9 | 0 | 0 | 0 | 0 | 0 | 0 | 0 | 0 | 0
d__Bacteria | p__Bacillota_A_368345 | c__Clostridia_258483 | o__Eubacteriales | f__Garciellaceae | g__ | s__ | 0 | 0 | 0 | 0 | 0 | 52 | 0 | 0 | 0 | 0 | 0 | 0 | 0 | 0 | 0 | 0 | 0 | 0 | 0 | 0 | 0 | 0 | 0 | 0 | 0 | 0 | 0 | 0 | 0 | 0 | 0 | 0 | 0 | 0 | 0 | 0 | 0 | 0 | 0 | 0 | 0 | 0 | 0 | 0 | 0 | 0 | 0 | 0 | 0 | 0 | 0 | 0 | 0 | 0 | 0 | 0 | 0 | 0 | 0 | 0 | 0 | 0 | 0 | 0 | 0 | 0 | 0 | 0 | 0 | 0 | 0 | 0 | 0 | 0
d__Bacteria | p__Bacillota_A_368345 | c__Clostridia_258483 | o__Eubacteriales | f__Garciellaceae | g__ | s__ | 0 | 0 | 0 | 0 | 0 | 0 | 0 | 0 | 0 | 0 | 0 | 0 | 0 | 0 | 0 | 0 | 0 | 0 | 0 | 0 | 0 | 0 | 0 | 0 | 0 | 0 | 0 | 0 | 0 | 0 | 0 | 23 | 0 | 0 | 0 | 0 | 0 | 0 | 0 | 0 | 0 | 0 | 0 | 0 | 0 | 0 | 0 | 0 | 0 | 0 | 0 | 0 | 0 | 0 | 0 | 0 | 0 | 0 | 0 | 0 | 0 | 0 | 0 | 0 | 0 | 0 | 0 | 0 | 0 | 0 | 0 | 0 | 0 | 0
d__Bacteria | p__Bacillota_A_368345 | c__Clostridia_258483 | o__Eubacteriales | f__Garciellaceae | g__ | s__ | 0 | 0 | 0 | 0 | 0 | 0 | 0 | 0 | 0 | 0 | 0 | 0 | 64 | 0 | 0 | 0 | 0 | 0 | 0 | 0 | 0 | 0 | 0 | 0 | 0 | 0 | 0 | 0 | 0 | 0 | 0 | 0 | 0 | 0 | 0 | 0 | 0 | 0 | 0 | 0 | 0 | 0 | 0 | 0 | 0 | 0 | 0 | 0 | 0 | 0 | 0 | 0 | 0 | 0 | 0 | 0 | 0 | 0 | 0 | 0 | 0 | 0 | 0 | 0 | 0 | 0 | 0 | 0 | 0 | 0 | 0 | 0 | 0 | 0
d__Bacteria | p__Bacillota_A_368345 | c__Clostridia_258483 | o__Lachnospirales | f__Anaerotignaceae | g__Anaerotignum_189125 | s__Anaerotignum neopropionicum | 0 | 0 | 0 | 0 | 0 | 0 | 0 | 0 | 0 | 0 | 0 | 0 | 0 | 0 | 0 | 0 | 0 | 0 | 0 | 0 | 0 | 0 | 0 | 0 | 0 | 0 | 0 | 0 | 0 | 0 | 0 | 0 | 0 | 0 | 0 | 0 | 0 | 0 | 3 | 0 | 0 | 0 | 0 | 0 | 0 | 0 | 0 | 0 | 0 | 0 | 0 | 0 | 0 | 0 | 0 | 0 | 0 | 0 | 0 | 0 | 0 | 0 | 0 | 0 | 0 | 0 | 0 | 0 | 0 | 0 | 0 | 0 | 0 | 0
d__Bacteria | p__Bacillota_A_368345 | c__Clostridia_258483 | o__Lachnospirales | f__Anaerotignaceae | g__Fimicola |  | 0 | 0 | 0 | 0 | 0 | 0 | 0 | 0 | 0 | 0 | 0 | 0 | 0 | 0 | 0 | 0 | 0 | 0 | 0 | 0 | 0 | 0 | 0 | 0 | 0 | 0 | 0 | 0 | 0 | 0 | 0 | 0 | 0 | 0 | 0 | 0 | 0 | 0 | 0 | 0 | 0 | 0 | 0 | 0 | 0 | 0 | 0 | 0 | 0 | 0 | 0 | 0 | 0 | 0 | 0 | 0 | 0 | 0 | 0 | 0 | 0 | 4 | 0 | 0 | 0 | 0 | 0 | 0 | 0 | 0 | 0 | 0 | 0 | 0
d__Bacteria | p__Bacillota_A_368345 | c__Clostridia_258483 | o__Lachnospirales | f__Cellulosilyticaceae | g__FMMP01 | s__FMMP01 sp900095725 | 0 | 0 | 0 | 0 | 0 | 0 | 0 | 0 | 0 | 0 | 0 | 0 | 0 | 2 | 0 | 0 | 0 | 0 | 0 | 0 | 0 | 0 | 0 | 0 | 0 | 0 | 0 | 0 | 0 | 0 | 0 | 0 | 0 | 0 | 0 | 0 | 0 | 0 | 0 | 0 | 0 | 0 | 0 | 0 | 0 | 0 | 0 | 0 | 0 | 0 | 0 | 0 | 0 | 0 | 0 | 0 | 0 | 0 | 0 | 0 | 0 | 0 | 0 | 0 | 0 | 0 | 0 | 0 | 0 | 0 | 0 | 0 | 0 | 0
d__Bacteria | p__Bacillota_A_368345 | c__Clostridia_258483 | o__Lachnospirales | f__Cellulosilyticaceae | g__Holtiella | s__Holtiella tumoricola | 0 | 0 | 0 | 0 | 0 | 0 | 0 | 0 | 0 | 0 | 0 | 0 | 0 | 0 | 0 | 0 | 0 | 0 | 0 | 0 | 0 | 0 | 0 | 0 | 0 | 0 | 0 | 0 | 0 | 0 | 0 | 0 | 0 | 0 | 0 | 0 | 0 | 0 | 0 | 0 | 0 | 0 | 0 | 0 | 0 | 0 | 0 | 0 | 0 | 10 | 0 | 0 | 0 | 0 | 0 | 0 | 0 | 0 | 0 | 0 | 0 | 0 | 0 | 0 | 0 | 0 | 0 | 0 | 0 | 0 | 0 | 0 | 0 | 0
d__Bacteria | p__Bacillota_A_368345 | c__Clostridia_258483 | o__Lachnospirales | f__Defluviitaleaceae | g__Defluviitalea_A |  | 0 | 0 | 0 | 0 | 0 | 0 | 0 | 0 | 0 | 0 | 0 | 0 | 0 | 0 | 0 | 0 | 0 | 0 | 0 | 0 | 0 | 0 | 0 | 0 | 0 | 0 | 0 | 0 | 0 | 0 | 0 | 0 | 0 | 3 | 0 | 0 | 0 | 0 | 0 | 0 | 0 | 0 | 0 | 0 | 0 | 0 | 0 | 0 | 0 | 0 | 0 | 0 | 0 | 0 | 0 | 0 | 0 | 0 | 0 | 0 | 0 | 0 | 0 | 0 | 0 | 0 | 0 | 0 | 0 | 0 | 0 | 0 | 0 | 0
d__Bacteria | p__Bacillota_A_368345 | c__Clostridia_258483 | o__Lachnospirales | f__Defluviitaleaceae | g__Defluviitalea_A |  | 0 | 0 | 0 | 0 | 0 | 0 | 0 | 0 | 0 | 0 | 0 | 0 | 0 | 0 | 0 | 0 | 0 | 0 | 0 | 0 | 0 | 0 | 0 | 0 | 0 | 0 | 0 | 0 | 0 | 0 | 0 | 0 | 0 | 0 | 0 | 0 | 0 | 0 | 0 | 0 | 0 | 0 | 0 | 0 | 0 | 0 | 0 | 0 | 0 | 0 | 0 | 0 | 0 | 0 | 0 | 0 | 0 | 0 | 0 | 0 | 0 | 0 | 4 | 0 | 0 | 0 | 0 | 0 | 0 | 0 | 0 | 0 | 0 | 0
d__Bacteria | p__Bacillota_A_368345 | c__Clostridia_258483 | o__Lachnospirales | f__Defluviitaleaceae | g__Defluviitalea_A |  | 0 | 0 | 0 | 0 | 0 | 0 | 0 | 0 | 0 | 0 | 0 | 0 | 0 | 0 | 0 | 0 | 0 | 0 | 0 | 0 | 0 | 0 | 0 | 0 | 0 | 0 | 0 | 0 | 0 | 0 | 0 | 0 | 0 | 0 | 0 | 0 | 0 | 0 | 0 | 0 | 0 | 0 | 0 | 0 | 0 | 0 | 0 | 0 | 0 | 0 | 0 | 0 | 18 | 0 | 0 | 0 | 0 | 0 | 0 | 0 | 0 | 0 | 0 | 0 | 0 | 0 | 0 | 0 | 0 | 0 | 0 | 0 | 0 | 0
d__Bacteria | p__Bacillota_A_368345 | c__Clostridia_258483 | o__Lachnospirales | f__Defluviitaleaceae | g__Defluviitalea_A |  | 0 | 0 | 0 | 0 | 0 | 0 | 0 | 0 | 0 | 0 | 0 | 0 | 0 | 0 | 0 | 0 | 0 | 0 | 0 | 0 | 0 | 0 | 0 | 0 | 0 | 0 | 0 | 0 | 0 | 0 | 0 | 0 | 0 | 0 | 0 | 0 | 0 | 0 | 0 | 0 | 0 | 0 | 0 | 0 | 0 | 0 | 0 | 0 | 0 | 0 | 0 | 0 | 0 | 0 | 0 | 0 | 0 | 0 | 5 | 0 | 0 | 0 | 0 | 0 | 0 | 0 | 0 | 0 | 0 | 0 | 0 | 0 | 0 | 0
d__Bacteria | p__Bacillota_A_368345 | c__Clostridia_258483 | o__Lachnospirales | f__Defluviitaleaceae | g__Defluviitalea_A |  | 0 | 0 | 0 | 0 | 0 | 0 | 0 | 0 | 0 | 0 | 0 | 0 | 0 | 0 | 0 | 0 | 0 | 0 | 0 | 0 | 0 | 0 | 0 | 0 | 0 | 0 | 0 | 0 | 0 | 0 | 0 | 0 | 0 | 0 | 0 | 0 | 0 | 0 | 0 | 0 | 0 | 0 | 0 | 0 | 0 | 0 | 0 | 0 | 0 | 0 | 0 | 0 | 0 | 0 | 0 | 0 | 0 | 0 | 0 | 0 | 0 | 0 | 0 | 5 | 0 | 0 | 0 | 0 | 0 | 0 | 0 | 0 | 0 | 0
d__Bacteria | p__Bacillota_A_368345 | c__Clostridia_258483 | o__Lachnospirales | f__JAAYNZ01 | g__JAAYNZ01 | s__JAAYNZ01 sp012524135 | 0 | 0 | 0 | 0 | 0 | 0 | 0 | 0 | 0 | 0 | 0 | 0 | 0 | 0 | 0 | 0 | 0 | 0 | 0 | 0 | 0 | 0 | 0 | 0 | 0 | 0 | 0 | 0 | 0 | 0 | 0 | 0 | 0 | 0 | 0 | 0 | 0 | 0 | 0 | 0 | 0 | 0 | 0 | 0 | 0 | 0 | 0 | 0 | 0 | 0 | 0 | 0 | 0 | 0 | 0 | 0 | 0 | 3 | 0 | 0 | 0 | 0 | 0 | 0 | 0 | 0 | 0 | 0 | 0 | 0 | 0 | 0 | 0 | 0
d__Bacteria | p__Bacillota_A_368345 | c__Clostridia_258483 | o__Lachnospirales | f__Lachnospiraceae |  |  | 0 | 0 | 0 | 0 | 0 | 0 | 0 | 0 | 0 | 0 | 0 | 0 | 0 | 0 | 0 | 0 | 0 | 0 | 0 | 0 | 0 | 0 | 0 | 0 | 0 | 0 | 0 | 0 | 0 | 0 | 0 | 0 | 0 | 0 | 0 | 0 | 0 | 0 | 0 | 0 | 0 | 0 | 0 | 0 | 0 | 0 | 0 | 0 | 17 | 0 | 0 | 0 | 0 | 0 | 0 | 0 | 0 | 0 | 0 | 0 | 0 | 0 | 0 | 0 | 0 | 0 | 0 | 0 | 0 | 0 | 0 | 0 | 0 | 0
d__Bacteria | p__Bacillota_A_368345 | c__Clostridia_258483 | o__Lachnospirales | f__Lachnospiraceae |  |  | 0 | 0 | 0 | 0 | 0 | 0 | 0 | 0 | 0 | 0 | 0 | 0 | 0 | 0 | 0 | 0 | 0 | 0 | 0 | 0 | 0 | 0 | 0 | 0 | 0 | 0 | 0 | 0 | 0 | 0 | 0 | 0 | 0 | 0 | 0 | 0 | 0 | 41 | 0 | 0 | 0 | 0 | 0 | 0 | 0 | 0 | 0 | 0 | 0 | 0 | 0 | 0 | 0 | 0 | 0 | 0 | 0 | 0 | 0 | 0 | 0 | 0 | 0 | 0 | 0 | 0 | 0 | 0 | 0 | 0 | 0 | 0 | 0 | 0
d__Bacteria | p__Bacillota_A_368345 | c__Clostridia_258483 | o__Lachnospirales | f__Lachnospiraceae |  |  | 0 | 0 | 0 | 0 | 0 | 0 | 0 | 0 | 0 | 0 | 0 | 0 | 0 | 0 | 0 | 0 | 0 | 0 | 0 | 0 | 0 | 0 | 0 | 0 | 0 | 0 | 0 | 0 | 0 | 0 | 0 | 0 | 0 | 0 | 0 | 0 | 0 | 0 | 0 | 0 | 0 | 0 | 0 | 0 | 0 | 0 | 32 | 0 | 0 | 0 | 0 | 0 | 0 | 0 | 0 | 0 | 0 | 0 | 0 | 0 | 0 | 0 | 0 | 0 | 0 | 0 | 0 | 0 | 0 | 0 | 0 | 0 | 0 | 0
d__Bacteria | p__Bacillota_A_368345 | c__Clostridia_258483 | o__Lachnospirales | f__Lachnospiraceae |  |  | 9 | 0 | 0 | 0 | 0 | 0 | 0 | 0 | 0 | 0 | 0 | 0 | 0 | 0 | 0 | 0 | 0 | 0 | 0 | 0 | 0 | 0 | 0 | 0 | 0 | 0 | 0 | 0 | 0 | 0 | 0 | 0 | 0 | 0 | 0 | 0 | 0 | 0 | 0 | 0 | 0 | 0 | 0 | 0 | 0 | 0 | 0 | 0 | 0 | 0 | 0 | 0 | 0 | 0 | 0 | 0 | 0 | 0 | 0 | 0 | 0 | 0 | 0 | 0 | 0 | 0 | 0 | 0 | 0 | 0 | 0 | 0 | 0 | 0
d__Bacteria | p__Bacillota_A_368345 | c__Clostridia_258483 | o__Lachnospirales | f__Lachnospiraceae |  |  | 0 | 0 | 0 | 0 | 0 | 0 | 0 | 0 | 0 | 0 | 0 | 0 | 0 | 0 | 0 | 0 | 0 | 0 | 0 | 0 | 0 | 0 | 0 | 0 | 0 | 0 | 0 | 0 | 0 | 0 | 0 | 0 | 0 | 0 | 0 | 0 | 0 | 0 | 0 | 0 | 0 | 0 | 0 | 0 | 0 | 0 | 0 | 0 | 0 | 0 | 0 | 0 | 0 | 0 | 0 | 0 | 0 | 0 | 0 | 0 | 0 | 0 | 0 | 0 | 0 | 10 | 0 | 0 | 0 | 0 | 0 | 0 | 0 | 0
d__Bacteria | p__Bacillota_A_368345 | c__Clostridia_258483 | o__Lachnospirales | f__Lachnospiraceae |  |  | 0 | 0 | 0 | 0 | 0 | 0 | 0 | 0 | 0 | 0 | 0 | 0 | 0 | 0 | 0 | 0 | 0 | 0 | 0 | 0 | 0 | 0 | 0 | 0 | 0 | 0 | 0 | 0 | 0 | 0 | 0 | 3 | 0 | 0 | 0 | 0 | 0 | 0 | 0 | 0 | 0 | 0 | 0 | 0 | 0 | 0 | 0 | 0 | 0 | 0 | 0 | 0 | 0 | 0 | 0 | 0 | 0 | 0 | 0 | 0 | 0 | 0 | 0 | 0 | 0 | 0 | 0 | 0 | 0 | 0 | 0 | 0 | 0 | 0
d__Bacteria | p__Bacillota_A_368345 | c__Clostridia_258483 | o__Lachnospirales | f__Lachnospiraceae |  |  | 0 | 0 | 0 | 0 | 0 | 0 | 0 | 0 | 0 | 0 | 0 | 0 | 0 | 0 | 0 | 0 | 0 | 0 | 0 | 0 | 0 | 0 | 0 | 0 | 0 | 0 | 0 | 0 | 0 | 0 | 0 | 0 | 0 | 0 | 0 | 0 | 0 | 0 | 0 | 0 | 0 | 0 | 0 | 0 | 0 | 0 | 0 | 0 | 0 | 0 | 0 | 0 | 0 | 0 | 0 | 0 | 0 | 0 | 0 | 0 | 0 | 0 | 0 | 10 | 0 | 0 | 0 | 0 | 0 | 0 | 0 | 0 | 0 | 0
d__Bacteria | p__Bacillota_A_368345 | c__Clostridia_258483 | o__Lachnospirales | f__Lachnospiraceae |  |  | 0 | 0 | 0 | 0 | 0 | 0 | 0 | 0 | 0 | 0 | 0 | 0 | 0 | 0 | 0 | 0 | 0 | 0 | 0 | 0 | 0 | 0 | 0 | 0 | 0 | 0 | 0 | 0 | 0 | 0 | 0 | 0 | 0 | 8 | 0 | 0 | 0 | 0 | 0 | 0 | 0 | 0 | 0 | 0 | 0 | 0 | 0 | 0 | 0 | 0 | 0 | 0 | 0 | 0 | 0 | 0 | 0 | 0 | 0 | 0 | 0 | 28 | 0 | 0 | 0 | 0 | 0 | 0 | 0 | 0 | 0 | 0 | 0 | 0
d__Bacteria | p__Bacillota_A_368345 | c__Clostridia_258483 | o__Lachnospirales | f__Lachnospiraceae |  |  | 0 | 0 | 0 | 0 | 0 | 0 | 0 | 0 | 0 | 0 | 0 | 0 | 0 | 0 | 0 | 0 | 0 | 0 | 0 | 0 | 0 | 0 | 0 | 0 | 0 | 0 | 0 | 0 | 0 | 0 | 0 | 15 | 0 | 0 | 0 | 0 | 0 | 0 | 0 | 0 | 0 | 0 | 0 | 0 | 0 | 0 | 0 | 0 | 0 | 0 | 0 | 0 | 0 | 0 | 0 | 0 | 0 | 0 | 0 | 0 | 0 | 0 | 0 | 0 | 0 | 0 | 0 | 0 | 0 | 0 | 0 | 0 | 0 | 0
d__Bacteria | p__Bacillota_A_368345 | c__Clostridia_258483 | o__Lachnospirales | f__Lachnospiraceae |  |  | 0 | 0 | 0 | 0 | 0 | 0 | 0 | 0 | 0 | 0 | 0 | 0 | 0 | 0 | 0 | 0 | 0 | 0 | 0 | 0 | 0 | 0 | 0 | 0 | 0 | 0 | 0 | 0 | 0 | 0 | 0 | 0 | 0 | 0 | 0 | 0 | 0 | 0 | 0 | 0 | 0 | 0 | 0 | 0 | 0 | 0 | 0 | 0 | 0 | 0 | 0 | 0 | 5 | 0 | 0 | 0 | 0 | 0 | 0 | 0 | 0 | 0 | 0 | 0 | 0 | 0 | 0 | 0 | 0 | 0 | 0 | 0 | 0 | 0
d__Bacteria | p__Bacillota_A_368345 | c__Clostridia_258483 | o__Lachnospirales | f__Lachnospiraceae |  |  | 0 | 0 | 0 | 0 | 0 | 0 | 0 | 0 | 0 | 0 | 0 | 0 | 0 | 0 | 0 | 0 | 0 | 0 | 0 | 0 | 0 | 0 | 0 | 0 | 0 | 0 | 0 | 0 | 0 | 0 | 0 | 0 | 0 | 0 | 0 | 0 | 0 | 0 | 0 | 0 | 0 | 0 | 0 | 13 | 0 | 0 | 0 | 0 | 0 | 0 | 0 | 0 | 0 | 0 | 0 | 0 | 0 | 0 | 0 | 0 | 0 | 0 | 0 | 0 | 0 | 0 | 0 | 0 | 0 | 0 | 0 | 0 | 0 | 0
d__Bacteria | p__Bacillota_A_368345 | c__Clostridia_258483 | o__Lachnospirales | f__Lachnospiraceae |  |  | 0 | 0 | 0 | 0 | 0 | 0 | 0 | 0 | 0 | 0 | 0 | 0 | 0 | 0 | 0 | 0 | 0 | 0 | 0 | 0 | 0 | 0 | 0 | 0 | 0 | 0 | 0 | 0 | 0 | 0 | 0 | 0 | 0 | 0 | 0 | 0 | 0 | 0 | 0 | 0 | 0 | 0 | 0 | 0 | 0 | 0 | 0 | 0 | 0 | 0 | 0 | 0 | 0 | 0 | 0 | 0 | 0 | 0 | 0 | 0 | 0 | 0 | 0 | 0 | 3 | 0 | 0 | 0 | 0 | 0 | 0 | 0 | 0 | 0
d__Bacteria | p__Bacillota_A_368345 | c__Clostridia_258483 | o__Lachnospirales | f__Lachnospiraceae |  |  | 0 | 0 | 0 | 0 | 0 | 0 | 0 | 0 | 0 | 0 | 0 | 0 | 0 | 0 | 0 | 0 | 0 | 0 | 0 | 0 | 0 | 0 | 0 | 0 | 0 | 0 | 0 | 0 | 0 | 0 | 0 | 0 | 0 | 0 | 0 | 0 | 0 | 0 | 0 | 0 | 0 | 0 | 0 | 0 | 0 | 0 | 0 | 0 | 0 | 0 | 0 | 0 | 0 | 0 | 0 | 0 | 0 | 0 | 0 | 0 | 0 | 0 | 0 | 0 | 0 | 11 | 0 | 0 | 0 | 0 | 0 | 0 | 0 | 0
d__Bacteria | p__Bacillota_A_368345 | c__Clostridia_258483 | o__Lachnospirales | f__Lachnospiraceae |  |  | 0 | 0 | 0 | 0 | 0 | 0 | 0 | 5 | 0 | 0 | 0 | 0 | 0 | 0 | 0 | 0 | 0 | 0 | 0 | 0 | 0 | 0 | 0 | 0 | 0 | 0 | 0 | 0 | 0 | 0 | 0 | 0 | 0 | 0 | 0 | 0 | 0 | 0 | 0 | 0 | 0 | 0 | 0 | 0 | 0 | 0 | 0 | 0 | 0 | 0 | 0 | 0 | 0 | 0 | 0 | 0 | 0 | 0 | 0 | 0 | 0 | 0 | 0 | 0 | 0 | 0 | 0 | 0 | 0 | 0 | 0 | 0 | 0 | 0
d__Bacteria | p__Bacillota_A_368345 | c__Clostridia_258483 | o__Lachnospirales | f__Lachnospiraceae |  |  | 0 | 0 | 0 | 0 | 0 | 0 | 0 | 0 | 0 | 0 | 0 | 0 | 0 | 0 | 0 | 0 | 0 | 0 | 0 | 0 | 0 | 0 | 0 | 0 | 0 | 0 | 0 | 0 | 0 | 0 | 0 | 0 | 0 | 0 | 0 | 0 | 0 | 0 | 0 | 0 | 0 | 0 | 0 | 0 | 0 | 0 | 0 | 8 | 0 | 0 | 0 | 0 | 0 | 0 | 0 | 0 | 0 | 0 | 0 | 0 | 0 | 0 | 0 | 0 | 0 | 0 | 0 | 0 | 0 | 0 | 0 | 0 | 0 | 0
d__Bacteria | p__Bacillota_A_368345 | c__Clostridia_258483 | o__Lachnospirales | f__Lachnospiraceae |  |  | 0 | 0 | 0 | 0 | 0 | 0 | 0 | 0 | 0 | 0 | 0 | 0 | 0 | 0 | 0 | 0 | 0 | 0 | 0 | 0 | 0 | 0 | 0 | 0 | 0 | 0 | 0 | 0 | 0 | 0 | 0 | 0 | 0 | 0 | 0 | 0 | 0 | 0 | 0 | 0 | 0 | 0 | 0 | 0 | 0 | 0 | 0 | 0 | 0 | 0 | 0 | 0 | 0 | 0 | 0 | 0 | 0 | 0 | 0 | 0 | 0 | 0 | 0 | 0 | 0 | 0 | 0 | 0 | 0 | 0 | 32 | 0 | 0 | 0
d__Bacteria | p__Bacillota_A_368345 | c__Clostridia_258483 | o__Lachnospirales | f__Lachnospiraceae |  |  | 0 | 0 | 0 | 0 | 0 | 0 | 0 | 0 | 12 | 0 | 0 | 0 | 0 | 0 | 0 | 0 | 0 | 0 | 0 | 0 | 0 | 0 | 0 | 0 | 0 | 0 | 0 | 0 | 0 | 0 | 0 | 0 | 0 | 0 | 0 | 0 | 0 | 0 | 0 | 0 | 0 | 0 | 0 | 0 | 0 | 0 | 0 | 0 | 0 | 0 | 0 | 0 | 0 | 0 | 0 | 0 | 0 | 0 | 0 | 0 | 0 | 0 | 0 | 0 | 0 | 0 | 0 | 0 | 0 | 0 | 0 | 0 | 0 | 0
d__Bacteria | p__Bacillota_A_368345 | c__Clostridia_258483 | o__Lachnospirales | f__Lachnospiraceae |  |  | 0 | 0 | 0 | 0 | 0 | 0 | 0 | 0 | 0 | 0 | 0 | 0 | 0 | 0 | 0 | 0 | 0 | 0 | 0 | 0 | 0 | 0 | 0 | 0 | 0 | 0 | 0 | 0 | 0 | 0 | 0 | 0 | 0 | 0 | 0 | 0 | 0 | 0 | 0 | 0 | 0 | 0 | 0 | 0 | 0 | 0 | 30 | 0 | 0 | 0 | 0 | 0 | 0 | 0 | 0 | 0 | 0 | 0 | 0 | 0 | 0 | 0 | 0 | 0 | 0 | 0 | 0 | 0 | 0 | 0 | 0 | 0 | 0 | 0
d__Bacteria | p__Bacillota_A_368345 | c__Clostridia_258483 | o__Lachnospirales | f__Lachnospiraceae | g__Anaerocolumna |  | 0 | 0 | 0 | 0 | 0 | 0 | 0 | 0 | 0 | 0 | 0 | 0 | 0 | 0 | 0 | 0 | 0 | 0 | 0 | 0 | 0 | 0 | 0 | 0 | 0 | 0 | 0 | 0 | 0 | 0 | 0 | 0 | 0 | 0 | 0 | 0 | 0 | 0 | 0 | 0 | 0 | 0 | 0 | 0 | 0 | 0 | 0 | 0 | 9 | 0 | 0 | 0 | 0 | 0 | 0 | 0 | 0 | 0 | 0 | 0 | 0 | 0 | 0 | 0 | 0 | 0 | 0 | 0 | 0 | 0 | 0 | 0 | 0 | 0
d__Bacteria | p__Bacillota_A_368345 | c__Clostridia_258483 | o__Lachnospirales | f__Lachnospiraceae | g__Anaerostipes | s__ | 0 | 0 | 0 | 0 | 0 | 0 | 0 | 0 | 0 | 0 | 0 | 0 | 0 | 0 | 0 | 0 | 0 | 0 | 0 | 0 | 0 | 0 | 0 | 0 | 0 | 0 | 0 | 0 | 0 | 0 | 0 | 0 | 0 | 0 | 0 | 0 | 0 | 0 | 0 | 0 | 0 | 0 | 0 | 0 | 0 | 0 | 0 | 0 | 0 | 0 | 0 | 0 | 0 | 0 | 0 | 0 | 0 | 0 | 0 | 0 | 0 | 0 | 0 | 0 | 0 | 8 | 0 | 0 | 0 | 0 | 0 | 0 | 0 | 0
d__Bacteria | p__Bacillota_A_368345 | c__Clostridia_258483 | o__Lachnospirales | f__Lachnospiraceae | g__Anaerostipes | s__ | 0 | 0 | 0 | 0 | 0 | 0 | 0 | 0 | 0 | 0 | 0 | 0 | 0 | 0 | 0 | 0 | 0 | 0 | 0 | 0 | 0 | 0 | 0 | 0 | 0 | 0 | 0 | 0 | 0 | 0 | 0 | 0 | 0 | 0 | 0 | 0 | 0 | 0 | 0 | 0 | 0 | 0 | 0 | 0 | 0 | 0 | 0 | 0 | 0 | 0 | 0 | 0 | 3 | 0 | 0 | 0 | 0 | 0 | 0 | 0 | 0 | 0 | 0 | 0 | 0 | 0 | 0 | 0 | 0 | 0 | 0 | 0 | 0 | 0
d__Bacteria | p__Bacillota_A_368345 | c__Clostridia_258483 | o__Lachnospirales | f__Lachnospiraceae | g__Bilifractor | s__Bilifractor porci | 0 | 0 | 0 | 0 | 0 | 0 | 0 | 0 | 0 | 0 | 0 | 0 | 0 | 0 | 0 | 0 | 0 | 0 | 0 | 0 | 0 | 0 | 0 | 0 | 0 | 0 | 0 | 0 | 0 | 0 | 0 | 0 | 0 | 0 | 0 | 0 | 0 | 0 | 0 | 0 | 0 | 0 | 0 | 0 | 0 | 0 | 0 | 0 | 0 | 0 | 0 | 0 | 0 | 0 | 0 | 0 | 0 | 0 | 0 | 0 | 0 | 0 | 2 | 0 | 0 | 0 | 0 | 0 | 0 | 0 | 0 | 0 | 0 | 0
d__Bacteria | p__Bacillota_A_368345 | c__Clostridia_258483 | o__Lachnospirales | f__Lachnospiraceae | g__Lacrimispora | s__Hungatella xylanolytica | 0 | 0 | 0 | 0 | 0 | 0 | 0 | 0 | 0 | 0 | 0 | 0 | 0 | 0 | 0 | 0 | 0 | 0 | 0 | 0 | 0 | 0 | 0 | 0 | 0 | 0 | 0 | 0 | 0 | 0 | 0 | 0 | 0 | 0 | 0 | 0 | 0 | 0 | 0 | 0 | 0 | 0 | 0 | 0 | 0 | 0 | 0 | 0 | 0 | 0 | 0 | 0 | 0 | 0 | 0 | 0 | 0 | 0 | 0 | 0 | 0 | 0 | 0 | 0 | 0 | 0 | 0 | 0 | 0 | 0 | 14 | 0 | 0 | 0
d__Bacteria | p__Bacillota_A_368345 | c__Clostridia_258483 | o__Lachnospirales | f__Lachnospiraceae | g__Mobilitalea_183372 | s__Mobilitalea luporum | 0 | 0 | 0 | 0 | 0 | 0 | 0 | 0 | 0 | 0 | 0 | 0 | 0 | 0 | 0 | 0 | 0 | 0 | 0 | 0 | 0 | 0 | 0 | 0 | 0 | 0 | 0 | 0 | 0 | 0 | 0 | 0 | 0 | 0 | 0 | 0 | 0 | 0 | 0 | 0 | 0 | 0 | 0 | 0 | 0 | 0 | 0 | 0 | 0 | 0 | 0 | 0 | 0 | 0 | 0 | 0 | 0 | 14 | 0 | 0 | 0 | 0 | 0 | 0 | 0 | 0 | 0 | 0 | 0 | 0 | 0 | 0 | 0 | 0
d__Bacteria | p__Bacillota_A_368345 | c__Clostridia_258483 | o__Lachnospirales | f__Lachnospiraceae | g__Mobilitalea_183372 | s__Mobilitalea luporum | 0 | 0 | 0 | 0 | 0 | 0 | 0 | 0 | 0 | 0 | 0 | 0 | 0 | 0 | 0 | 0 | 0 | 0 | 0 | 0 | 0 | 0 | 0 | 0 | 0 | 0 | 0 | 0 | 0 | 0 | 0 | 0 | 0 | 0 | 0 | 0 | 0 | 0 | 0 | 0 | 0 | 0 | 0 | 0 | 0 | 0 | 0 | 0 | 0 | 0 | 0 | 0 | 0 | 0 | 0 | 0 | 0 | 0 | 0 | 0 | 0 | 0 | 0 | 0 | 0 | 0 | 0 | 0 | 0 | 0 | 50 | 0 | 0 | 0
d__Bacteria | p__Bacillota_A_368345 | c__Clostridia_258483 | o__Lachnospirales | f__Lachnospiraceae | g__Mobilitalea_183372 | s__Mobilitalea luporum | 0 | 0 | 0 | 0 | 0 | 0 | 0 | 0 | 0 | 0 | 0 | 0 | 0 | 0 | 0 | 0 | 0 | 0 | 0 | 0 | 0 | 0 | 0 | 0 | 0 | 0 | 0 | 0 | 0 | 0 | 0 | 0 | 0 | 0 | 0 | 0 | 0 | 0 | 0 | 0 | 0 | 0 | 0 | 0 | 0 | 0 | 0 | 0 | 0 | 23 | 0 | 0 | 0 | 0 | 0 | 0 | 0 | 0 | 0 | 0 | 0 | 0 | 0 | 0 | 0 | 0 | 0 | 0 | 0 | 0 | 0 | 0 | 0 | 0
d__Bacteria | p__Bacillota_A_368345 | c__Clostridia_258483 | o__Lachnospirales | f__Lachnospiraceae | g__Mobilitalea_183372 | s__Mobilitalea luporum | 0 | 0 | 0 | 0 | 0 | 0 | 0 | 0 | 0 | 0 | 0 | 0 | 0 | 5 | 0 | 0 | 0 | 0 | 0 | 0 | 0 | 0 | 0 | 0 | 0 | 0 | 0 | 0 | 0 | 0 | 0 | 0 | 0 | 0 | 0 | 0 | 0 | 0 | 0 | 0 | 0 | 0 | 0 | 0 | 0 | 0 | 0 | 0 | 0 | 0 | 0 | 0 | 0 | 0 | 0 | 0 | 0 | 0 | 0 | 0 | 0 | 0 | 0 | 0 | 0 | 0 | 0 | 0 | 0 | 0 | 0 | 0 | 0 | 0
d__Bacteria | p__Bacillota_A_368345 | c__Clostridia_258483 | o__Lachnospirales | f__Lachnospiraceae | g__XBB1006 | s__ | 0 | 0 | 0 | 0 | 0 | 1 | 0 | 0 | 0 | 0 | 0 | 0 | 0 | 0 | 0 | 0 | 0 | 0 | 0 | 0 | 0 | 0 | 0 | 0 | 0 | 0 | 0 | 0 | 0 | 0 | 0 | 0 | 0 | 0 | 0 | 0 | 0 | 0 | 0 | 0 | 0 | 0 | 0 | 0 | 0 | 0 | 0 | 0 | 0 | 0 | 0 | 0 | 0 | 0 | 0 | 0 | 0 | 0 | 0 | 0 | 0 | 0 | 0 | 0 | 0 | 0 | 0 | 0 | 0 | 0 | 0 | 0 | 0 | 0
d__Bacteria | p__Bacillota_A_368345 | c__Clostridia_258483 | o__Lachnospirales | f__Lachnospiraceae | g__XBB1006 | s__ | 0 | 0 | 0 | 0 | 0 | 0 | 0 | 0 | 3 | 0 | 0 | 0 | 0 | 0 | 0 | 0 | 0 | 0 | 0 | 0 | 0 | 0 | 0 | 0 | 0 | 0 | 0 | 0 | 0 | 0 | 0 | 0 | 0 | 0 | 0 | 0 | 0 | 0 | 0 | 0 | 0 | 0 | 0 | 0 | 0 | 0 | 0 | 0 | 0 | 0 | 0 | 0 | 0 | 0 | 0 | 0 | 0 | 0 | 0 | 0 | 0 | 0 | 0 | 0 | 0 | 0 | 0 | 0 | 0 | 0 | 0 | 0 | 0 | 0
d__Bacteria | p__Bacillota_A_368345 | c__Clostridia_258483 | o__Lachnospirales | f__Vallitaleaceae_A_116062 | g__ | s__ | 0 | 0 | 0 | 0 | 0 | 0 | 0 | 0 | 0 | 0 | 0 | 0 | 0 | 0 | 0 | 0 | 11 | 0 | 0 | 0 | 0 | 0 | 0 | 0 | 0 | 0 | 0 | 0 | 0 | 0 | 0 | 0 | 0 | 0 | 0 | 0 | 0 | 0 | 0 | 0 | 0 | 0 | 0 | 0 | 0 | 0 | 0 | 0 | 0 | 0 | 0 | 0 | 0 | 0 | 0 | 0 | 0 | 0 | 0 | 0 | 0 | 0 | 0 | 0 | 0 | 0 | 0 | 0 | 0 | 0 | 0 | 0 | 0 | 0
d__Bacteria | p__Bacillota_A_368345 | c__Clostridia_258483 | o__Lachnospirales | f__Vallitaleaceae_A_116062 | g__ | s__ | 10 | 0 | 0 | 0 | 0 | 0 | 0 | 0 | 0 | 0 | 0 | 0 | 96 | 0 | 0 | 0 | 0 | 0 | 0 | 0 | 0 | 0 | 0 | 0 | 0 | 0 | 0 | 0 | 0 | 0 | 0 | 0 | 0 | 0 | 0 | 0 | 0 | 0 | 0 | 0 | 0 | 0 | 0 | 0 | 0 | 0 | 0 | 0 | 0 | 0 | 0 | 0 | 0 | 0 | 0 | 0 | 0 | 0 | 0 | 0 | 0 | 0 | 0 | 0 | 0 | 0 | 0 | 0 | 0 | 0 | 0 | 0 | 0 | 0
d__Bacteria | p__Bacillota_A_368345 | c__Clostridia_258483 | o__Lachnospirales | f__Vallitaleaceae_A_116062 | g__ | s__ | 0 | 0 | 0 | 0 | 0 | 0 | 0 | 0 | 47 | 0 | 0 | 0 | 0 | 0 | 0 | 0 | 0 | 0 | 0 | 0 | 0 | 0 | 0 | 0 | 0 | 0 | 0 | 0 | 0 | 0 | 0 | 0 | 0 | 0 | 0 | 0 | 0 | 0 | 0 | 0 | 0 | 0 | 0 | 0 | 0 | 0 | 0 | 0 | 0 | 0 | 0 | 0 | 0 | 0 | 0 | 0 | 0 | 0 | 0 | 0 | 0 | 0 | 0 | 0 | 0 | 0 | 0 | 0 | 0 | 0 | 0 | 0 | 0 | 0
d__Bacteria | p__Bacillota_A_368345 | c__Clostridia_258483 | o__Lachnospirales | f__Vallitaleaceae_A_116062 | g__ | s__ | 0 | 0 | 0 | 0 | 0 | 0 | 0 | 0 | 0 | 0 | 0 | 0 | 0 | 0 | 0 | 0 | 0 | 0 | 0 | 0 | 0 | 0 | 0 | 0 | 0 | 11 | 0 | 0 | 0 | 0 | 0 | 0 | 0 | 0 | 0 | 0 | 0 | 0 | 0 | 0 | 0 | 0 | 0 | 0 | 0 | 0 | 0 | 0 | 0 | 0 | 0 | 0 | 0 | 0 | 0 | 0 | 0 | 0 | 0 | 0 | 0 | 0 | 0 | 0 | 0 | 0 | 0 | 0 | 0 | 0 | 0 | 0 | 0 | 0
d__Bacteria | p__Bacillota_A_368345 | c__Clostridia_258483 | o__Lachnospirales | f__Vallitaleaceae_A_116062 | g__ | s__ | 0 | 0 | 0 | 0 | 0 | 0 | 0 | 0 | 0 | 0 | 0 | 0 | 0 | 0 | 0 | 0 | 0 | 19 | 0 | 0 | 0 | 0 | 0 | 0 | 0 | 0 | 0 | 0 | 0 | 0 | 0 | 0 | 0 | 0 | 0 | 0 | 0 | 0 | 0 | 0 | 0 | 0 | 0 | 0 | 0 | 0 | 0 | 0 | 0 | 0 | 0 | 0 | 0 | 0 | 0 | 0 | 0 | 0 | 0 | 0 | 0 | 0 | 0 | 0 | 0 | 0 | 0 | 0 | 0 | 0 | 0 | 0 | 0 | 0
d__Bacteria | p__Bacillota_A_368345 | c__Clostridia_258483 | o__Lachnospirales | f__Vallitaleaceae_A_116062 | g__ | s__ | 0 | 0 | 0 | 0 | 0 | 0 | 0 | 0 | 0 | 0 | 0 | 0 | 0 | 0 | 0 | 0 | 0 | 0 | 0 | 0 | 0 | 0 | 0 | 0 | 0 | 0 | 0 | 0 | 0 | 0 | 0 | 0 | 0 | 0 | 0 | 0 | 0 | 0 | 0 | 0 | 0 | 0 | 0 | 0 | 0 | 0 | 0 | 8 | 0 | 0 | 0 | 0 | 0 | 0 | 0 | 0 | 0 | 0 | 0 | 0 | 0 | 0 | 0 | 0 | 0 | 0 | 0 | 0 | 0 | 0 | 0 | 0 | 0 | 0
d__Bacteria | p__Bacillota_A_368345 | c__Clostridia_258483 | o__Lachnospirales | f__Vallitaleaceae_A_116062 | g__ | s__ | 0 | 0 | 0 | 0 | 0 | 58 | 0 | 0 | 0 | 0 | 0 | 0 | 0 | 0 | 0 | 0 | 0 | 0 | 0 | 0 | 0 | 0 | 0 | 0 | 0 | 0 | 0 | 0 | 0 | 0 | 0 | 0 | 0 | 0 | 0 | 0 | 0 | 0 | 0 | 0 | 0 | 0 | 0 | 0 | 0 | 0 | 0 | 0 | 0 | 0 | 0 | 0 | 0 | 0 | 0 | 0 | 0 | 0 | 0 | 0 | 0 | 0 | 0 | 0 | 0 | 0 | 0 | 0 | 0 | 0 | 0 | 0 | 0 | 0
d__Bacteria | p__Bacillota_A_368345 | c__Clostridia_258483 | o__Lutisporales | f__Lutisporaceae | g__Lutispora | s__ | 0 | 0 | 0 | 0 | 0 | 10 | 0 | 0 | 0 | 0 | 0 | 0 | 0 | 0 | 0 | 0 | 0 | 0 | 0 | 0 | 0 | 0 | 0 | 0 | 0 | 0 | 0 | 0 | 0 | 0 | 0 | 0 | 0 | 0 | 0 | 0 | 0 | 0 | 0 | 0 | 0 | 0 | 0 | 0 | 0 | 0 | 0 | 0 | 0 | 0 | 0 | 0 | 0 | 0 | 0 | 0 | 0 | 0 | 0 | 0 | 0 | 0 | 0 | 0 | 0 | 0 | 0 | 0 | 0 | 0 | 0 | 0 | 0 | 0
d__Bacteria | p__Bacillota_A_368345 | c__Clostridia_258483 | o__Lutisporales | f__Lutisporaceae | g__Lutispora | s__Lutispora thermophila | 0 | 0 | 0 | 0 | 0 | 0 | 0 | 0 | 0 | 0 | 0 | 0 | 0 | 0 | 0 | 0 | 0 | 0 | 0 | 0 | 0 | 0 | 0 | 0 | 0 | 0 | 0 | 0 | 0 | 0 | 0 | 0 | 0 | 0 | 0 | 0 | 0 | 0 | 0 | 0 | 0 | 0 | 0 | 0 | 0 | 0 | 0 | 0 | 0 | 0 | 0 | 0 | 0 | 17 | 0 | 0 | 0 | 0 | 0 | 0 | 0 | 0 | 0 | 0 | 0 | 0 | 0 | 0 | 0 | 0 | 0 | 0 | 0 | 0
d__Bacteria | p__Bacillota_A_368345 | c__Clostridia_258483 | o__Monoglobales |  |  |  | 0 | 0 | 0 | 0 | 0 | 0 | 0 | 0 | 0 | 0 | 0 | 0 | 0 | 0 | 0 | 0 | 0 | 0 | 0 | 0 | 0 | 0 | 0 | 0 | 0 | 0 | 0 | 0 | 0 | 0 | 0 | 0 | 0 | 8 | 0 | 0 | 0 | 0 | 0 | 0 | 0 | 0 | 0 | 0 | 0 | 0 | 0 | 0 | 0 | 0 | 0 | 0 | 0 | 0 | 0 | 0 | 0 | 0 | 0 | 0 | 0 | 0 | 0 | 0 | 0 | 0 | 0 | 0 | 0 | 0 | 0 | 0 | 0 | 0
d__Bacteria | p__Bacillota_A_368345 | c__Clostridia_258483 | o__Oscillospirales |  |  |  | 0 | 0 | 0 | 0 | 0 | 0 | 0 | 0 | 0 | 0 | 0 | 0 | 0 | 0 | 0 | 0 | 0 | 0 | 0 | 0 | 0 | 0 | 0 | 0 | 0 | 0 | 0 | 0 | 0 | 0 | 0 | 0 | 0 | 0 | 0 | 0 | 0 | 0 | 0 | 0 | 0 | 0 | 0 | 0 | 0 | 0 | 0 | 7 | 0 | 0 | 0 | 0 | 0 | 0 | 0 | 0 | 0 | 0 | 0 | 0 | 0 | 0 | 0 | 0 | 0 | 0 | 0 | 0 | 0 | 0 | 0 | 0 | 0 | 0
d__Bacteria | p__Bacillota_A_368345 | c__Clostridia_258483 | o__Oscillospirales |  |  |  | 0 | 0 | 0 | 0 | 0 | 0 | 0 | 0 | 0 | 0 | 0 | 0 | 0 | 0 | 0 | 0 | 0 | 0 | 0 | 0 | 0 | 0 | 0 | 0 | 0 | 0 | 0 | 0 | 0 | 0 | 0 | 8 | 0 | 0 | 0 | 0 | 0 | 0 | 0 | 0 | 0 | 0 | 0 | 0 | 0 | 0 | 0 | 0 | 0 | 0 | 0 | 0 | 0 | 0 | 0 | 0 | 0 | 0 | 0 | 0 | 0 | 0 | 0 | 0 | 0 | 0 | 0 | 0 | 0 | 0 | 0 | 0 | 0 | 0
d__Bacteria | p__Bacillota_A_368345 | c__Clostridia_258483 | o__Oscillospirales |  |  |  | 0 | 5 | 0 | 0 | 0 | 0 | 0 | 0 | 0 | 0 | 0 | 0 | 0 | 0 | 0 | 0 | 0 | 0 | 0 | 0 | 0 | 0 | 0 | 0 | 0 | 0 | 0 | 0 | 0 | 0 | 0 | 0 | 0 | 0 | 0 | 0 | 0 | 0 | 0 | 0 | 0 | 0 | 0 | 0 | 0 | 0 | 0 | 0 | 0 | 0 | 0 | 0 | 0 | 0 | 0 | 0 | 0 | 0 | 0 | 0 | 0 | 0 | 0 | 0 | 0 | 0 | 0 | 0 | 0 | 0 | 0 | 0 | 0 | 0
d__Bacteria | p__Bacillota_A_368345 | c__Clostridia_258483 | o__Oscillospirales |  |  |  | 0 | 0 | 0 | 0 | 0 | 0 | 0 | 0 | 0 | 0 | 0 | 0 | 0 | 0 | 0 | 0 | 0 | 0 | 0 | 0 | 0 | 0 | 0 | 0 | 0 | 0 | 0 | 0 | 0 | 0 | 0 | 0 | 0 | 0 | 0 | 0 | 0 | 0 | 0 | 0 | 0 | 0 | 0 | 0 | 0 | 0 | 0 | 0 | 2 | 0 | 0 | 0 | 0 | 0 | 0 | 0 | 0 | 0 | 0 | 0 | 0 | 0 | 0 | 0 | 0 | 0 | 0 | 0 | 0 | 0 | 0 | 0 | 0 | 0
d__Bacteria | p__Bacillota_A_368345 | c__Clostridia_258483 | o__Oscillospirales |  |  |  | 0 | 0 | 0 | 0 | 0 | 0 | 0 | 0 | 0 | 0 | 0 | 0 | 0 | 0 | 0 | 0 | 0 | 0 | 0 | 0 | 0 | 0 | 0 | 0 | 0 | 0 | 0 | 0 | 0 | 0 | 0 | 0 | 0 | 0 | 0 | 0 | 0 | 0 | 0 | 0 | 0 | 0 | 4 | 0 | 0 | 0 | 0 | 0 | 0 | 0 | 0 | 0 | 0 | 0 | 0 | 0 | 0 | 0 | 0 | 0 | 0 | 0 | 0 | 0 | 0 | 0 | 0 | 0 | 0 | 0 | 0 | 0 | 0 | 0
d__Bacteria | p__Bacillota_A_368345 | c__Clostridia_258483 | o__Oscillospirales |  |  |  | 0 | 0 | 0 | 0 | 0 | 0 | 0 | 0 | 0 | 0 | 0 | 0 | 0 | 0 | 0 | 0 | 0 | 0 | 0 | 0 | 0 | 0 | 0 | 0 | 0 | 0 | 0 | 0 | 0 | 0 | 0 | 0 | 0 | 0 | 0 | 0 | 0 | 0 | 0 | 0 | 0 | 0 | 0 | 0 | 0 | 0 | 0 | 0 | 0 | 0 | 0 | 0 | 0 | 0 | 0 | 0 | 0 | 0 | 0 | 0 | 0 | 0 | 0 | 0 | 0 | 0 | 0 | 0 | 0 | 0 | 1 | 0 | 0 | 0
d__Bacteria | p__Bacillota_A_368345 | c__Clostridia_258483 | o__Oscillospirales |  |  |  | 0 | 0 | 0 | 0 | 0 | 0 | 0 | 0 | 0 | 0 | 0 | 0 | 0 | 0 | 0 | 0 | 0 | 0 | 0 | 0 | 0 | 0 | 0 | 0 | 0 | 0 | 0 | 0 | 0 | 0 | 0 | 0 | 0 | 0 | 0 | 0 | 0 | 0 | 0 | 0 | 0 | 0 | 0 | 0 | 0 | 0 | 0 | 0 | 0 | 0 | 0 | 0 | 0 | 0 | 0 | 0 | 0 | 0 | 0 | 0 | 0 | 0 | 0 | 28 | 0 | 0 | 0 | 0 | 0 | 0 | 0 | 0 | 0 | 0
d__Bacteria | p__Bacillota_A_368345 | c__Clostridia_258483 | o__Oscillospirales |  |  |  | 0 | 0 | 0 | 0 | 0 | 0 | 0 | 0 | 0 | 0 | 0 | 0 | 0 | 0 | 0 | 0 | 0 | 0 | 0 | 0 | 0 | 2 | 0 | 0 | 0 | 0 | 0 | 0 | 0 | 0 | 0 | 0 | 0 | 0 | 0 | 0 | 0 | 0 | 0 | 0 | 0 | 0 | 0 | 0 | 0 | 0 | 0 | 0 | 0 | 0 | 0 | 0 | 0 | 0 | 0 | 0 | 0 | 0 | 0 | 0 | 0 | 0 | 0 | 0 | 0 | 0 | 0 | 0 | 0 | 0 | 0 | 0 | 0 | 0
d__Bacteria | p__Bacillota_A_368345 | c__Clostridia_258483 | o__Oscillospirales |  |  |  | 0 | 0 | 0 | 0 | 0 | 0 | 0 | 0 | 0 | 0 | 0 | 0 | 0 | 0 | 0 | 0 | 0 | 7 | 0 | 0 | 0 | 0 | 0 | 0 | 0 | 0 | 0 | 0 | 0 | 0 | 0 | 0 | 0 | 0 | 0 | 0 | 0 | 0 | 0 | 0 | 0 | 0 | 0 | 0 | 0 | 0 | 0 | 0 | 0 | 0 | 0 | 0 | 0 | 0 | 0 | 0 | 0 | 0 | 0 | 0 | 0 | 0 | 0 | 0 | 0 | 0 | 0 | 0 | 0 | 0 | 0 | 0 | 0 | 0
d__Bacteria | p__Bacillota_A_368345 | c__Clostridia_258483 | o__Oscillospirales |  |  |  | 0 | 0 | 0 | 0 | 0 | 0 | 0 | 0 | 0 | 0 | 0 | 0 | 0 | 0 | 0 | 0 | 0 | 0 | 0 | 0 | 0 | 0 | 0 | 0 | 0 | 0 | 0 | 0 | 0 | 0 | 0 | 0 | 0 | 0 | 0 | 0 | 0 | 0 | 0 | 0 | 0 | 0 | 0 | 0 | 0 | 0 | 0 | 21 | 0 | 0 | 0 | 0 | 0 | 0 | 0 | 0 | 0 | 0 | 0 | 0 | 0 | 0 | 0 | 0 | 0 | 0 | 0 | 0 | 0 | 0 | 0 | 0 | 0 | 0
d__Bacteria | p__Bacillota_A_368345 | c__Clostridia_258483 | o__Oscillospirales |  |  |  | 0 | 0 | 0 | 0 | 0 | 0 | 0 | 0 | 0 | 0 | 0 | 0 | 0 | 0 | 0 | 0 | 0 | 0 | 0 | 0 | 0 | 0 | 0 | 0 | 0 | 0 | 0 | 0 | 0 | 0 | 0 | 0 | 0 | 0 | 0 | 0 | 0 | 0 | 0 | 0 | 0 | 0 | 0 | 0 | 0 | 0 | 0 | 0 | 0 | 4 | 0 | 0 | 0 | 0 | 0 | 0 | 0 | 0 | 0 | 0 | 0 | 0 | 0 | 0 | 0 | 0 | 0 | 0 | 0 | 0 | 0 | 0 | 0 | 0
d__Bacteria | p__Bacillota_A_368345 | c__Clostridia_258483 | o__Oscillospirales |  |  |  | 0 | 0 | 0 | 0 | 0 | 0 | 0 | 0 | 0 | 0 | 0 | 0 | 0 | 0 | 0 | 0 | 0 | 0 | 0 | 0 | 0 | 0 | 0 | 0 | 0 | 0 | 0 | 0 | 0 | 0 | 0 | 0 | 0 | 0 | 0 | 0 | 0 | 0 | 0 | 0 | 0 | 0 | 0 | 0 | 0 | 0 | 0 | 0 | 0 | 0 | 0 | 0 | 0 | 0 | 0 | 0 | 0 | 0 | 0 | 0 | 0 | 0 | 0 | 0 | 0 | 0 | 0 | 0 | 0 | 0 | 13 | 0 | 0 | 0
d__Bacteria | p__Bacillota_A_368345 | c__Clostridia_258483 | o__Oscillospirales |  |  |  | 0 | 0 | 0 | 0 | 0 | 0 | 0 | 20 | 0 | 0 | 0 | 0 | 0 | 0 | 0 | 0 | 0 | 0 | 0 | 0 | 0 | 0 | 0 | 0 | 0 | 0 | 0 | 0 | 0 | 0 | 0 | 0 | 0 | 0 | 0 | 0 | 0 | 0 | 0 | 0 | 0 | 0 | 0 | 0 | 0 | 0 | 0 | 0 | 0 | 0 | 0 | 0 | 0 | 0 | 0 | 0 | 0 | 0 | 0 | 0 | 0 | 0 | 0 | 0 | 0 | 0 | 0 | 0 | 0 | 0 | 0 | 0 | 0 | 0
d__Bacteria | p__Bacillota_A_368345 | c__Clostridia_258483 | o__Oscillospirales |  |  |  | 0 | 0 | 0 | 0 | 0 | 0 | 0 | 0 | 0 | 0 | 0 | 0 | 0 | 0 | 0 | 0 | 0 | 0 | 0 | 0 | 0 | 0 | 0 | 0 | 0 | 0 | 0 | 0 | 0 | 0 | 0 | 0 | 0 | 0 | 0 | 0 | 0 | 0 | 0 | 0 | 0 | 0 | 0 | 0 | 0 | 0 | 0 | 0 | 0 | 0 | 0 | 0 | 0 | 0 | 0 | 0 | 0 | 0 | 0 | 0 | 0 | 0 | 24 | 0 | 0 | 0 | 0 | 0 | 0 | 0 | 0 | 0 | 0 | 0
d__Bacteria | p__Bacillota_A_368345 | c__Clostridia_258483 | o__Oscillospirales | f__Acutalibacteraceae | g__Caproicibacter | s__ | 0 | 0 | 0 | 0 | 0 | 0 | 0 | 0 | 0 | 0 | 0 | 0 | 0 | 0 | 0 | 0 | 0 | 0 | 0 | 0 | 0 | 0 | 0 | 0 | 0 | 0 | 0 | 0 | 0 | 0 | 0 | 0 | 0 | 0 | 0 | 0 | 0 | 0 | 0 | 0 | 0 | 0 | 0 | 5 | 0 | 0 | 0 | 0 | 0 | 0 | 0 | 0 | 0 | 0 | 0 | 0 | 0 | 0 | 0 | 0 | 0 | 0 | 0 | 0 | 0 | 0 | 0 | 0 | 0 | 0 | 0 | 0 | 0 | 0
d__Bacteria | p__Bacillota_A_368345 | c__Clostridia_258483 | o__Oscillospirales | f__Acutalibacteraceae | g__Caproicibacter | s__Caproicibacter fermentans | 0 | 0 | 0 | 0 | 0 | 0 | 0 | 8 | 0 | 0 | 0 | 0 | 0 | 0 | 0 | 0 | 0 | 0 | 0 | 0 | 0 | 0 | 0 | 0 | 0 | 0 | 0 | 0 | 0 | 0 | 0 | 0 | 0 | 0 | 0 | 0 | 0 | 0 | 0 | 0 | 0 | 0 | 0 | 0 | 0 | 0 | 0 | 0 | 0 | 0 | 0 | 0 | 0 | 0 | 0 | 0 | 0 | 0 | 0 | 0 | 0 | 0 | 0 | 0 | 0 | 0 | 0 | 0 | 0 | 0 | 0 | 0 | 0 | 0
d__Bacteria | p__Bacillota_A_368345 | c__Clostridia_258483 | o__Oscillospirales | f__Acutalibacteraceae | g__Caproicibacter | s__Caproicibacter fermentans | 0 | 0 | 0 | 0 | 0 | 0 | 0 | 0 | 0 | 0 | 0 | 0 | 0 | 0 | 0 | 0 | 0 | 0 | 0 | 0 | 0 | 0 | 0 | 0 | 0 | 0 | 0 | 0 | 0 | 0 | 0 | 0 | 0 | 0 | 0 | 0 | 0 | 0 | 0 | 0 | 0 | 0 | 0 | 0 | 0 | 0 | 15 | 0 | 0 | 0 | 0 | 0 | 0 | 0 | 0 | 0 | 0 | 0 | 0 | 0 | 0 | 0 | 0 | 0 | 0 | 0 | 0 | 0 | 0 | 0 | 0 | 0 | 0 | 0
d__Bacteria | p__Bacillota_A_368345 | c__Clostridia_258483 | o__Oscillospirales | f__Acutalibacteraceae | g__Caproicibacter | s__Caproicibacter fermentans | 0 | 0 | 0 | 0 | 0 | 0 | 0 | 0 | 0 | 0 | 0 | 0 | 0 | 0 | 0 | 0 | 0 | 0 | 0 | 0 | 0 | 0 | 0 | 0 | 0 | 0 | 0 | 0 | 0 | 0 | 0 | 0 | 0 | 0 | 0 | 0 | 0 | 0 | 0 | 0 | 0 | 0 | 0 | 0 | 0 | 0 | 0 | 0 | 0 | 0 | 0 | 0 | 0 | 0 | 0 | 0 | 0 | 0 | 0 | 0 | 0 | 0 | 0 | 0 | 0 | 0 | 0 | 0 | 0 | 0 | 29 | 0 | 0 | 0
d__Bacteria | p__Bacillota_A_368345 | c__Clostridia_258483 | o__Oscillospirales | f__Acutalibacteraceae | g__Caproicibacter | s__Caproicibacter fermentans | 0 | 0 | 0 | 0 | 0 | 0 | 0 | 0 | 0 | 0 | 0 | 0 | 0 | 0 | 0 | 0 | 0 | 0 | 0 | 0 | 0 | 0 | 0 | 0 | 0 | 0 | 0 | 0 | 0 | 0 | 0 | 0 | 0 | 0 | 0 | 0 | 0 | 0 | 0 | 0 | 0 | 0 | 0 | 0 | 0 | 0 | 0 | 0 | 0 | 0 | 0 | 0 | 45 | 0 | 0 | 0 | 0 | 0 | 0 | 0 | 0 | 0 | 0 | 0 | 0 | 0 | 0 | 0 | 0 | 0 | 0 | 0 | 0 | 0
d__Bacteria | p__Bacillota_A_368345 | c__Clostridia_258483 | o__Oscillospirales | f__Acutalibacteraceae | g__Caproicibacter | s__Caproicibacter fermentans | 0 | 0 | 0 | 0 | 0 | 0 | 0 | 0 | 0 | 0 | 0 | 0 | 0 | 0 | 0 | 0 | 0 | 0 | 0 | 3 | 0 | 0 | 0 | 0 | 0 | 0 | 0 | 0 | 0 | 0 | 0 | 0 | 0 | 0 | 0 | 0 | 0 | 0 | 0 | 0 | 0 | 0 | 0 | 0 | 0 | 0 | 0 | 0 | 0 | 0 | 0 | 0 | 0 | 0 | 0 | 0 | 0 | 0 | 0 | 0 | 0 | 0 | 0 | 0 | 0 | 0 | 0 | 0 | 0 | 0 | 0 | 0 | 0 | 0
d__Bacteria | p__Bacillota_A_368345 | c__Clostridia_258483 | o__Oscillospirales | f__Acutalibacteraceae | g__Caproicibacter | s__Caproicibacter fermentans | 0 | 0 | 0 | 0 | 0 | 0 | 0 | 0 | 0 | 0 | 0 | 0 | 0 | 0 | 0 | 0 | 0 | 0 | 0 | 0 | 0 | 0 | 0 | 0 | 0 | 0 | 0 | 0 | 0 | 0 | 0 | 0 | 0 | 8 | 0 | 0 | 0 | 0 | 0 | 0 | 0 | 0 | 0 | 0 | 0 | 0 | 0 | 0 | 0 | 0 | 0 | 0 | 0 | 0 | 0 | 0 | 0 | 0 | 0 | 0 | 0 | 0 | 0 | 0 | 0 | 0 | 0 | 0 | 0 | 0 | 0 | 0 | 0 | 0
d__Bacteria | p__Bacillota_A_368345 | c__Clostridia_258483 | o__Oscillospirales | f__Acutalibacteraceae | g__Caproicibacter | s__Caproicibacter sp900184925 | 0 | 0 | 0 | 0 | 0 | 0 | 0 | 0 | 0 | 0 | 0 | 0 | 0 | 0 | 0 | 0 | 0 | 0 | 0 | 0 | 0 | 0 | 0 | 0 | 0 | 0 | 0 | 0 | 0 | 0 | 0 | 0 | 0 | 0 | 0 | 0 | 0 | 0 | 0 | 0 | 0 | 0 | 0 | 0 | 0 | 0 | 0 | 8 | 0 | 0 | 0 | 0 | 0 | 0 | 0 | 0 | 0 | 0 | 0 | 0 | 0 | 0 | 0 | 0 | 0 | 0 | 0 | 0 | 0 | 0 | 0 | 0 | 0 | 0
d__Bacteria | p__Bacillota_A_368345 | c__Clostridia_258483 | o__Oscillospirales | f__Acutalibacteraceae | g__DTU089 | s__DTU089 sp002069015 | 0 | 0 | 0 | 0 | 0 | 0 | 0 | 0 | 0 | 0 | 0 | 0 | 0 | 0 | 0 | 0 | 0 | 0 | 0 | 0 | 0 | 0 | 0 | 0 | 0 | 0 | 0 | 0 | 0 | 0 | 0 | 0 | 0 | 0 | 0 | 0 | 0 | 0 | 0 | 0 | 0 | 0 | 0 | 0 | 0 | 0 | 0 | 11 | 0 | 0 | 0 | 0 | 0 | 0 | 0 | 0 | 0 | 0 | 0 | 0 | 0 | 0 | 0 | 0 | 0 | 0 | 0 | 0 | 0 | 0 | 0 | 0 | 0 | 0
d__Bacteria | p__Bacillota_A_368345 | c__Clostridia_258483 | o__Oscillospirales | f__Acutalibacteraceae | g__DTU089 | s__DTU089 sp002069015 | 0 | 0 | 0 | 0 | 0 | 0 | 0 | 0 | 0 | 0 | 0 | 0 | 0 | 0 | 0 | 0 | 0 | 0 | 0 | 0 | 0 | 0 | 0 | 0 | 0 | 0 | 0 | 0 | 0 | 0 | 0 | 0 | 0 | 0 | 0 | 0 | 0 | 0 | 0 | 0 | 0 | 0 | 0 | 0 | 0 | 0 | 0 | 0 | 0 | 0 | 0 | 0 | 0 | 0 | 0 | 0 | 6 | 0 | 0 | 0 | 0 | 0 | 0 | 0 | 0 | 0 | 0 | 0 | 0 | 0 | 0 | 0 | 0 | 0
d__Bacteria | p__Bacillota_A_368345 | c__Clostridia_258483 | o__Oscillospirales | f__Acutalibacteraceae | g__Ruminococcus_E | s__ | 0 | 0 | 0 | 0 | 0 | 0 | 0 | 0 | 0 | 0 | 0 | 0 | 0 | 0 | 0 | 0 | 0 | 0 | 0 | 0 | 0 | 0 | 0 | 0 | 0 | 0 | 0 | 0 | 0 | 0 | 0 | 0 | 0 | 0 | 0 | 0 | 0 | 0 | 0 | 0 | 0 | 0 | 0 | 0 | 0 | 0 | 0 | 0 | 6 | 0 | 0 | 0 | 0 | 0 | 0 | 0 | 0 | 0 | 0 | 0 | 0 | 0 | 0 | 0 | 0 | 0 | 0 | 0 | 0 | 0 | 0 | 0 | 0 | 0
d__Bacteria | p__Bacillota_A_368345 | c__Clostridia_258483 | o__Oscillospirales | f__Acutalibacteraceae | g__UBA5905 | s__UBA5905 sp002437905 | 0 | 0 | 0 | 0 | 0 | 0 | 0 | 0 | 0 | 0 | 0 | 0 | 52 | 0 | 0 | 0 | 0 | 0 | 0 | 0 | 0 | 0 | 0 | 0 | 0 | 0 | 0 | 0 | 0 | 0 | 0 | 0 | 0 | 0 | 0 | 0 | 0 | 0 | 0 | 0 | 0 | 0 | 0 | 0 | 0 | 0 | 0 | 0 | 0 | 0 | 0 | 0 | 0 | 0 | 0 | 0 | 0 | 0 | 0 | 0 | 0 | 0 | 0 | 0 | 0 | 0 | 0 | 0 | 0 | 0 | 0 | 0 | 0 | 0
d__Bacteria | p__Bacillota_A_368345 | c__Clostridia_258483 | o__Oscillospirales | f__Acutalibacteraceae | g__UBA5905 | s__UBA5905 sp002437905 | 0 | 0 | 0 | 0 | 0 | 0 | 0 | 0 | 0 | 0 | 0 | 0 | 0 | 0 | 0 | 0 | 0 | 0 | 0 | 0 | 0 | 0 | 0 | 0 | 0 | 0 | 0 | 0 | 0 | 0 | 0 | 0 | 0 | 0 | 76 | 0 | 0 | 0 | 0 | 0 | 0 | 0 | 0 | 0 | 0 | 0 | 0 | 0 | 0 | 0 | 0 | 0 | 0 | 0 | 0 | 0 | 0 | 0 | 0 | 0 | 0 | 0 | 0 | 0 | 0 | 0 | 0 | 0 | 0 | 0 | 0 | 0 | 0 | 0
d__Bacteria | p__Bacillota_A_368345 | c__Clostridia_258483 | o__Oscillospirales | f__Acutalibacteraceae | g__UBA5905 | s__UBA5905 sp002437905 | 0 | 0 | 0 | 0 | 0 | 0 | 0 | 77 | 0 | 0 | 0 | 0 | 28 | 0 | 0 | 0 | 0 | 0 | 0 | 0 | 0 | 0 | 0 | 0 | 0 | 0 | 0 | 0 | 0 | 0 | 0 | 0 | 0 | 0 | 0 | 0 | 0 | 0 | 0 | 0 | 0 | 0 | 0 | 0 | 0 | 0 | 0 | 0 | 0 | 0 | 0 | 0 | 0 | 0 | 0 | 0 | 0 | 0 | 0 | 0 | 0 | 0 | 0 | 0 | 0 | 0 | 0 | 0 | 0 | 0 | 0 | 0 | 0 | 0
d__Bacteria | p__Bacillota_A_368345 | c__Clostridia_258483 | o__Oscillospirales | f__Acutalibacteraceae | g__UBA5905 | s__UBA5905 sp002437905 | 0 | 0 | 0 | 0 | 0 | 0 | 0 | 0 | 0 | 0 | 0 | 0 | 0 | 0 | 0 | 0 | 0 | 51 | 0 | 0 | 0 | 0 | 0 | 0 | 0 | 0 | 0 | 0 | 0 | 0 | 0 | 0 | 0 | 0 | 0 | 0 | 0 | 0 | 0 | 0 | 0 | 0 | 0 | 0 | 0 | 0 | 0 | 0 | 0 | 0 | 0 | 0 | 0 | 0 | 0 | 0 | 0 | 0 | 0 | 0 | 0 | 0 | 0 | 0 | 0 | 0 | 0 | 0 | 0 | 0 | 0 | 0 | 0 | 0
d__Bacteria | p__Bacillota_A_368345 | c__Clostridia_258483 | o__Oscillospirales | f__Acutalibacteraceae | g__UBA5905 | s__UBA5905 sp002437905 | 0 | 0 | 0 | 0 | 0 | 49 | 0 | 0 | 0 | 0 | 0 | 0 | 0 | 0 | 0 | 0 | 0 | 0 | 0 | 0 | 0 | 0 | 0 | 0 | 0 | 0 | 0 | 0 | 0 | 0 | 0 | 0 | 0 | 0 | 0 | 0 | 0 | 0 | 0 | 0 | 0 | 0 | 0 | 0 | 0 | 0 | 0 | 0 | 0 | 0 | 0 | 0 | 0 | 0 | 0 | 0 | 0 | 0 | 0 | 0 | 0 | 0 | 0 | 0 | 0 | 0 | 0 | 0 | 0 | 0 | 0 | 0 | 0 | 0
d__Bacteria | p__Bacillota_A_368345 | c__Clostridia_258483 | o__Oscillospirales | f__Acutalibacteraceae | g__UBA5905 | s__UBA5905 sp002437905 | 0 | 0 | 0 | 0 | 0 | 0 | 79 | 0 | 0 | 0 | 0 | 0 | 0 | 0 | 0 | 0 | 0 | 0 | 0 | 0 | 0 | 0 | 0 | 0 | 0 | 42 | 0 | 0 | 0 | 0 | 0 | 0 | 0 | 0 | 0 | 0 | 0 | 0 | 0 | 0 | 0 | 0 | 0 | 0 | 0 | 0 | 0 | 0 | 0 | 0 | 0 | 0 | 0 | 0 | 0 | 0 | 0 | 0 | 0 | 0 | 0 | 0 | 0 | 0 | 0 | 0 | 0 | 0 | 0 | 0 | 0 | 0 | 0 | 0
d__Bacteria | p__Bacillota_A_368345 | c__Clostridia_258483 | o__Oscillospirales | f__Acutalibacteraceae | g__UBA5905 | s__UBA5905 sp002437905 | 0 | 0 | 0 | 0 | 0 | 0 | 27 | 0 | 0 | 0 | 0 | 0 | 0 | 41 | 0 | 0 | 0 | 0 | 0 | 0 | 0 | 0 | 0 | 0 | 0 | 0 | 0 | 0 | 0 | 0 | 0 | 0 | 0 | 0 | 0 | 0 | 0 | 0 | 0 | 0 | 0 | 0 | 0 | 0 | 0 | 0 | 0 | 0 | 0 | 0 | 0 | 0 | 0 | 0 | 0 | 0 | 0 | 0 | 0 | 0 | 0 | 0 | 0 | 0 | 0 | 0 | 0 | 0 | 0 | 0 | 0 | 0 | 0 | 0
d__Bacteria | p__Bacillota_A_368345 | c__Clostridia_258483 | o__Oscillospirales | f__Acutalibacteraceae | g__UBA5905 | s__UBA5905 sp002437905 | 0 | 0 | 0 | 0 | 0 | 0 | 0 | 0 | 0 | 0 | 87 | 0 | 0 | 129 | 0 | 0 | 0 | 0 | 0 | 0 | 0 | 0 | 0 | 0 | 0 | 0 | 0 | 0 | 0 | 0 | 0 | 0 | 73 | 0 | 0 | 0 | 0 | 0 | 0 | 0 | 0 | 0 | 0 | 0 | 0 | 0 | 0 | 0 | 0 | 0 | 0 | 0 | 0 | 0 | 0 | 0 | 0 | 0 | 0 | 0 | 0 | 0 | 0 | 0 | 0 | 0 | 0 | 0 | 0 | 0 | 0 | 0 | 0 | 0
d__Bacteria | p__Bacillota_A_368345 | c__Clostridia_258483 | o__Oscillospirales | f__Acutalibacteraceae | g__UBA5905 | s__UBA5905 sp002437905 | 0 | 0 | 0 | 0 | 0 | 0 | 0 | 0 | 0 | 0 | 0 | 0 | 0 | 0 | 0 | 0 | 0 | 0 | 0 | 0 | 0 | 0 | 0 | 0 | 0 | 0 | 0 | 0 | 0 | 0 | 18 | 0 | 0 | 0 | 0 | 0 | 0 | 0 | 0 | 0 | 0 | 0 | 0 | 0 | 0 | 0 | 0 | 0 | 0 | 0 | 0 | 0 | 0 | 0 | 0 | 0 | 0 | 0 | 0 | 0 | 0 | 0 | 0 | 0 | 0 | 0 | 0 | 0 | 0 | 0 | 0 | 0 | 0 | 0
d__Bacteria | p__Bacillota_A_368345 | c__Clostridia_258483 | o__Oscillospirales | f__Acutalibacteraceae | g__UBA5905 | s__UBA5905 sp002437905 | 0 | 0 | 0 | 0 | 0 | 0 | 0 | 0 | 0 | 0 | 0 | 0 | 0 | 0 | 0 | 0 | 0 | 0 | 0 | 0 | 0 | 0 | 0 | 0 | 20 | 0 | 0 | 0 | 0 | 0 | 0 | 0 | 0 | 0 | 0 | 0 | 0 | 0 | 0 | 0 | 0 | 0 | 0 | 0 | 0 | 0 | 0 | 0 | 0 | 0 | 0 | 0 | 0 | 0 | 0 | 0 | 0 | 0 | 0 | 0 | 0 | 0 | 0 | 0 | 0 | 0 | 0 | 0 | 0 | 0 | 0 | 0 | 0 | 0
d__Bacteria | p__Bacillota_A_368345 | c__Clostridia_258483 | o__Oscillospirales | f__Acutalibacteraceae | g__UBA5905 | s__UBA5905 sp002437905 | 0 | 0 | 0 | 0 | 0 | 0 | 0 | 0 | 0 | 0 | 0 | 0 | 0 | 0 | 0 | 0 | 0 | 0 | 0 | 0 | 0 | 0 | 0 | 0 | 0 | 0 | 0 | 0 | 0 | 12 | 0 | 0 | 0 | 0 | 0 | 0 | 0 | 0 | 0 | 0 | 0 | 0 | 0 | 0 | 0 | 0 | 0 | 0 | 0 | 0 | 0 | 0 | 0 | 0 | 0 | 0 | 0 | 0 | 0 | 0 | 0 | 0 | 0 | 0 | 0 | 0 | 0 | 0 | 0 | 0 | 0 | 0 | 0 | 0
d__Bacteria | p__Bacillota_A_368345 | c__Clostridia_258483 | o__Oscillospirales | f__Acutalibacteraceae | g__UBA737 | s__ | 0 | 0 | 0 | 0 | 0 | 0 | 0 | 0 | 0 | 0 | 0 | 0 | 0 | 0 | 0 | 0 | 0 | 0 | 0 | 0 | 0 | 0 | 0 | 0 | 0 | 0 | 0 | 0 | 0 | 0 | 0 | 0 | 0 | 0 | 0 | 0 | 6 | 0 | 0 | 0 | 0 | 0 | 0 | 0 | 0 | 0 | 0 | 0 | 0 | 0 | 0 | 0 | 0 | 0 | 0 | 0 | 0 | 0 | 0 | 0 | 0 | 0 | 0 | 0 | 0 | 0 | 0 | 0 | 0 | 0 | 0 | 0 | 0 | 0
d__Bacteria | p__Bacillota_A_368345 | c__Clostridia_258483 | o__Oscillospirales | f__Acutalibacteraceae | g__UBA737 | s__ | 0 | 0 | 0 | 0 | 0 | 0 | 0 | 0 | 0 | 0 | 0 | 0 | 0 | 0 | 0 | 0 | 0 | 0 | 0 | 0 | 0 | 0 | 0 | 0 | 0 | 0 | 0 | 0 | 0 | 0 | 0 | 0 | 0 | 0 | 0 | 0 | 0 | 0 | 0 | 0 | 0 | 0 | 0 | 0 | 0 | 0 | 0 | 0 | 0 | 0 | 0 | 0 | 0 | 0 | 0 | 0 | 0 | 0 | 0 | 0 | 0 | 0 | 0 | 0 | 0 | 0 | 0 | 0 | 0 | 0 | 0 | 0 | 17 | 0
d__Bacteria | p__Bacillota_A_368345 | c__Clostridia_258483 | o__Oscillospirales | f__Acutalibacteraceae | g__UBA737 | s__ | 0 | 0 | 0 | 0 | 0 | 0 | 0 | 0 | 0 | 0 | 0 | 0 | 0 | 0 | 0 | 0 | 0 | 0 | 0 | 0 | 0 | 0 | 0 | 0 | 0 | 0 | 0 | 0 | 0 | 0 | 0 | 0 | 0 | 0 | 0 | 0 | 0 | 36 | 0 | 0 | 0 | 0 | 0 | 0 | 0 | 0 | 0 | 0 | 0 | 0 | 0 | 0 | 0 | 0 | 0 | 0 | 0 | 0 | 0 | 0 | 0 | 0 | 0 | 0 | 0 | 0 | 0 | 0 | 0 | 0 | 0 | 0 | 0 | 0
d__Bacteria | p__Bacillota_A_368345 | c__Clostridia_258483 | o__Oscillospirales | f__Acutalibacteraceae | g__UBA737 | s__ | 0 | 0 | 0 | 0 | 0 | 0 | 0 | 2 | 0 | 0 | 0 | 0 | 0 | 0 | 0 | 0 | 0 | 0 | 0 | 0 | 0 | 0 | 0 | 0 | 0 | 0 | 0 | 0 | 0 | 0 | 0 | 0 | 0 | 0 | 0 | 0 | 0 | 0 | 0 | 0 | 0 | 0 | 0 | 0 | 0 | 0 | 0 | 0 | 0 | 0 | 0 | 0 | 0 | 0 | 0 | 0 | 0 | 0 | 0 | 0 | 0 | 0 | 0 | 0 | 0 | 0 | 0 | 0 | 0 | 0 | 0 | 0 | 0 | 0
d__Bacteria | p__Bacillota_A_368345 | c__Clostridia_258483 | o__Oscillospirales | f__CAG-272 |  |  | 0 | 0 | 0 | 0 | 0 | 0 | 0 | 0 | 0 | 0 | 0 | 0 | 0 | 0 | 0 | 0 | 0 | 0 | 0 | 0 | 0 | 0 | 0 | 0 | 0 | 0 | 0 | 0 | 0 | 0 | 0 | 0 | 0 | 0 | 0 | 0 | 0 | 0 | 0 | 0 | 0 | 0 | 0 | 0 | 0 | 0 | 0 | 0 | 0 | 0 | 0 | 0 | 0 | 0 | 0 | 7 | 0 | 0 | 0 | 0 | 0 | 0 | 0 | 0 | 0 | 0 | 0 | 0 | 0 | 0 | 0 | 0 | 0 | 0
d__Bacteria | p__Bacillota_A_368345 | c__Clostridia_258483 | o__Oscillospirales | f__CAG-272 | g__QALR01 | s__ | 0 | 0 | 0 | 0 | 0 | 0 | 0 | 0 | 0 | 0 | 0 | 0 | 0 | 2 | 0 | 0 | 0 | 0 | 0 | 0 | 0 | 0 | 0 | 0 | 0 | 0 | 0 | 0 | 0 | 0 | 0 | 0 | 0 | 0 | 0 | 0 | 0 | 0 | 0 | 0 | 0 | 0 | 0 | 0 | 0 | 0 | 0 | 0 | 0 | 0 | 0 | 0 | 0 | 0 | 0 | 0 | 0 | 0 | 0 | 0 | 0 | 0 | 0 | 0 | 0 | 0 | 0 | 0 | 0 | 0 | 0 | 0 | 0 | 0
d__Bacteria | p__Bacillota_A_368345 | c__Clostridia_258483 | o__Oscillospirales | f__CAG-272 | g__RUG13077 |  | 0 | 0 | 0 | 0 | 0 | 0 | 0 | 0 | 0 | 0 | 0 | 0 | 0 | 0 | 0 | 0 | 0 | 0 | 0 | 0 | 0 | 0 | 0 | 0 | 0 | 0 | 0 | 0 | 0 | 0 | 0 | 0 | 0 | 0 | 0 | 0 | 0 | 0 | 0 | 0 | 0 | 0 | 0 | 0 | 0 | 0 | 18 | 0 | 0 | 0 | 0 | 0 | 0 | 0 | 0 | 0 | 0 | 0 | 0 | 0 | 0 | 0 | 0 | 0 | 0 | 0 | 0 | 0 | 0 | 0 | 0 | 0 | 0 | 0
d__Bacteria | p__Bacillota_A_368345 | c__Clostridia_258483 | o__Oscillospirales | f__CAG-272 | g__RUG13077 |  | 0 | 0 | 0 | 0 | 0 | 0 | 0 | 0 | 0 | 0 | 0 | 0 | 0 | 8 | 0 | 0 | 0 | 0 | 0 | 0 | 0 | 0 | 0 | 0 | 0 | 0 | 0 | 0 | 0 | 0 | 0 | 0 | 0 | 0 | 0 | 0 | 0 | 0 | 0 | 0 | 0 | 0 | 0 | 0 | 0 | 0 | 0 | 0 | 0 | 0 | 0 | 0 | 0 | 0 | 0 | 0 | 0 | 0 | 0 | 0 | 0 | 0 | 0 | 0 | 0 | 0 | 0 | 0 | 0 | 0 | 0 | 0 | 0 | 0
d__Bacteria | p__Bacillota_A_368345 | c__Clostridia_258483 | o__Oscillospirales | f__CAG-272 | g__RUG13077 |  | 0 | 0 | 0 | 0 | 0 | 0 | 0 | 0 | 0 | 0 | 0 | 0 | 0 | 0 | 0 | 0 | 0 | 0 | 0 | 0 | 0 | 0 | 0 | 0 | 0 | 0 | 0 | 0 | 0 | 0 | 0 | 0 | 0 | 0 | 0 | 0 | 0 | 0 | 0 | 0 | 0 | 0 | 0 | 0 | 0 | 0 | 0 | 0 | 0 | 0 | 0 | 0 | 0 | 0 | 0 | 0 | 0 | 21 | 0 | 0 | 0 | 0 | 0 | 0 | 0 | 0 | 0 | 0 | 0 | 0 | 0 | 0 | 0 | 0
d__Bacteria | p__Bacillota_A_368345 | c__Clostridia_258483 | o__Oscillospirales | f__CAG-272 | g__RUG13077 |  | 0 | 0 | 0 | 0 | 0 | 7 | 0 | 0 | 0 | 0 | 0 | 0 | 0 | 0 | 0 | 0 | 0 | 0 | 0 | 0 | 0 | 0 | 0 | 0 | 0 | 0 | 0 | 0 | 0 | 0 | 0 | 0 | 0 | 0 | 0 | 0 | 0 | 0 | 0 | 0 | 0 | 0 | 0 | 0 | 0 | 0 | 0 | 0 | 0 | 0 | 0 | 0 | 0 | 0 | 0 | 0 | 0 | 0 | 0 | 0 | 0 | 0 | 0 | 0 | 0 | 0 | 0 | 0 | 0 | 0 | 0 | 0 | 0 | 0
d__Bacteria | p__Bacillota_A_368345 | c__Clostridia_258483 | o__Oscillospirales | f__CAG-272 | g__RUG13077 |  | 0 | 0 | 0 | 0 | 0 | 0 | 0 | 0 | 0 | 0 | 0 | 0 | 0 | 0 | 0 | 0 | 0 | 0 | 0 | 0 | 0 | 0 | 0 | 0 | 0 | 0 | 0 | 0 | 0 | 0 | 0 | 0 | 0 | 0 | 0 | 0 | 0 | 0 | 0 | 0 | 0 | 0 | 0 | 0 | 0 | 0 | 0 | 0 | 0 | 0 | 0 | 0 | 0 | 0 | 0 | 0 | 0 | 0 | 0 | 0 | 0 | 0 | 0 | 13 | 0 | 0 | 0 | 0 | 0 | 0 | 0 | 0 | 0 | 0
d__Bacteria | p__Bacillota_A_368345 | c__Clostridia_258483 | o__Oscillospirales | f__CAG-272 | g__RUG13077 |  | 0 | 0 | 0 | 0 | 0 | 0 | 0 | 0 | 12 | 0 | 0 | 0 | 0 | 0 | 0 | 0 | 0 | 0 | 0 | 0 | 0 | 0 | 0 | 0 | 0 | 0 | 0 | 0 | 0 | 0 | 0 | 0 | 0 | 0 | 0 | 0 | 0 | 0 | 0 | 0 | 0 | 0 | 0 | 0 | 0 | 0 | 0 | 0 | 0 | 0 | 0 | 0 | 0 | 0 | 0 | 0 | 0 | 0 | 0 | 0 | 0 | 0 | 0 | 0 | 0 | 0 | 0 | 0 | 0 | 0 | 0 | 0 | 0 | 0
d__Bacteria | p__Bacillota_A_368345 | c__Clostridia_258483 | o__Oscillospirales | f__CAG-272 | g__RUG13077 |  | 0 | 0 | 0 | 0 | 0 | 0 | 0 | 14 | 0 | 0 | 0 | 0 | 0 | 0 | 0 | 0 | 0 | 0 | 0 | 0 | 0 | 0 | 0 | 0 | 0 | 0 | 0 | 0 | 0 | 0 | 0 | 0 | 0 | 0 | 0 | 0 | 0 | 0 | 0 | 0 | 0 | 0 | 0 | 0 | 0 | 0 | 0 | 0 | 0 | 0 | 0 | 0 | 0 | 0 | 0 | 0 | 0 | 0 | 0 | 0 | 0 | 0 | 0 | 0 | 0 | 0 | 0 | 0 | 0 | 0 | 0 | 0 | 0 | 0
d__Bacteria | p__Bacillota_A_368345 | c__Clostridia_258483 | o__Oscillospirales | f__CAG-272 | g__RUG13077 |  | 0 | 0 | 0 | 0 | 0 | 0 | 0 | 0 | 0 | 0 | 0 | 0 | 0 | 0 | 0 | 0 | 0 | 0 | 0 | 0 | 0 | 0 | 0 | 0 | 0 | 0 | 0 | 0 | 0 | 0 | 0 | 0 | 0 | 0 | 0 | 0 | 0 | 0 | 0 | 0 | 0 | 0 | 0 | 0 | 0 | 0 | 0 | 0 | 0 | 0 | 0 | 0 | 0 | 0 | 0 | 0 | 0 | 0 | 0 | 0 | 0 | 12 | 0 | 0 | 0 | 0 | 0 | 0 | 0 | 0 | 0 | 0 | 0 | 0
d__Bacteria | p__Bacillota_A_368345 | c__Clostridia_258483 | o__Oscillospirales | f__CAG-272 | g__RUG13077 | s__ | 21 | 0 | 0 | 0 | 0 | 0 | 0 | 0 | 0 | 0 | 0 | 0 | 0 | 0 | 0 | 0 | 0 | 0 | 0 | 0 | 0 | 0 | 0 | 0 | 0 | 0 | 0 | 0 | 0 | 0 | 0 | 0 | 0 | 0 | 0 | 0 | 0 | 0 | 0 | 0 | 0 | 0 | 0 | 0 | 0 | 0 | 0 | 0 | 0 | 0 | 0 | 0 | 0 | 0 | 0 | 0 | 0 | 0 | 0 | 0 | 0 | 0 | 0 | 0 | 0 | 0 | 0 | 0 | 0 | 0 | 0 | 0 | 0 | 0
d__Bacteria | p__Bacillota_A_368345 | c__Clostridia_258483 | o__Oscillospirales | f__CAG-272 | g__RUG13077 | s__ | 0 | 0 | 0 | 0 | 0 | 0 | 0 | 0 | 0 | 0 | 0 | 0 | 0 | 0 | 0 | 0 | 0 | 0 | 0 | 0 | 0 | 0 | 0 | 0 | 0 | 0 | 0 | 0 | 0 | 0 | 0 | 0 | 0 | 0 | 0 | 0 | 0 | 0 | 0 | 0 | 0 | 0 | 0 | 0 | 0 | 0 | 16 | 0 | 0 | 0 | 0 | 0 | 0 | 0 | 0 | 0 | 0 | 0 | 0 | 0 | 0 | 0 | 0 | 0 | 0 | 0 | 0 | 0 | 0 | 0 | 0 | 0 | 0 | 0
d__Bacteria | p__Bacillota_A_368345 | c__Clostridia_258483 | o__Oscillospirales | f__CAG-272 | g__UBA1248 |  | 0 | 0 | 0 | 0 | 0 | 0 | 0 | 0 | 0 | 0 | 0 | 0 | 0 | 0 | 0 | 0 | 0 | 0 | 0 | 0 | 0 | 0 | 0 | 0 | 0 | 0 | 0 | 0 | 0 | 0 | 0 | 0 | 0 | 0 | 0 | 0 | 0 | 0 | 0 | 0 | 0 | 0 | 0 | 0 | 0 | 0 | 0 | 0 | 0 | 0 | 0 | 0 | 0 | 0 | 0 | 0 | 0 | 0 | 0 | 0 | 0 | 0 | 8 | 0 | 0 | 0 | 0 | 0 | 0 | 0 | 0 | 0 | 0 | 0
d__Bacteria | p__Bacillota_A_368345 | c__Clostridia_258483 | o__Oscillospirales | f__CAG-382 | g__SFLA01 | s__SFLA01 sp004553575 | 0 | 0 | 0 | 0 | 0 | 0 | 0 | 0 | 0 | 0 | 0 | 0 | 0 | 0 | 0 | 0 | 0 | 0 | 0 | 0 | 0 | 0 | 0 | 0 | 0 | 0 | 0 | 0 | 0 | 0 | 0 | 0 | 0 | 0 | 0 | 0 | 0 | 0 | 0 | 0 | 0 | 0 | 0 | 0 | 0 | 0 | 0 | 0 | 0 | 0 | 0 | 0 | 0 | 0 | 0 | 0 | 0 | 0 | 0 | 0 | 0 | 5 | 0 | 0 | 0 | 0 | 0 | 0 | 0 | 0 | 0 | 0 | 0 | 0
d__Bacteria | p__Bacillota_A_368345 | c__Clostridia_258483 | o__Oscillospirales | f__Ethanoligenenaceae | g__Ruminiclostridium_D | s__Ruminiclostridium_D cellulosi | 0 | 0 | 0 | 0 | 0 | 0 | 0 | 0 | 0 | 0 | 0 | 0 | 0 | 0 | 0 | 0 | 0 | 0 | 0 | 0 | 0 | 0 | 0 | 0 | 0 | 0 | 0 | 0 | 0 | 0 | 0 | 0 | 0 | 0 | 0 | 0 | 0 | 0 | 0 | 0 | 0 | 0 | 0 | 0 | 0 | 0 | 0 | 0 | 0 | 0 | 0 | 0 | 0 | 0 | 0 | 7 | 0 | 0 | 0 | 0 | 0 | 0 | 0 | 0 | 0 | 0 | 0 | 0 | 0 | 0 | 0 | 0 | 0 | 0
d__Bacteria | p__Bacillota_A_368345 | c__Clostridia_258483 | o__Oscillospirales | f__Ethanoligenenaceae | g__Ruminiclostridium_D | s__Ruminiclostridium_D cellulosi | 0 | 0 | 0 | 0 | 0 | 0 | 0 | 0 | 0 | 0 | 0 | 0 | 0 | 0 | 0 | 0 | 0 | 0 | 0 | 0 | 0 | 0 | 0 | 0 | 0 | 0 | 0 | 0 | 0 | 0 | 0 | 0 | 0 | 0 | 0 | 0 | 0 | 0 | 0 | 0 | 0 | 0 | 0 | 0 | 0 | 0 | 0 | 0 | 0 | 0 | 0 | 0 | 0 | 0 | 0 | 3 | 0 | 0 | 0 | 0 | 0 | 0 | 0 | 0 | 0 | 0 | 0 | 0 | 0 | 0 | 0 | 0 | 0 | 0
d__Bacteria | p__Bacillota_A_368345 | c__Clostridia_258483 | o__Oscillospirales | f__Oscillospiraceae_88309 |  |  | 0 | 0 | 0 | 0 | 0 | 0 | 0 | 0 | 0 | 0 | 0 | 0 | 0 | 0 | 0 | 0 | 0 | 0 | 0 | 0 | 0 | 0 | 0 | 0 | 0 | 0 | 0 | 0 | 0 | 0 | 0 | 0 | 0 | 0 | 0 | 0 | 0 | 0 | 0 | 0 | 0 | 0 | 0 | 0 | 0 | 0 | 0 | 0 | 0 | 0 | 0 | 0 | 0 | 0 | 0 | 0 | 0 | 0 | 0 | 0 | 0 | 2 | 0 | 0 | 0 | 0 | 0 | 0 | 0 | 0 | 0 | 0 | 0 | 0
d__Bacteria | p__Bacillota_A_368345 | c__Clostridia_258483 | o__Oscillospirales | f__Oscillospiraceae_88309 |  |  | 4 | 0 | 0 | 0 | 0 | 0 | 0 | 0 | 0 | 0 | 0 | 0 | 0 | 0 | 0 | 0 | 0 | 0 | 0 | 0 | 0 | 0 | 0 | 0 | 0 | 0 | 0 | 0 | 0 | 0 | 0 | 0 | 0 | 0 | 0 | 0 | 0 | 0 | 0 | 0 | 0 | 0 | 0 | 0 | 0 | 0 | 0 | 0 | 0 | 0 | 0 | 0 | 0 | 0 | 0 | 0 | 0 | 0 | 0 | 0 | 0 | 0 | 0 | 0 | 0 | 0 | 0 | 0 | 0 | 0 | 0 | 0 | 0 | 0
d__Bacteria | p__Bacillota_A_368345 | c__Clostridia_258483 | o__Oscillospirales | f__Oscillospiraceae_88309 |  |  | 0 | 0 | 0 | 0 | 0 | 0 | 0 | 0 | 0 | 0 | 0 | 0 | 0 | 0 | 0 | 0 | 0 | 0 | 0 | 0 | 0 | 0 | 0 | 0 | 0 | 0 | 0 | 0 | 0 | 0 | 0 | 1 | 0 | 0 | 0 | 0 | 0 | 0 | 0 | 0 | 0 | 0 | 0 | 0 | 0 | 0 | 0 | 0 | 0 | 0 | 0 | 0 | 0 | 0 | 0 | 0 | 0 | 0 | 0 | 0 | 0 | 0 | 0 | 0 | 0 | 0 | 0 | 0 | 0 | 0 | 0 | 0 | 0 | 0
d__Bacteria | p__Bacillota_A_368345 | c__Clostridia_258483 | o__Oscillospirales | f__Oscillospiraceae_88309 |  |  | 0 | 0 | 0 | 0 | 0 | 0 | 0 | 0 | 0 | 0 | 0 | 0 | 0 | 0 | 0 | 0 | 0 | 0 | 0 | 0 | 0 | 0 | 0 | 0 | 0 | 0 | 0 | 0 | 0 | 0 | 0 | 0 | 0 | 0 | 0 | 0 | 0 | 0 | 0 | 0 | 0 | 0 | 0 | 0 | 0 | 0 | 0 | 0 | 0 | 0 | 0 | 0 | 0 | 0 | 0 | 0 | 0 | 0 | 0 | 0 | 0 | 0 | 0 | 0 | 0 | 0 | 0 | 0 | 8 | 0 | 0 | 0 | 0 | 0
d__Bacteria | p__Bacillota_A_368345 | c__Clostridia_258483 | o__Oscillospirales | f__Oscillospiraceae_88309 |  |  | 0 | 0 | 0 | 0 | 0 | 0 | 0 | 0 | 0 | 0 | 0 | 0 | 0 | 0 | 0 | 0 | 0 | 0 | 0 | 0 | 0 | 0 | 0 | 0 | 0 | 0 | 0 | 0 | 0 | 0 | 0 | 0 | 0 | 0 | 0 | 0 | 0 | 0 | 0 | 0 | 0 | 0 | 0 | 0 | 0 | 0 | 0 | 0 | 0 | 0 | 0 | 0 | 0 | 0 | 0 | 0 | 0 | 0 | 0 | 0 | 0 | 0 | 7 | 0 | 0 | 0 | 0 | 0 | 0 | 0 | 0 | 0 | 0 | 0
d__Bacteria | p__Bacillota_A_368345 | c__Clostridia_258483 | o__Oscillospirales | f__Oscillospiraceae_88309 | g__Faecousia | s__ | 0 | 0 | 0 | 0 | 0 | 0 | 0 | 0 | 0 | 0 | 0 | 0 | 0 | 0 | 0 | 0 | 0 | 0 | 0 | 0 | 0 | 0 | 0 | 0 | 0 | 0 | 0 | 0 | 0 | 0 | 0 | 0 | 0 | 0 | 0 | 0 | 0 | 0 | 0 | 0 | 0 | 0 | 0 | 0 | 0 | 0 | 0 | 0 | 20 | 0 | 0 | 0 | 0 | 0 | 0 | 0 | 0 | 0 | 0 | 0 | 0 | 0 | 0 | 0 | 0 | 0 | 0 | 0 | 0 | 0 | 0 | 0 | 0 | 0
d__Bacteria | p__Bacillota_A_368345 | c__Clostridia_258483 | o__Oscillospirales | f__Oscillospiraceae_88309 | g__Faecousia | s__ | 0 | 0 | 0 | 0 | 0 | 0 | 0 | 14 | 0 | 0 | 0 | 0 | 0 | 0 | 0 | 0 | 0 | 0 | 0 | 0 | 0 | 0 | 0 | 0 | 0 | 0 | 0 | 0 | 0 | 0 | 0 | 0 | 0 | 0 | 0 | 0 | 0 | 0 | 0 | 0 | 0 | 0 | 0 | 0 | 0 | 0 | 0 | 0 | 0 | 0 | 0 | 0 | 0 | 0 | 0 | 0 | 0 | 0 | 0 | 0 | 0 | 0 | 0 | 0 | 0 | 0 | 0 | 0 | 0 | 0 | 0 | 0 | 0 | 0
d__Bacteria | p__Bacillota_A_368345 | c__Clostridia_258483 | o__Oscillospirales | f__Oscillospiraceae_88309 | g__Faecousia | s__ | 0 | 0 | 0 | 0 | 0 | 0 | 0 | 0 | 0 | 0 | 0 | 0 | 0 | 0 | 0 | 0 | 0 | 0 | 0 | 0 | 0 | 0 | 0 | 0 | 0 | 0 | 0 | 0 | 0 | 0 | 0 | 0 | 0 | 0 | 0 | 0 | 0 | 0 | 0 | 0 | 0 | 0 | 0 | 0 | 0 | 0 | 0 | 0 | 0 | 0 | 0 | 0 | 0 | 0 | 0 | 0 | 0 | 8 | 0 | 0 | 0 | 0 | 0 | 0 | 0 | 0 | 0 | 0 | 0 | 0 | 0 | 0 | 0 | 0
d__Bacteria | p__Bacillota_A_368345 | c__Clostridia_258483 | o__Oscillospirales | f__Oscillospiraceae_88309 | g__Faecousia | s__ | 0 | 0 | 0 | 0 | 0 | 0 | 0 | 0 | 0 | 0 | 0 | 0 | 0 | 0 | 0 | 0 | 0 | 0 | 0 | 0 | 0 | 0 | 0 | 0 | 0 | 0 | 0 | 0 | 0 | 0 | 0 | 0 | 0 | 0 | 0 | 0 | 0 | 0 | 0 | 0 | 0 | 0 | 0 | 0 | 0 | 0 | 0 | 0 | 0 | 0 | 0 | 0 | 0 | 0 | 0 | 0 | 0 | 0 | 0 | 0 | 0 | 0 | 0 | 0 | 0 | 0 | 0 | 0 | 0 | 0 | 38 | 0 | 0 | 0
d__Bacteria | p__Bacillota_A_368345 | c__Clostridia_258483 | o__Oscillospirales | f__Oscillospiraceae_88309 | g__Faecousia | s__ | 0 | 0 | 0 | 0 | 0 | 0 | 0 | 0 | 0 | 0 | 0 | 0 | 0 | 0 | 0 | 0 | 0 | 0 | 0 | 0 | 0 | 0 | 0 | 0 | 0 | 0 | 0 | 0 | 0 | 0 | 0 | 0 | 0 | 0 | 0 | 0 | 0 | 0 | 0 | 0 | 0 | 0 | 0 | 0 | 0 | 0 | 29 | 0 | 0 | 0 | 0 | 0 | 0 | 0 | 0 | 0 | 0 | 0 | 0 | 0 | 0 | 0 | 0 | 0 | 0 | 0 | 0 | 0 | 0 | 0 | 0 | 0 | 0 | 0
d__Bacteria | p__Bacillota_A_368345 | c__Clostridia_258483 | o__Oscillospirales | f__Oscillospiraceae_88309 | g__Flavonifractor | s__Flavonifractor plautii | 3 | 0 | 0 | 0 | 0 | 0 | 0 | 0 | 0 | 0 | 0 | 0 | 0 | 0 | 0 | 0 | 0 | 0 | 0 | 0 | 0 | 0 | 0 | 0 | 0 | 0 | 0 | 0 | 0 | 0 | 0 | 0 | 0 | 0 | 0 | 0 | 0 | 0 | 0 | 0 | 0 | 0 | 0 | 0 | 0 | 0 | 0 | 0 | 0 | 0 | 0 | 0 | 0 | 0 | 0 | 0 | 0 | 0 | 0 | 0 | 0 | 0 | 0 | 0 | 0 | 0 | 0 | 0 | 0 | 0 | 0 | 0 | 0 | 0
d__Bacteria | p__Bacillota_A_368345 | c__Clostridia_258483 | o__Oscillospirales | f__Oscillospiraceae_88309 | g__Intestinimonas | s__ | 0 | 0 | 0 | 0 | 0 | 0 | 0 | 0 | 0 | 0 | 0 | 0 | 0 | 0 | 0 | 0 | 0 | 0 | 0 | 0 | 0 | 0 | 0 | 0 | 0 | 0 | 0 | 0 | 0 | 0 | 0 | 0 | 0 | 0 | 0 | 0 | 0 | 0 | 0 | 0 | 0 | 0 | 0 | 0 | 0 | 0 | 0 | 0 | 19 | 0 | 0 | 0 | 0 | 0 | 0 | 0 | 0 | 0 | 0 | 0 | 0 | 0 | 0 | 0 | 0 | 0 | 0 | 0 | 0 | 0 | 0 | 0 | 0 | 0
d__Bacteria | p__Bacillota_A_368345 | c__Clostridia_258483 | o__Oscillospirales | f__Oscillospiraceae_88309 | g__Oscillibacter | s__Oscillibacter ruminantium | 0 | 0 | 0 | 0 | 0 | 0 | 0 | 0 | 0 | 0 | 0 | 0 | 0 | 0 | 0 | 0 | 0 | 0 | 0 | 0 | 0 | 0 | 0 | 0 | 0 | 0 | 0 | 0 | 0 | 0 | 0 | 0 | 0 | 0 | 0 | 2 | 0 | 0 | 0 | 0 | 0 | 0 | 0 | 0 | 0 | 0 | 0 | 0 | 0 | 0 | 0 | 0 | 0 | 0 | 0 | 0 | 0 | 0 | 0 | 0 | 0 | 0 | 0 | 0 | 0 | 0 | 0 | 0 | 0 | 0 | 0 | 0 | 0 | 0
d__Bacteria | p__Bacillota_A_368345 | c__Clostridia_258483 | o__Oscillospirales | f__Oscillospiraceae_88309 | g__Papillibacter | s__Papillibacter cinnamivorans | 0 | 0 | 0 | 0 | 0 | 0 | 0 | 0 | 0 | 0 | 0 | 0 | 0 | 0 | 0 | 0 | 0 | 0 | 0 | 0 | 0 | 0 | 0 | 0 | 0 | 0 | 0 | 0 | 0 | 0 | 0 | 0 | 0 | 0 | 0 | 0 | 0 | 0 | 0 | 0 | 0 | 0 | 0 | 0 | 0 | 0 | 0 | 0 | 0 | 0 | 2 | 0 | 0 | 0 | 0 | 0 | 0 | 0 | 0 | 0 | 0 | 0 | 0 | 0 | 0 | 0 | 0 | 0 | 0 | 0 | 0 | 0 | 0 | 0
d__Bacteria | p__Bacillota_A_368345 | c__Clostridia_258483 | o__Oscillospirales | f__Oscillospiraceae_88309 | g__Vermiculatibacterium | s__Vermiculatibacterium sp900169975 | 0 | 0 | 0 | 0 | 0 | 0 | 0 | 0 | 0 | 0 | 0 | 0 | 0 | 0 | 0 | 0 | 0 | 0 | 0 | 0 | 0 | 0 | 0 | 0 | 0 | 0 | 0 | 0 | 0 | 0 | 0 | 0 | 0 | 0 | 0 | 0 | 0 | 0 | 0 | 0 | 0 | 0 | 0 | 0 | 0 | 0 | 0 | 0 | 0 | 0 | 0 | 0 | 0 | 0 | 0 | 0 | 0 | 0 | 0 | 0 | 0 | 0 | 0 | 0 | 0 | 0 | 0 | 3 | 0 | 0 | 0 | 0 | 0 | 0
d__Bacteria | p__Bacillota_A_368345 | c__Clostridia_258483 | o__Oscillospirales | f__Oscillospiraceae_88309 | g__Vermiculatibacterium | s__Vermiculatibacterium sp900169975 | 0 | 2 | 0 | 0 | 0 | 0 | 0 | 0 | 0 | 0 | 0 | 0 | 0 | 0 | 0 | 0 | 0 | 0 | 0 | 0 | 0 | 0 | 0 | 0 | 0 | 0 | 0 | 0 | 0 | 0 | 0 | 0 | 0 | 0 | 0 | 0 | 0 | 0 | 0 | 0 | 0 | 0 | 0 | 0 | 0 | 0 | 0 | 0 | 0 | 0 | 0 | 0 | 0 | 0 | 0 | 0 | 0 | 0 | 0 | 0 | 0 | 0 | 0 | 0 | 0 | 0 | 0 | 0 | 0 | 0 | 0 | 0 | 0 | 0
d__Bacteria | p__Bacillota_A_368345 | c__Clostridia_258483 | o__Oscillospirales | f__Oscillospiraceae_88309 | g__Vescimonas |  | 0 | 0 | 0 | 0 | 0 | 0 | 0 | 0 | 2 | 0 | 0 | 0 | 0 | 0 | 0 | 0 | 0 | 0 | 0 | 0 | 0 | 0 | 0 | 0 | 0 | 0 | 0 | 0 | 0 | 0 | 0 | 0 | 0 | 0 | 0 | 0 | 0 | 0 | 0 | 0 | 0 | 0 | 0 | 0 | 0 | 0 | 0 | 0 | 0 | 0 | 0 | 0 | 0 | 0 | 0 | 0 | 0 | 0 | 0 | 0 | 0 | 0 | 0 | 0 | 0 | 0 | 0 | 0 | 0 | 0 | 0 | 0 | 0 | 0
d__Bacteria | p__Bacillota_A_368345 | c__Clostridia_258483 | o__Oscillospirales | f__Oscillospiraceae_88309 | g__WQUU01 | s__WQUU01 sp009781925 | 0 | 0 | 0 | 0 | 0 | 0 | 0 | 0 | 0 | 0 | 0 | 0 | 0 | 0 | 0 | 0 | 0 | 0 | 0 | 0 | 0 | 0 | 0 | 0 | 0 | 0 | 0 | 0 | 0 | 0 | 0 | 0 | 0 | 0 | 0 | 3 | 0 | 0 | 0 | 0 | 0 | 0 | 0 | 0 | 0 | 0 | 0 | 0 | 0 | 0 | 0 | 0 | 0 | 0 | 0 | 0 | 0 | 0 | 0 | 0 | 0 | 0 | 0 | 0 | 0 | 0 | 0 | 0 | 0 | 0 | 0 | 0 | 0 | 0
d__Bacteria | p__Bacillota_A_368345 | c__Clostridia_258483 | o__Oscillospirales | f__Oscillospiraceae_88309 | g__WQUU01 | s__WQUU01 sp009781925 | 0 | 0 | 0 | 0 | 0 | 2 | 0 | 0 | 0 | 0 | 0 | 0 | 0 | 0 | 0 | 0 | 0 | 0 | 0 | 0 | 0 | 0 | 0 | 0 | 0 | 0 | 0 | 0 | 0 | 0 | 0 | 0 | 0 | 0 | 0 | 0 | 0 | 0 | 0 | 0 | 0 | 0 | 0 | 0 | 0 | 0 | 0 | 0 | 0 | 0 | 0 | 0 | 0 | 0 | 0 | 0 | 0 | 0 | 0 | 0 | 0 | 0 | 0 | 0 | 0 | 0 | 0 | 0 | 0 | 0 | 0 | 0 | 0 | 0
d__Bacteria | p__Bacillota_A_368345 | c__Clostridia_258483 | o__Oscillospirales | f__Oscillospiraceae_88309 | g__WQUU01 | s__WQUU01 sp009781925 | 0 | 0 | 0 | 0 | 0 | 0 | 0 | 0 | 0 | 0 | 0 | 0 | 0 | 0 | 0 | 0 | 0 | 0 | 0 | 0 | 0 | 0 | 0 | 0 | 0 | 0 | 0 | 0 | 0 | 0 | 0 | 0 | 0 | 0 | 0 | 0 | 0 | 0 | 0 | 0 | 0 | 0 | 0 | 0 | 0 | 0 | 4 | 0 | 0 | 0 | 0 | 0 | 0 | 0 | 0 | 0 | 0 | 0 | 0 | 0 | 0 | 0 | 0 | 0 | 0 | 0 | 0 | 0 | 0 | 0 | 0 | 0 | 0 | 0
d__Bacteria | p__Bacillota_A_368345 | c__Clostridia_258483 | o__Oscillospirales | f__Ruminococcaceae |  |  | 0 | 0 | 0 | 0 | 0 | 0 | 0 | 0 | 0 | 0 | 0 | 0 | 0 | 0 | 0 | 0 | 0 | 0 | 0 | 0 | 0 | 0 | 0 | 0 | 0 | 0 | 0 | 0 | 0 | 0 | 0 | 0 | 0 | 0 | 0 | 0 | 0 | 0 | 0 | 0 | 0 | 0 | 0 | 0 | 0 | 0 | 0 | 0 | 0 | 0 | 0 | 0 | 9 | 0 | 0 | 0 | 0 | 0 | 0 | 0 | 0 | 0 | 0 | 0 | 0 | 0 | 0 | 0 | 0 | 0 | 0 | 0 | 0 | 0
d__Bacteria | p__Bacillota_A_368345 | c__Clostridia_258483 | o__Oscillospirales | f__Ruminococcaceae |  |  | 0 | 0 | 0 | 0 | 0 | 0 | 0 | 0 | 0 | 0 | 0 | 0 | 0 | 0 | 0 | 0 | 0 | 0 | 0 | 0 | 0 | 0 | 0 | 0 | 0 | 0 | 0 | 0 | 0 | 0 | 0 | 0 | 0 | 0 | 0 | 0 | 0 | 0 | 0 | 0 | 0 | 0 | 0 | 0 | 0 | 0 | 0 | 0 | 0 | 0 | 2 | 0 | 0 | 0 | 0 | 0 | 0 | 0 | 0 | 0 | 0 | 0 | 0 | 0 | 0 | 0 | 0 | 0 | 0 | 0 | 0 | 0 | 0 | 0
d__Bacteria | p__Bacillota_A_368345 | c__Clostridia_258483 | o__Oscillospirales | f__Ruminococcaceae |  |  | 0 | 0 | 0 | 0 | 0 | 0 | 0 | 0 | 0 | 0 | 0 | 0 | 1 | 0 | 0 | 0 | 0 | 0 | 0 | 0 | 0 | 0 | 0 | 0 | 0 | 0 | 0 | 0 | 0 | 0 | 0 | 0 | 0 | 0 | 0 | 0 | 0 | 0 | 0 | 0 | 0 | 0 | 0 | 0 | 0 | 0 | 0 | 0 | 0 | 0 | 0 | 0 | 0 | 0 | 0 | 0 | 0 | 0 | 0 | 0 | 0 | 0 | 0 | 0 | 0 | 0 | 0 | 0 | 0 | 0 | 0 | 0 | 0 | 0
d__Bacteria | p__Bacillota_A_368345 | c__Clostridia_258483 | o__Oscillospirales | f__Ruminococcaceae |  |  | 0 | 0 | 0 | 0 | 0 | 0 | 0 | 0 | 0 | 0 | 0 | 0 | 0 | 0 | 0 | 0 | 0 | 0 | 0 | 0 | 0 | 0 | 0 | 0 | 0 | 0 | 0 | 0 | 0 | 0 | 0 | 0 | 0 | 0 | 0 | 0 | 0 | 0 | 0 | 0 | 0 | 0 | 0 | 0 | 0 | 0 | 0 | 2 | 0 | 0 | 0 | 0 | 0 | 0 | 0 | 0 | 0 | 0 | 0 | 0 | 0 | 0 | 0 | 0 | 0 | 0 | 0 | 0 | 0 | 0 | 0 | 0 | 0 | 0
d__Bacteria | p__Bacillota_A_368345 | c__Clostridia_258483 | o__Oscillospirales | f__Ruminococcaceae |  |  | 0 | 0 | 0 | 0 | 0 | 0 | 0 | 0 | 0 | 0 | 0 | 0 | 0 | 0 | 0 | 0 | 0 | 0 | 0 | 0 | 0 | 0 | 0 | 0 | 0 | 0 | 0 | 0 | 0 | 0 | 0 | 0 | 0 | 0 | 0 | 0 | 0 | 0 | 0 | 0 | 0 | 0 | 0 | 0 | 0 | 0 | 0 | 0 | 0 | 0 | 0 | 0 | 0 | 0 | 0 | 0 | 10 | 0 | 0 | 0 | 0 | 0 | 0 | 0 | 0 | 0 | 0 | 0 | 0 | 0 | 0 | 0 | 0 | 0
d__Bacteria | p__Bacillota_A_368345 | c__Clostridia_258483 | o__Oscillospirales | f__Ruminococcaceae |  |  | 0 | 0 | 0 | 0 | 0 | 0 | 0 | 0 | 0 | 0 | 0 | 0 | 0 | 0 | 0 | 0 | 0 | 0 | 0 | 0 | 0 | 0 | 0 | 0 | 0 | 0 | 0 | 0 | 0 | 0 | 0 | 0 | 0 | 0 | 0 | 0 | 0 | 0 | 0 | 0 | 0 | 4 | 0 | 0 | 0 | 0 | 0 | 0 | 0 | 0 | 0 | 0 | 0 | 0 | 0 | 0 | 0 | 0 | 0 | 0 | 0 | 0 | 0 | 0 | 0 | 0 | 0 | 0 | 0 | 0 | 0 | 0 | 0 | 0
d__Bacteria | p__Bacillota_A_368345 | c__Clostridia_258483 | o__Oscillospirales | f__Ruminococcaceae |  |  | 0 | 0 | 0 | 0 | 0 | 0 | 0 | 0 | 0 | 0 | 0 | 18 | 0 | 0 | 0 | 0 | 0 | 0 | 0 | 0 | 0 | 0 | 0 | 0 | 0 | 0 | 0 | 0 | 0 | 0 | 0 | 0 | 0 | 0 | 0 | 0 | 0 | 0 | 0 | 0 | 0 | 0 | 0 | 0 | 0 | 0 | 0 | 0 | 0 | 0 | 0 | 0 | 0 | 0 | 0 | 0 | 0 | 0 | 0 | 0 | 0 | 0 | 0 | 0 | 0 | 0 | 0 | 0 | 0 | 0 | 0 | 0 | 0 | 0
d__Bacteria | p__Bacillota_A_368345 | c__Clostridia_258483 | o__Oscillospirales | f__Ruminococcaceae | g__Acetanaerobacterium | s__Acetanaerobacterium elongatum | 0 | 0 | 0 | 0 | 0 | 0 | 0 | 0 | 0 | 0 | 0 | 0 | 0 | 0 | 0 | 0 | 0 | 0 | 0 | 0 | 0 | 0 | 0 | 0 | 0 | 0 | 0 | 0 | 0 | 0 | 0 | 0 | 0 | 0 | 0 | 0 | 0 | 0 | 0 | 0 | 0 | 0 | 0 | 0 | 0 | 0 | 0 | 0 | 0 | 0 | 0 | 0 | 0 | 0 | 0 | 0 | 0 | 0 | 0 | 0 | 0 | 0 | 0 | 0 | 0 | 0 | 0 | 0 | 0 | 0 | 19 | 0 | 0 | 0
d__Bacteria | p__Bacillota_A_368345 | c__Clostridia_258483 | o__Oscillospirales | f__Ruminococcaceae | g__Anaerofilum_74150 |  | 0 | 0 | 0 | 0 | 0 | 0 | 0 | 0 | 0 | 0 | 0 | 0 | 0 | 0 | 0 | 0 | 0 | 0 | 0 | 0 | 0 | 0 | 0 | 0 | 0 | 0 | 0 | 0 | 0 | 0 | 0 | 0 | 0 | 0 | 0 | 0 | 0 | 0 | 0 | 0 | 0 | 0 | 0 | 0 | 0 | 0 | 0 | 0 | 0 | 0 | 0 | 0 | 0 | 0 | 0 | 0 | 0 | 0 | 0 | 0 | 0 | 0 | 0 | 0 | 1 | 0 | 0 | 0 | 0 | 0 | 0 | 0 | 0 | 0
d__Bacteria | p__Bacillota_A_368345 | c__Clostridia_258483 | o__Oscillospirales | f__Ruminococcaceae | g__Anaerotruncus | s__Anaerotruncus massiliensis_A | 0 | 0 | 0 | 0 | 0 | 0 | 0 | 0 | 0 | 0 | 0 | 0 | 0 | 0 | 0 | 0 | 0 | 0 | 0 | 0 | 0 | 0 | 0 | 0 | 0 | 0 | 0 | 0 | 0 | 0 | 0 | 0 | 0 | 0 | 0 | 0 | 0 | 0 | 0 | 0 | 0 | 0 | 0 | 0 | 0 | 0 | 0 | 0 | 0 | 0 | 0 | 0 | 0 | 0 | 0 | 0 | 0 | 0 | 0 | 0 | 0 | 0 | 0 | 0 | 0 | 0 | 0 | 0 | 0 | 0 | 0 | 65 | 0 | 0
d__Bacteria | p__Bacillota_A_368345 | c__Clostridia_258483 | o__Oscillospirales | f__Ruminococcaceae | g__Anaerotruncus | s__Anaerotruncus massiliensis_A | 0 | 0 | 0 | 0 | 0 | 0 | 0 | 0 | 0 | 0 | 0 | 0 | 0 | 0 | 0 | 0 | 0 | 0 | 0 | 0 | 0 | 0 | 0 | 0 | 0 | 0 | 0 | 0 | 0 | 0 | 0 | 0 | 0 | 0 | 0 | 0 | 0 | 0 | 0 | 0 | 0 | 0 | 0 | 0 | 0 | 0 | 0 | 0 | 0 | 0 | 0 | 0 | 0 | 0 | 0 | 0 | 0 | 0 | 0 | 0 | 0 | 0 | 0 | 0 | 0 | 0 | 0 | 0 | 0 | 0 | 19 | 0 | 0 | 0
d__Bacteria | p__Bacillota_A_368345 | c__Clostridia_258483 | o__Oscillospirales | f__Ruminococcaceae | g__Angelakisella | s__ | 0 | 0 | 0 | 0 | 0 | 0 | 0 | 0 | 0 | 0 | 0 | 0 | 0 | 0 | 0 | 0 | 0 | 0 | 0 | 0 | 0 | 0 | 0 | 0 | 0 | 0 | 0 | 0 | 0 | 0 | 0 | 0 | 0 | 0 | 0 | 0 | 0 | 0 | 0 | 0 | 0 | 0 | 0 | 0 | 0 | 0 | 0 | 0 | 7 | 0 | 0 | 0 | 0 | 0 | 0 | 0 | 0 | 0 | 0 | 0 | 0 | 0 | 0 | 0 | 0 | 0 | 0 | 0 | 0 | 0 | 0 | 0 | 0 | 0
d__Bacteria | p__Bacillota_A_368345 | c__Clostridia_258483 | o__Oscillospirales | f__Ruminococcaceae | g__FB2012 |  | 0 | 0 | 0 | 0 | 0 | 0 | 0 | 0 | 0 | 0 | 0 | 0 | 1 | 0 | 0 | 0 | 0 | 0 | 0 | 0 | 0 | 0 | 0 | 0 | 0 | 0 | 0 | 0 | 0 | 0 | 0 | 0 | 0 | 0 | 0 | 0 | 0 | 0 | 0 | 0 | 0 | 0 | 0 | 0 | 0 | 0 | 0 | 0 | 0 | 0 | 0 | 0 | 0 | 0 | 0 | 0 | 0 | 0 | 0 | 0 | 0 | 0 | 0 | 0 | 0 | 0 | 0 | 0 | 0 | 0 | 0 | 0 | 0 | 0
d__Bacteria | p__Bacillota_A_368345 | c__Clostridia_258483 | o__Oscillospirales | f__Ruminococcaceae | g__FB2012 | s__FB2012 sp900604945 | 0 | 0 | 0 | 0 | 0 | 0 | 0 | 0 | 0 | 0 | 0 | 0 | 0 | 0 | 0 | 0 | 0 | 0 | 0 | 0 | 0 | 0 | 0 | 0 | 0 | 0 | 0 | 0 | 0 | 0 | 0 | 0 | 2 | 0 | 0 | 0 | 0 | 0 | 0 | 0 | 0 | 0 | 0 | 0 | 0 | 0 | 0 | 0 | 0 | 0 | 0 | 0 | 0 | 0 | 0 | 0 | 0 | 0 | 0 | 0 | 0 | 0 | 0 | 0 | 0 | 0 | 0 | 0 | 0 | 0 | 0 | 0 | 0 | 0
d__Bacteria | p__Bacillota_A_368345 | c__Clostridia_258483 | o__Oscillospirales | f__Ruminococcaceae | g__FB2012 | s__FB2012 sp900604945 | 0 | 0 | 0 | 0 | 0 | 0 | 0 | 0 | 0 | 0 | 0 | 0 | 0 | 0 | 0 | 0 | 0 | 0 | 0 | 2 | 0 | 0 | 0 | 0 | 0 | 0 | 0 | 0 | 0 | 0 | 0 | 0 | 0 | 0 | 0 | 0 | 0 | 0 | 0 | 0 | 0 | 0 | 0 | 0 | 0 | 0 | 0 | 0 | 0 | 0 | 0 | 0 | 0 | 0 | 0 | 0 | 0 | 0 | 0 | 0 | 0 | 0 | 0 | 0 | 0 | 0 | 0 | 0 | 0 | 0 | 0 | 0 | 0 | 0
d__Bacteria | p__Bacillota_A_368345 | c__Clostridia_258483 | o__Oscillospirales | f__Ruminococcaceae | g__Gemmiger_A_73129 |  | 0 | 0 | 0 | 0 | 0 | 0 | 0 | 0 | 0 | 0 | 0 | 0 | 0 | 0 | 0 | 0 | 0 | 0 | 0 | 0 | 0 | 0 | 0 | 0 | 0 | 0 | 0 | 0 | 0 | 0 | 0 | 0 | 0 | 0 | 0 | 0 | 0 | 0 | 0 | 0 | 0 | 0 | 0 | 0 | 0 | 0 | 0 | 0 | 0 | 0 | 0 | 0 | 0 | 0 | 0 | 0 | 0 | 0 | 0 | 0 | 0 | 1 | 0 | 0 | 0 | 0 | 0 | 0 | 0 | 0 | 0 | 0 | 0 | 0
d__Bacteria | p__Bacillota_A_368345 | c__Clostridia_258483 | o__Oscillospirales | f__Ruminococcaceae | g__Gemmiger_A_73129 |  | 0 | 1 | 0 | 0 | 0 | 0 | 0 | 0 | 0 | 0 | 0 | 0 | 0 | 0 | 0 | 0 | 0 | 0 | 0 | 0 | 0 | 0 | 0 | 0 | 0 | 0 | 0 | 0 | 0 | 0 | 0 | 0 | 0 | 0 | 0 | 0 | 0 | 0 | 0 | 0 | 0 | 0 | 0 | 0 | 0 | 0 | 0 | 0 | 0 | 0 | 0 | 0 | 0 | 0 | 0 | 0 | 0 | 0 | 0 | 0 | 0 | 0 | 0 | 0 | 0 | 0 | 0 | 0 | 0 | 0 | 0 | 0 | 0 | 0
d__Bacteria | p__Bacillota_A_368345 | c__Clostridia_258483 | o__Oscillospirales | f__Ruminococcaceae | g__Metaruminococcus_A | s__Metaruminococcus_A gallistercoris | 2 | 0 | 0 | 0 | 0 | 0 | 0 | 0 | 0 | 0 | 0 | 0 | 0 | 0 | 0 | 0 | 0 | 0 | 0 | 0 | 0 | 0 | 0 | 0 | 0 | 0 | 0 | 0 | 0 | 0 | 0 | 0 | 0 | 0 | 0 | 0 | 0 | 0 | 0 | 0 | 0 | 0 | 0 | 0 | 0 | 0 | 0 | 0 | 0 | 0 | 0 | 0 | 0 | 0 | 0 | 0 | 0 | 0 | 0 | 0 | 0 | 0 | 0 | 0 | 0 | 0 | 0 | 0 | 0 | 0 | 0 | 0 | 0 | 0
d__Bacteria | p__Bacillota_A_368345 | c__Clostridia_258483 | o__Oscillospirales | f__Ruminococcaceae | g__Ruminiclostridium_E | s__Ruminiclostridium_E sp009782265 | 0 | 0 | 0 | 0 | 0 | 0 | 0 | 0 | 0 | 0 | 0 | 0 | 0 | 0 | 0 | 0 | 0 | 0 | 0 | 0 | 0 | 0 | 0 | 0 | 0 | 0 | 0 | 0 | 0 | 0 | 0 | 0 | 0 | 0 | 0 | 0 | 0 | 0 | 0 | 0 | 0 | 0 | 0 | 0 | 0 | 0 | 0 | 0 | 0 | 0 | 0 | 0 | 0 | 0 | 0 | 0 | 0 | 0 | 0 | 0 | 0 | 0 | 0 | 3 | 0 | 0 | 0 | 0 | 0 | 0 | 0 | 0 | 0 | 0
d__Bacteria | p__Bacillota_A_368345 | c__Clostridia_258483 | o__Oscillospirales | f__Ruminococcaceae | g__Ruminiclostridium_E | s__Ruminiclostridium_E sp009782265 | 0 | 0 | 0 | 0 | 0 | 0 | 0 | 0 | 0 | 0 | 0 | 0 | 0 | 0 | 0 | 0 | 0 | 0 | 0 | 0 | 0 | 0 | 0 | 0 | 0 | 0 | 0 | 0 | 0 | 0 | 0 | 0 | 0 | 0 | 0 | 0 | 0 | 0 | 0 | 0 | 0 | 0 | 0 | 0 | 0 | 5 | 0 | 0 | 0 | 0 | 0 | 0 | 0 | 0 | 0 | 0 | 0 | 0 | 0 | 0 | 0 | 0 | 0 | 0 | 0 | 0 | 0 | 0 | 0 | 0 | 0 | 0 | 0 | 0
d__Bacteria | p__Bacillota_A_368345 | c__Clostridia_258483 | o__Oscillospirales | f__Ruminococcaceae | g__Ruminiclostridium_E | s__Ruminiclostridium_E sp009782265 | 0 | 0 | 0 | 0 | 0 | 0 | 0 | 0 | 0 | 0 | 0 | 0 | 0 | 0 | 0 | 0 | 0 | 0 | 0 | 0 | 0 | 0 | 0 | 0 | 0 | 0 | 0 | 0 | 0 | 0 | 0 | 0 | 0 | 0 | 0 | 0 | 0 | 0 | 0 | 0 | 0 | 0 | 0 | 0 | 0 | 0 | 0 | 0 | 0 | 0 | 0 | 0 | 16 | 0 | 0 | 0 | 0 | 0 | 0 | 0 | 0 | 0 | 0 | 0 | 0 | 0 | 0 | 0 | 0 | 0 | 0 | 0 | 0 | 0
d__Bacteria | p__Bacillota_A_368345 | c__Clostridia_258483 | o__Oscillospirales | f__UBA929 | g__WRAI01 |  | 0 | 0 | 0 | 0 | 0 | 0 | 0 | 0 | 0 | 0 | 0 | 0 | 0 | 0 | 0 | 0 | 0 | 0 | 0 | 0 | 0 | 0 | 0 | 0 | 0 | 0 | 0 | 0 | 0 | 0 | 0 | 0 | 0 | 0 | 0 | 0 | 0 | 0 | 0 | 0 | 0 | 0 | 0 | 0 | 0 | 0 | 0 | 0 | 0 | 0 | 0 | 0 | 0 | 0 | 0 | 0 | 0 | 0 | 0 | 0 | 0 | 0 | 0 | 0 | 0 | 0 | 0 | 0 | 12 | 0 | 0 | 0 | 0 | 0
d__Bacteria | p__Bacillota_A_368345 | c__Clostridia_258483 | o__Peptostreptococcales |  |  |  | 60 | 0 | 0 | 0 | 0 | 0 | 0 | 0 | 0 | 0 | 0 | 0 | 0 | 0 | 0 | 0 | 0 | 0 | 0 | 0 | 0 | 0 | 0 | 0 | 0 | 0 | 0 | 0 | 0 | 0 | 0 | 0 | 0 | 0 | 0 | 0 | 0 | 0 | 0 | 0 | 0 | 0 | 0 | 0 | 0 | 0 | 0 | 0 | 0 | 0 | 0 | 0 | 0 | 0 | 0 | 0 | 0 | 0 | 0 | 0 | 0 | 0 | 0 | 0 | 0 | 0 | 0 | 0 | 0 | 0 | 0 | 0 | 0 | 0
d__Bacteria | p__Bacillota_A_368345 | c__Clostridia_258483 | o__Peptostreptococcales | f__Acidaminobacteraceae | g__ | s__ | 0 | 0 | 0 | 0 | 0 | 0 | 0 | 0 | 0 | 0 | 0 | 0 | 0 | 0 | 0 | 0 | 0 | 0 | 0 | 0 | 0 | 0 | 0 | 0 | 0 | 0 | 0 | 0 | 0 | 0 | 0 | 0 | 0 | 0 | 0 | 0 | 0 | 0 | 0 | 0 | 0 | 0 | 0 | 0 | 0 | 0 | 0 | 0 | 0 | 0 | 0 | 0 | 0 | 0 | 0 | 0 | 0 | 0 | 0 | 0 | 0 | 0 | 0 | 0 | 0 | 12 | 0 | 0 | 0 | 0 | 0 | 0 | 0 | 0
d__Bacteria | p__Bacillota_A_368345 | c__Clostridia_258483 | o__Peptostreptococcales | f__Acidaminobacteraceae | g__ | s__ | 0 | 0 | 0 | 0 | 0 | 0 | 12 | 0 | 0 | 0 | 0 | 0 | 0 | 0 | 0 | 0 | 0 | 0 | 0 | 0 | 0 | 0 | 0 | 0 | 0 | 0 | 0 | 0 | 0 | 0 | 0 | 0 | 0 | 0 | 0 | 0 | 0 | 0 | 0 | 0 | 0 | 0 | 0 | 0 | 0 | 0 | 0 | 0 | 0 | 0 | 0 | 0 | 0 | 0 | 0 | 0 | 0 | 0 | 0 | 0 | 0 | 0 | 0 | 0 | 0 | 0 | 0 | 0 | 0 | 0 | 0 | 0 | 0 | 0
d__Bacteria | p__Bacillota_A_368345 | c__Clostridia_258483 | o__Peptostreptococcales | f__Acidaminobacteraceae | g__ | s__ | 0 | 0 | 0 | 0 | 0 | 0 | 0 | 0 | 0 | 0 | 0 | 0 | 0 | 0 | 0 | 0 | 0 | 0 | 0 | 0 | 0 | 0 | 0 | 0 | 0 | 0 | 0 | 0 | 0 | 0 | 0 | 0 | 0 | 0 | 0 | 0 | 0 | 0 | 0 | 0 | 0 | 0 | 0 | 0 | 0 | 0 | 0 | 0 | 0 | 0 | 0 | 0 | 0 | 0 | 0 | 0 | 0 | 0 | 0 | 0 | 0 | 0 | 19 | 0 | 0 | 0 | 0 | 0 | 0 | 0 | 0 | 0 | 0 | 0
d__Bacteria | p__Bacillota_A_368345 | c__Clostridia_258483 | o__Peptostreptococcales | f__Acidaminobacteraceae | g__ | s__ | 0 | 0 | 0 | 0 | 0 | 0 | 0 | 0 | 0 | 0 | 0 | 0 | 0 | 0 | 0 | 0 | 0 | 0 | 0 | 0 | 0 | 0 | 0 | 0 | 0 | 0 | 0 | 0 | 0 | 0 | 0 | 0 | 0 | 0 | 0 | 0 | 0 | 0 | 0 | 0 | 0 | 0 | 0 | 0 | 0 | 0 | 0 | 0 | 0 | 0 | 33 | 0 | 0 | 0 | 0 | 0 | 0 | 0 | 0 | 0 | 0 | 0 | 35 | 0 | 0 | 0 | 0 | 0 | 0 | 0 | 0 | 0 | 0 | 0
d__Bacteria | p__Bacillota_A_368345 | c__Clostridia_258483 | o__Peptostreptococcales | f__Acidaminobacteraceae | g__ | s__ | 0 | 0 | 0 | 0 | 0 | 0 | 0 | 0 | 0 | 0 | 0 | 0 | 0 | 0 | 0 | 0 | 0 | 0 | 0 | 0 | 0 | 0 | 0 | 0 | 0 | 0 | 0 | 0 | 0 | 0 | 0 | 0 | 0 | 0 | 0 | 0 | 0 | 0 | 0 | 0 | 0 | 0 | 0 | 0 | 0 | 0 | 0 | 22 | 0 | 0 | 15 | 0 | 0 | 0 | 0 | 0 | 0 | 0 | 0 | 0 | 0 | 0 | 0 | 0 | 0 | 0 | 0 | 0 | 0 | 0 | 0 | 0 | 0 | 0
d__Bacteria | p__Bacillota_A_368345 | c__Clostridia_258483 | o__Peptostreptococcales | f__Acidaminobacteraceae | g__ | s__ | 0 | 0 | 0 | 0 | 0 | 0 | 0 | 0 | 0 | 8 | 0 | 0 | 0 | 0 | 0 | 0 | 0 | 0 | 0 | 0 | 0 | 0 | 0 | 0 | 0 | 0 | 0 | 0 | 0 | 0 | 0 | 0 | 0 | 0 | 0 | 0 | 0 | 0 | 0 | 0 | 0 | 0 | 0 | 0 | 0 | 0 | 0 | 0 | 0 | 0 | 0 | 0 | 0 | 0 | 0 | 0 | 0 | 0 | 0 | 0 | 0 | 0 | 0 | 0 | 0 | 0 | 0 | 0 | 0 | 0 | 0 | 0 | 0 | 0
d__Bacteria | p__Bacillota_A_368345 | c__Clostridia_258483 | o__Peptostreptococcales | f__Acidaminobacteraceae | g__ | s__ | 0 | 0 | 0 | 0 | 0 | 0 | 0 | 0 | 0 | 0 | 0 | 0 | 0 | 0 | 0 | 0 | 0 | 0 | 0 | 0 | 0 | 0 | 0 | 0 | 0 | 0 | 0 | 0 | 0 | 0 | 0 | 0 | 0 | 0 | 0 | 0 | 0 | 0 | 0 | 0 | 0 | 0 | 0 | 0 | 0 | 0 | 0 | 0 | 0 | 0 | 0 | 0 | 0 | 0 | 0 | 0 | 0 | 0 | 0 | 0 | 0 | 0 | 0 | 20 | 0 | 0 | 0 | 0 | 0 | 0 | 0 | 0 | 0 | 0
d__Bacteria | p__Bacillota_A_368345 | c__Clostridia_258483 | o__Peptostreptococcales | f__Acidaminobacteraceae | g__ | s__ | 0 | 0 | 0 | 0 | 0 | 26 | 0 | 0 | 0 | 0 | 0 | 0 | 0 | 0 | 0 | 0 | 0 | 0 | 0 | 0 | 0 | 0 | 0 | 0 | 0 | 0 | 0 | 0 | 0 | 0 | 0 | 0 | 0 | 0 | 0 | 0 | 0 | 0 | 0 | 0 | 0 | 0 | 0 | 0 | 0 | 0 | 0 | 0 | 0 | 0 | 0 | 0 | 0 | 0 | 0 | 0 | 0 | 0 | 9 | 0 | 0 | 0 | 0 | 0 | 0 | 0 | 0 | 0 | 0 | 0 | 0 | 0 | 0 | 0
d__Bacteria | p__Bacillota_A_368345 | c__Clostridia_258483 | o__Peptostreptococcales | f__Acidaminobacteraceae | g__ | s__ | 0 | 0 | 0 | 0 | 0 | 0 | 0 | 0 | 0 | 0 | 0 | 0 | 0 | 0 | 0 | 0 | 0 | 0 | 0 | 0 | 0 | 0 | 0 | 0 | 0 | 0 | 0 | 0 | 0 | 0 | 0 | 42 | 0 | 0 | 0 | 0 | 0 | 0 | 0 | 0 | 0 | 0 | 0 | 0 | 0 | 0 | 0 | 0 | 0 | 0 | 0 | 0 | 0 | 0 | 0 | 0 | 0 | 0 | 0 | 0 | 0 | 0 | 0 | 0 | 0 | 0 | 0 | 0 | 0 | 0 | 0 | 0 | 0 | 0
d__Bacteria | p__Bacillota_A_368345 | c__Clostridia_258483 | o__Peptostreptococcales | f__Acidaminobacteraceae | g__ | s__ | 0 | 0 | 0 | 0 | 0 | 0 | 0 | 0 | 0 | 0 | 0 | 0 | 0 | 0 | 0 | 0 | 0 | 0 | 0 | 0 | 0 | 0 | 0 | 0 | 0 | 0 | 0 | 0 | 0 | 0 | 0 | 0 | 0 | 0 | 0 | 0 | 0 | 0 | 0 | 0 | 0 | 0 | 0 | 0 | 0 | 0 | 0 | 0 | 0 | 0 | 0 | 0 | 0 | 0 | 0 | 0 | 0 | 44 | 0 | 0 | 0 | 0 | 0 | 0 | 0 | 0 | 0 | 0 | 0 | 0 | 0 | 0 | 0 | 0
d__Bacteria | p__Bacillota_A_368345 | c__Clostridia_258483 | o__Peptostreptococcales | f__Acidaminobacteraceae | g__ | s__ | 0 | 0 | 0 | 0 | 0 | 0 | 0 | 0 | 0 | 0 | 0 | 0 | 0 | 0 | 0 | 0 | 0 | 0 | 0 | 0 | 0 | 0 | 0 | 0 | 0 | 0 | 0 | 0 | 0 | 0 | 0 | 0 | 0 | 0 | 0 | 0 | 0 | 0 | 0 | 0 | 0 | 0 | 0 | 0 | 0 | 0 | 0 | 0 | 0 | 0 | 0 | 0 | 0 | 0 | 0 | 0 | 0 | 0 | 19 | 0 | 0 | 0 | 0 | 0 | 0 | 0 | 0 | 0 | 0 | 0 | 0 | 0 | 0 | 0
d__Bacteria | p__Bacillota_A_368345 | c__Clostridia_258483 | o__Peptostreptococcales | f__Acidaminobacteraceae | g__ | s__ | 0 | 0 | 0 | 0 | 0 | 0 | 0 | 0 | 0 | 0 | 12 | 0 | 0 | 0 | 0 | 0 | 0 | 0 | 0 | 0 | 0 | 0 | 0 | 0 | 0 | 0 | 0 | 0 | 0 | 0 | 0 | 0 | 0 | 0 | 0 | 0 | 0 | 0 | 0 | 0 | 0 | 0 | 0 | 0 | 0 | 0 | 0 | 0 | 0 | 0 | 0 | 0 | 0 | 0 | 0 | 0 | 0 | 0 | 0 | 0 | 0 | 0 | 0 | 0 | 0 | 0 | 0 | 0 | 0 | 0 | 0 | 0 | 0 | 0
d__Bacteria | p__Bacillota_A_368345 | c__Clostridia_258483 | o__Peptostreptococcales | f__Acidaminobacteraceae | g__ | s__ | 0 | 0 | 0 | 0 | 0 | 0 | 0 | 0 | 0 | 0 | 0 | 0 | 0 | 0 | 0 | 0 | 0 | 0 | 0 | 0 | 0 | 0 | 0 | 0 | 0 | 0 | 0 | 0 | 0 | 0 | 0 | 0 | 0 | 0 | 0 | 0 | 0 | 0 | 0 | 0 | 0 | 0 | 0 | 0 | 0 | 0 | 0 | 0 | 0 | 61 | 0 | 0 | 0 | 0 | 0 | 0 | 0 | 0 | 0 | 0 | 0 | 0 | 0 | 0 | 0 | 0 | 0 | 0 | 0 | 0 | 0 | 0 | 0 | 0
d__Bacteria | p__Bacillota_A_368345 | c__Clostridia_258483 | o__Peptostreptococcales | f__Acidaminobacteraceae | g__ | s__ | 27 | 0 | 0 | 0 | 0 | 0 | 0 | 0 | 0 | 0 | 0 | 0 | 0 | 0 | 0 | 0 | 0 | 0 | 0 | 0 | 0 | 0 | 0 | 0 | 0 | 0 | 0 | 0 | 0 | 0 | 0 | 0 | 0 | 26 | 0 | 0 | 0 | 0 | 0 | 0 | 0 | 0 | 0 | 0 | 0 | 0 | 0 | 0 | 0 | 0 | 0 | 0 | 0 | 0 | 0 | 0 | 0 | 0 | 0 | 0 | 0 | 0 | 0 | 0 | 0 | 0 | 0 | 0 | 0 | 0 | 0 | 0 | 0 | 0
d__Bacteria | p__Bacillota_A_368345 | c__Clostridia_258483 | o__Peptostreptococcales | f__Acidaminobacteraceae | g__ | s__ | 0 | 0 | 0 | 0 | 0 | 0 | 0 | 0 | 0 | 0 | 0 | 0 | 0 | 0 | 0 | 0 | 0 | 0 | 0 | 0 | 0 | 0 | 0 | 0 | 0 | 0 | 0 | 2 | 0 | 0 | 0 | 0 | 0 | 0 | 0 | 0 | 0 | 0 | 0 | 0 | 0 | 0 | 0 | 0 | 0 | 0 | 0 | 50 | 0 | 0 | 0 | 0 | 0 | 0 | 0 | 0 | 0 | 0 | 0 | 0 | 0 | 0 | 0 | 0 | 0 | 0 | 0 | 0 | 0 | 0 | 0 | 0 | 0 | 0
d__Bacteria | p__Bacillota_A_368345 | c__Clostridia_258483 | o__Peptostreptococcales | f__Acidaminobacteraceae | g__ | s__ | 0 | 0 | 0 | 0 | 0 | 0 | 0 | 0 | 0 | 0 | 0 | 0 | 0 | 0 | 0 | 0 | 0 | 0 | 0 | 0 | 0 | 0 | 0 | 0 | 0 | 0 | 0 | 0 | 0 | 0 | 0 | 0 | 0 | 0 | 0 | 17 | 0 | 0 | 0 | 0 | 0 | 0 | 0 | 0 | 0 | 0 | 0 | 0 | 0 | 0 | 0 | 0 | 0 | 0 | 0 | 0 | 0 | 0 | 0 | 0 | 0 | 0 | 0 | 0 | 0 | 0 | 0 | 0 | 0 | 0 | 0 | 0 | 0 | 0
d__Bacteria | p__Bacillota_A_368345 | c__Clostridia_258483 | o__Peptostreptococcales | f__Acidaminobacteraceae | g__ | s__ | 0 | 0 | 0 | 0 | 0 | 0 | 0 | 0 | 0 | 0 | 0 | 0 | 16 | 0 | 0 | 0 | 0 | 0 | 0 | 0 | 0 | 0 | 0 | 0 | 0 | 0 | 0 | 0 | 0 | 0 | 0 | 0 | 0 | 0 | 0 | 0 | 0 | 0 | 0 | 0 | 0 | 0 | 0 | 0 | 0 | 0 | 0 | 0 | 0 | 0 | 0 | 0 | 0 | 0 | 0 | 0 | 0 | 0 | 0 | 0 | 0 | 0 | 0 | 0 | 0 | 0 | 0 | 0 | 0 | 0 | 0 | 0 | 0 | 0
d__Bacteria | p__Bacillota_A_368345 | c__Clostridia_258483 | o__Peptostreptococcales | f__Acidaminobacteraceae | g__ | s__ | 30 | 0 | 0 | 0 | 0 | 0 | 0 | 0 | 0 | 0 | 0 | 0 | 0 | 0 | 0 | 0 | 0 | 0 | 0 | 0 | 0 | 0 | 0 | 0 | 0 | 0 | 0 | 0 | 0 | 0 | 0 | 0 | 0 | 0 | 0 | 0 | 0 | 0 | 0 | 0 | 0 | 0 | 0 | 0 | 0 | 0 | 0 | 0 | 0 | 0 | 0 | 0 | 0 | 0 | 0 | 0 | 0 | 0 | 0 | 0 | 0 | 0 | 0 | 0 | 0 | 0 | 0 | 0 | 0 | 0 | 0 | 0 | 0 | 0
d__Bacteria | p__Bacillota_A_368345 | c__Clostridia_258483 | o__Peptostreptococcales | f__Acidaminobacteraceae | g__ | s__ | 0 | 0 | 0 | 0 | 0 | 0 | 0 | 0 | 0 | 0 | 0 | 0 | 0 | 0 | 0 | 0 | 0 | 0 | 0 | 0 | 0 | 0 | 0 | 0 | 0 | 0 | 0 | 0 | 0 | 0 | 0 | 0 | 0 | 0 | 0 | 0 | 0 | 0 | 0 | 0 | 0 | 0 | 0 | 0 | 0 | 0 | 0 | 0 | 0 | 0 | 0 | 0 | 0 | 0 | 0 | 0 | 0 | 0 | 0 | 0 | 0 | 0 | 0 | 11 | 0 | 0 | 0 | 0 | 0 | 0 | 0 | 0 | 0 | 0
d__Bacteria | p__Bacillota_A_368345 | c__Clostridia_258483 | o__Peptostreptococcales | f__Acidaminobacteraceae | g__ | s__ | 0 | 0 | 0 | 0 | 0 | 0 | 0 | 0 | 0 | 0 | 0 | 0 | 0 | 0 | 0 | 0 | 0 | 0 | 0 | 0 | 0 | 0 | 0 | 0 | 0 | 0 | 0 | 0 | 0 | 0 | 0 | 0 | 0 | 0 | 23 | 0 | 0 | 0 | 0 | 0 | 0 | 0 | 0 | 0 | 0 | 0 | 0 | 0 | 0 | 0 | 0 | 0 | 0 | 0 | 0 | 0 | 0 | 0 | 0 | 13 | 0 | 0 | 0 | 0 | 0 | 0 | 0 | 0 | 0 | 0 | 0 | 0 | 0 | 0
d__Bacteria | p__Bacillota_A_368345 | c__Clostridia_258483 | o__Peptostreptococcales | f__Acidaminobacteraceae | g__ | s__ | 0 | 0 | 0 | 0 | 0 | 0 | 0 | 0 | 0 | 0 | 0 | 0 | 0 | 0 | 0 | 0 | 0 | 4 | 0 | 0 | 0 | 0 | 0 | 0 | 0 | 0 | 0 | 0 | 0 | 0 | 0 | 0 | 0 | 0 | 0 | 0 | 0 | 0 | 0 | 0 | 0 | 0 | 0 | 0 | 0 | 0 | 0 | 0 | 0 | 0 | 0 | 0 | 0 | 0 | 0 | 0 | 0 | 0 | 0 | 0 | 0 | 0 | 0 | 0 | 0 | 0 | 0 | 0 | 0 | 0 | 0 | 0 | 0 | 0
d__Bacteria | p__Bacillota_A_368345 | c__Clostridia_258483 | o__Peptostreptococcales | f__Acidaminobacteraceae | g__ | s__ | 0 | 0 | 0 | 0 | 0 | 0 | 0 | 0 | 0 | 0 | 0 | 0 | 0 | 0 | 0 | 0 | 0 | 0 | 0 | 0 | 0 | 0 | 0 | 0 | 0 | 0 | 0 | 0 | 0 | 0 | 0 | 0 | 0 | 0 | 0 | 0 | 0 | 0 | 0 | 0 | 0 | 0 | 0 | 0 | 0 | 0 | 0 | 0 | 0 | 0 | 0 | 0 | 0 | 0 | 0 | 0 | 0 | 0 | 0 | 0 | 0 | 0 | 0 | 0 | 18 | 0 | 0 | 0 | 0 | 0 | 0 | 0 | 0 | 0
d__Bacteria | p__Bacillota_A_368345 | c__Clostridia_258483 | o__Peptostreptococcales | f__Acidaminobacteraceae | g__ | s__ | 0 | 0 | 0 | 0 | 0 | 0 | 0 | 0 | 0 | 0 | 0 | 0 | 0 | 0 | 0 | 0 | 0 | 0 | 0 | 0 | 0 | 0 | 0 | 0 | 0 | 0 | 0 | 0 | 0 | 0 | 0 | 0 | 0 | 0 | 0 | 0 | 0 | 0 | 0 | 0 | 0 | 0 | 0 | 0 | 0 | 0 | 0 | 0 | 0 | 0 | 0 | 0 | 0 | 0 | 0 | 0 | 0 | 0 | 0 | 25 | 0 | 0 | 0 | 0 | 0 | 0 | 0 | 0 | 0 | 0 | 0 | 0 | 0 | 0
d__Bacteria | p__Bacillota_A_368345 | c__Clostridia_258483 | o__Peptostreptococcales | f__Anaerovoracaceae |  |  | 0 | 0 | 0 | 0 | 0 | 0 | 0 | 0 | 0 | 0 | 0 | 0 | 0 | 0 | 0 | 0 | 0 | 0 | 0 | 0 | 0 | 0 | 0 | 0 | 0 | 0 | 0 | 0 | 0 | 0 | 0 | 0 | 0 | 0 | 0 | 0 | 0 | 0 | 0 | 0 | 0 | 0 | 0 | 0 | 0 | 0 | 0 | 0 | 0 | 0 | 0 | 0 | 0 | 0 | 0 | 0 | 0 | 0 | 0 | 0 | 0 | 0 | 0 | 0 | 0 | 0 | 0 | 0 | 0 | 0 | 13 | 0 | 0 | 0
d__Bacteria | p__Bacillota_A_368345 | c__Clostridia_258483 | o__Peptostreptococcales | f__Anaerovoracaceae |  |  | 0 | 0 | 0 | 0 | 0 | 0 | 0 | 0 | 0 | 0 | 0 | 0 | 0 | 0 | 0 | 0 | 0 | 0 | 0 | 0 | 0 | 0 | 0 | 0 | 0 | 0 | 0 | 0 | 0 | 0 | 0 | 0 | 0 | 0 | 0 | 0 | 0 | 0 | 0 | 0 | 0 | 0 | 0 | 0 | 0 | 0 | 12 | 0 | 0 | 0 | 0 | 0 | 0 | 0 | 0 | 0 | 0 | 0 | 0 | 0 | 0 | 0 | 0 | 0 | 0 | 0 | 0 | 0 | 0 | 0 | 0 | 0 | 0 | 0
d__Bacteria | p__Bacillota_A_368345 | c__Clostridia_258483 | o__Peptostreptococcales | f__Anaerovoracaceae |  |  | 0 | 0 | 0 | 0 | 0 | 0 | 0 | 27 | 0 | 0 | 0 | 0 | 0 | 0 | 0 | 0 | 0 | 0 | 0 | 0 | 0 | 0 | 0 | 0 | 0 | 0 | 0 | 0 | 0 | 0 | 0 | 0 | 0 | 0 | 0 | 0 | 0 | 0 | 0 | 0 | 0 | 0 | 0 | 0 | 0 | 0 | 0 | 0 | 0 | 0 | 0 | 0 | 0 | 0 | 0 | 0 | 0 | 0 | 0 | 0 | 0 | 0 | 0 | 0 | 0 | 0 | 0 | 0 | 0 | 0 | 0 | 0 | 0 | 0
d__Bacteria | p__Bacillota_A_368345 | c__Clostridia_258483 | o__Peptostreptococcales | f__Anaerovoracaceae |  |  | 0 | 0 | 0 | 0 | 0 | 0 | 0 | 0 | 0 | 0 | 0 | 0 | 0 | 0 | 0 | 0 | 0 | 0 | 0 | 0 | 0 | 0 | 0 | 0 | 0 | 0 | 0 | 0 | 0 | 0 | 0 | 0 | 0 | 0 | 0 | 0 | 0 | 0 | 0 | 0 | 0 | 0 | 0 | 0 | 0 | 0 | 0 | 0 | 0 | 0 | 0 | 0 | 0 | 0 | 0 | 0 | 0 | 0 | 0 | 0 | 0 | 11 | 0 | 0 | 0 | 0 | 0 | 0 | 0 | 0 | 0 | 0 | 0 | 0
d__Bacteria | p__Bacillota_A_368345 | c__Clostridia_258483 | o__Peptostreptococcales | f__Anaerovoracaceae |  |  | 0 | 0 | 0 | 0 | 0 | 0 | 0 | 0 | 0 | 0 | 0 | 0 | 0 | 32 | 0 | 0 | 0 | 0 | 0 | 0 | 0 | 0 | 0 | 0 | 0 | 0 | 0 | 0 | 0 | 0 | 0 | 0 | 0 | 0 | 0 | 0 | 0 | 0 | 0 | 0 | 0 | 0 | 0 | 0 | 0 | 0 | 0 | 0 | 0 | 0 | 0 | 0 | 0 | 0 | 0 | 0 | 0 | 0 | 0 | 0 | 0 | 0 | 0 | 0 | 0 | 0 | 0 | 0 | 0 | 0 | 0 | 0 | 0 | 0
d__Bacteria | p__Bacillota_A_368345 | c__Clostridia_258483 | o__Peptostreptococcales | f__Anaerovoracaceae |  |  | 0 | 0 | 0 | 0 | 0 | 0 | 0 | 0 | 0 | 0 | 0 | 0 | 0 | 0 | 0 | 0 | 0 | 0 | 0 | 0 | 0 | 0 | 0 | 0 | 0 | 0 | 0 | 0 | 0 | 0 | 0 | 0 | 0 | 0 | 0 | 0 | 0 | 0 | 0 | 0 | 0 | 0 | 0 | 0 | 0 | 0 | 0 | 0 | 0 | 0 | 0 | 0 | 0 | 0 | 0 | 0 | 0 | 0 | 0 | 0 | 0 | 0 | 0 | 0 | 0 | 0 | 0 | 0 | 29 | 0 | 0 | 0 | 0 | 0
d__Bacteria | p__Bacillota_A_368345 | c__Clostridia_258483 | o__Peptostreptococcales | f__Anaerovoracaceae |  |  | 0 | 0 | 0 | 0 | 0 | 0 | 0 | 0 | 0 | 0 | 0 | 0 | 0 | 0 | 0 | 0 | 0 | 0 | 0 | 0 | 0 | 0 | 0 | 0 | 0 | 0 | 0 | 0 | 0 | 0 | 0 | 0 | 0 | 0 | 0 | 0 | 0 | 0 | 0 | 0 | 0 | 0 | 0 | 0 | 0 | 0 | 0 | 0 | 0 | 0 | 0 | 0 | 0 | 0 | 0 | 0 | 0 | 0 | 0 | 0 | 0 | 0 | 12 | 0 | 0 | 0 | 0 | 0 | 0 | 0 | 0 | 0 | 0 | 0
d__Bacteria | p__Bacillota_A_368345 | c__Clostridia_258483 | o__Peptostreptococcales | f__Anaerovoracaceae |  |  | 0 | 0 | 0 | 0 | 0 | 0 | 0 | 0 | 0 | 0 | 0 | 0 | 0 | 0 | 0 | 0 | 0 | 0 | 0 | 0 | 0 | 0 | 0 | 0 | 0 | 0 | 0 | 0 | 0 | 0 | 0 | 0 | 0 | 0 | 0 | 0 | 0 | 0 | 0 | 0 | 0 | 0 | 0 | 0 | 0 | 0 | 0 | 38 | 0 | 0 | 0 | 0 | 0 | 0 | 0 | 0 | 0 | 0 | 0 | 0 | 0 | 0 | 0 | 0 | 0 | 0 | 0 | 0 | 0 | 0 | 0 | 0 | 0 | 0
d__Bacteria | p__Bacillota_A_368345 | c__Clostridia_258483 | o__Peptostreptococcales | f__Anaerovoracaceae |  |  | 0 | 0 | 0 | 0 | 0 | 0 | 0 | 0 | 0 | 0 | 0 | 0 | 0 | 0 | 0 | 0 | 0 | 0 | 0 | 0 | 0 | 0 | 0 | 0 | 0 | 0 | 0 | 0 | 0 | 0 | 0 | 0 | 0 | 0 | 0 | 0 | 0 | 0 | 0 | 0 | 0 | 0 | 0 | 0 | 0 | 0 | 0 | 0 | 0 | 0 | 0 | 0 | 0 | 0 | 0 | 0 | 0 | 0 | 0 | 0 | 0 | 0 | 0 | 22 | 0 | 0 | 0 | 0 | 0 | 0 | 0 | 0 | 0 | 0
d__Bacteria | p__Bacillota_A_368345 | c__Clostridia_258483 | o__Peptostreptococcales | f__Anaerovoracaceae |  |  | 0 | 0 | 0 | 0 | 0 | 0 | 0 | 0 | 0 | 0 | 0 | 0 | 0 | 0 | 0 | 0 | 0 | 0 | 0 | 0 | 0 | 0 | 0 | 0 | 0 | 0 | 0 | 0 | 0 | 0 | 0 | 0 | 0 | 0 | 0 | 0 | 0 | 0 | 0 | 0 | 0 | 0 | 0 | 0 | 0 | 0 | 0 | 0 | 0 | 0 | 0 | 0 | 0 | 0 | 0 | 0 | 0 | 0 | 0 | 0 | 0 | 32 | 0 | 0 | 0 | 0 | 0 | 0 | 0 | 0 | 0 | 0 | 0 | 0
d__Bacteria | p__Bacillota_A_368345 | c__Clostridia_258483 | o__Peptostreptococcales | f__Anaerovoracaceae |  |  | 0 | 0 | 0 | 0 | 0 | 0 | 0 | 0 | 0 | 0 | 0 | 0 | 0 | 0 | 0 | 0 | 0 | 0 | 0 | 0 | 0 | 0 | 0 | 0 | 0 | 0 | 0 | 0 | 0 | 0 | 0 | 0 | 11 | 0 | 0 | 0 | 0 | 0 | 0 | 0 | 0 | 0 | 0 | 0 | 0 | 0 | 0 | 0 | 0 | 0 | 0 | 0 | 0 | 0 | 0 | 0 | 0 | 0 | 0 | 0 | 0 | 0 | 0 | 0 | 0 | 0 | 0 | 0 | 0 | 0 | 0 | 0 | 0 | 0
d__Bacteria | p__Bacillota_A_368345 | c__Clostridia_258483 | o__Peptostreptococcales | f__Anaerovoracaceae |  |  | 0 | 0 | 0 | 0 | 0 | 0 | 0 | 0 | 0 | 0 | 0 | 0 | 0 | 0 | 0 | 0 | 0 | 0 | 0 | 0 | 0 | 0 | 0 | 0 | 0 | 0 | 0 | 0 | 0 | 0 | 0 | 0 | 0 | 0 | 0 | 0 | 0 | 0 | 0 | 0 | 0 | 0 | 0 | 0 | 0 | 0 | 0 | 0 | 0 | 0 | 36 | 0 | 0 | 0 | 0 | 0 | 0 | 0 | 0 | 0 | 0 | 0 | 0 | 0 | 0 | 0 | 0 | 0 | 0 | 0 | 0 | 0 | 0 | 0
d__Bacteria | p__Bacillota_A_368345 | c__Clostridia_258483 | o__Peptostreptococcales | f__Anaerovoracaceae |  |  | 0 | 0 | 0 | 0 | 0 | 0 | 0 | 0 | 0 | 0 | 0 | 0 | 0 | 0 | 0 | 0 | 0 | 0 | 0 | 0 | 0 | 0 | 0 | 0 | 0 | 0 | 0 | 0 | 0 | 0 | 0 | 0 | 0 | 0 | 0 | 0 | 0 | 0 | 0 | 0 | 0 | 0 | 0 | 0 | 0 | 0 | 0 | 0 | 0 | 0 | 0 | 0 | 0 | 0 | 0 | 0 | 0 | 0 | 0 | 0 | 0 | 0 | 31 | 0 | 0 | 0 | 0 | 0 | 0 | 0 | 0 | 0 | 0 | 0
d__Bacteria | p__Bacillota_A_368345 | c__Clostridia_258483 | o__Peptostreptococcales | f__Anaerovoracaceae |  |  | 0 | 0 | 0 | 0 | 0 | 0 | 0 | 0 | 0 | 0 | 0 | 0 | 0 | 0 | 0 | 0 | 0 | 0 | 0 | 0 | 0 | 0 | 0 | 0 | 0 | 0 | 0 | 0 | 0 | 0 | 0 | 0 | 0 | 0 | 0 | 0 | 0 | 0 | 0 | 0 | 0 | 0 | 0 | 0 | 0 | 0 | 17 | 0 | 0 | 0 | 0 | 0 | 0 | 0 | 0 | 0 | 0 | 0 | 0 | 0 | 0 | 0 | 0 | 0 | 0 | 0 | 0 | 0 | 0 | 0 | 0 | 0 | 0 | 0
d__Bacteria | p__Bacillota_A_368345 | c__Clostridia_258483 | o__Peptostreptococcales | f__Anaerovoracaceae |  |  | 0 | 0 | 0 | 0 | 0 | 0 | 0 | 0 | 0 | 0 | 0 | 0 | 0 | 0 | 0 | 0 | 0 | 0 | 0 | 0 | 0 | 0 | 0 | 0 | 0 | 0 | 0 | 0 | 0 | 0 | 0 | 0 | 0 | 0 | 0 | 0 | 0 | 0 | 0 | 0 | 0 | 0 | 0 | 0 | 0 | 0 | 0 | 6 | 0 | 0 | 0 | 0 | 0 | 0 | 0 | 0 | 0 | 0 | 0 | 0 | 0 | 0 | 0 | 0 | 0 | 0 | 0 | 0 | 0 | 0 | 0 | 0 | 0 | 0
d__Bacteria | p__Bacillota_A_368345 | c__Clostridia_258483 | o__Peptostreptococcales | f__Anaerovoracaceae |  |  | 0 | 0 | 0 | 0 | 0 | 0 | 0 | 0 | 0 | 0 | 0 | 0 | 0 | 0 | 0 | 0 | 0 | 0 | 0 | 0 | 0 | 0 | 0 | 0 | 0 | 0 | 0 | 0 | 0 | 0 | 0 | 0 | 0 | 0 | 0 | 0 | 0 | 0 | 0 | 0 | 0 | 0 | 0 | 0 | 0 | 0 | 0 | 0 | 0 | 0 | 0 | 0 | 0 | 0 | 0 | 0 | 0 | 0 | 0 | 0 | 0 | 0 | 0 | 0 | 0 | 40 | 0 | 0 | 0 | 0 | 0 | 0 | 0 | 0
d__Bacteria | p__Bacillota_A_368345 | c__Clostridia_258483 | o__Peptostreptococcales | f__Anaerovoracaceae |  |  | 15 | 0 | 0 | 0 | 0 | 0 | 0 | 0 | 0 | 0 | 0 | 0 | 0 | 0 | 0 | 0 | 0 | 0 | 0 | 0 | 0 | 0 | 0 | 0 | 0 | 0 | 0 | 0 | 0 | 0 | 0 | 0 | 0 | 0 | 0 | 0 | 0 | 0 | 0 | 0 | 0 | 0 | 0 | 0 | 0 | 0 | 0 | 0 | 0 | 0 | 0 | 0 | 0 | 0 | 0 | 0 | 0 | 0 | 0 | 0 | 0 | 0 | 0 | 0 | 0 | 0 | 0 | 0 | 0 | 0 | 0 | 0 | 0 | 0
d__Bacteria | p__Bacillota_A_368345 | c__Clostridia_258483 | o__Peptostreptococcales | f__Anaerovoracaceae |  |  | 0 | 0 | 0 | 0 | 0 | 0 | 0 | 0 | 0 | 0 | 0 | 0 | 0 | 0 | 0 | 0 | 0 | 0 | 0 | 0 | 0 | 0 | 0 | 0 | 0 | 0 | 0 | 0 | 0 | 0 | 0 | 0 | 0 | 0 | 0 | 0 | 0 | 0 | 0 | 0 | 0 | 0 | 0 | 0 | 0 | 0 | 0 | 0 | 45 | 0 | 0 | 0 | 0 | 0 | 0 | 0 | 0 | 0 | 0 | 0 | 0 | 0 | 0 | 0 | 0 | 0 | 0 | 0 | 0 | 0 | 0 | 0 | 0 | 0
d__Bacteria | p__Bacillota_A_368345 | c__Clostridia_258483 | o__Peptostreptococcales | f__Anaerovoracaceae | g__Aminipila |  | 0 | 0 | 0 | 0 | 0 | 0 | 0 | 0 | 0 | 0 | 0 | 0 | 0 | 0 | 0 | 0 | 0 | 0 | 0 | 0 | 0 | 0 | 0 | 0 | 0 | 0 | 0 | 0 | 0 | 0 | 0 | 0 | 0 | 0 | 0 | 0 | 0 | 0 | 0 | 0 | 0 | 0 | 0 | 0 | 0 | 0 | 0 | 0 | 112 | 0 | 0 | 0 | 0 | 0 | 0 | 0 | 0 | 0 | 0 | 0 | 0 | 0 | 0 | 0 | 0 | 0 | 0 | 0 | 0 | 0 | 0 | 0 | 0 | 0
d__Bacteria | p__Bacillota_A_368345 | c__Clostridia_258483 | o__Peptostreptococcales | f__Anaerovoracaceae | g__Aminipila |  | 0 | 0 | 0 | 0 | 0 | 0 | 0 | 0 | 0 | 0 | 0 | 0 | 0 | 0 | 0 | 0 | 0 | 0 | 0 | 0 | 0 | 0 | 0 | 0 | 0 | 0 | 0 | 0 | 0 | 0 | 0 | 0 | 0 | 0 | 0 | 0 | 0 | 0 | 0 | 0 | 0 | 0 | 0 | 0 | 0 | 0 | 0 | 0 | 0 | 0 | 0 | 0 | 0 | 0 | 0 | 0 | 0 | 0 | 0 | 0 | 0 | 0 | 0 | 0 | 0 | 0 | 2 | 0 | 0 | 0 | 0 | 0 | 0 | 0
d__Bacteria | p__Bacillota_A_368345 | c__Clostridia_258483 | o__Peptostreptococcales | f__Anaerovoracaceae | g__Aminipila |  | 0 | 0 | 0 | 0 | 0 | 0 | 0 | 0 | 0 | 0 | 0 | 0 | 0 | 0 | 0 | 0 | 0 | 0 | 0 | 0 | 0 | 0 | 0 | 0 | 0 | 0 | 0 | 0 | 0 | 0 | 0 | 0 | 0 | 0 | 0 | 0 | 0 | 0 | 0 | 0 | 0 | 0 | 0 | 0 | 0 | 0 | 0 | 0 | 0 | 0 | 0 | 0 | 0 | 0 | 0 | 0 | 0 | 0 | 0 | 0 | 0 | 0 | 0 | 0 | 0 | 2 | 0 | 0 | 0 | 0 | 0 | 0 | 0 | 0
d__Bacteria | p__Bacillota_A_368345 | c__Clostridia_258483 | o__Peptostreptococcales | f__Anaerovoracaceae | g__Aminipila |  | 0 | 0 | 0 | 0 | 0 | 0 | 0 | 0 | 0 | 0 | 0 | 0 | 0 | 0 | 0 | 0 | 0 | 0 | 0 | 0 | 0 | 0 | 0 | 0 | 0 | 0 | 0 | 0 | 0 | 0 | 0 | 0 | 0 | 0 | 0 | 0 | 0 | 0 | 0 | 0 | 0 | 0 | 0 | 0 | 0 | 0 | 0 | 0 | 0 | 0 | 64 | 0 | 0 | 0 | 0 | 0 | 0 | 0 | 0 | 0 | 0 | 0 | 0 | 0 | 0 | 0 | 0 | 0 | 0 | 0 | 0 | 0 | 0 | 0
d__Bacteria | p__Bacillota_A_368345 | c__Clostridia_258483 | o__Peptostreptococcales | f__Anaerovoracaceae | g__Anaerovorax | s__ | 0 | 0 | 0 | 0 | 0 | 0 | 0 | 0 | 0 | 0 | 0 | 0 | 0 | 0 | 0 | 0 | 0 | 0 | 0 | 0 | 0 | 0 | 0 | 0 | 0 | 0 | 0 | 0 | 0 | 0 | 0 | 0 | 0 | 0 | 0 | 0 | 0 | 0 | 0 | 0 | 0 | 0 | 0 | 0 | 0 | 0 | 0 | 0 | 0 | 0 | 0 | 0 | 0 | 0 | 0 | 0 | 0 | 0 | 0 | 0 | 0 | 0 | 0 | 0 | 47 | 0 | 0 | 0 | 0 | 0 | 0 | 0 | 0 | 0
d__Bacteria | p__Bacillota_A_368345 | c__Clostridia_258483 | o__Peptostreptococcales | f__Anaerovoracaceae | g__Anaerovorax | s__ | 0 | 0 | 0 | 0 | 0 | 0 | 0 | 0 | 0 | 0 | 0 | 0 | 0 | 0 | 0 | 0 | 0 | 0 | 0 | 0 | 0 | 0 | 0 | 0 | 0 | 0 | 0 | 0 | 0 | 0 | 0 | 0 | 0 | 0 | 0 | 0 | 0 | 0 | 0 | 0 | 0 | 0 | 0 | 0 | 0 | 0 | 143 | 0 | 0 | 136 | 0 | 0 | 0 | 0 | 0 | 0 | 107 | 0 | 0 | 0 | 0 | 0 | 0 | 172 | 0 | 0 | 0 | 0 | 0 | 0 | 0 | 0 | 0 | 0
d__Bacteria | p__Bacillota_A_368345 | c__Clostridia_258483 | o__Peptostreptococcales | f__Anaerovoracaceae | g__Anaerovorax | s__ | 139 | 0 | 0 | 0 | 0 | 0 | 0 | 0 | 0 | 0 | 0 | 95 | 0 | 0 | 0 | 0 | 0 | 0 | 0 | 0 | 0 | 0 | 0 | 0 | 0 | 0 | 0 | 0 | 0 | 0 | 0 | 0 | 0 | 0 | 0 | 0 | 0 | 0 | 0 | 0 | 0 | 0 | 0 | 0 | 0 | 0 | 0 | 0 | 0 | 0 | 0 | 0 | 0 | 0 | 0 | 0 | 0 | 0 | 0 | 0 | 0 | 0 | 0 | 0 | 0 | 0 | 0 | 0 | 0 | 0 | 0 | 0 | 0 | 0
d__Bacteria | p__Bacillota_A_368345 | c__Clostridia_258483 | o__Peptostreptococcales | f__Anaerovoracaceae | g__Anaerovorax | s__ | 0 | 0 | 0 | 0 | 0 | 0 | 0 | 0 | 0 | 0 | 0 | 0 | 0 | 0 | 0 | 0 | 0 | 0 | 0 | 0 | 0 | 0 | 0 | 0 | 0 | 0 | 0 | 0 | 0 | 0 | 0 | 0 | 0 | 0 | 0 | 0 | 0 | 0 | 0 | 0 | 0 | 0 | 0 | 0 | 0 | 0 | 0 | 0 | 0 | 0 | 45 | 0 | 0 | 0 | 0 | 0 | 0 | 72 | 0 | 0 | 0 | 0 | 0 | 0 | 0 | 0 | 0 | 0 | 0 | 0 | 0 | 0 | 0 | 0
d__Bacteria | p__Bacillota_A_368345 | c__Clostridia_258483 | o__Peptostreptococcales | f__Anaerovoracaceae | g__Anaerovorax | s__ | 0 | 0 | 0 | 0 | 0 | 0 | 0 | 0 | 0 | 0 | 0 | 0 | 0 | 0 | 0 | 0 | 0 | 0 | 0 | 0 | 0 | 0 | 0 | 0 | 0 | 0 | 0 | 0 | 0 | 0 | 0 | 0 | 0 | 0 | 0 | 0 | 0 | 0 | 0 | 0 | 0 | 0 | 0 | 0 | 0 | 0 | 0 | 0 | 76 | 0 | 0 | 0 | 0 | 0 | 0 | 0 | 0 | 0 | 0 | 0 | 0 | 0 | 0 | 0 | 0 | 0 | 0 | 0 | 0 | 0 | 0 | 0 | 0 | 0
d__Bacteria | p__Bacillota_A_368345 | c__Clostridia_258483 | o__Peptostreptococcales | f__Anaerovoracaceae | g__Anaerovorax | s__ | 0 | 0 | 0 | 0 | 0 | 72 | 0 | 0 | 0 | 0 | 0 | 0 | 0 | 0 | 0 | 0 | 0 | 0 | 0 | 0 | 0 | 0 | 0 | 0 | 0 | 0 | 0 | 0 | 0 | 0 | 0 | 0 | 0 | 0 | 0 | 0 | 0 | 0 | 0 | 0 | 0 | 0 | 0 | 0 | 0 | 0 | 0 | 0 | 0 | 0 | 0 | 0 | 0 | 0 | 0 | 0 | 60 | 0 | 0 | 0 | 0 | 0 | 0 | 0 | 0 | 0 | 0 | 0 | 0 | 0 | 0 | 0 | 0 | 0
d__Bacteria | p__Bacillota_A_368345 | c__Clostridia_258483 | o__Peptostreptococcales | f__Anaerovoracaceae | g__Anaerovorax | s__ | 0 | 0 | 0 | 0 | 0 | 0 | 0 | 0 | 0 | 0 | 0 | 0 | 0 | 0 | 0 | 0 | 0 | 0 | 0 | 0 | 0 | 0 | 0 | 0 | 0 | 0 | 0 | 0 | 0 | 0 | 0 | 0 | 0 | 0 | 0 | 0 | 0 | 0 | 0 | 0 | 0 | 0 | 0 | 0 | 0 | 0 | 0 | 0 | 0 | 0 | 0 | 0 | 0 | 0 | 0 | 0 | 0 | 0 | 0 | 0 | 0 | 35 | 0 | 0 | 0 | 0 | 0 | 0 | 0 | 0 | 0 | 0 | 0 | 0
d__Bacteria | p__Bacillota_A_368345 | c__Clostridia_258483 | o__Peptostreptococcales | f__Anaerovoracaceae | g__Anaerovorax | s__ | 0 | 0 | 0 | 0 | 0 | 0 | 0 | 0 | 0 | 0 | 0 | 0 | 0 | 0 | 0 | 0 | 0 | 0 | 0 | 0 | 0 | 0 | 0 | 0 | 0 | 0 | 0 | 0 | 0 | 0 | 0 | 0 | 0 | 0 | 0 | 0 | 0 | 0 | 0 | 0 | 0 | 0 | 0 | 0 | 0 | 0 | 0 | 0 | 0 | 0 | 0 | 0 | 0 | 0 | 0 | 0 | 0 | 0 | 0 | 0 | 0 | 61 | 0 | 0 | 0 | 0 | 0 | 0 | 0 | 0 | 0 | 0 | 0 | 0
d__Bacteria | p__Bacillota_A_368345 | c__Clostridia_258483 | o__Peptostreptococcales | f__Anaerovoracaceae | g__Anaerovorax | s__ | 0 | 0 | 0 | 0 | 0 | 0 | 0 | 54 | 0 | 0 | 0 | 0 | 0 | 0 | 0 | 0 | 0 | 0 | 0 | 0 | 0 | 0 | 0 | 0 | 0 | 0 | 0 | 0 | 0 | 0 | 0 | 0 | 0 | 0 | 0 | 0 | 0 | 0 | 0 | 0 | 0 | 0 | 0 | 0 | 0 | 0 | 0 | 0 | 0 | 0 | 0 | 0 | 0 | 0 | 0 | 0 | 0 | 0 | 0 | 0 | 0 | 0 | 0 | 0 | 0 | 0 | 0 | 0 | 0 | 0 | 0 | 0 | 0 | 0
d__Bacteria | p__Bacillota_A_368345 | c__Clostridia_258483 | o__Peptostreptococcales | f__Anaerovoracaceae | g__Anaerovorax | s__ | 0 | 0 | 0 | 0 | 0 | 0 | 0 | 0 | 0 | 106 | 0 | 0 | 75 | 0 | 0 | 0 | 0 | 0 | 0 | 0 | 0 | 0 | 0 | 0 | 0 | 0 | 0 | 0 | 0 | 0 | 0 | 115 | 0 | 0 | 0 | 0 | 0 | 0 | 0 | 0 | 0 | 0 | 0 | 0 | 0 | 0 | 0 | 0 | 0 | 0 | 0 | 0 | 0 | 0 | 0 | 0 | 0 | 0 | 0 | 0 | 0 | 0 | 0 | 0 | 0 | 0 | 0 | 0 | 61 | 0 | 0 | 0 | 0 | 0
d__Bacteria | p__Bacillota_A_368345 | c__Clostridia_258483 | o__Peptostreptococcales | f__Anaerovoracaceae | g__Anaerovorax | s__ | 0 | 0 | 0 | 0 | 0 | 0 | 0 | 0 | 0 | 0 | 0 | 0 | 0 | 0 | 0 | 0 | 0 | 0 | 0 | 0 | 0 | 0 | 0 | 0 | 0 | 0 | 0 | 0 | 0 | 0 | 0 | 0 | 0 | 0 | 0 | 0 | 0 | 0 | 0 | 0 | 0 | 0 | 0 | 0 | 0 | 0 | 0 | 0 | 0 | 0 | 0 | 0 | 0 | 0 | 0 | 0 | 0 | 0 | 0 | 0 | 0 | 35 | 0 | 0 | 0 | 0 | 0 | 0 | 0 | 0 | 0 | 0 | 0 | 0
d__Bacteria | p__Bacillota_A_368345 | c__Clostridia_258483 | o__Peptostreptococcales | f__Anaerovoracaceae | g__Anaerovorax | s__ | 0 | 0 | 0 | 0 | 0 | 0 | 0 | 0 | 0 | 0 | 0 | 0 | 0 | 0 | 0 | 0 | 0 | 0 | 0 | 0 | 0 | 0 | 0 | 0 | 0 | 0 | 0 | 0 | 0 | 0 | 0 | 0 | 0 | 0 | 0 | 0 | 0 | 0 | 0 | 0 | 0 | 0 | 0 | 0 | 0 | 0 | 0 | 155 | 0 | 0 | 0 | 0 | 0 | 0 | 0 | 0 | 0 | 0 | 0 | 0 | 0 | 0 | 0 | 0 | 0 | 0 | 0 | 0 | 0 | 0 | 0 | 0 | 0 | 0
d__Bacteria | p__Bacillota_A_368345 | c__Clostridia_258483 | o__Peptostreptococcales | f__Anaerovoracaceae | g__Anaerovorax | s__ | 0 | 0 | 0 | 0 | 0 | 0 | 0 | 39 | 0 | 0 | 0 | 0 | 0 | 0 | 0 | 0 | 0 | 0 | 0 | 0 | 0 | 0 | 0 | 0 | 0 | 0 | 0 | 0 | 0 | 0 | 0 | 0 | 0 | 0 | 0 | 0 | 0 | 0 | 0 | 0 | 0 | 0 | 0 | 0 | 0 | 0 | 0 | 0 | 0 | 0 | 0 | 0 | 0 | 0 | 0 | 0 | 0 | 0 | 0 | 0 | 0 | 0 | 0 | 0 | 0 | 0 | 0 | 0 | 0 | 0 | 0 | 0 | 0 | 0
d__Bacteria | p__Bacillota_A_368345 | c__Clostridia_258483 | o__Peptostreptococcales | f__Anaerovoracaceae | g__Anaerovorax | s__ | 0 | 0 | 0 | 0 | 0 | 0 | 0 | 0 | 0 | 0 | 0 | 0 | 0 | 0 | 0 | 0 | 0 | 0 | 0 | 0 | 0 | 0 | 0 | 0 | 0 | 0 | 0 | 0 | 0 | 0 | 23 | 0 | 0 | 0 | 0 | 0 | 0 | 0 | 0 | 0 | 0 | 0 | 0 | 0 | 0 | 0 | 0 | 0 | 0 | 0 | 0 | 0 | 0 | 0 | 0 | 0 | 0 | 0 | 0 | 0 | 0 | 0 | 0 | 0 | 0 | 0 | 0 | 0 | 0 | 0 | 0 | 0 | 0 | 0
d__Bacteria | p__Bacillota_A_368345 | c__Clostridia_258483 | o__Peptostreptococcales | f__Anaerovoracaceae | g__Anaerovorax | s__ | 0 | 0 | 0 | 0 | 0 | 0 | 0 | 0 | 0 | 0 | 0 | 0 | 0 | 0 | 0 | 0 | 0 | 0 | 0 | 0 | 0 | 0 | 0 | 0 | 0 | 0 | 0 | 0 | 0 | 0 | 0 | 0 | 0 | 0 | 0 | 0 | 0 | 0 | 0 | 0 | 0 | 0 | 0 | 0 | 0 | 0 | 0 | 0 | 0 | 0 | 0 | 0 | 0 | 0 | 0 | 0 | 0 | 0 | 147 | 43 | 0 | 0 | 0 | 0 | 0 | 0 | 0 | 0 | 0 | 0 | 0 | 0 | 0 | 0
d__Bacteria | p__Bacillota_A_368345 | c__Clostridia_258483 | o__Peptostreptococcales | f__Anaerovoracaceae | g__Anaerovorax | s__ | 0 | 0 | 0 | 0 | 0 | 0 | 0 | 0 | 0 | 0 | 0 | 0 | 0 | 0 | 0 | 0 | 0 | 0 | 0 | 0 | 0 | 0 | 0 | 0 | 0 | 0 | 0 | 0 | 0 | 0 | 0 | 0 | 0 | 0 | 0 | 0 | 0 | 0 | 0 | 0 | 0 | 0 | 0 | 0 | 0 | 0 | 0 | 0 | 0 | 0 | 39 | 0 | 0 | 0 | 0 | 0 | 0 | 0 | 0 | 0 | 0 | 0 | 0 | 0 | 0 | 0 | 0 | 0 | 0 | 0 | 0 | 0 | 0 | 0
d__Bacteria | p__Bacillota_A_368345 | c__Clostridia_258483 | o__Peptostreptococcales | f__Anaerovoracaceae | g__Bacilliculturomica | s__ | 0 | 0 | 0 | 0 | 0 | 0 | 0 | 0 | 0 | 0 | 0 | 0 | 0 | 0 | 0 | 0 | 0 | 0 | 0 | 0 | 0 | 0 | 0 | 0 | 0 | 0 | 0 | 0 | 0 | 0 | 0 | 0 | 0 | 0 | 0 | 7 | 0 | 0 | 0 | 0 | 0 | 0 | 0 | 0 | 0 | 0 | 0 | 0 | 0 | 0 | 0 | 0 | 0 | 0 | 0 | 0 | 0 | 0 | 0 | 0 | 0 | 0 | 0 | 0 | 0 | 0 | 0 | 0 | 0 | 0 | 0 | 0 | 0 | 0
d__Bacteria | p__Bacillota_A_368345 | c__Clostridia_258483 | o__Peptostreptococcales | f__Anaerovoracaceae | g__Bacilliculturomica | s__ | 0 | 0 | 0 | 12 | 0 | 0 | 0 | 0 | 0 | 0 | 0 | 0 | 0 | 0 | 0 | 0 | 0 | 0 | 0 | 0 | 0 | 0 | 0 | 0 | 0 | 0 | 0 | 0 | 0 | 0 | 0 | 0 | 0 | 0 | 0 | 0 | 0 | 0 | 0 | 0 | 0 | 0 | 0 | 0 | 0 | 0 | 0 | 0 | 0 | 0 | 0 | 0 | 0 | 0 | 0 | 0 | 0 | 0 | 0 | 0 | 0 | 0 | 0 | 0 | 0 | 0 | 0 | 0 | 0 | 0 | 0 | 0 | 0 | 0
d__Bacteria | p__Bacillota_A_368345 | c__Clostridia_258483 | o__Peptostreptococcales | f__Anaerovoracaceae | g__Bacilliculturomica | s__ | 0 | 0 | 0 | 0 | 0 | 0 | 0 | 0 | 0 | 0 | 0 | 0 | 0 | 0 | 0 | 0 | 0 | 0 | 6 | 0 | 0 | 0 | 0 | 0 | 0 | 0 | 0 | 0 | 0 | 0 | 0 | 0 | 0 | 0 | 0 | 0 | 0 | 0 | 0 | 0 | 0 | 0 | 0 | 0 | 0 | 0 | 0 | 0 | 0 | 0 | 0 | 0 | 0 | 0 | 0 | 0 | 0 | 0 | 0 | 0 | 0 | 0 | 0 | 0 | 0 | 0 | 0 | 0 | 0 | 0 | 0 | 0 | 0 | 0
d__Bacteria | p__Bacillota_A_368345 | c__Clostridia_258483 | o__Peptostreptococcales | f__Anaerovoracaceae | g__Bacilliculturomica | s__ | 0 | 0 | 0 | 0 | 0 | 0 | 0 | 0 | 0 | 3 | 0 | 0 | 0 | 0 | 0 | 0 | 0 | 0 | 0 | 0 | 0 | 0 | 0 | 0 | 0 | 0 | 0 | 0 | 0 | 0 | 0 | 0 | 0 | 0 | 0 | 0 | 0 | 0 | 0 | 0 | 0 | 0 | 0 | 0 | 0 | 0 | 0 | 0 | 0 | 0 | 0 | 0 | 0 | 0 | 0 | 0 | 0 | 0 | 0 | 0 | 0 | 0 | 0 | 0 | 0 | 0 | 0 | 0 | 0 | 0 | 0 | 0 | 0 | 0
d__Bacteria | p__Bacillota_A_368345 | c__Clostridia_258483 | o__Peptostreptococcales | f__Anaerovoracaceae | g__Bacilliculturomica | s__ | 100 | 0 | 0 | 0 | 0 | 0 | 0 | 0 | 0 | 0 | 0 | 0 | 0 | 0 | 0 | 0 | 0 | 0 | 0 | 0 | 0 | 0 | 0 | 0 | 0 | 0 | 0 | 0 | 0 | 0 | 0 | 0 | 0 | 0 | 0 | 0 | 0 | 0 | 0 | 0 | 0 | 0 | 0 | 0 | 0 | 0 | 0 | 0 | 149 | 0 | 67 | 0 | 0 | 0 | 0 | 0 | 0 | 0 | 0 | 0 | 0 | 0 | 0 | 0 | 0 | 0 | 0 | 0 | 0 | 0 | 0 | 0 | 0 | 0
d__Bacteria | p__Bacillota_A_368345 | c__Clostridia_258483 | o__Peptostreptococcales | f__Anaerovoracaceae | g__Bacilliculturomica | s__ | 0 | 0 | 0 | 0 | 0 | 0 | 0 | 0 | 0 | 0 | 0 | 0 | 0 | 64 | 0 | 0 | 0 | 0 | 0 | 0 | 0 | 0 | 0 | 0 | 0 | 0 | 0 | 0 | 0 | 0 | 0 | 0 | 0 | 0 | 0 | 0 | 0 | 0 | 0 | 0 | 0 | 0 | 0 | 0 | 0 | 0 | 0 | 0 | 0 | 0 | 0 | 0 | 0 | 0 | 0 | 0 | 0 | 0 | 0 | 0 | 0 | 0 | 0 | 0 | 0 | 87 | 0 | 0 | 0 | 0 | 0 | 0 | 0 | 0
d__Bacteria | p__Bacillota_A_368345 | c__Clostridia_258483 | o__Peptostreptococcales | f__Anaerovoracaceae | g__Bacilliculturomica | s__ | 0 | 0 | 0 | 0 | 0 | 17 | 0 | 0 | 0 | 0 | 0 | 0 | 0 | 0 | 0 | 0 | 0 | 0 | 0 | 0 | 0 | 0 | 0 | 0 | 0 | 0 | 0 | 0 | 0 | 0 | 0 | 0 | 0 | 0 | 0 | 0 | 0 | 0 | 0 | 0 | 0 | 0 | 0 | 0 | 0 | 0 | 0 | 0 | 0 | 0 | 0 | 0 | 0 | 0 | 0 | 0 | 0 | 0 | 0 | 0 | 0 | 0 | 0 | 0 | 0 | 0 | 0 | 0 | 0 | 0 | 0 | 0 | 0 | 0
d__Bacteria | p__Bacillota_A_368345 | c__Clostridia_258483 | o__Peptostreptococcales | f__Anaerovoracaceae | g__Bacilliculturomica | s__ | 0 | 0 | 0 | 0 | 0 | 0 | 0 | 0 | 0 | 50 | 0 | 0 | 0 | 0 | 0 | 0 | 0 | 0 | 0 | 0 | 0 | 0 | 0 | 0 | 0 | 0 | 0 | 0 | 0 | 0 | 0 | 0 | 0 | 63 | 0 | 0 | 0 | 0 | 0 | 0 | 0 | 0 | 0 | 0 | 0 | 0 | 0 | 0 | 0 | 0 | 0 | 0 | 0 | 0 | 0 | 0 | 0 | 0 | 0 | 0 | 0 | 0 | 0 | 120 | 0 | 0 | 0 | 0 | 0 | 0 | 0 | 0 | 0 | 0
d__Bacteria | p__Bacillota_A_368345 | c__Clostridia_258483 | o__Peptostreptococcales | f__Anaerovoracaceae | g__Bacilliculturomica | s__ | 0 | 0 | 0 | 0 | 0 | 0 | 0 | 0 | 0 | 0 | 0 | 0 | 57 | 0 | 0 | 0 | 0 | 0 | 0 | 0 | 0 | 0 | 0 | 0 | 0 | 0 | 0 | 0 | 0 | 0 | 0 | 0 | 0 | 0 | 0 | 0 | 0 | 0 | 0 | 0 | 0 | 0 | 0 | 0 | 0 | 0 | 0 | 0 | 0 | 0 | 0 | 0 | 0 | 0 | 0 | 0 | 0 | 0 | 0 | 0 | 0 | 0 | 0 | 0 | 0 | 0 | 0 | 0 | 0 | 0 | 0 | 0 | 0 | 0
d__Bacteria | p__Bacillota_A_368345 | c__Clostridia_258483 | o__Peptostreptococcales | f__Anaerovoracaceae | g__Bacilliculturomica | s__ | 0 | 0 | 0 | 0 | 0 | 0 | 0 | 0 | 0 | 0 | 0 | 0 | 0 | 0 | 0 | 0 | 0 | 0 | 0 | 0 | 0 | 0 | 0 | 0 | 0 | 0 | 0 | 0 | 0 | 0 | 0 | 28 | 0 | 0 | 0 | 0 | 0 | 0 | 0 | 0 | 0 | 0 | 0 | 0 | 0 | 0 | 0 | 0 | 0 | 0 | 0 | 0 | 0 | 0 | 0 | 0 | 0 | 0 | 0 | 0 | 0 | 0 | 0 | 0 | 0 | 0 | 0 | 0 | 0 | 0 | 0 | 0 | 0 | 0
d__Bacteria | p__Bacillota_A_368345 | c__Clostridia_258483 | o__Peptostreptococcales | f__Anaerovoracaceae | g__Bacilliculturomica | s__ | 0 | 0 | 0 | 0 | 0 | 0 | 0 | 0 | 77 | 0 | 0 | 0 | 0 | 0 | 0 | 0 | 0 | 0 | 0 | 0 | 0 | 0 | 0 | 0 | 0 | 0 | 0 | 0 | 0 | 0 | 0 | 0 | 0 | 0 | 0 | 0 | 0 | 0 | 0 | 0 | 0 | 0 | 0 | 0 | 0 | 0 | 0 | 0 | 0 | 0 | 0 | 0 | 0 | 0 | 0 | 0 | 0 | 0 | 0 | 0 | 0 | 0 | 0 | 0 | 0 | 0 | 0 | 0 | 0 | 0 | 0 | 0 | 0 | 0
d__Bacteria | p__Bacillota_A_368345 | c__Clostridia_258483 | o__Peptostreptococcales | f__Anaerovoracaceae | g__Bacilliculturomica | s__ | 0 | 0 | 0 | 0 | 0 | 0 | 0 | 0 | 0 | 0 | 0 | 0 | 0 | 0 | 0 | 0 | 0 | 0 | 0 | 0 | 0 | 0 | 0 | 0 | 0 | 0 | 0 | 0 | 0 | 0 | 0 | 0 | 0 | 0 | 0 | 0 | 0 | 0 | 0 | 0 | 0 | 0 | 0 | 0 | 0 | 0 | 0 | 0 | 0 | 0 | 0 | 0 | 0 | 0 | 0 | 0 | 0 | 0 | 0 | 0 | 0 | 0 | 0 | 0 | 6 | 0 | 0 | 0 | 0 | 0 | 0 | 0 | 0 | 0
d__Bacteria | p__Bacillota_A_368345 | c__Clostridia_258483 | o__Peptostreptococcales | f__Anaerovoracaceae | g__Bacilliculturomica | s__ | 0 | 0 | 0 | 0 | 0 | 0 | 0 | 0 | 0 | 0 | 0 | 0 | 0 | 0 | 0 | 0 | 0 | 0 | 0 | 0 | 0 | 0 | 0 | 0 | 0 | 0 | 0 | 0 | 0 | 0 | 0 | 134 | 0 | 0 | 0 | 0 | 0 | 0 | 0 | 0 | 0 | 0 | 0 | 0 | 0 | 0 | 0 | 0 | 0 | 0 | 0 | 0 | 0 | 0 | 0 | 0 | 0 | 0 | 0 | 0 | 0 | 0 | 0 | 0 | 0 | 0 | 0 | 0 | 0 | 0 | 0 | 0 | 0 | 0
d__Bacteria | p__Bacillota_A_368345 | c__Clostridia_258483 | o__Peptostreptococcales | f__Anaerovoracaceae | g__Bacilliculturomica | s__ | 0 | 0 | 0 | 0 | 0 | 0 | 0 | 0 | 0 | 0 | 0 | 0 | 0 | 0 | 0 | 0 | 0 | 0 | 0 | 0 | 0 | 0 | 0 | 0 | 0 | 0 | 0 | 0 | 0 | 0 | 0 | 0 | 0 | 0 | 21 | 0 | 0 | 0 | 0 | 0 | 0 | 0 | 0 | 0 | 0 | 0 | 0 | 0 | 0 | 0 | 0 | 0 | 0 | 0 | 0 | 0 | 0 | 0 | 0 | 0 | 0 | 0 | 0 | 0 | 0 | 0 | 0 | 0 | 0 | 0 | 0 | 0 | 0 | 0
d__Bacteria | p__Bacillota_A_368345 | c__Clostridia_258483 | o__Peptostreptococcales | f__Anaerovoracaceae | g__Bacilliculturomica | s__ | 0 | 0 | 0 | 0 | 0 | 0 | 0 | 0 | 0 | 0 | 0 | 33 | 0 | 0 | 0 | 0 | 0 | 0 | 0 | 0 | 0 | 0 | 0 | 0 | 0 | 0 | 0 | 0 | 0 | 0 | 0 | 0 | 0 | 0 | 0 | 0 | 0 | 0 | 0 | 0 | 0 | 0 | 0 | 0 | 0 | 0 | 0 | 0 | 0 | 0 | 0 | 0 | 0 | 0 | 0 | 0 | 0 | 0 | 0 | 0 | 0 | 0 | 0 | 0 | 0 | 0 | 0 | 0 | 0 | 0 | 0 | 0 | 0 | 0
d__Bacteria | p__Bacillota_A_368345 | c__Clostridia_258483 | o__Peptostreptococcales | f__Anaerovoracaceae | g__Bacilliculturomica | s__ | 0 | 0 | 0 | 0 | 0 | 0 | 0 | 0 | 0 | 0 | 0 | 0 | 0 | 0 | 0 | 0 | 0 | 4 | 0 | 0 | 0 | 0 | 0 | 0 | 0 | 0 | 0 | 0 | 0 | 0 | 0 | 0 | 0 | 0 | 0 | 0 | 0 | 0 | 0 | 0 | 0 | 0 | 0 | 0 | 0 | 0 | 0 | 0 | 0 | 0 | 0 | 0 | 0 | 0 | 0 | 0 | 0 | 0 | 0 | 0 | 0 | 0 | 0 | 0 | 0 | 0 | 0 | 0 | 0 | 0 | 0 | 0 | 0 | 0
d__Bacteria | p__Bacillota_A_368345 | c__Clostridia_258483 | o__Peptostreptococcales | f__Anaerovoracaceae | g__Bacilliculturomica | s__ | 0 | 0 | 0 | 0 | 0 | 0 | 0 | 0 | 0 | 0 | 0 | 0 | 0 | 0 | 0 | 0 | 0 | 0 | 0 | 0 | 0 | 0 | 0 | 0 | 0 | 0 | 0 | 0 | 0 | 0 | 0 | 0 | 0 | 0 | 0 | 0 | 0 | 0 | 0 | 0 | 0 | 0 | 0 | 0 | 0 | 0 | 0 | 0 | 0 | 116 | 0 | 0 | 0 | 0 | 0 | 0 | 0 | 0 | 0 | 0 | 0 | 0 | 0 | 0 | 0 | 0 | 0 | 0 | 0 | 0 | 0 | 0 | 0 | 0
d__Bacteria | p__Bacillota_A_368345 | c__Clostridia_258483 | o__Peptostreptococcales | f__Anaerovoracaceae | g__Baileyella | s__Baileyella timonense | 0 | 0 | 0 | 0 | 0 | 0 | 0 | 0 | 0 | 0 | 0 | 0 | 0 | 0 | 0 | 0 | 0 | 0 | 0 | 0 | 0 | 0 | 0 | 0 | 0 | 0 | 0 | 0 | 0 | 0 | 0 | 0 | 0 | 0 | 0 | 0 | 0 | 0 | 0 | 0 | 0 | 0 | 0 | 0 | 0 | 0 | 0 | 0 | 0 | 0 | 0 | 0 | 0 | 0 | 0 | 0 | 0 | 0 | 0 | 0 | 0 | 0 | 2 | 0 | 0 | 0 | 0 | 0 | 0 | 0 | 0 | 0 | 0 | 0
d__Bacteria | p__Bacillota_A_368345 | c__Clostridia_258483 | o__Peptostreptococcales | f__Anaerovoracaceae | g__Hominibacterium | s__ | 0 | 0 | 0 | 0 | 0 | 0 | 0 | 0 | 0 | 0 | 0 | 0 | 0 | 0 | 0 | 0 | 0 | 0 | 0 | 0 | 0 | 0 | 0 | 0 | 0 | 0 | 0 | 0 | 0 | 0 | 0 | 0 | 0 | 0 | 0 | 0 | 0 | 0 | 0 | 0 | 0 | 2 | 0 | 0 | 0 | 0 | 0 | 0 | 0 | 0 | 0 | 0 | 0 | 0 | 0 | 0 | 0 | 0 | 0 | 0 | 0 | 0 | 0 | 0 | 0 | 0 | 0 | 0 | 0 | 0 | 0 | 0 | 0 | 0
d__Bacteria | p__Bacillota_A_368345 | c__Clostridia_258483 | o__Peptostreptococcales | f__Anaerovoracaceae | g__PHAE01 | s__PHAE01 sp002840285 | 0 | 0 | 0 | 0 | 0 | 0 | 0 | 0 | 0 | 0 | 0 | 0 | 0 | 0 | 0 | 0 | 0 | 0 | 0 | 0 | 0 | 0 | 0 | 0 | 0 | 0 | 0 | 0 | 0 | 0 | 0 | 0 | 0 | 0 | 0 | 0 | 0 | 0 | 0 | 0 | 0 | 0 | 0 | 0 | 0 | 0 | 0 | 0 | 0 | 0 | 0 | 0 | 0 | 0 | 0 | 0 | 0 | 0 | 0 | 0 | 0 | 26 | 0 | 0 | 0 | 0 | 0 | 0 | 0 | 0 | 0 | 0 | 0 | 0
d__Bacteria | p__Bacillota_A_368345 | c__Clostridia_258483 | o__Peptostreptococcales | f__Anaerovoracaceae | g__PHAE01 | s__PHAE01 sp002840285 | 0 | 0 | 0 | 0 | 0 | 0 | 0 | 20 | 0 | 0 | 0 | 0 | 0 | 0 | 0 | 0 | 0 | 0 | 0 | 0 | 0 | 0 | 0 | 0 | 0 | 0 | 0 | 0 | 0 | 0 | 0 | 0 | 0 | 0 | 0 | 0 | 0 | 0 | 0 | 0 | 0 | 0 | 0 | 0 | 0 | 0 | 0 | 0 | 0 | 0 | 0 | 0 | 0 | 0 | 0 | 0 | 0 | 0 | 0 | 0 | 0 | 0 | 0 | 0 | 0 | 0 | 0 | 0 | 0 | 0 | 0 | 0 | 0 | 0
d__Bacteria | p__Bacillota_A_368345 | c__Clostridia_258483 | o__Peptostreptococcales | f__Anaerovoracaceae | g__S5-A14a | s__S5-A14a sp900112915 | 0 | 0 | 0 | 0 | 0 | 0 | 0 | 0 | 0 | 0 | 0 | 0 | 0 | 0 | 0 | 0 | 0 | 0 | 0 | 0 | 0 | 0 | 0 | 0 | 0 | 0 | 0 | 0 | 0 | 0 | 0 | 0 | 0 | 0 | 0 | 0 | 0 | 0 | 0 | 0 | 0 | 0 | 0 | 0 | 0 | 0 | 0 | 0 | 0 | 0 | 0 | 0 | 0 | 0 | 0 | 0 | 0 | 0 | 0 | 0 | 0 | 0 | 0 | 16 | 0 | 0 | 0 | 0 | 0 | 0 | 0 | 0 | 0 | 0
d__Bacteria | p__Bacillota_A_368345 | c__Clostridia_258483 | o__Peptostreptococcales | f__Anaerovoracaceae | g__S5-A14a | s__S5-A14a sp900112915 | 0 | 0 | 0 | 0 | 0 | 0 | 0 | 0 | 0 | 0 | 0 | 0 | 0 | 0 | 0 | 0 | 0 | 0 | 0 | 0 | 0 | 0 | 0 | 0 | 0 | 0 | 0 | 0 | 0 | 0 | 0 | 0 | 0 | 0 | 0 | 0 | 0 | 0 | 0 | 0 | 0 | 0 | 0 | 0 | 0 | 0 | 0 | 0 | 0 | 0 | 0 | 0 | 0 | 0 | 0 | 0 | 0 | 0 | 0 | 0 | 0 | 0 | 0 | 0 | 22 | 0 | 0 | 0 | 0 | 0 | 0 | 0 | 0 | 0
d__Bacteria | p__Bacillota_A_368345 | c__Clostridia_258483 | o__Peptostreptococcales | f__Filifactoraceae | g__ | s__Peptococcus simiae | 0 | 0 | 0 | 0 | 0 | 0 | 0 | 0 | 0 | 0 | 0 | 0 | 0 | 0 | 0 | 0 | 0 | 0 | 0 | 0 | 0 | 0 | 0 | 0 | 0 | 0 | 0 | 0 | 0 | 0 | 2 | 0 | 0 | 0 | 0 | 0 | 0 | 0 | 0 | 0 | 0 | 0 | 0 | 0 | 0 | 0 | 0 | 0 | 0 | 0 | 0 | 0 | 0 | 0 | 0 | 0 | 0 | 0 | 0 | 0 | 0 | 0 | 0 | 0 | 0 | 0 | 0 | 0 | 0 | 0 | 0 | 0 | 0 | 0
d__Bacteria | p__Bacillota_A_368345 | c__Clostridia_258483 | o__Peptostreptococcales | f__Filifactoraceae | g__ | s__Peptococcus simiae | 0 | 0 | 0 | 0 | 0 | 0 | 0 | 0 | 0 | 0 | 0 | 0 | 0 | 0 | 0 | 0 | 0 | 0 | 0 | 0 | 0 | 0 | 0 | 0 | 0 | 0 | 0 | 0 | 0 | 0 | 0 | 0 | 0 | 0 | 0 | 0 | 0 | 0 | 0 | 0 | 0 | 0 | 0 | 0 | 0 | 0 | 0 | 0 | 0 | 0 | 0 | 0 | 0 | 0 | 0 | 0 | 22 | 0 | 0 | 0 | 0 | 0 | 0 | 0 | 0 | 0 | 0 | 0 | 0 | 0 | 0 | 0 | 0 | 0
d__Bacteria | p__Bacillota_A_368345 | c__Clostridia_258483 | o__Peptostreptococcales | f__Filifactoraceae | g__Acetoanaerobium |  | 0 | 0 | 0 | 0 | 0 | 0 | 0 | 0 | 0 | 0 | 0 | 0 | 0 | 0 | 0 | 0 | 0 | 0 | 0 | 0 | 0 | 0 | 0 | 0 | 0 | 0 | 3 | 0 | 0 | 0 | 0 | 0 | 0 | 0 | 0 | 0 | 0 | 0 | 0 | 0 | 0 | 0 | 0 | 0 | 0 | 0 | 0 | 0 | 0 | 0 | 0 | 0 | 0 | 0 | 0 | 0 | 0 | 0 | 0 | 0 | 0 | 0 | 0 | 0 | 0 | 0 | 0 | 0 | 0 | 0 | 0 | 0 | 0 | 0
d__Bacteria | p__Bacillota_A_368345 | c__Clostridia_258483 | o__Peptostreptococcales | f__Natronincolaceae |  |  | 0 | 0 | 0 | 0 | 0 | 0 | 0 | 0 | 0 | 0 | 0 | 0 | 0 | 0 | 0 | 0 | 0 | 0 | 0 | 0 | 0 | 0 | 0 | 0 | 0 | 0 | 0 | 0 | 0 | 0 | 0 | 0 | 0 | 0 | 0 | 0 | 0 | 0 | 4 | 0 | 0 | 0 | 0 | 0 | 0 | 0 | 0 | 0 | 0 | 0 | 0 | 0 | 0 | 0 | 0 | 0 | 0 | 0 | 0 | 0 | 0 | 0 | 0 | 0 | 0 | 0 | 0 | 0 | 0 | 0 | 0 | 0 | 0 | 0
d__Bacteria | p__Bacillota_A_368345 | c__Clostridia_258483 | o__Peptostreptococcales | f__Peptostreptococcaceae_256921 | g__Peptoclostridium_A | s__Peptoclostridium_A acidaminophilum | 0 | 0 | 0 | 0 | 0 | 0 | 0 | 0 | 0 | 0 | 0 | 0 | 0 | 0 | 0 | 0 | 0 | 0 | 0 | 0 | 0 | 0 | 0 | 0 | 0 | 0 | 0 | 0 | 0 | 0 | 0 | 0 | 0 | 0 | 0 | 0 | 0 | 0 | 0 | 0 | 0 | 0 | 0 | 0 | 0 | 0 | 0 | 0 | 0 | 0 | 0 | 0 | 0 | 0 | 0 | 0 | 0 | 0 | 0 | 0 | 0 | 2 | 0 | 0 | 0 | 0 | 0 | 0 | 0 | 0 | 0 | 0 | 0 | 0
d__Bacteria | p__Bacillota_A_368345 | c__Clostridia_258483 | o__Peptostreptococcales | f__Peptostreptococcaceae_256921 | g__Romboutsia_D_247318 | s__ | 0 | 0 | 0 | 0 | 0 | 0 | 0 | 0 | 0 | 0 | 0 | 0 | 0 | 0 | 0 | 0 | 0 | 0 | 0 | 0 | 0 | 0 | 0 | 0 | 0 | 0 | 0 | 0 | 0 | 0 | 0 | 0 | 0 | 0 | 0 | 0 | 0 | 0 | 0 | 0 | 0 | 0 | 0 | 0 | 0 | 0 | 0 | 0 | 0 | 15 | 0 | 0 | 0 | 0 | 0 | 0 | 0 | 0 | 0 | 0 | 0 | 0 | 0 | 0 | 0 | 0 | 0 | 0 | 0 | 0 | 0 | 0 | 0 | 0
d__Bacteria | p__Bacillota_A_368345 | c__Clostridia_258483 | o__Peptostreptococcales | f__Peptostreptococcaceae_256921 | g__Romboutsia_D_247318 | s__ | 0 | 0 | 0 | 0 | 0 | 0 | 0 | 0 | 0 | 0 | 0 | 0 | 0 | 0 | 0 | 0 | 0 | 0 | 0 | 0 | 0 | 0 | 0 | 0 | 0 | 0 | 0 | 0 | 0 | 0 | 0 | 0 | 0 | 0 | 0 | 0 | 0 | 0 | 0 | 0 | 0 | 0 | 12 | 0 | 0 | 0 | 0 | 0 | 0 | 0 | 0 | 0 | 0 | 0 | 0 | 0 | 0 | 0 | 0 | 0 | 0 | 0 | 0 | 0 | 0 | 0 | 0 | 0 | 0 | 0 | 0 | 0 | 0 | 0
d__Bacteria | p__Bacillota_A_368345 | c__Clostridia_258483 | o__Peptostreptococcales | f__Peptostreptococcaceae_256921 | g__Terrisporobacter | s__Terrisporobacter mayombei | 0 | 0 | 0 | 0 | 0 | 0 | 0 | 0 | 0 | 0 | 0 | 0 | 0 | 0 | 0 | 0 | 0 | 0 | 0 | 0 | 0 | 0 | 0 | 0 | 0 | 0 | 0 | 0 | 0 | 0 | 0 | 0 | 0 | 0 | 0 | 0 | 0 | 0 | 0 | 0 | 0 | 0 | 0 | 0 | 0 | 0 | 0 | 0 | 0 | 0 | 0 | 0 | 0 | 0 | 0 | 0 | 0 | 2 | 0 | 0 | 0 | 0 | 0 | 0 | 0 | 0 | 0 | 0 | 0 | 0 | 0 | 0 | 0 | 0
d__Bacteria | p__Bacillota_A_368345 | c__Clostridia_258483 | o__Saccharofermentanales |  |  |  | 0 | 0 | 0 | 0 | 0 | 0 | 0 | 0 | 0 | 0 | 0 | 0 | 0 | 0 | 0 | 0 | 0 | 40 | 0 | 0 | 0 | 0 | 0 | 0 | 0 | 0 | 0 | 0 | 0 | 0 | 0 | 0 | 0 | 0 | 0 | 0 | 0 | 0 | 0 | 0 | 0 | 0 | 0 | 0 | 0 | 0 | 0 | 0 | 0 | 0 | 0 | 0 | 0 | 0 | 0 | 0 | 0 | 0 | 0 | 0 | 0 | 0 | 0 | 0 | 0 | 0 | 0 | 0 | 0 | 0 | 0 | 0 | 0 | 0
d__Bacteria | p__Bacillota_A_368345 | c__Clostridia_258483 | o__Saccharofermentanales |  |  |  | 0 | 0 | 0 | 0 | 0 | 0 | 0 | 0 | 0 | 0 | 0 | 0 | 0 | 0 | 0 | 0 | 0 | 0 | 0 | 0 | 0 | 0 | 0 | 0 | 0 | 0 | 0 | 0 | 0 | 0 | 0 | 0 | 0 | 0 | 0 | 0 | 0 | 0 | 0 | 0 | 0 | 0 | 0 | 0 | 0 | 0 | 0 | 0 | 0 | 0 | 0 | 0 | 0 | 0 | 0 | 0 | 0 | 0 | 0 | 14 | 0 | 0 | 0 | 0 | 0 | 0 | 0 | 0 | 0 | 0 | 0 | 0 | 0 | 0
d__Bacteria | p__Bacillota_A_368345 | c__Clostridia_258483 | o__Saccharofermentanales |  |  |  | 0 | 0 | 0 | 0 | 0 | 0 | 0 | 25 | 0 | 0 | 0 | 0 | 0 | 0 | 0 | 0 | 0 | 0 | 58 | 0 | 0 | 0 | 0 | 0 | 0 | 0 | 0 | 0 | 0 | 0 | 0 | 0 | 0 | 0 | 0 | 0 | 0 | 0 | 0 | 0 | 0 | 0 | 0 | 0 | 0 | 0 | 0 | 0 | 0 | 0 | 0 | 0 | 0 | 0 | 0 | 0 | 0 | 0 | 0 | 0 | 0 | 0 | 0 | 0 | 0 | 0 | 0 | 0 | 0 | 0 | 0 | 0 | 0 | 0
d__Bacteria | p__Bacillota_A_368345 | c__Clostridia_258483 | o__Saccharofermentanales |  |  |  | 0 | 0 | 0 | 59 | 0 | 0 | 0 | 0 | 0 | 0 | 0 | 0 | 0 | 0 | 0 | 0 | 0 | 0 | 0 | 0 | 0 | 0 | 0 | 0 | 0 | 0 | 0 | 0 | 0 | 0 | 0 | 0 | 0 | 0 | 0 | 0 | 0 | 0 | 0 | 0 | 0 | 0 | 0 | 0 | 0 | 0 | 0 | 0 | 0 | 0 | 0 | 0 | 0 | 0 | 0 | 0 | 0 | 0 | 0 | 0 | 0 | 0 | 0 | 0 | 0 | 0 | 0 | 0 | 0 | 0 | 0 | 0 | 0 | 0
d__Bacteria | p__Bacillota_A_368345 | c__Clostridia_258483 | o__Saccharofermentanales |  |  |  | 0 | 0 | 0 | 0 | 0 | 0 | 0 | 0 | 0 | 0 | 0 | 0 | 0 | 0 | 0 | 0 | 0 | 0 | 0 | 0 | 0 | 0 | 0 | 0 | 0 | 0 | 0 | 0 | 0 | 0 | 0 | 0 | 0 | 0 | 0 | 0 | 0 | 0 | 0 | 0 | 0 | 0 | 0 | 0 | 0 | 0 | 0 | 8 | 0 | 0 | 0 | 0 | 0 | 0 | 0 | 0 | 0 | 0 | 0 | 0 | 0 | 0 | 0 | 0 | 0 | 0 | 0 | 0 | 0 | 0 | 0 | 0 | 0 | 0
d__Bacteria | p__Bacillota_A_368345 | c__Clostridia_258483 | o__Saccharofermentanales |  |  |  | 0 | 0 | 0 | 0 | 0 | 0 | 0 | 0 | 0 | 0 | 0 | 0 | 0 | 0 | 0 | 0 | 0 | 0 | 0 | 0 | 0 | 0 | 0 | 0 | 0 | 0 | 0 | 0 | 0 | 0 | 0 | 0 | 0 | 0 | 0 | 21 | 0 | 0 | 0 | 0 | 0 | 0 | 0 | 0 | 0 | 0 | 0 | 0 | 0 | 0 | 0 | 0 | 0 | 0 | 0 | 0 | 0 | 0 | 0 | 0 | 0 | 0 | 0 | 0 | 0 | 0 | 0 | 0 | 0 | 0 | 0 | 0 | 0 | 0
d__Bacteria | p__Bacillota_A_368345 | c__Clostridia_258483 | o__Saccharofermentanales |  |  |  | 0 | 0 | 0 | 0 | 0 | 0 | 0 | 0 | 0 | 0 | 0 | 0 | 0 | 0 | 0 | 0 | 0 | 0 | 0 | 0 | 0 | 0 | 0 | 0 | 0 | 0 | 0 | 0 | 0 | 0 | 0 | 0 | 0 | 0 | 0 | 0 | 0 | 0 | 0 | 0 | 0 | 0 | 0 | 0 | 0 | 0 | 0 | 0 | 0 | 0 | 0 | 0 | 6 | 0 | 0 | 0 | 0 | 0 | 0 | 0 | 0 | 0 | 0 | 0 | 0 | 0 | 0 | 0 | 0 | 0 | 0 | 0 | 0 | 0
d__Bacteria | p__Bacillota_A_368345 | c__Clostridia_258483 | o__Saccharofermentanales |  |  |  | 0 | 0 | 0 | 0 | 0 | 0 | 0 | 0 | 0 | 0 | 0 | 0 | 0 | 0 | 0 | 0 | 0 | 0 | 0 | 0 | 0 | 0 | 0 | 0 | 0 | 0 | 0 | 0 | 0 | 6 | 0 | 0 | 0 | 0 | 0 | 0 | 0 | 0 | 0 | 0 | 0 | 0 | 0 | 0 | 0 | 0 | 0 | 0 | 0 | 0 | 0 | 0 | 0 | 0 | 0 | 0 | 0 | 0 | 0 | 0 | 0 | 0 | 0 | 0 | 0 | 0 | 0 | 0 | 0 | 0 | 0 | 0 | 0 | 0
d__Bacteria | p__Bacillota_A_368345 | c__Clostridia_258483 | o__Saccharofermentanales |  |  |  | 0 | 0 | 0 | 0 | 0 | 0 | 0 | 0 | 0 | 0 | 0 | 0 | 0 | 0 | 0 | 0 | 0 | 23 | 0 | 0 | 0 | 0 | 0 | 0 | 0 | 0 | 0 | 0 | 0 | 0 | 0 | 0 | 0 | 0 | 0 | 0 | 0 | 0 | 0 | 0 | 0 | 0 | 0 | 0 | 0 | 0 | 0 | 0 | 0 | 0 | 0 | 0 | 0 | 0 | 0 | 0 | 0 | 0 | 0 | 0 | 0 | 0 | 0 | 0 | 0 | 0 | 0 | 0 | 0 | 0 | 0 | 0 | 0 | 0
d__Bacteria | p__Bacillota_A_368345 | c__Clostridia_258483 | o__Saccharofermentanales |  |  |  | 0 | 0 | 0 | 0 | 0 | 51 | 0 | 0 | 0 | 0 | 0 | 0 | 0 | 0 | 0 | 0 | 0 | 0 | 0 | 0 | 0 | 0 | 0 | 0 | 0 | 0 | 0 | 0 | 0 | 0 | 0 | 0 | 0 | 0 | 0 | 0 | 0 | 0 | 0 | 0 | 0 | 0 | 0 | 0 | 0 | 0 | 0 | 0 | 0 | 0 | 0 | 0 | 0 | 0 | 0 | 0 | 0 | 0 | 0 | 0 | 0 | 0 | 0 | 0 | 0 | 0 | 0 | 0 | 0 | 0 | 0 | 0 | 0 | 0
d__Bacteria | p__Bacillota_A_368345 | c__Clostridia_258483 | o__Saccharofermentanales |  |  |  | 0 | 0 | 0 | 0 | 0 | 0 | 29 | 0 | 0 | 0 | 0 | 0 | 0 | 0 | 0 | 0 | 0 | 0 | 0 | 0 | 0 | 0 | 0 | 0 | 0 | 0 | 0 | 0 | 0 | 0 | 0 | 0 | 0 | 0 | 0 | 0 | 0 | 0 | 0 | 0 | 0 | 0 | 0 | 0 | 0 | 0 | 0 | 0 | 0 | 0 | 0 | 0 | 0 | 0 | 0 | 0 | 0 | 0 | 0 | 0 | 0 | 0 | 0 | 0 | 0 | 0 | 0 | 0 | 0 | 0 | 0 | 0 | 0 | 0
d__Bacteria | p__Bacillota_A_368345 | c__Clostridia_258483 | o__Saccharofermentanales |  |  |  | 0 | 0 | 0 | 0 | 0 | 0 | 0 | 0 | 0 | 0 | 0 | 0 | 0 | 0 | 0 | 0 | 0 | 0 | 0 | 0 | 0 | 0 | 0 | 0 | 0 | 50 | 0 | 0 | 0 | 0 | 0 | 0 | 0 | 0 | 0 | 0 | 0 | 0 | 0 | 0 | 0 | 0 | 0 | 0 | 0 | 0 | 0 | 0 | 0 | 0 | 0 | 0 | 0 | 0 | 0 | 0 | 0 | 0 | 0 | 0 | 0 | 0 | 0 | 0 | 0 | 0 | 0 | 0 | 0 | 0 | 0 | 0 | 0 | 0
d__Bacteria | p__Bacillota_A_368345 | c__Clostridia_258483 | o__Saccharofermentanales | f__DTU023 | g__ | s__ | 0 | 0 | 0 | 0 | 0 | 0 | 0 | 0 | 0 | 0 | 0 | 0 | 0 | 0 | 0 | 0 | 0 | 0 | 0 | 0 | 0 | 0 | 0 | 0 | 0 | 0 | 0 | 0 | 0 | 0 | 0 | 0 | 0 | 0 | 0 | 0 | 0 | 0 | 0 | 0 | 0 | 0 | 0 | 0 | 0 | 0 | 0 | 0 | 6 | 0 | 0 | 0 | 0 | 0 | 0 | 0 | 0 | 0 | 0 | 0 | 0 | 0 | 0 | 0 | 0 | 0 | 0 | 0 | 0 | 0 | 0 | 0 | 0 | 0
d__Bacteria | p__Bacillota_A_368345 | c__Clostridia_258483 | o__Saccharofermentanales | f__DTU023 | g__DTU032 | s__ | 0 | 0 | 0 | 0 | 0 | 0 | 0 | 0 | 0 | 0 | 0 | 0 | 0 | 0 | 0 | 0 | 0 | 0 | 0 | 0 | 0 | 0 | 0 | 0 | 0 | 0 | 0 | 0 | 0 | 0 | 0 | 0 | 0 | 0 | 0 | 0 | 0 | 0 | 18 | 0 | 0 | 0 | 0 | 0 | 0 | 0 | 0 | 0 | 0 | 0 | 0 | 0 | 0 | 0 | 0 | 0 | 0 | 0 | 0 | 0 | 0 | 0 | 0 | 0 | 0 | 0 | 0 | 0 | 0 | 0 | 0 | 0 | 0 | 0
d__Bacteria | p__Bacillota_A_368345 | c__Clostridia_258483 | o__Saccharofermentanales | f__DTU023 | g__DTU032 | s__DTU032 sp002427475 | 0 | 0 | 0 | 0 | 0 | 0 | 0 | 0 | 0 | 0 | 0 | 0 | 0 | 0 | 0 | 0 | 0 | 0 | 0 | 0 | 0 | 0 | 0 | 0 | 0 | 0 | 0 | 0 | 0 | 0 | 0 | 0 | 0 | 0 | 0 | 0 | 0 | 0 | 0 | 0 | 0 | 0 | 0 | 0 | 0 | 0 | 0 | 0 | 0 | 0 | 0 | 0 | 0 | 0 | 0 | 0 | 0 | 0 | 0 | 0 | 0 | 0 | 0 | 0 | 0 | 39 | 0 | 0 | 0 | 0 | 0 | 0 | 0 | 0
d__Bacteria | p__Bacillota_A_368345 | c__Clostridia_258483 | o__Saccharofermentanales | f__DTU023 | g__DTU032 | s__DTU032 sp002427475 | 0 | 0 | 0 | 0 | 0 | 0 | 0 | 0 | 0 | 0 | 0 | 0 | 0 | 0 | 0 | 0 | 0 | 0 | 0 | 0 | 0 | 0 | 0 | 0 | 0 | 0 | 0 | 0 | 0 | 0 | 0 | 0 | 0 | 0 | 0 | 0 | 0 | 0 | 0 | 0 | 0 | 0 | 0 | 0 | 0 | 0 | 0 | 0 | 0 | 0 | 0 | 0 | 0 | 0 | 0 | 0 | 0 | 0 | 0 | 0 | 0 | 0 | 0 | 34 | 0 | 0 | 0 | 0 | 0 | 0 | 0 | 0 | 0 | 0
d__Bacteria | p__Bacillota_A_368345 | c__Clostridia_258483 | o__Saccharofermentanales | f__DTU023 | g__DTU032 | s__DTU032 sp002427475 | 0 | 0 | 0 | 0 | 0 | 0 | 0 | 0 | 0 | 0 | 0 | 0 | 0 | 0 | 0 | 0 | 0 | 0 | 0 | 0 | 0 | 0 | 0 | 0 | 0 | 0 | 0 | 0 | 0 | 0 | 0 | 0 | 0 | 0 | 0 | 0 | 0 | 0 | 0 | 0 | 0 | 0 | 0 | 0 | 0 | 0 | 63 | 0 | 0 | 0 | 0 | 0 | 0 | 0 | 0 | 0 | 0 | 0 | 0 | 0 | 0 | 0 | 0 | 0 | 0 | 0 | 0 | 0 | 0 | 0 | 0 | 0 | 0 | 0
d__Bacteria | p__Bacillota_A_368345 | c__Clostridia_258483 | o__Saccharofermentanales | f__DTU023 | g__DTU032 | s__DTU032 sp002427475 | 0 | 0 | 0 | 0 | 0 | 0 | 0 | 0 | 0 | 0 | 0 | 0 | 0 | 0 | 0 | 0 | 0 | 0 | 0 | 0 | 0 | 0 | 0 | 0 | 0 | 0 | 0 | 0 | 0 | 0 | 0 | 0 | 0 | 0 | 0 | 0 | 0 | 0 | 0 | 0 | 0 | 0 | 0 | 0 | 0 | 0 | 77 | 0 | 0 | 0 | 0 | 0 | 0 | 0 | 0 | 0 | 0 | 30 | 69 | 0 | 0 | 0 | 0 | 0 | 0 | 0 | 0 | 0 | 0 | 0 | 0 | 0 | 0 | 0
d__Bacteria | p__Bacillota_A_368345 | c__Clostridia_258483 | o__Saccharofermentanales | f__DTU023 | g__DTU032 | s__DTU032 sp002427475 | 0 | 0 | 0 | 0 | 0 | 0 | 0 | 20 | 0 | 0 | 0 | 0 | 0 | 0 | 0 | 0 | 0 | 0 | 0 | 0 | 0 | 0 | 0 | 0 | 0 | 0 | 0 | 0 | 0 | 0 | 0 | 21 | 0 | 0 | 0 | 0 | 0 | 0 | 0 | 0 | 0 | 0 | 0 | 0 | 0 | 0 | 0 | 33 | 67 | 0 | 32 | 0 | 0 | 0 | 0 | 0 | 0 | 0 | 0 | 0 | 0 | 0 | 0 | 0 | 0 | 0 | 0 | 0 | 0 | 0 | 0 | 0 | 0 | 0
d__Bacteria | p__Bacillota_A_368345 | c__Clostridia_258483 | o__Saccharofermentanales | f__DTU023 | g__DTU032 | s__DTU032 sp002427475 | 30 | 0 | 0 | 0 | 0 | 32 | 0 | 0 | 0 | 0 | 0 | 0 | 0 | 0 | 0 | 0 | 0 | 0 | 0 | 0 | 0 | 0 | 0 | 0 | 0 | 0 | 0 | 0 | 0 | 0 | 0 | 0 | 0 | 0 | 0 | 0 | 0 | 0 | 0 | 0 | 0 | 0 | 0 | 0 | 0 | 0 | 0 | 0 | 0 | 0 | 0 | 0 | 0 | 0 | 0 | 0 | 0 | 0 | 0 | 0 | 0 | 0 | 0 | 0 | 0 | 0 | 0 | 0 | 0 | 0 | 0 | 0 | 0 | 0
d__Bacteria | p__Bacillota_A_368345 | c__Clostridia_258483 | o__Saccharofermentanales | f__DTU023 | g__DTU032 | s__DTU032 sp002427475 | 0 | 0 | 0 | 0 | 0 | 55 | 0 | 0 | 0 | 96 | 0 | 0 | 0 | 0 | 0 | 0 | 0 | 0 | 0 | 0 | 0 | 0 | 0 | 0 | 0 | 0 | 0 | 0 | 0 | 0 | 0 | 0 | 0 | 0 | 0 | 0 | 0 | 0 | 0 | 0 | 0 | 0 | 0 | 0 | 0 | 0 | 0 | 0 | 0 | 0 | 0 | 0 | 0 | 0 | 0 | 0 | 0 | 0 | 90 | 0 | 0 | 0 | 0 | 52 | 0 | 39 | 0 | 0 | 0 | 0 | 0 | 0 | 0 | 0
d__Bacteria | p__Bacillota_A_368345 | c__Clostridia_258483 | o__Saccharofermentanales | f__DTU023 | g__DTU032 | s__DTU032 sp002427475 | 0 | 0 | 0 | 0 | 0 | 0 | 0 | 0 | 0 | 0 | 0 | 0 | 0 | 0 | 0 | 0 | 0 | 0 | 0 | 0 | 0 | 0 | 0 | 0 | 0 | 0 | 0 | 0 | 0 | 0 | 0 | 0 | 0 | 0 | 0 | 0 | 0 | 0 | 0 | 0 | 0 | 0 | 0 | 0 | 0 | 0 | 0 | 0 | 0 | 0 | 0 | 0 | 0 | 0 | 0 | 0 | 0 | 0 | 0 | 0 | 0 | 0 | 0 | 0 | 62 | 0 | 0 | 0 | 0 | 0 | 0 | 0 | 0 | 0
d__Bacteria | p__Bacillota_A_368345 | c__Clostridia_258483 | o__Saccharofermentanales | f__DTU023 | g__DTU032 | s__DTU032 sp002427475 | 140 | 0 | 0 | 0 | 0 | 101 | 0 | 0 | 0 | 0 | 0 | 0 | 0 | 0 | 0 | 0 | 0 | 0 | 0 | 0 | 0 | 0 | 0 | 0 | 0 | 0 | 0 | 0 | 0 | 0 | 0 | 0 | 0 | 0 | 0 | 0 | 0 | 0 | 0 | 0 | 0 | 0 | 0 | 0 | 0 | 0 | 0 | 0 | 0 | 143 | 32 | 0 | 0 | 0 | 0 | 0 | 0 | 0 | 0 | 0 | 0 | 22 | 0 | 41 | 0 | 32 | 0 | 0 | 0 | 0 | 0 | 0 | 0 | 0
d__Bacteria | p__Bacillota_A_368345 | c__Clostridia_258483 | o__Saccharofermentanales | f__DTU023 | g__DTU032 | s__DTU032 sp002427475 | 0 | 0 | 0 | 109 | 0 | 0 | 0 | 0 | 0 | 0 | 0 | 0 | 0 | 57 | 0 | 0 | 0 | 0 | 0 | 0 | 0 | 0 | 0 | 0 | 0 | 0 | 0 | 0 | 0 | 0 | 0 | 0 | 0 | 0 | 0 | 0 | 0 | 0 | 0 | 0 | 0 | 0 | 0 | 0 | 0 | 0 | 0 | 19 | 33 | 0 | 32 | 0 | 0 | 0 | 0 | 0 | 0 | 23 | 0 | 0 | 0 | 23 | 57 | 0 | 0 | 0 | 0 | 0 | 0 | 0 | 0 | 0 | 0 | 0
d__Bacteria | p__Bacillota_A_368345 | c__Clostridia_258483 | o__Saccharofermentanales | f__DTU023 | g__DTU032 | s__DTU032 sp002427475 | 0 | 0 | 0 | 0 | 0 | 0 | 0 | 0 | 0 | 0 | 0 | 0 | 0 | 0 | 0 | 0 | 0 | 0 | 0 | 0 | 0 | 0 | 0 | 0 | 0 | 0 | 0 | 0 | 0 | 0 | 0 | 0 | 0 | 0 | 0 | 0 | 0 | 0 | 0 | 0 | 0 | 0 | 0 | 0 | 0 | 0 | 0 | 0 | 0 | 72 | 0 | 0 | 0 | 0 | 0 | 0 | 0 | 0 | 0 | 0 | 0 | 0 | 0 | 0 | 0 | 0 | 0 | 0 | 0 | 0 | 0 | 0 | 0 | 0
d__Bacteria | p__Bacillota_A_368345 | c__Clostridia_258483 | o__Saccharofermentanales | f__DTU023 | g__DTU032 | s__DTU032 sp002427475 | 0 | 0 | 0 | 0 | 0 | 0 | 0 | 0 | 0 | 0 | 0 | 0 | 0 | 0 | 0 | 0 | 0 | 0 | 0 | 0 | 0 | 0 | 0 | 0 | 0 | 0 | 0 | 0 | 0 | 0 | 0 | 0 | 0 | 0 | 0 | 0 | 0 | 0 | 0 | 0 | 0 | 0 | 0 | 0 | 0 | 0 | 0 | 0 | 0 | 0 | 0 | 0 | 0 | 0 | 0 | 0 | 0 | 0 | 0 | 0 | 0 | 0 | 0 | 0 | 0 | 44 | 0 | 0 | 0 | 0 | 0 | 0 | 0 | 0
d__Bacteria | p__Bacillota_A_368345 | c__Clostridia_258483 | o__Saccharofermentanales | f__DTU023 | g__DTU032 | s__DTU032 sp002427475 | 69 | 0 | 0 | 0 | 0 | 0 | 0 | 0 | 0 | 0 | 0 | 0 | 0 | 0 | 0 | 0 | 0 | 0 | 0 | 0 | 0 | 0 | 0 | 0 | 0 | 0 | 0 | 0 | 0 | 0 | 0 | 0 | 0 | 0 | 0 | 0 | 0 | 0 | 0 | 0 | 0 | 0 | 0 | 0 | 0 | 0 | 0 | 0 | 0 | 0 | 58 | 0 | 0 | 0 | 0 | 0 | 0 | 0 | 0 | 0 | 0 | 0 | 0 | 0 | 164 | 0 | 0 | 0 | 0 | 0 | 0 | 0 | 0 | 0
d__Bacteria | p__Bacillota_A_368345 | c__Clostridia_258483 | o__Saccharofermentanales | f__DTU023 | g__DTU032 | s__DTU032 sp002427475 | 0 | 0 | 0 | 0 | 0 | 0 | 0 | 0 | 0 | 0 | 0 | 0 | 0 | 0 | 0 | 0 | 0 | 0 | 0 | 0 | 0 | 0 | 0 | 0 | 0 | 0 | 0 | 0 | 0 | 0 | 0 | 0 | 0 | 0 | 0 | 0 | 0 | 0 | 0 | 0 | 0 | 0 | 0 | 0 | 0 | 0 | 0 | 0 | 0 | 0 | 0 | 0 | 0 | 0 | 0 | 0 | 155 | 0 | 0 | 0 | 0 | 0 | 0 | 19 | 53 | 0 | 0 | 0 | 0 | 0 | 0 | 0 | 0 | 0
d__Bacteria | p__Bacillota_A_368345 | c__Clostridia_258483 | o__Saccharofermentanales | f__DTU023 | g__DTU032 | s__DTU032 sp002427475 | 0 | 0 | 0 | 0 | 0 | 0 | 0 | 54 | 0 | 0 | 0 | 0 | 0 | 0 | 0 | 0 | 0 | 0 | 0 | 0 | 0 | 0 | 0 | 0 | 0 | 0 | 0 | 0 | 0 | 0 | 0 | 0 | 0 | 0 | 0 | 0 | 0 | 0 | 0 | 0 | 0 | 0 | 0 | 0 | 0 | 0 | 0 | 0 | 0 | 0 | 0 | 0 | 0 | 0 | 0 | 0 | 0 | 0 | 0 | 0 | 0 | 0 | 0 | 0 | 0 | 0 | 0 | 0 | 0 | 0 | 0 | 0 | 0 | 0
d__Bacteria | p__Bacillota_A_368345 | c__Clostridia_258483 | o__Saccharofermentanales | f__DTU023 | g__DTU032 | s__DTU032 sp002427475 | 0 | 0 | 0 | 0 | 0 | 0 | 0 | 0 | 0 | 0 | 0 | 0 | 0 | 0 | 0 | 0 | 0 | 0 | 0 | 0 | 0 | 0 | 0 | 0 | 0 | 0 | 0 | 0 | 0 | 0 | 0 | 0 | 0 | 0 | 0 | 0 | 0 | 0 | 0 | 0 | 0 | 0 | 0 | 0 | 0 | 0 | 0 | 0 | 55 | 0 | 0 | 0 | 0 | 0 | 0 | 0 | 0 | 0 | 0 | 0 | 0 | 0 | 0 | 0 | 0 | 0 | 0 | 0 | 0 | 0 | 0 | 0 | 0 | 0
d__Bacteria | p__Bacillota_A_368345 | c__Clostridia_258483 | o__Saccharofermentanales | f__DTU023 | g__DTU032 | s__DTU032 sp002427475 | 0 | 0 | 0 | 0 | 0 | 0 | 0 | 0 | 0 | 0 | 0 | 0 | 0 | 0 | 0 | 0 | 0 | 0 | 0 | 0 | 0 | 0 | 0 | 0 | 0 | 0 | 0 | 0 | 0 | 0 | 0 | 0 | 0 | 0 | 0 | 0 | 0 | 0 | 0 | 0 | 0 | 0 | 0 | 0 | 0 | 0 | 0 | 0 | 103 | 0 | 0 | 0 | 0 | 0 | 0 | 0 | 0 | 0 | 0 | 0 | 0 | 0 | 0 | 0 | 0 | 0 | 0 | 0 | 0 | 0 | 0 | 0 | 0 | 0
d__Bacteria | p__Bacillota_A_368345 | c__Clostridia_258483 | o__Saccharofermentanales | f__DTU023 | g__DTU032 | s__DTU032 sp002427475 | 0 | 0 | 0 | 0 | 0 | 0 | 0 | 0 | 0 | 0 | 0 | 0 | 0 | 0 | 0 | 0 | 0 | 0 | 0 | 0 | 0 | 0 | 0 | 0 | 0 | 0 | 0 | 0 | 0 | 0 | 0 | 0 | 0 | 0 | 0 | 0 | 0 | 0 | 0 | 0 | 0 | 0 | 0 | 0 | 0 | 0 | 0 | 0 | 0 | 0 | 0 | 0 | 0 | 0 | 0 | 0 | 105 | 0 | 0 | 0 | 0 | 0 | 26 | 0 | 0 | 0 | 0 | 0 | 0 | 0 | 0 | 0 | 0 | 0
d__Bacteria | p__Bacillota_A_368345 | c__Clostridia_258483 | o__Saccharofermentanales | f__DTU023 | g__DTU032 | s__DTU032 sp002427475 | 0 | 0 | 0 | 0 | 0 | 0 | 0 | 0 | 0 | 0 | 0 | 0 | 0 | 0 | 0 | 0 | 0 | 0 | 0 | 0 | 0 | 0 | 0 | 0 | 0 | 0 | 0 | 0 | 0 | 0 | 0 | 0 | 61 | 0 | 0 | 0 | 0 | 0 | 0 | 0 | 0 | 0 | 0 | 0 | 0 | 0 | 0 | 0 | 0 | 0 | 0 | 0 | 0 | 0 | 0 | 0 | 0 | 0 | 0 | 0 | 76 | 0 | 0 | 0 | 0 | 0 | 0 | 0 | 0 | 0 | 0 | 0 | 0 | 0
d__Bacteria | p__Bacillota_A_368345 | c__Clostridia_258483 | o__Saccharofermentanales | f__DTU023 | g__DTU032 | s__DTU032 sp002427475 | 0 | 0 | 0 | 0 | 0 | 0 | 0 | 0 | 0 | 0 | 0 | 0 | 0 | 0 | 0 | 0 | 0 | 0 | 0 | 0 | 0 | 0 | 0 | 0 | 0 | 0 | 0 | 0 | 0 | 0 | 0 | 113 | 0 | 0 | 0 | 0 | 0 | 0 | 0 | 0 | 0 | 0 | 0 | 0 | 0 | 0 | 0 | 0 | 0 | 0 | 0 | 0 | 0 | 0 | 0 | 0 | 0 | 0 | 0 | 71 | 0 | 0 | 0 | 0 | 0 | 0 | 0 | 0 | 0 | 0 | 0 | 0 | 0 | 0
d__Bacteria | p__Bacillota_A_368345 | c__Clostridia_258483 | o__Saccharofermentanales | f__DTU023 | g__DTU032 | s__DTU032 sp002427475 | 0 | 0 | 0 | 0 | 0 | 0 | 0 | 0 | 0 | 0 | 0 | 0 | 0 | 0 | 0 | 0 | 0 | 0 | 0 | 0 | 0 | 0 | 0 | 0 | 0 | 0 | 0 | 0 | 0 | 0 | 0 | 0 | 62 | 0 | 0 | 0 | 0 | 0 | 0 | 0 | 0 | 0 | 0 | 0 | 0 | 0 | 0 | 0 | 0 | 0 | 43 | 0 | 0 | 0 | 0 | 0 | 0 | 90 | 0 | 0 | 0 | 31 | 61 | 0 | 70 | 71 | 0 | 0 | 0 | 0 | 0 | 0 | 0 | 0
d__Bacteria | p__Bacillota_A_368345 | c__Clostridia_258483 | o__Saccharofermentanales | f__DTU023 | g__DTU032 | s__DTU032 sp002427475 | 0 | 0 | 0 | 0 | 0 | 0 | 0 | 37 | 0 | 0 | 0 | 0 | 0 | 0 | 0 | 0 | 0 | 0 | 0 | 0 | 0 | 0 | 0 | 0 | 0 | 0 | 0 | 0 | 0 | 0 | 0 | 78 | 0 | 37 | 0 | 0 | 0 | 0 | 0 | 0 | 0 | 0 | 0 | 0 | 0 | 0 | 0 | 0 | 0 | 0 | 34 | 0 | 0 | 0 | 0 | 0 | 0 | 0 | 0 | 0 | 0 | 21 | 0 | 81 | 0 | 43 | 0 | 0 | 0 | 0 | 0 | 0 | 0 | 0
d__Bacteria | p__Bacillota_A_368345 | c__Clostridia_258483 | o__Saccharofermentanales | f__DTU023 | g__DTU032 | s__DTU032 sp002427475 | 0 | 0 | 0 | 0 | 0 | 0 | 0 | 0 | 0 | 0 | 0 | 0 | 0 | 0 | 0 | 0 | 0 | 0 | 0 | 0 | 0 | 0 | 0 | 0 | 0 | 0 | 0 | 0 | 0 | 0 | 0 | 0 | 0 | 0 | 0 | 0 | 0 | 0 | 0 | 0 | 0 | 0 | 0 | 0 | 0 | 0 | 0 | 93 | 0 | 0 | 0 | 0 | 0 | 0 | 0 | 0 | 0 | 0 | 0 | 0 | 0 | 0 | 0 | 0 | 0 | 0 | 0 | 0 | 0 | 0 | 0 | 0 | 0 | 0
d__Bacteria | p__Bacillota_A_368345 | c__Clostridia_258483 | o__Saccharofermentanales | f__DTU023 | g__DTU032 | s__DTU032 sp002427475 | 0 | 0 | 0 | 0 | 0 | 0 | 0 | 0 | 0 | 0 | 0 | 0 | 0 | 0 | 0 | 0 | 0 | 0 | 0 | 0 | 0 | 0 | 0 | 0 | 0 | 0 | 0 | 0 | 0 | 0 | 0 | 87 | 0 | 48 | 0 | 0 | 0 | 0 | 0 | 0 | 0 | 0 | 0 | 0 | 0 | 0 | 0 | 0 | 0 | 87 | 20 | 0 | 0 | 0 | 0 | 0 | 0 | 0 | 0 | 0 | 0 | 0 | 0 | 0 | 0 | 0 | 0 | 0 | 0 | 0 | 0 | 0 | 0 | 0
d__Bacteria | p__Bacillota_A_368345 | c__Clostridia_258483 | o__Saccharofermentanales | f__DTU023 | g__DTU032 | s__DTU032 sp002427475 | 0 | 0 | 0 | 0 | 0 | 0 | 0 | 49 | 0 | 0 | 113 | 0 | 0 | 0 | 0 | 0 | 0 | 0 | 0 | 0 | 0 | 0 | 0 | 0 | 0 | 0 | 0 | 0 | 98 | 0 | 0 | 109 | 0 | 72 | 0 | 0 | 0 | 0 | 0 | 0 | 0 | 0 | 0 | 0 | 0 | 0 | 83 | 60 | 69 | 39 | 51 | 0 | 0 | 0 | 0 | 0 | 0 | 24 | 0 | 152 | 0 | 34 | 0 | 0 | 93 | 48 | 0 | 0 | 0 | 0 | 0 | 0 | 0 | 0
d__Bacteria | p__Bacillota_A_368345 | c__Clostridia_258483 | o__Saccharofermentanales | f__DTU023 | g__DTU032 | s__DTU032 sp002427475 | 0 | 0 | 0 | 0 | 0 | 0 | 0 | 0 | 0 | 0 | 21 | 0 | 0 | 0 | 0 | 0 | 0 | 0 | 0 | 0 | 0 | 0 | 0 | 0 | 0 | 0 | 0 | 0 | 0 | 0 | 0 | 0 | 0 | 0 | 0 | 0 | 0 | 0 | 0 | 0 | 0 | 0 | 0 | 0 | 0 | 0 | 0 | 0 | 0 | 0 | 0 | 0 | 0 | 0 | 0 | 0 | 0 | 84 | 0 | 0 | 0 | 0 | 0 | 0 | 0 | 0 | 0 | 0 | 0 | 0 | 0 | 0 | 0 | 0
d__Bacteria | p__Bacillota_A_368345 | c__Clostridia_258483 | o__Saccharofermentanales | f__DTU023 | g__SFGY01 |  | 0 | 0 | 0 | 0 | 0 | 0 | 0 | 0 | 0 | 0 | 0 | 0 | 0 | 0 | 0 | 0 | 0 | 0 | 0 | 0 | 0 | 0 | 0 | 0 | 0 | 0 | 0 | 0 | 0 | 0 | 0 | 0 | 0 | 0 | 0 | 0 | 0 | 0 | 0 | 0 | 0 | 0 | 0 | 0 | 0 | 0 | 0 | 0 | 0 | 0 | 0 | 0 | 0 | 0 | 0 | 0 | 0 | 0 | 0 | 0 | 0 | 0 | 0 | 0 | 0 | 0 | 0 | 0 | 0 | 0 | 0 | 0 | 0 | 4
d__Bacteria | p__Bacillota_A_368345 | c__Clostridia_258483 | o__Saccharofermentanales | f__DTU023 | g__SFGY01 |  | 50 | 0 | 0 | 0 | 0 | 28 | 0 | 37 | 38 | 0 | 0 | 0 | 0 | 0 | 0 | 0 | 0 | 0 | 0 | 0 | 0 | 0 | 0 | 0 | 0 | 0 | 0 | 0 | 0 | 0 | 155 | 65 | 46 | 0 | 0 | 0 | 0 | 0 | 0 | 0 | 0 | 0 | 0 | 0 | 0 | 0 | 0 | 45 | 59 | 50 | 44 | 0 | 0 | 0 | 0 | 0 | 59 | 82 | 0 | 0 | 0 | 32 | 70 | 48 | 70 | 46 | 0 | 0 | 0 | 0 | 0 | 0 | 0 | 0
d__Bacteria | p__Bacillota_A_368345 | c__Clostridia_258483 | o__Saccharofermentanales | f__DTU023 | g__SFGY01 |  | 58 | 0 | 0 | 0 | 0 | 35 | 0 | 48 | 0 | 0 | 0 | 0 | 0 | 0 | 0 | 0 | 0 | 0 | 0 | 0 | 0 | 0 | 0 | 0 | 0 | 0 | 0 | 0 | 0 | 144 | 0 | 57 | 27 | 34 | 90 | 0 | 0 | 0 | 0 | 0 | 0 | 0 | 0 | 0 | 0 | 0 | 40 | 50 | 74 | 45 | 58 | 0 | 0 | 0 | 0 | 0 | 0 | 85 | 39 | 0 | 0 | 33 | 66 | 50 | 66 | 47 | 0 | 0 | 0 | 0 | 0 | 0 | 0 | 0
d__Bacteria | p__Bacillota_A_368345 | c__Clostridia_258483 | o__Saccharofermentanales | f__DTU023 | g__SFGY01 |  | 0 | 0 | 0 | 0 | 0 | 0 | 0 | 0 | 59 | 0 | 0 | 0 | 0 | 0 | 0 | 0 | 0 | 0 | 0 | 0 | 0 | 0 | 0 | 0 | 0 | 0 | 0 | 0 | 0 | 0 | 0 | 0 | 0 | 0 | 0 | 0 | 0 | 0 | 0 | 0 | 0 | 0 | 0 | 0 | 0 | 0 | 0 | 0 | 0 | 0 | 0 | 0 | 0 | 0 | 0 | 0 | 0 | 0 | 0 | 0 | 0 | 0 | 0 | 0 | 0 | 0 | 0 | 0 | 0 | 0 | 0 | 0 | 0 | 0
d__Bacteria | p__Bacillota_A_368345 | c__Clostridia_258483 | o__Saccharofermentanales | f__DTU023 | g__SFGY01 |  | 0 | 0 | 0 | 0 | 0 | 0 | 0 | 0 | 0 | 0 | 0 | 0 | 1 | 0 | 0 | 0 | 0 | 0 | 0 | 0 | 0 | 0 | 0 | 0 | 0 | 0 | 0 | 0 | 0 | 0 | 0 | 0 | 0 | 0 | 0 | 0 | 0 | 0 | 0 | 0 | 0 | 0 | 0 | 0 | 0 | 0 | 0 | 0 | 0 | 0 | 0 | 0 | 0 | 0 | 0 | 0 | 0 | 0 | 0 | 0 | 0 | 0 | 0 | 0 | 0 | 0 | 0 | 0 | 0 | 0 | 0 | 0 | 0 | 0
d__Bacteria | p__Bacillota_A_368345 | c__Clostridia_258483 | o__Saccharofermentanales | f__DTU023 | g__SFGY01 |  | 0 | 0 | 0 | 0 | 0 | 0 | 0 | 0 | 0 | 0 | 0 | 0 | 0 | 0 | 0 | 0 | 0 | 0 | 0 | 0 | 0 | 0 | 0 | 0 | 0 | 0 | 0 | 0 | 0 | 0 | 0 | 0 | 0 | 0 | 0 | 0 | 0 | 0 | 0 | 0 | 0 | 0 | 0 | 0 | 0 | 0 | 0 | 0 | 0 | 0 | 0 | 0 | 0 | 0 | 0 | 0 | 0 | 24 | 0 | 0 | 0 | 0 | 0 | 0 | 0 | 72 | 0 | 0 | 0 | 0 | 0 | 0 | 0 | 0
d__Bacteria | p__Bacillota_A_368345 | c__Clostridia_258483 | o__Saccharofermentanales | f__DTU023 | g__SFGY01 |  | 0 | 0 | 0 | 0 | 0 | 0 | 0 | 0 | 0 | 0 | 0 | 0 | 0 | 104 | 0 | 0 | 0 | 0 | 16 | 0 | 0 | 0 | 0 | 0 | 0 | 0 | 66 | 0 | 0 | 0 | 0 | 0 | 0 | 0 | 132 | 0 | 0 | 0 | 0 | 0 | 0 | 0 | 0 | 0 | 0 | 0 | 138 | 0 | 0 | 0 | 0 | 0 | 0 | 0 | 0 | 0 | 0 | 98 | 120 | 0 | 0 | 66 | 125 | 0 | 239 | 125 | 0 | 0 | 0 | 0 | 0 | 0 | 0 | 0
d__Bacteria | p__Bacillota_A_368345 | c__Clostridia_258483 | o__Saccharofermentanales | f__DTU023 | g__SFGY01 |  | 67 | 0 | 0 | 0 | 0 | 46 | 21 | 45 | 33 | 0 | 39 | 31 | 50 | 64 | 0 | 0 | 0 | 44 | 0 | 0 | 0 | 0 | 0 | 0 | 0 | 0 | 0 | 0 | 0 | 0 | 0 | 52 | 36 | 39 | 0 | 0 | 0 | 0 | 0 | 0 | 0 | 0 | 0 | 0 | 0 | 0 | 53 | 47 | 54 | 0 | 0 | 0 | 0 | 0 | 0 | 0 | 0 | 51 | 0 | 0 | 0 | 43 | 65 | 38 | 0 | 0 | 0 | 0 | 0 | 0 | 0 | 0 | 0 | 0
d__Bacteria | p__Bacillota_A_368345 | c__Clostridia_258483 | o__Saccharofermentanales | f__DTU023 | g__SFGY01 |  | 0 | 0 | 0 | 0 | 0 | 0 | 0 | 0 | 0 | 0 | 0 | 0 | 29 | 0 | 0 | 0 | 0 | 0 | 0 | 0 | 0 | 0 | 0 | 0 | 0 | 0 | 0 | 0 | 0 | 0 | 0 | 0 | 0 | 0 | 0 | 0 | 0 | 0 | 0 | 0 | 0 | 0 | 0 | 0 | 0 | 0 | 0 | 0 | 0 | 0 | 0 | 0 | 0 | 0 | 0 | 0 | 0 | 0 | 0 | 0 | 0 | 0 | 0 | 0 | 0 | 0 | 0 | 0 | 0 | 0 | 0 | 0 | 0 | 0
d__Bacteria | p__Bacillota_A_368345 | c__Clostridia_258483 | o__Saccharofermentanales | f__DTU023 | g__SFGY01 |  | 0 | 0 | 0 | 0 | 0 | 0 | 0 | 0 | 0 | 42 | 0 | 0 | 0 | 0 | 0 | 0 | 0 | 0 | 0 | 0 | 0 | 0 | 0 | 0 | 0 | 19 | 0 | 0 | 0 | 0 | 0 | 0 | 0 | 0 | 0 | 0 | 0 | 0 | 0 | 0 | 0 | 0 | 0 | 0 | 0 | 0 | 0 | 20 | 41 | 0 | 0 | 0 | 0 | 0 | 0 | 0 | 0 | 0 | 0 | 0 | 0 | 0 | 0 | 0 | 0 | 0 | 0 | 0 | 0 | 0 | 0 | 0 | 0 | 0
d__Bacteria | p__Bacillota_A_368345 | c__Clostridia_258483 | o__Saccharofermentanales | f__DTU023 | g__SFGY01 |  | 64 | 0 | 0 | 0 | 0 | 69 | 25 | 72 | 33 | 53 | 47 | 29 | 64 | 77 | 0 | 0 | 0 | 0 | 49 | 0 | 0 | 0 | 0 | 0 | 0 | 0 | 0 | 0 | 0 | 0 | 0 | 73 | 0 | 24 | 44 | 0 | 0 | 0 | 0 | 0 | 0 | 0 | 0 | 0 | 0 | 0 | 68 | 78 | 52 | 46 | 61 | 0 | 0 | 0 | 0 | 0 | 0 | 0 | 0 | 0 | 0 | 53 | 62 | 48 | 0 | 0 | 0 | 0 | 0 | 0 | 0 | 0 | 0 | 0
d__Bacteria | p__Bacillota_A_368345 | c__Clostridia_258483 | o__Saccharofermentanales | f__DTU023 | g__SFGY01 |  | 0 | 0 | 0 | 0 | 0 | 0 | 0 | 19 | 0 | 0 | 0 | 0 | 50 | 0 | 0 | 0 | 0 | 0 | 0 | 0 | 0 | 0 | 0 | 0 | 0 | 0 | 0 | 0 | 81 | 0 | 0 | 129 | 0 | 0 | 0 | 0 | 0 | 0 | 0 | 0 | 0 | 0 | 0 | 0 | 0 | 0 | 0 | 0 | 0 | 42 | 46 | 0 | 0 | 0 | 0 | 0 | 0 | 0 | 0 | 0 | 0 | 0 | 0 | 49 | 0 | 0 | 0 | 0 | 0 | 0 | 0 | 0 | 0 | 0
d__Bacteria | p__Bacillota_A_368345 | c__Clostridia_258483 | o__Saccharofermentanales | f__DTU023 | g__SFGY01 |  | 0 | 0 | 0 | 0 | 0 | 0 | 0 | 49 | 0 | 117 | 0 | 0 | 0 | 0 | 0 | 0 | 0 | 23 | 0 | 0 | 0 | 0 | 0 | 0 | 0 | 0 | 0 | 0 | 0 | 0 | 0 | 0 | 34 | 0 | 0 | 0 | 0 | 0 | 0 | 0 | 0 | 0 | 0 | 0 | 0 | 0 | 0 | 57 | 65 | 53 | 46 | 0 | 0 | 0 | 0 | 0 | 93 | 75 | 58 | 0 | 0 | 37 | 60 | 51 | 62 | 47 | 0 | 0 | 0 | 0 | 85 | 0 | 0 | 0
d__Bacteria | p__Bacillota_A_368345 | c__Clostridia_258483 | o__Saccharofermentanales | f__DTU023 | g__SFGY01 |  | 38 | 0 | 0 | 0 | 0 | 0 | 0 | 0 | 0 | 0 | 0 | 0 | 59 | 0 | 0 | 0 | 0 | 0 | 0 | 0 | 0 | 0 | 0 | 0 | 0 | 0 | 0 | 0 | 0 | 0 | 0 | 0 | 0 | 0 | 0 | 0 | 0 | 0 | 0 | 0 | 0 | 0 | 0 | 0 | 0 | 0 | 0 | 0 | 0 | 70 | 0 | 0 | 0 | 0 | 0 | 0 | 41 | 0 | 0 | 0 | 0 | 0 | 0 | 38 | 0 | 0 | 0 | 0 | 0 | 0 | 0 | 0 | 0 | 0
d__Bacteria | p__Bacillota_A_368345 | c__Clostridia_258483 | o__Saccharofermentanales | f__DTU023 | g__SFGY01 |  | 0 | 0 | 0 | 0 | 0 | 0 | 0 | 0 | 0 | 0 | 0 | 0 | 0 | 0 | 0 | 0 | 0 | 0 | 0 | 0 | 0 | 0 | 0 | 0 | 0 | 0 | 0 | 0 | 0 | 0 | 0 | 0 | 0 | 0 | 0 | 112 | 0 | 0 | 0 | 0 | 0 | 0 | 0 | 0 | 0 | 0 | 0 | 0 | 0 | 0 | 0 | 0 | 0 | 0 | 0 | 0 | 0 | 0 | 0 | 0 | 0 | 0 | 0 | 0 | 0 | 0 | 0 | 0 | 0 | 0 | 0 | 0 | 0 | 0
d__Bacteria | p__Bacillota_A_368345 | c__Clostridia_258483 | o__Saccharofermentanales | f__DTU023 | g__SFGY01 |  | 0 | 0 | 0 | 0 | 0 | 0 | 0 | 0 | 0 | 0 | 0 | 0 | 0 | 0 | 0 | 0 | 0 | 0 | 0 | 0 | 20 | 0 | 0 | 0 | 0 | 0 | 0 | 0 | 0 | 0 | 0 | 47 | 65 | 47 | 0 | 0 | 0 | 0 | 0 | 0 | 0 | 0 | 0 | 0 | 0 | 0 | 31 | 0 | 69 | 0 | 0 | 0 | 0 | 0 | 0 | 0 | 37 | 51 | 54 | 0 | 0 | 0 | 48 | 47 | 0 | 42 | 0 | 0 | 0 | 0 | 0 | 0 | 0 | 0
d__Bacteria | p__Bacillota_A_368345 | c__Clostridia_258483 | o__Saccharofermentanales | f__DTU023 | g__SFGY01 |  | 0 | 0 | 0 | 0 | 0 | 16 | 0 | 0 | 0 | 0 | 0 | 0 | 0 | 0 | 0 | 0 | 0 | 0 | 0 | 0 | 0 | 0 | 0 | 0 | 0 | 0 | 0 | 0 | 0 | 0 | 0 | 0 | 0 | 0 | 0 | 0 | 0 | 0 | 0 | 0 | 0 | 0 | 0 | 0 | 0 | 0 | 0 | 0 | 0 | 0 | 0 | 0 | 0 | 0 | 0 | 0 | 0 | 0 | 0 | 0 | 0 | 0 | 0 | 0 | 0 | 0 | 0 | 0 | 0 | 0 | 0 | 0 | 0 | 0
d__Bacteria | p__Bacillota_A_368345 | c__Clostridia_258483 | o__Saccharofermentanales | f__DTU023 | g__SFGY01 |  | 0 | 0 | 0 | 0 | 0 | 0 | 0 | 0 | 0 | 0 | 0 | 0 | 0 | 0 | 0 | 0 | 0 | 0 | 0 | 0 | 0 | 0 | 0 | 0 | 0 | 0 | 0 | 0 | 0 | 0 | 0 | 0 | 0 | 0 | 0 | 0 | 0 | 0 | 0 | 0 | 0 | 0 | 0 | 0 | 0 | 0 | 0 | 0 | 0 | 0 | 0 | 0 | 0 | 0 | 0 | 0 | 0 | 0 | 0 | 0 | 0 | 28 | 0 | 0 | 0 | 0 | 0 | 0 | 0 | 0 | 0 | 0 | 0 | 0
d__Bacteria | p__Bacillota_A_368345 | c__Clostridia_258483 | o__Saccharofermentanales | f__DTU023 | g__SFGY01 |  | 68 | 0 | 0 | 0 | 0 | 40 | 33 | 53 | 0 | 0 | 0 | 0 | 44 | 89 | 0 | 0 | 0 | 0 | 0 | 0 | 0 | 0 | 0 | 0 | 0 | 0 | 0 | 0 | 0 | 0 | 0 | 53 | 0 | 60 | 0 | 0 | 0 | 0 | 0 | 0 | 0 | 0 | 0 | 0 | 0 | 0 | 60 | 74 | 55 | 68 | 56 | 0 | 0 | 0 | 0 | 0 | 60 | 87 | 55 | 131 | 0 | 47 | 79 | 66 | 71 | 74 | 0 | 0 | 0 | 0 | 0 | 0 | 0 | 0
d__Bacteria | p__Bacillota_A_368345 | c__Clostridia_258483 | o__Saccharofermentanales | f__DTU023 | g__SFGY01 | s__ | 0 | 0 | 0 | 0 | 0 | 0 | 0 | 0 | 0 | 0 | 0 | 0 | 0 | 0 | 0 | 0 | 0 | 0 | 0 | 0 | 0 | 0 | 0 | 0 | 0 | 0 | 0 | 0 | 0 | 0 | 0 | 0 | 0 | 0 | 0 | 0 | 0 | 0 | 0 | 0 | 0 | 0 | 0 | 0 | 0 | 0 | 0 | 0 | 0 | 0 | 0 | 0 | 0 | 0 | 0 | 0 | 0 | 170 | 0 | 0 | 0 | 0 | 0 | 0 | 0 | 0 | 0 | 0 | 0 | 0 | 0 | 0 | 0 | 0
d__Bacteria | p__Bacillota_A_368345 | c__Clostridia_258483 | o__Saccharofermentanales | f__DTU023 | g__SFGY01 | s__ | 0 | 0 | 0 | 0 | 0 | 0 | 0 | 0 | 0 | 0 | 0 | 0 | 0 | 0 | 0 | 0 | 0 | 0 | 0 | 0 | 0 | 0 | 0 | 0 | 0 | 0 | 0 | 0 | 0 | 0 | 0 | 0 | 0 | 34 | 0 | 0 | 0 | 0 | 0 | 0 | 0 | 0 | 0 | 0 | 0 | 0 | 0 | 0 | 0 | 0 | 0 | 0 | 0 | 0 | 0 | 0 | 0 | 0 | 0 | 0 | 0 | 0 | 0 | 0 | 0 | 0 | 0 | 0 | 0 | 0 | 0 | 0 | 0 | 0
d__Bacteria | p__Bacillota_A_368345 | c__Clostridia_258483 | o__Saccharofermentanales | f__DTU023 | g__SFGY01 | s__ | 0 | 0 | 0 | 0 | 0 | 0 | 0 | 0 | 0 | 0 | 0 | 0 | 0 | 0 | 0 | 0 | 0 | 0 | 0 | 0 | 0 | 0 | 0 | 0 | 0 | 0 | 0 | 0 | 0 | 0 | 0 | 0 | 0 | 0 | 0 | 0 | 0 | 0 | 0 | 0 | 0 | 0 | 0 | 0 | 0 | 0 | 0 | 0 | 0 | 0 | 0 | 0 | 0 | 0 | 0 | 0 | 0 | 0 | 0 | 0 | 0 | 0 | 25 | 0 | 0 | 0 | 0 | 0 | 0 | 0 | 0 | 0 | 0 | 0
d__Bacteria | p__Bacillota_A_368345 | c__Clostridia_258483 | o__Saccharofermentanales | f__DTU023 | g__SFGY01 | s__ | 0 | 0 | 0 | 0 | 0 | 0 | 0 | 0 | 0 | 0 | 0 | 0 | 0 | 0 | 0 | 0 | 0 | 0 | 0 | 0 | 0 | 0 | 0 | 0 | 0 | 0 | 0 | 0 | 0 | 0 | 0 | 0 | 0 | 0 | 0 | 21 | 0 | 0 | 0 | 0 | 0 | 0 | 0 | 0 | 0 | 0 | 0 | 0 | 0 | 0 | 0 | 0 | 0 | 0 | 0 | 0 | 0 | 0 | 0 | 0 | 0 | 0 | 0 | 0 | 0 | 0 | 0 | 0 | 0 | 0 | 0 | 0 | 0 | 0
d__Bacteria | p__Bacillota_A_368345 | c__Clostridia_258483 | o__Saccharofermentanales | f__DTU023 | g__SFGY01 | s__ | 0 | 0 | 0 | 0 | 0 | 45 | 21 | 67 | 29 | 42 | 44 | 35 | 72 | 71 | 0 | 0 | 0 | 0 | 0 | 0 | 0 | 0 | 0 | 0 | 0 | 0 | 0 | 0 | 26 | 0 | 0 | 71 | 0 | 32 | 40 | 0 | 0 | 0 | 0 | 0 | 0 | 0 | 0 | 0 | 0 | 0 | 76 | 73 | 66 | 40 | 16 | 0 | 0 | 0 | 0 | 0 | 39 | 0 | 0 | 0 | 0 | 62 | 89 | 50 | 0 | 0 | 0 | 0 | 0 | 0 | 0 | 0 | 0 | 0
d__Bacteria | p__Bacillota_A_368345 | c__Clostridia_258483 | o__Saccharofermentanales | f__DTU023 | g__SFGY01 | s__ | 0 | 0 | 0 | 0 | 0 | 0 | 0 | 0 | 0 | 0 | 0 | 0 | 0 | 0 | 0 | 0 | 0 | 0 | 0 | 0 | 0 | 0 | 0 | 0 | 0 | 0 | 0 | 0 | 0 | 0 | 0 | 0 | 0 | 0 | 0 | 0 | 0 | 0 | 0 | 0 | 0 | 0 | 0 | 0 | 0 | 0 | 0 | 0 | 162 | 0 | 0 | 0 | 0 | 0 | 0 | 0 | 0 | 0 | 0 | 0 | 0 | 0 | 0 | 0 | 218 | 0 | 0 | 0 | 0 | 0 | 0 | 0 | 0 | 0
d__Bacteria | p__Bacillota_A_368345 | c__Clostridia_258483 | o__Saccharofermentanales | f__DTU023 | g__SFGY01 | s__ | 0 | 0 | 0 | 0 | 0 | 0 | 0 | 0 | 0 | 0 | 0 | 0 | 0 | 0 | 0 | 0 | 0 | 0 | 0 | 0 | 0 | 0 | 0 | 0 | 0 | 0 | 0 | 0 | 0 | 0 | 0 | 0 | 0 | 0 | 0 | 0 | 0 | 0 | 0 | 0 | 0 | 0 | 0 | 0 | 0 | 0 | 0 | 17 | 0 | 0 | 0 | 0 | 0 | 0 | 0 | 0 | 0 | 0 | 0 | 0 | 0 | 0 | 0 | 0 | 0 | 0 | 0 | 0 | 0 | 0 | 0 | 0 | 0 | 0
d__Bacteria | p__Bacillota_A_368345 | c__Clostridia_258483 | o__Saccharofermentanales | f__DTU023 | g__SFGY01 | s__ | 0 | 0 | 0 | 0 | 0 | 0 | 0 | 0 | 89 | 0 | 0 | 0 | 0 | 0 | 0 | 0 | 0 | 0 | 0 | 0 | 0 | 0 | 0 | 0 | 0 | 0 | 0 | 0 | 0 | 0 | 0 | 0 | 0 | 0 | 0 | 0 | 0 | 0 | 0 | 0 | 0 | 0 | 0 | 0 | 0 | 0 | 0 | 110 | 0 | 0 | 0 | 0 | 0 | 0 | 0 | 0 | 0 | 0 | 0 | 0 | 0 | 0 | 0 | 0 | 0 | 0 | 0 | 0 | 0 | 0 | 0 | 0 | 0 | 0
d__Bacteria | p__Bacillota_A_368345 | c__Clostridia_258483 | o__Saccharofermentanales | f__DTU023 | g__SFGY01 | s__ | 0 | 0 | 4 | 0 | 0 | 0 | 0 | 0 | 0 | 0 | 0 | 0 | 0 | 0 | 0 | 0 | 0 | 0 | 0 | 0 | 0 | 0 | 0 | 0 | 0 | 0 | 0 | 0 | 0 | 0 | 0 | 0 | 0 | 0 | 0 | 0 | 0 | 0 | 0 | 0 | 0 | 0 | 0 | 0 | 0 | 0 | 0 | 0 | 0 | 0 | 0 | 0 | 0 | 0 | 0 | 0 | 0 | 0 | 0 | 0 | 0 | 0 | 0 | 0 | 0 | 0 | 0 | 0 | 0 | 0 | 0 | 0 | 0 | 0
d__Bacteria | p__Bacillota_A_368345 | c__Clostridia_258483 | o__Saccharofermentanales | f__DTU023 | g__SFGY01 | s__ | 0 | 0 | 0 | 25 | 0 | 0 | 0 | 0 | 0 | 0 | 0 | 0 | 0 | 0 | 0 | 0 | 0 | 0 | 0 | 0 | 0 | 0 | 0 | 0 | 0 | 0 | 0 | 0 | 0 | 0 | 0 | 0 | 0 | 0 | 0 | 0 | 0 | 0 | 0 | 0 | 0 | 0 | 0 | 0 | 0 | 0 | 0 | 0 | 0 | 0 | 0 | 0 | 0 | 0 | 0 | 0 | 0 | 0 | 0 | 0 | 0 | 0 | 0 | 0 | 0 | 0 | 0 | 0 | 0 | 0 | 0 | 0 | 0 | 0
d__Bacteria | p__Bacillota_A_368345 | c__Clostridia_258483 | o__Saccharofermentanales | f__DTU023 | g__SFGY01 | s__ | 0 | 0 | 0 | 0 | 0 | 0 | 0 | 0 | 0 | 0 | 0 | 0 | 0 | 0 | 0 | 0 | 0 | 0 | 0 | 0 | 0 | 0 | 0 | 0 | 0 | 0 | 0 | 0 | 0 | 0 | 0 | 0 | 0 | 0 | 0 | 0 | 0 | 0 | 0 | 0 | 0 | 0 | 0 | 0 | 0 | 0 | 13 | 0 | 0 | 0 | 0 | 0 | 0 | 0 | 0 | 0 | 0 | 0 | 0 | 0 | 0 | 0 | 0 | 0 | 0 | 0 | 0 | 0 | 0 | 0 | 0 | 0 | 0 | 0
d__Bacteria | p__Bacillota_A_368345 | c__Clostridia_258483 | o__Saccharofermentanales | f__DTU023 | g__SFGY01 | s__ | 35 | 0 | 0 | 71 | 0 | 32 | 31 | 53 | 0 | 0 | 49 | 0 | 60 | 70 | 0 | 0 | 0 | 0 | 0 | 0 | 0 | 0 | 0 | 0 | 0 | 0 | 0 | 0 | 0 | 0 | 0 | 87 | 53 | 0 | 0 | 0 | 0 | 0 | 0 | 0 | 0 | 0 | 0 | 0 | 0 | 0 | 57 | 57 | 65 | 42 | 0 | 0 | 0 | 0 | 0 | 0 | 61 | 0 | 0 | 0 | 0 | 53 | 60 | 55 | 74 | 0 | 0 | 0 | 0 | 0 | 0 | 0 | 0 | 0
d__Bacteria | p__Bacillota_A_368345 | c__Clostridia_258483 | o__Saccharofermentanales | f__DTU023 | g__SFGY01 | s__ | 0 | 0 | 0 | 0 | 0 | 0 | 0 | 0 | 0 | 0 | 0 | 0 | 0 | 0 | 0 | 0 | 0 | 0 | 0 | 0 | 0 | 0 | 0 | 0 | 0 | 0 | 0 | 0 | 0 | 0 | 0 | 0 | 0 | 0 | 0 | 0 | 0 | 0 | 0 | 0 | 0 | 0 | 0 | 0 | 0 | 0 | 0 | 0 | 23 | 0 | 0 | 0 | 0 | 0 | 0 | 0 | 0 | 0 | 0 | 0 | 0 | 0 | 0 | 0 | 0 | 0 | 0 | 0 | 0 | 0 | 0 | 0 | 0 | 0
d__Bacteria | p__Bacillota_A_368345 | c__Clostridia_258483 | o__Saccharofermentanales | f__DTU023 | g__SFGY01 | s__ | 0 | 0 | 0 | 0 | 0 | 0 | 0 | 0 | 0 | 0 | 0 | 0 | 0 | 0 | 0 | 0 | 0 | 0 | 0 | 0 | 0 | 0 | 0 | 0 | 0 | 0 | 0 | 0 | 0 | 0 | 0 | 0 | 0 | 0 | 0 | 0 | 0 | 0 | 0 | 0 | 0 | 0 | 0 | 0 | 0 | 0 | 0 | 0 | 0 | 0 | 0 | 0 | 0 | 0 | 0 | 0 | 0 | 0 | 0 | 0 | 0 | 0 | 0 | 55 | 0 | 0 | 0 | 0 | 0 | 0 | 0 | 0 | 0 | 0
d__Bacteria | p__Bacillota_A_368345 | c__Clostridia_258483 | o__Saccharofermentanales | f__DTU023 | g__SFGY01 | s__ | 50 | 0 | 0 | 0 | 0 | 52 | 33 | 71 | 47 | 0 | 84 | 49 | 59 | 106 | 0 | 0 | 0 | 37 | 0 | 0 | 0 | 0 | 0 | 0 | 0 | 0 | 0 | 68 | 41 | 0 | 0 | 69 | 42 | 46 | 0 | 0 | 0 | 0 | 125 | 106 | 28 | 0 | 0 | 0 | 0 | 0 | 74 | 74 | 71 | 55 | 0 | 0 | 0 | 0 | 0 | 0 | 0 | 0 | 0 | 0 | 0 | 61 | 78 | 47 | 0 | 91 | 0 | 0 | 0 | 0 | 0 | 0 | 0 | 0
d__Bacteria | p__Bacillota_A_368345 | c__Clostridia_258483 | o__Saccharofermentanales | f__DTU023 | g__SFGY01 | s__ | 0 | 0 | 0 | 0 | 0 | 0 | 0 | 0 | 0 | 0 | 0 | 0 | 51 | 0 | 0 | 0 | 0 | 0 | 0 | 0 | 0 | 0 | 0 | 0 | 0 | 0 | 0 | 0 | 0 | 0 | 0 | 0 | 0 | 0 | 0 | 0 | 0 | 0 | 0 | 0 | 0 | 0 | 0 | 0 | 0 | 0 | 0 | 0 | 0 | 0 | 0 | 0 | 0 | 0 | 0 | 0 | 0 | 0 | 0 | 0 | 0 | 0 | 0 | 0 | 0 | 0 | 0 | 0 | 0 | 0 | 0 | 0 | 0 | 0
d__Bacteria | p__Bacillota_A_368345 | c__Clostridia_258483 | o__Saccharofermentanales | f__DTU023 | g__SFGY01 | s__ | 0 | 0 | 0 | 0 | 0 | 0 | 0 | 18 | 0 | 0 | 0 | 0 | 0 | 0 | 0 | 0 | 0 | 0 | 0 | 0 | 0 | 0 | 0 | 0 | 0 | 0 | 0 | 0 | 0 | 0 | 0 | 0 | 9 | 0 | 0 | 0 | 0 | 0 | 0 | 0 | 0 | 0 | 0 | 0 | 0 | 0 | 0 | 0 | 0 | 0 | 0 | 0 | 0 | 0 | 0 | 0 | 0 | 0 | 0 | 0 | 0 | 0 | 0 | 0 | 0 | 0 | 0 | 0 | 0 | 0 | 0 | 0 | 0 | 0
d__Bacteria | p__Bacillota_A_368345 | c__Clostridia_258483 | o__Saccharofermentanales | f__DTU023 | g__SFGY01 | s__ | 0 | 0 | 0 | 0 | 0 | 0 | 0 | 0 | 0 | 0 | 0 | 0 | 0 | 0 | 0 | 0 | 0 | 0 | 0 | 0 | 0 | 0 | 0 | 0 | 0 | 0 | 0 | 0 | 0 | 0 | 0 | 0 | 48 | 0 | 0 | 0 | 0 | 0 | 0 | 0 | 0 | 0 | 0 | 0 | 0 | 0 | 0 | 0 | 0 | 0 | 0 | 0 | 0 | 0 | 0 | 0 | 0 | 0 | 0 | 0 | 0 | 0 | 0 | 0 | 0 | 0 | 0 | 0 | 0 | 0 | 0 | 0 | 0 | 0
d__Bacteria | p__Bacillota_A_368345 | c__Clostridia_258483 | o__Saccharofermentanales | f__DTU023 | g__SFGY01 | s__ | 0 | 0 | 0 | 0 | 0 | 0 | 0 | 0 | 0 | 0 | 0 | 0 | 0 | 0 | 0 | 0 | 0 | 0 | 0 | 0 | 0 | 0 | 0 | 0 | 0 | 0 | 0 | 0 | 0 | 0 | 0 | 0 | 0 | 0 | 0 | 0 | 0 | 0 | 0 | 0 | 0 | 0 | 0 | 0 | 0 | 0 | 0 | 0 | 0 | 0 | 0 | 0 | 0 | 0 | 0 | 0 | 0 | 0 | 0 | 48 | 0 | 0 | 0 | 0 | 0 | 0 | 0 | 0 | 0 | 0 | 0 | 0 | 0 | 0
d__Bacteria | p__Bacillota_A_368345 | c__Clostridia_258483 | o__Saccharofermentanales | f__DTU023 | g__SFGY01 | s__ | 0 | 0 | 0 | 0 | 0 | 0 | 0 | 0 | 0 | 0 | 0 | 0 | 0 | 0 | 0 | 0 | 0 | 0 | 0 | 0 | 0 | 0 | 0 | 0 | 0 | 0 | 0 | 0 | 0 | 13 | 0 | 0 | 0 | 0 | 0 | 0 | 0 | 0 | 0 | 0 | 0 | 0 | 0 | 0 | 0 | 0 | 0 | 0 | 0 | 0 | 0 | 0 | 0 | 0 | 0 | 0 | 0 | 0 | 0 | 0 | 0 | 0 | 0 | 0 | 0 | 0 | 0 | 0 | 0 | 0 | 0 | 0 | 0 | 0
d__Bacteria | p__Bacillota_A_368345 | c__Clostridia_258483 | o__Saccharofermentanales | f__DTU023 | g__SFGY01 | s__ | 0 | 0 | 0 | 0 | 0 | 0 | 0 | 22 | 0 | 0 | 0 | 0 | 0 | 42 | 0 | 0 | 0 | 0 | 0 | 0 | 0 | 0 | 0 | 0 | 0 | 0 | 0 | 0 | 0 | 0 | 0 | 37 | 0 | 0 | 0 | 0 | 0 | 0 | 0 | 0 | 0 | 0 | 0 | 0 | 0 | 0 | 50 | 0 | 0 | 0 | 21 | 0 | 0 | 0 | 0 | 0 | 0 | 0 | 0 | 0 | 39 | 25 | 0 | 0 | 0 | 0 | 0 | 0 | 0 | 0 | 0 | 0 | 0 | 0
d__Bacteria | p__Bacillota_A_368345 | c__Clostridia_258483 | o__Saccharofermentanales | f__DTU023 | g__SFGY01 | s__ | 76 | 0 | 0 | 0 | 0 | 0 | 0 | 101 | 0 | 0 | 0 | 0 | 0 | 0 | 0 | 0 | 0 | 0 | 0 | 0 | 0 | 0 | 0 | 0 | 0 | 0 | 0 | 0 | 0 | 0 | 0 | 0 | 0 | 0 | 0 | 0 | 0 | 0 | 0 | 0 | 0 | 0 | 0 | 0 | 0 | 0 | 0 | 0 | 0 | 0 | 0 | 0 | 0 | 0 | 0 | 0 | 0 | 0 | 0 | 0 | 0 | 0 | 0 | 0 | 0 | 0 | 0 | 0 | 0 | 0 | 0 | 0 | 0 | 0
d__Bacteria | p__Bacillota_A_368345 | c__Clostridia_258483 | o__Saccharofermentanales | f__DTU023 | g__SFGY01 | s__ | 0 | 0 | 0 | 0 | 0 | 0 | 0 | 116 | 0 | 0 | 0 | 0 | 0 | 0 | 0 | 0 | 0 | 0 | 0 | 0 | 0 | 0 | 0 | 0 | 0 | 0 | 0 | 0 | 0 | 0 | 0 | 0 | 63 | 0 | 0 | 0 | 0 | 0 | 0 | 0 | 0 | 0 | 0 | 0 | 0 | 0 | 0 | 0 | 0 | 0 | 0 | 0 | 0 | 0 | 0 | 0 | 0 | 0 | 0 | 0 | 0 | 0 | 0 | 0 | 0 | 0 | 0 | 0 | 0 | 0 | 0 | 0 | 0 | 0
d__Bacteria | p__Bacillota_A_368345 | c__Clostridia_258483 | o__Saccharofermentanales | f__DTU023 | g__SFGY01 | s__SFGY01 sp004556455 | 0 | 0 | 0 | 0 | 0 | 0 | 0 | 0 | 0 | 0 | 0 | 0 | 0 | 0 | 0 | 0 | 0 | 0 | 0 | 0 | 0 | 0 | 0 | 0 | 0 | 0 | 0 | 0 | 0 | 0 | 0 | 0 | 0 | 0 | 0 | 0 | 0 | 0 | 0 | 0 | 0 | 0 | 0 | 0 | 0 | 0 | 0 | 0 | 0 | 0 | 0 | 0 | 0 | 0 | 0 | 8 | 0 | 0 | 0 | 0 | 0 | 0 | 0 | 0 | 0 | 0 | 0 | 0 | 0 | 0 | 0 | 0 | 0 | 0
d__Bacteria | p__Bacillota_A_368345 | c__Clostridia_258483 | o__Saccharofermentanales | f__DTU023 | g__SFGY01 | s__SFGY01 sp004556455 | 0 | 0 | 0 | 0 | 0 | 0 | 0 | 128 | 0 | 0 | 0 | 0 | 0 | 0 | 0 | 0 | 0 | 0 | 0 | 0 | 0 | 0 | 0 | 0 | 0 | 0 | 0 | 0 | 0 | 0 | 0 | 0 | 0 | 0 | 0 | 0 | 0 | 0 | 0 | 0 | 0 | 0 | 0 | 0 | 0 | 0 | 0 | 0 | 0 | 0 | 30 | 0 | 0 | 0 | 0 | 0 | 0 | 0 | 0 | 98 | 0 | 0 | 54 | 0 | 0 | 0 | 0 | 0 | 0 | 0 | 0 | 0 | 0 | 0
d__Bacteria | p__Bacillota_A_368345 | c__Clostridia_258483 | o__Saccharofermentanales | f__DTU023 | g__SFGY01 | s__SFGY01 sp004556455 | 0 | 0 | 0 | 0 | 0 | 42 | 0 | 41 | 46 | 0 | 0 | 0 | 20 | 0 | 0 | 0 | 0 | 66 | 0 | 0 | 0 | 0 | 0 | 0 | 71 | 0 | 0 | 0 | 0 | 0 | 0 | 0 | 0 | 0 | 0 | 0 | 0 | 0 | 0 | 0 | 0 | 0 | 0 | 0 | 0 | 0 | 0 | 51 | 44 | 0 | 52 | 0 | 0 | 0 | 0 | 0 | 60 | 56 | 46 | 30 | 115 | 38 | 54 | 47 | 50 | 49 | 0 | 0 | 0 | 0 | 0 | 0 | 0 | 0
d__Bacteria | p__Bacillota_A_368345 | c__Clostridia_258483 | o__Saccharofermentanales | f__DTU023 | g__SFGY01 | s__SFGY01 sp004556455 | 0 | 0 | 0 | 93 | 0 | 0 | 0 | 0 | 0 | 0 | 0 | 0 | 0 | 42 | 0 | 0 | 0 | 0 | 0 | 0 | 0 | 0 | 0 | 0 | 0 | 0 | 0 | 0 | 0 | 0 | 0 | 0 | 0 | 0 | 0 | 0 | 0 | 0 | 0 | 0 | 0 | 0 | 0 | 0 | 0 | 0 | 0 | 0 | 100 | 0 | 0 | 0 | 0 | 0 | 0 | 0 | 0 | 0 | 0 | 0 | 0 | 9 | 0 | 0 | 0 | 0 | 0 | 0 | 0 | 0 | 0 | 0 | 0 | 0
d__Bacteria | p__Bacillota_A_368345 | c__Clostridia_258483 | o__Saccharofermentanales | f__DTU023 | g__SFGY01 | s__SFGY01 sp004556455 | 0 | 0 | 0 | 0 | 0 | 0 | 36 | 0 | 0 | 0 | 0 | 0 | 0 | 0 | 0 | 0 | 0 | 0 | 0 | 0 | 0 | 0 | 0 | 0 | 0 | 0 | 0 | 0 | 0 | 0 | 0 | 0 | 0 | 0 | 0 | 0 | 0 | 0 | 0 | 0 | 0 | 0 | 0 | 0 | 0 | 0 | 0 | 0 | 0 | 0 | 0 | 0 | 0 | 0 | 0 | 0 | 0 | 0 | 0 | 0 | 0 | 0 | 0 | 0 | 0 | 0 | 0 | 0 | 0 | 0 | 0 | 0 | 0 | 0
d__Bacteria | p__Bacillota_A_368345 | c__Clostridia_258483 | o__Saccharofermentanales | f__DTU023 | g__SFGY01 | s__SFGY01 sp004556455 | 0 | 0 | 0 | 0 | 0 | 0 | 0 | 0 | 0 | 0 | 0 | 0 | 0 | 0 | 0 | 0 | 0 | 0 | 0 | 0 | 0 | 0 | 0 | 0 | 0 | 0 | 0 | 64 | 0 | 0 | 0 | 0 | 0 | 0 | 0 | 0 | 0 | 0 | 0 | 0 | 0 | 0 | 0 | 0 | 0 | 0 | 0 | 0 | 0 | 0 | 0 | 0 | 0 | 0 | 0 | 0 | 0 | 0 | 0 | 0 | 0 | 0 | 0 | 0 | 0 | 0 | 0 | 0 | 0 | 0 | 0 | 0 | 0 | 0
d__Bacteria | p__Bacillota_A_368345 | c__Clostridia_258483 | o__Saccharofermentanales | f__DTU023 | g__SFGY01 | s__SFGY01 sp004556455 | 0 | 0 | 0 | 0 | 0 | 0 | 0 | 0 | 0 | 0 | 0 | 0 | 0 | 0 | 0 | 0 | 0 | 0 | 0 | 0 | 0 | 0 | 0 | 0 | 0 | 0 | 0 | 0 | 0 | 0 | 0 | 0 | 0 | 0 | 0 | 0 | 0 | 0 | 0 | 0 | 0 | 0 | 0 | 0 | 0 | 0 | 0 | 0 | 0 | 0 | 0 | 0 | 0 | 0 | 0 | 0 | 0 | 0 | 0 | 0 | 0 | 0 | 0 | 0 | 0 | 113 | 0 | 0 | 0 | 0 | 0 | 0 | 0 | 0
d__Bacteria | p__Bacillota_A_368345 | c__Clostridia_258483 | o__Saccharofermentanales | f__DTU023 | g__SFGY01 | s__SFGY01 sp004556455 | 0 | 0 | 0 | 0 | 0 | 0 | 0 | 0 | 0 | 0 | 0 | 0 | 0 | 0 | 0 | 0 | 0 | 0 | 0 | 0 | 0 | 0 | 0 | 0 | 0 | 0 | 0 | 0 | 0 | 0 | 0 | 0 | 0 | 0 | 0 | 0 | 0 | 0 | 0 | 0 | 0 | 0 | 0 | 0 | 0 | 0 | 0 | 81 | 0 | 0 | 0 | 0 | 0 | 0 | 0 | 0 | 0 | 0 | 0 | 0 | 0 | 0 | 0 | 0 | 0 | 0 | 0 | 0 | 0 | 0 | 0 | 0 | 0 | 0
d__Bacteria | p__Bacillota_A_368345 | c__Clostridia_258483 | o__Saccharofermentanales | f__DTU023 | g__SFGY01 | s__SFGY01 sp004556455 | 0 | 0 | 0 | 0 | 0 | 51 | 0 | 0 | 0 | 0 | 0 | 0 | 0 | 0 | 0 | 0 | 0 | 0 | 0 | 0 | 0 | 0 | 0 | 0 | 0 | 0 | 0 | 0 | 0 | 0 | 0 | 0 | 0 | 0 | 43 | 0 | 0 | 0 | 0 | 0 | 0 | 0 | 0 | 0 | 0 | 0 | 0 | 0 | 0 | 0 | 70 | 0 | 0 | 0 | 0 | 0 | 0 | 0 | 0 | 0 | 0 | 0 | 0 | 0 | 0 | 0 | 0 | 0 | 0 | 0 | 0 | 0 | 0 | 0
d__Bacteria | p__Bacillota_A_368345 | c__Clostridia_258483 | o__Saccharofermentanales | f__DTU023 | g__SFGY01 | s__SFGY01 sp004556455 | 0 | 0 | 0 | 0 | 0 | 0 | 0 | 0 | 0 | 0 | 0 | 0 | 0 | 0 | 0 | 0 | 0 | 0 | 0 | 0 | 0 | 0 | 0 | 0 | 0 | 0 | 0 | 0 | 0 | 0 | 0 | 0 | 34 | 0 | 0 | 0 | 0 | 0 | 0 | 0 | 0 | 0 | 0 | 0 | 0 | 0 | 0 | 0 | 0 | 0 | 0 | 0 | 0 | 0 | 0 | 0 | 0 | 0 | 0 | 0 | 0 | 0 | 35 | 0 | 0 | 0 | 0 | 0 | 0 | 0 | 0 | 0 | 0 | 0
d__Bacteria | p__Bacillota_A_368345 | c__Clostridia_258483 | o__Saccharofermentanales | f__DTU023 | g__SFGY01 | s__SFGY01 sp004556455 | 0 | 0 | 0 | 0 | 0 | 0 | 0 | 0 | 0 | 0 | 0 | 0 | 0 | 0 | 0 | 0 | 0 | 0 | 0 | 0 | 0 | 0 | 0 | 0 | 0 | 0 | 0 | 0 | 0 | 0 | 0 | 0 | 0 | 0 | 0 | 0 | 0 | 0 | 176 | 0 | 0 | 0 | 0 | 0 | 0 | 0 | 0 | 0 | 0 | 0 | 0 | 0 | 0 | 0 | 0 | 0 | 0 | 0 | 0 | 0 | 0 | 0 | 0 | 0 | 0 | 0 | 0 | 0 | 0 | 0 | 0 | 0 | 0 | 0
d__Bacteria | p__Bacillota_A_368345 | c__Clostridia_258483 | o__Saccharofermentanales | f__DTU023 | g__SFGY01 | s__SFGY01 sp004556455 | 53 | 0 | 0 | 0 | 0 | 50 | 0 | 47 | 0 | 0 | 0 | 0 | 0 | 0 | 0 | 0 | 0 | 0 | 0 | 0 | 0 | 0 | 0 | 0 | 0 | 0 | 134 | 0 | 0 | 0 | 0 | 43 | 0 | 0 | 0 | 0 | 0 | 0 | 0 | 0 | 0 | 0 | 0 | 0 | 0 | 0 | 52 | 57 | 54 | 66 | 60 | 0 | 125 | 0 | 0 | 0 | 63 | 79 | 47 | 0 | 0 | 35 | 64 | 55 | 74 | 47 | 0 | 0 | 0 | 0 | 0 | 0 | 0 | 0
d__Bacteria | p__Bacillota_A_368345 | c__Clostridia_258483 | o__Saccharofermentanales | f__DTU023 | g__SFGY01 | s__SFGY01 sp004556455 | 0 | 0 | 0 | 0 | 0 | 0 | 0 | 0 | 0 | 0 | 0 | 0 | 0 | 0 | 0 | 0 | 0 | 0 | 0 | 0 | 0 | 0 | 0 | 0 | 0 | 0 | 0 | 77 | 0 | 0 | 0 | 39 | 32 | 0 | 0 | 0 | 0 | 0 | 0 | 0 | 0 | 0 | 0 | 0 | 0 | 0 | 0 | 0 | 0 | 0 | 34 | 0 | 0 | 0 | 0 | 0 | 37 | 43 | 0 | 0 | 0 | 25 | 37 | 44 | 44 | 0 | 0 | 0 | 0 | 0 | 0 | 0 | 0 | 0
d__Bacteria | p__Bacillota_A_368345 | c__Clostridia_258483 | o__Saccharofermentanales | f__DTU023 | g__SFGY01 | s__SFGY01 sp004556455 | 0 | 0 | 0 | 0 | 0 | 0 | 0 | 0 | 0 | 0 | 0 | 0 | 0 | 0 | 0 | 0 | 0 | 0 | 0 | 0 | 0 | 0 | 0 | 0 | 0 | 0 | 0 | 0 | 0 | 0 | 0 | 0 | 0 | 0 | 0 | 0 | 0 | 0 | 0 | 0 | 0 | 0 | 0 | 0 | 0 | 0 | 0 | 34 | 0 | 0 | 0 | 0 | 0 | 0 | 0 | 0 | 0 | 0 | 0 | 0 | 0 | 0 | 0 | 0 | 0 | 0 | 0 | 0 | 0 | 0 | 0 | 0 | 0 | 0
d__Bacteria | p__Bacillota_A_368345 | c__Clostridia_258483 | o__Saccharofermentanales | f__DTU023 | g__SFGY01 | s__SFGY01 sp004556455 | 0 | 0 | 0 | 0 | 0 | 0 | 0 | 0 | 0 | 0 | 0 | 0 | 0 | 0 | 0 | 0 | 0 | 0 | 0 | 0 | 0 | 0 | 0 | 0 | 0 | 0 | 0 | 0 | 0 | 0 | 0 | 0 | 0 | 0 | 0 | 0 | 0 | 0 | 0 | 0 | 0 | 0 | 0 | 0 | 0 | 0 | 0 | 0 | 0 | 0 | 31 | 0 | 0 | 0 | 0 | 0 | 0 | 0 | 0 | 0 | 0 | 0 | 0 | 0 | 0 | 0 | 0 | 0 | 0 | 0 | 0 | 0 | 0 | 0
d__Bacteria | p__Bacillota_A_368345 | c__Clostridia_258483 | o__Saccharofermentanales | f__DTU023 | g__SFGY01 | s__SFGY01 sp004556455 | 0 | 0 | 0 | 0 | 0 | 0 | 0 | 0 | 0 | 0 | 0 | 0 | 0 | 102 | 0 | 0 | 0 | 0 | 0 | 0 | 0 | 0 | 0 | 0 | 0 | 0 | 0 | 0 | 0 | 0 | 0 | 0 | 0 | 0 | 0 | 0 | 0 | 0 | 0 | 0 | 0 | 0 | 0 | 0 | 0 | 0 | 0 | 0 | 0 | 0 | 0 | 0 | 0 | 0 | 0 | 0 | 0 | 0 | 0 | 0 | 0 | 0 | 0 | 0 | 0 | 0 | 0 | 0 | 0 | 0 | 0 | 0 | 0 | 0
d__Bacteria | p__Bacillota_A_368345 | c__Clostridia_258483 | o__Saccharofermentanales | f__DTU023 | g__SFGY01 | s__SFGY01 sp004556455 | 0 | 0 | 0 | 0 | 0 | 0 | 0 | 0 | 0 | 0 | 0 | 0 | 0 | 0 | 0 | 0 | 0 | 0 | 0 | 0 | 0 | 0 | 0 | 0 | 0 | 0 | 0 | 0 | 0 | 0 | 0 | 43 | 0 | 0 | 0 | 0 | 0 | 0 | 0 | 0 | 0 | 0 | 0 | 0 | 0 | 0 | 113 | 0 | 0 | 39 | 0 | 0 | 0 | 0 | 0 | 0 | 0 | 70 | 0 | 0 | 0 | 0 | 0 | 0 | 131 | 0 | 0 | 0 | 0 | 0 | 0 | 0 | 0 | 0
d__Bacteria | p__Bacillota_A_368345 | c__Clostridia_258483 | o__Saccharofermentanales | f__DTU023 | g__SFGY01 | s__SFGY01 sp004556455 | 0 | 0 | 0 | 0 | 0 | 100 | 0 | 0 | 0 | 0 | 0 | 0 | 0 | 0 | 0 | 0 | 0 | 0 | 0 | 0 | 0 | 0 | 0 | 0 | 0 | 0 | 0 | 0 | 0 | 0 | 66 | 0 | 0 | 0 | 0 | 0 | 0 | 0 | 0 | 0 | 0 | 0 | 0 | 0 | 0 | 0 | 0 | 102 | 0 | 0 | 0 | 0 | 0 | 0 | 0 | 0 | 0 | 0 | 0 | 0 | 0 | 0 | 0 | 45 | 0 | 0 | 0 | 0 | 0 | 0 | 0 | 0 | 0 | 0
d__Bacteria | p__Bacillota_A_368345 | c__Clostridia_258483 | o__Saccharofermentanales | f__DTU023 | g__SFGY01 | s__SFGY01 sp004556455 | 0 | 0 | 0 | 0 | 0 | 44 | 0 | 0 | 0 | 0 | 0 | 0 | 0 | 0 | 0 | 0 | 0 | 0 | 0 | 0 | 0 | 0 | 0 | 0 | 0 | 0 | 0 | 0 | 0 | 0 | 0 | 0 | 0 | 0 | 0 | 0 | 0 | 0 | 0 | 0 | 0 | 0 | 0 | 0 | 0 | 0 | 0 | 0 | 0 | 0 | 0 | 0 | 0 | 0 | 0 | 0 | 0 | 0 | 0 | 0 | 0 | 0 | 0 | 0 | 0 | 0 | 0 | 0 | 0 | 0 | 0 | 0 | 0 | 0
d__Bacteria | p__Bacillota_A_368345 | c__Clostridia_258483 | o__Saccharofermentanales | f__Fastidiosipilaceae | g__JAAVLZ01 | s__ | 0 | 0 | 0 | 0 | 0 | 0 | 0 | 0 | 0 | 0 | 0 | 0 | 0 | 0 | 0 | 0 | 0 | 0 | 0 | 0 | 0 | 0 | 0 | 0 | 0 | 0 | 0 | 0 | 0 | 0 | 0 | 0 | 0 | 0 | 0 | 0 | 0 | 0 | 0 | 0 | 0 | 0 | 0 | 0 | 0 | 0 | 0 | 0 | 0 | 0 | 0 | 0 | 0 | 0 | 0 | 0 | 0 | 0 | 7 | 0 | 0 | 0 | 0 | 0 | 0 | 0 | 0 | 0 | 0 | 0 | 0 | 0 | 0 | 0
d__Bacteria | p__Bacillota_A_368345 | c__Clostridia_258483 | o__Saccharofermentanales | f__Fastidiosipilaceae | g__JAAVLZ01 | s__ | 0 | 0 | 0 | 0 | 0 | 0 | 0 | 0 | 0 | 0 | 0 | 0 | 0 | 0 | 0 | 0 | 0 | 0 | 0 | 0 | 0 | 0 | 0 | 0 | 0 | 0 | 0 | 0 | 0 | 0 | 0 | 0 | 0 | 0 | 0 | 0 | 0 | 0 | 0 | 0 | 0 | 0 | 0 | 0 | 0 | 0 | 0 | 0 | 0 | 0 | 26 | 0 | 0 | 0 | 0 | 0 | 0 | 0 | 0 | 0 | 0 | 0 | 0 | 0 | 0 | 0 | 0 | 0 | 0 | 0 | 0 | 0 | 0 | 0
d__Bacteria | p__Bacillota_A_368345 | c__Clostridia_258483 | o__Saccharofermentanales | f__Fastidiosipilaceae | g__JAAVLZ01 | s__ | 0 | 0 | 0 | 0 | 0 | 0 | 0 | 0 | 0 | 0 | 0 | 0 | 0 | 0 | 0 | 0 | 0 | 0 | 0 | 0 | 0 | 0 | 0 | 0 | 0 | 0 | 0 | 0 | 0 | 0 | 0 | 0 | 0 | 6 | 0 | 0 | 0 | 0 | 0 | 0 | 0 | 0 | 0 | 0 | 0 | 0 | 0 | 0 | 0 | 0 | 0 | 0 | 0 | 0 | 0 | 0 | 0 | 0 | 0 | 0 | 0 | 0 | 0 | 0 | 0 | 0 | 0 | 0 | 0 | 0 | 0 | 0 | 0 | 0
d__Bacteria | p__Bacillota_A_368345 | c__Clostridia_258483 | o__Saccharofermentanales | f__Fastidiosipilaceae | g__JAAVLZ01 | s__ | 0 | 0 | 0 | 0 | 0 | 0 | 0 | 0 | 0 | 0 | 0 | 0 | 0 | 0 | 0 | 0 | 0 | 0 | 0 | 0 | 0 | 0 | 0 | 0 | 0 | 0 | 0 | 0 | 0 | 0 | 0 | 0 | 0 | 0 | 0 | 0 | 0 | 0 | 0 | 0 | 0 | 0 | 0 | 0 | 0 | 0 | 0 | 0 | 0 | 0 | 0 | 0 | 0 | 0 | 0 | 0 | 0 | 0 | 0 | 0 | 0 | 5 | 0 | 0 | 0 | 0 | 0 | 0 | 0 | 0 | 0 | 0 | 0 | 0
d__Bacteria | p__Bacillota_A_368345 | c__Clostridia_258483 | o__Saccharofermentanales | f__Fastidiosipilaceae | g__JAAVLZ01 | s__ | 0 | 0 | 0 | 0 | 0 | 0 | 0 | 0 | 0 | 0 | 0 | 0 | 0 | 0 | 0 | 0 | 0 | 0 | 0 | 0 | 0 | 0 | 0 | 0 | 0 | 0 | 0 | 0 | 0 | 0 | 0 | 0 | 0 | 0 | 0 | 0 | 0 | 0 | 0 | 0 | 0 | 0 | 0 | 0 | 0 | 0 | 0 | 0 | 0 | 0 | 0 | 0 | 0 | 0 | 0 | 0 | 0 | 0 | 0 | 0 | 0 | 0 | 0 | 10 | 0 | 0 | 0 | 0 | 0 | 0 | 0 | 0 | 0 | 0
d__Bacteria | p__Bacillota_A_368345 | c__Clostridia_258483 | o__Saccharofermentanales | f__Fastidiosipilaceae | g__JAAVLZ01 | s__ | 0 | 0 | 0 | 0 | 0 | 0 | 0 | 0 | 0 | 0 | 0 | 0 | 0 | 0 | 0 | 0 | 0 | 0 | 0 | 0 | 0 | 0 | 0 | 0 | 0 | 0 | 0 | 0 | 0 | 0 | 0 | 0 | 0 | 0 | 0 | 0 | 0 | 0 | 0 | 0 | 0 | 0 | 0 | 0 | 0 | 0 | 0 | 0 | 17 | 0 | 0 | 0 | 0 | 0 | 0 | 0 | 0 | 0 | 0 | 0 | 0 | 0 | 0 | 0 | 0 | 25 | 0 | 0 | 0 | 0 | 0 | 0 | 0 | 0
d__Bacteria | p__Bacillota_A_368345 | c__Clostridia_258483 | o__Saccharofermentanales | f__Fastidiosipilaceae | g__JAAVLZ01 | s__ | 0 | 0 | 0 | 0 | 0 | 0 | 0 | 0 | 0 | 0 | 0 | 0 | 0 | 0 | 0 | 0 | 0 | 0 | 0 | 0 | 0 | 0 | 0 | 0 | 0 | 0 | 0 | 0 | 0 | 0 | 0 | 0 | 0 | 0 | 0 | 0 | 0 | 0 | 0 | 0 | 0 | 0 | 0 | 0 | 0 | 0 | 0 | 15 | 0 | 0 | 0 | 0 | 0 | 0 | 0 | 0 | 0 | 12 | 0 | 0 | 0 | 0 | 0 | 0 | 0 | 0 | 0 | 0 | 0 | 0 | 0 | 0 | 0 | 0
d__Bacteria | p__Bacillota_A_368345 | c__Clostridia_258483 | o__Saccharofermentanales | f__Saccharofermentanaceae | g__ | s__ | 0 | 0 | 0 | 0 | 0 | 0 | 0 | 0 | 0 | 0 | 0 | 0 | 0 | 0 | 0 | 0 | 0 | 0 | 0 | 0 | 0 | 0 | 0 | 0 | 0 | 0 | 0 | 0 | 0 | 0 | 0 | 0 | 0 | 0 | 0 | 0 | 0 | 0 | 0 | 0 | 0 | 0 | 0 | 0 | 0 | 0 | 0 | 0 | 0 | 0 | 0 | 0 | 0 | 0 | 0 | 0 | 0 | 0 | 0 | 0 | 0 | 0 | 5 | 0 | 0 | 0 | 0 | 0 | 0 | 0 | 0 | 0 | 0 | 0
d__Bacteria | p__Bacillota_A_368345 | c__Clostridia_258483 | o__Saccharofermentanales | f__Saccharofermentanaceae | g__Ercella | s__Ercella succinigenes | 0 | 0 | 0 | 0 | 0 | 0 | 0 | 0 | 0 | 0 | 0 | 0 | 0 | 0 | 0 | 0 | 0 | 0 | 0 | 0 | 0 | 0 | 0 | 0 | 0 | 0 | 0 | 0 | 0 | 0 | 0 | 0 | 0 | 0 | 0 | 0 | 0 | 0 | 0 | 0 | 0 | 0 | 0 | 0 | 0 | 0 | 0 | 0 | 0 | 0 | 0 | 0 | 0 | 0 | 0 | 0 | 0 | 0 | 0 | 0 | 0 | 0 | 0 | 0 | 0 | 41 | 0 | 0 | 0 | 0 | 0 | 0 | 0 | 0
d__Bacteria | p__Bacillota_A_368345 | c__Clostridia_258483 | o__Saccharofermentanales | f__Saccharofermentanaceae | g__Ercella | s__Ercella succinigenes | 0 | 0 | 0 | 0 | 0 | 60 | 0 | 0 | 0 | 0 | 0 | 0 | 0 | 0 | 0 | 0 | 0 | 0 | 0 | 0 | 0 | 0 | 0 | 0 | 0 | 0 | 0 | 0 | 0 | 0 | 0 | 0 | 0 | 0 | 0 | 0 | 0 | 0 | 0 | 0 | 0 | 0 | 0 | 0 | 0 | 0 | 0 | 0 | 0 | 0 | 0 | 0 | 0 | 0 | 0 | 0 | 0 | 0 | 0 | 0 | 0 | 0 | 0 | 0 | 0 | 0 | 0 | 0 | 0 | 0 | 0 | 0 | 0 | 0
d__Bacteria | p__Bacillota_A_368345 | c__Clostridia_258483 | o__Saccharofermentanales | f__Saccharofermentanaceae | g__Ercella | s__Ercella succinigenes | 0 | 0 | 0 | 0 | 0 | 0 | 0 | 0 | 0 | 0 | 0 | 0 | 0 | 0 | 0 | 0 | 0 | 0 | 0 | 0 | 0 | 0 | 0 | 0 | 0 | 0 | 0 | 0 | 0 | 0 | 0 | 74 | 0 | 0 | 0 | 0 | 0 | 0 | 0 | 0 | 0 | 0 | 0 | 0 | 0 | 0 | 0 | 0 | 0 | 0 | 0 | 0 | 0 | 0 | 0 | 0 | 0 | 0 | 0 | 0 | 0 | 0 | 0 | 0 | 0 | 0 | 0 | 0 | 0 | 0 | 0 | 0 | 0 | 0
d__Bacteria | p__Bacillota_A_368345 | c__Clostridia_258483 | o__Saccharofermentanales | f__Saccharofermentanaceae | g__Ercella | s__Ercella succinigenes | 0 | 0 | 0 | 0 | 0 | 0 | 0 | 0 | 0 | 0 | 0 | 0 | 0 | 0 | 0 | 0 | 0 | 0 | 0 | 0 | 0 | 0 | 0 | 0 | 0 | 0 | 0 | 0 | 0 | 0 | 0 | 0 | 0 | 0 | 0 | 0 | 0 | 0 | 0 | 0 | 0 | 0 | 0 | 0 | 0 | 0 | 0 | 0 | 0 | 0 | 0 | 0 | 0 | 0 | 0 | 0 | 0 | 0 | 0 | 0 | 0 | 57 | 0 | 0 | 0 | 0 | 0 | 0 | 0 | 0 | 0 | 0 | 0 | 0
d__Bacteria | p__Bacillota_A_368345 | c__Clostridia_258483 | o__Saccharofermentanales | f__Saccharofermentanaceae | g__Ercella | s__Ercella succinigenes | 0 | 0 | 0 | 0 | 0 | 0 | 0 | 0 | 0 | 0 | 0 | 0 | 0 | 0 | 0 | 0 | 0 | 0 | 0 | 0 | 0 | 0 | 0 | 0 | 0 | 0 | 0 | 0 | 0 | 0 | 0 | 44 | 0 | 0 | 0 | 0 | 0 | 0 | 0 | 0 | 0 | 0 | 0 | 0 | 0 | 0 | 0 | 0 | 0 | 0 | 0 | 0 | 0 | 0 | 0 | 0 | 0 | 0 | 0 | 0 | 0 | 0 | 0 | 0 | 0 | 0 | 0 | 0 | 0 | 0 | 0 | 0 | 0 | 0
d__Bacteria | p__Bacillota_A_368345 | c__Clostridia_258483 | o__Saccharofermentanales | f__Saccharofermentanaceae | g__Ercella | s__Ercella succinigenes | 0 | 0 | 0 | 0 | 0 | 0 | 0 | 0 | 0 | 0 | 0 | 0 | 0 | 0 | 0 | 0 | 0 | 0 | 0 | 0 | 0 | 0 | 0 | 0 | 0 | 0 | 0 | 0 | 0 | 0 | 0 | 0 | 0 | 0 | 0 | 0 | 0 | 0 | 0 | 0 | 0 | 0 | 0 | 0 | 0 | 0 | 0 | 0 | 45 | 0 | 0 | 0 | 0 | 0 | 0 | 0 | 0 | 0 | 0 | 0 | 0 | 0 | 0 | 0 | 0 | 0 | 0 | 0 | 0 | 0 | 0 | 0 | 0 | 0
d__Bacteria | p__Bacillota_A_368345 | c__Clostridia_258483 | o__Saccharofermentanales | f__Saccharofermentanaceae | g__Ercella | s__Ercella succinigenes | 0 | 0 | 0 | 0 | 0 | 0 | 0 | 0 | 0 | 0 | 0 | 0 | 0 | 0 | 0 | 0 | 0 | 0 | 0 | 0 | 0 | 0 | 0 | 0 | 0 | 0 | 0 | 0 | 0 | 0 | 0 | 0 | 0 | 0 | 0 | 0 | 0 | 0 | 0 | 0 | 0 | 0 | 0 | 0 | 0 | 0 | 69 | 0 | 0 | 0 | 0 | 0 | 0 | 0 | 0 | 0 | 0 | 0 | 0 | 0 | 0 | 0 | 0 | 0 | 0 | 0 | 0 | 0 | 0 | 0 | 0 | 0 | 0 | 0
d__Bacteria | p__Bacillota_A_368345 | c__Clostridia_258483 | o__Saccharofermentanales | f__Saccharofermentanaceae | g__Ercella | s__Ercella succinigenes | 0 | 0 | 0 | 0 | 0 | 0 | 0 | 0 | 0 | 0 | 0 | 0 | 0 | 0 | 0 | 0 | 0 | 0 | 0 | 0 | 0 | 0 | 0 | 0 | 0 | 0 | 0 | 0 | 0 | 0 | 0 | 0 | 0 | 0 | 0 | 0 | 0 | 0 | 0 | 0 | 0 | 0 | 0 | 0 | 0 | 0 | 0 | 0 | 0 | 0 | 0 | 0 | 0 | 0 | 0 | 0 | 24 | 0 | 0 | 0 | 0 | 0 | 0 | 0 | 0 | 0 | 0 | 0 | 0 | 0 | 0 | 0 | 0 | 0
d__Bacteria | p__Bacillota_A_368345 | c__Clostridia_258483 | o__Saccharofermentanales | f__Saccharofermentanaceae | g__Saccharofermentans |  | 0 | 0 | 0 | 0 | 0 | 0 | 0 | 0 | 0 | 0 | 0 | 0 | 0 | 0 | 0 | 0 | 0 | 0 | 0 | 0 | 0 | 0 | 0 | 0 | 0 | 0 | 0 | 0 | 0 | 0 | 0 | 0 | 0 | 0 | 0 | 0 | 0 | 0 | 0 | 0 | 0 | 0 | 0 | 0 | 0 | 0 | 0 | 0 | 0 | 0 | 27 | 0 | 0 | 0 | 0 | 0 | 0 | 0 | 0 | 0 | 0 | 0 | 0 | 0 | 0 | 0 | 0 | 0 | 0 | 0 | 0 | 0 | 0 | 0
d__Bacteria | p__Bacillota_A_368345 | c__Clostridia_258483 | o__Saccharofermentanales | f__Saccharofermentanaceae | g__Saccharofermentans |  | 0 | 0 | 0 | 0 | 0 | 0 | 0 | 0 | 0 | 0 | 0 | 0 | 0 | 0 | 0 | 0 | 0 | 0 | 0 | 0 | 0 | 0 | 0 | 0 | 0 | 0 | 0 | 0 | 0 | 0 | 0 | 0 | 0 | 0 | 0 | 0 | 0 | 0 | 0 | 0 | 0 | 0 | 0 | 0 | 0 | 0 | 0 | 0 | 0 | 0 | 0 | 0 | 0 | 0 | 0 | 0 | 0 | 0 | 0 | 0 | 0 | 60 | 72 | 0 | 0 | 0 | 0 | 0 | 0 | 0 | 0 | 0 | 0 | 0
d__Bacteria | p__Bacillota_A_368345 | c__Clostridia_258483 | o__Saccharofermentanales | f__Saccharofermentanaceae | g__Saccharofermentans |  | 0 | 0 | 0 | 0 | 0 | 0 | 0 | 0 | 0 | 0 | 0 | 0 | 0 | 0 | 0 | 0 | 0 | 0 | 0 | 0 | 0 | 0 | 0 | 0 | 0 | 0 | 0 | 0 | 0 | 0 | 0 | 0 | 0 | 0 | 0 | 0 | 0 | 0 | 0 | 0 | 0 | 0 | 0 | 0 | 0 | 0 | 0 | 0 | 0 | 88 | 0 | 0 | 0 | 0 | 0 | 0 | 0 | 0 | 0 | 0 | 0 | 0 | 0 | 0 | 0 | 0 | 0 | 0 | 0 | 0 | 0 | 0 | 0 | 0
d__Bacteria | p__Bacillota_A_368345 | c__Clostridia_258483 | o__Saccharofermentanales | f__Saccharofermentanaceae | g__Saccharofermentans |  | 0 | 0 | 0 | 0 | 0 | 0 | 0 | 0 | 0 | 0 | 0 | 0 | 0 | 0 | 0 | 0 | 0 | 0 | 0 | 0 | 0 | 0 | 0 | 0 | 0 | 0 | 0 | 0 | 0 | 0 | 0 | 0 | 0 | 0 | 0 | 0 | 0 | 0 | 0 | 0 | 0 | 0 | 0 | 0 | 0 | 0 | 0 | 0 | 0 | 0 | 0 | 0 | 0 | 0 | 0 | 0 | 14 | 0 | 0 | 0 | 0 | 0 | 0 | 0 | 0 | 0 | 0 | 0 | 0 | 0 | 0 | 0 | 0 | 0
d__Bacteria | p__Bacillota_A_368345 | c__Clostridia_258483 | o__Saccharofermentanales | f__Saccharofermentanaceae | g__Saccharofermentans |  | 48 | 0 | 0 | 0 | 0 | 0 | 0 | 0 | 0 | 0 | 0 | 0 | 0 | 0 | 0 | 0 | 0 | 0 | 0 | 0 | 0 | 0 | 0 | 0 | 0 | 0 | 0 | 0 | 0 | 0 | 0 | 0 | 0 | 0 | 0 | 0 | 0 | 0 | 0 | 0 | 0 | 0 | 0 | 0 | 0 | 0 | 0 | 0 | 0 | 0 | 0 | 0 | 0 | 0 | 0 | 0 | 0 | 0 | 0 | 0 | 0 | 0 | 0 | 0 | 0 | 0 | 0 | 0 | 0 | 0 | 0 | 0 | 0 | 0
d__Bacteria | p__Bacillota_A_368345 | c__Clostridia_258483 | o__Saccharofermentanales | f__Saccharofermentanaceae | g__Saccharofermentans |  | 0 | 0 | 0 | 0 | 0 | 0 | 0 | 0 | 0 | 0 | 14 | 0 | 0 | 0 | 0 | 0 | 0 | 0 | 0 | 0 | 0 | 0 | 0 | 0 | 0 | 0 | 0 | 0 | 0 | 0 | 0 | 0 | 0 | 0 | 0 | 0 | 0 | 0 | 0 | 0 | 0 | 0 | 0 | 0 | 0 | 0 | 0 | 0 | 0 | 0 | 0 | 0 | 0 | 0 | 0 | 0 | 0 | 0 | 0 | 0 | 0 | 0 | 0 | 0 | 0 | 0 | 0 | 0 | 0 | 0 | 0 | 0 | 0 | 0
d__Bacteria | p__Bacillota_A_368345 | c__Clostridia_258483 | o__Saccharofermentanales | f__Saccharofermentanaceae | g__Saccharofermentans |  | 0 | 0 | 0 | 0 | 0 | 0 | 0 | 0 | 0 | 0 | 0 | 0 | 0 | 0 | 0 | 0 | 0 | 0 | 0 | 0 | 0 | 0 | 0 | 0 | 0 | 0 | 0 | 0 | 0 | 0 | 0 | 0 | 40 | 0 | 0 | 0 | 0 | 0 | 0 | 0 | 0 | 0 | 0 | 0 | 0 | 0 | 0 | 0 | 0 | 0 | 0 | 0 | 0 | 0 | 0 | 0 | 0 | 0 | 0 | 0 | 0 | 0 | 0 | 0 | 0 | 0 | 0 | 0 | 0 | 0 | 0 | 0 | 0 | 0
d__Bacteria | p__Bacillota_A_368345 | c__Clostridia_258483 | o__Saccharofermentanales | f__Saccharofermentanaceae | g__Saccharofermentans | s__Saccharofermentans acetigenes | 0 | 0 | 0 | 0 | 0 | 0 | 0 | 23 | 0 | 0 | 0 | 0 | 0 | 0 | 0 | 0 | 0 | 0 | 0 | 0 | 0 | 0 | 0 | 0 | 0 | 0 | 0 | 0 | 0 | 0 | 0 | 0 | 0 | 0 | 0 | 0 | 0 | 0 | 0 | 0 | 0 | 0 | 0 | 0 | 0 | 0 | 0 | 0 | 0 | 0 | 0 | 0 | 0 | 0 | 0 | 0 | 0 | 0 | 0 | 0 | 0 | 0 | 0 | 0 | 0 | 0 | 0 | 0 | 0 | 0 | 0 | 0 | 0 | 0
d__Bacteria | p__Bacillota_A_368345 | c__Clostridia_258483 | o__Saccharofermentanales | f__Saccharofermentanaceae | g__Saccharofermentans | s__Saccharofermentans acetigenes | 0 | 0 | 0 | 0 | 0 | 0 | 0 | 0 | 0 | 0 | 0 | 0 | 0 | 17 | 0 | 0 | 0 | 0 | 0 | 0 | 0 | 0 | 0 | 0 | 0 | 0 | 0 | 0 | 0 | 0 | 0 | 0 | 0 | 0 | 0 | 0 | 0 | 0 | 0 | 0 | 0 | 0 | 0 | 0 | 0 | 0 | 0 | 0 | 0 | 0 | 0 | 0 | 0 | 0 | 0 | 0 | 0 | 0 | 0 | 0 | 0 | 0 | 0 | 0 | 0 | 0 | 0 | 0 | 0 | 0 | 0 | 0 | 0 | 0
d__Bacteria | p__Bacillota_A_368345 | c__Clostridia_258483 | o__SK-Y3 | f__SK-Y3 | g__Petroclostridium | s__Petroclostridium xylanilyticum | 0 | 0 | 0 | 0 | 0 | 0 | 0 | 0 | 0 | 0 | 0 | 0 | 0 | 0 | 0 | 0 | 0 | 0 | 0 | 0 | 0 | 0 | 0 | 0 | 0 | 0 | 0 | 0 | 1 | 0 | 0 | 0 | 0 | 0 | 0 | 0 | 0 | 0 | 0 | 0 | 0 | 0 | 0 | 0 | 0 | 0 | 0 | 0 | 0 | 0 | 0 | 0 | 0 | 0 | 0 | 0 | 0 | 0 | 0 | 0 | 0 | 0 | 0 | 0 | 0 | 0 | 0 | 0 | 0 | 0 | 0 | 0 | 0 | 0
d__Bacteria | p__Bacillota_A_368345 | c__Clostridia_258483 | o__TANB77 | f__CAG-508 |  |  | 0 | 0 | 0 | 0 | 0 | 7 | 0 | 0 | 0 | 0 | 0 | 0 | 0 | 0 | 0 | 0 | 0 | 0 | 0 | 0 | 0 | 0 | 0 | 0 | 0 | 0 | 0 | 0 | 0 | 0 | 0 | 0 | 0 | 0 | 0 | 0 | 0 | 0 | 0 | 0 | 0 | 0 | 0 | 0 | 0 | 0 | 0 | 0 | 0 | 0 | 0 | 0 | 0 | 0 | 0 | 0 | 0 | 0 | 0 | 0 | 0 | 0 | 0 | 0 | 0 | 0 | 0 | 0 | 0 | 0 | 0 | 0 | 0 | 0
d__Bacteria | p__Bacillota_A_368345 | c__Clostridia_258483 | o__TANB77 | f__CAG-508 | g__CAG-273 | s__ | 0 | 0 | 0 | 0 | 0 | 0 | 0 | 0 | 8 | 0 | 0 | 0 | 0 | 0 | 0 | 0 | 0 | 0 | 0 | 0 | 0 | 0 | 0 | 0 | 0 | 0 | 0 | 0 | 0 | 0 | 0 | 0 | 0 | 0 | 0 | 0 | 0 | 0 | 0 | 0 | 0 | 0 | 0 | 0 | 0 | 0 | 0 | 0 | 0 | 0 | 0 | 0 | 0 | 0 | 0 | 0 | 0 | 0 | 0 | 0 | 0 | 0 | 0 | 0 | 0 | 0 | 0 | 0 | 0 | 0 | 0 | 0 | 0 | 0
d__Bacteria | p__Bacillota_A_368345 | c__Clostridia_258483 | o__TANB77 | f__CAG-508 | g__CAG-273 | s__ | 0 | 0 | 0 | 0 | 0 | 0 | 0 | 0 | 0 | 0 | 0 | 0 | 0 | 0 | 0 | 0 | 0 | 0 | 0 | 0 | 0 | 0 | 0 | 0 | 0 | 0 | 0 | 0 | 0 | 0 | 0 | 0 | 0 | 0 | 0 | 0 | 0 | 0 | 0 | 0 | 0 | 0 | 0 | 0 | 0 | 0 | 0 | 0 | 0 | 0 | 0 | 0 | 0 | 0 | 0 | 0 | 0 | 0 | 0 | 0 | 0 | 0 | 14 | 0 | 0 | 0 | 0 | 0 | 0 | 0 | 0 | 0 | 0 | 0
d__Bacteria | p__Bacillota_A_368345 | c__Clostridia_258483 | o__TANB77 | f__CAG-508 | g__CAG-273 | s__ | 0 | 0 | 0 | 0 | 0 | 0 | 0 | 0 | 0 | 0 | 0 | 0 | 0 | 0 | 0 | 0 | 0 | 0 | 0 | 0 | 0 | 0 | 0 | 0 | 0 | 0 | 0 | 0 | 0 | 0 | 0 | 0 | 0 | 0 | 0 | 0 | 0 | 0 | 0 | 0 | 0 | 0 | 0 | 0 | 0 | 0 | 0 | 12 | 0 | 0 | 0 | 0 | 0 | 0 | 0 | 0 | 0 | 0 | 0 | 0 | 0 | 0 | 0 | 0 | 0 | 0 | 0 | 0 | 0 | 0 | 0 | 0 | 0 | 0
d__Bacteria | p__Bacillota_A_368345 | c__Clostridia_258483 | o__TANB77 | f__CAG-508 | g__CAG-273 | s__ | 0 | 0 | 0 | 0 | 0 | 0 | 0 | 0 | 0 | 0 | 0 | 0 | 0 | 0 | 0 | 0 | 0 | 0 | 0 | 0 | 0 | 0 | 0 | 0 | 0 | 0 | 0 | 0 | 0 | 0 | 0 | 0 | 0 | 9 | 0 | 0 | 0 | 0 | 0 | 0 | 0 | 0 | 0 | 0 | 0 | 0 | 0 | 0 | 0 | 0 | 0 | 0 | 0 | 0 | 0 | 0 | 0 | 0 | 0 | 0 | 0 | 0 | 0 | 0 | 0 | 0 | 0 | 0 | 0 | 0 | 0 | 0 | 0 | 0
d__Bacteria | p__Bacillota_A_368345 | c__Clostridia_258483 | o__TANB77 | f__CAG-508 | g__CAG-273 | s__ | 0 | 0 | 0 | 0 | 0 | 0 | 0 | 0 | 0 | 0 | 0 | 0 | 0 | 0 | 0 | 0 | 0 | 0 | 0 | 0 | 0 | 0 | 0 | 0 | 0 | 0 | 0 | 0 | 0 | 0 | 0 | 24 | 0 | 0 | 0 | 0 | 0 | 0 | 0 | 0 | 0 | 0 | 0 | 0 | 0 | 0 | 0 | 0 | 0 | 0 | 0 | 0 | 0 | 0 | 0 | 0 | 0 | 0 | 0 | 0 | 0 | 0 | 0 | 0 | 0 | 0 | 0 | 0 | 0 | 0 | 0 | 0 | 0 | 0
d__Bacteria | p__Bacillota_A_368345 | c__Clostridia_258483 | o__TANB77 | f__CAG-508 | g__CAG-273 | s__ | 0 | 0 | 0 | 0 | 0 | 0 | 0 | 11 | 0 | 0 | 0 | 0 | 0 | 0 | 0 | 0 | 0 | 0 | 0 | 0 | 0 | 0 | 0 | 0 | 0 | 0 | 0 | 0 | 0 | 0 | 0 | 0 | 0 | 0 | 0 | 0 | 0 | 0 | 0 | 0 | 0 | 0 | 0 | 0 | 0 | 0 | 0 | 0 | 0 | 0 | 0 | 0 | 0 | 0 | 0 | 0 | 0 | 0 | 0 | 0 | 0 | 0 | 0 | 0 | 0 | 0 | 0 | 0 | 0 | 0 | 0 | 0 | 0 | 0
d__Bacteria | p__Bacillota_A_368345 | c__Clostridia_258483 | o__TANB77 | f__CAG-508 | g__CAG-273 | s__ | 0 | 0 | 0 | 0 | 0 | 0 | 0 | 0 | 0 | 0 | 0 | 0 | 0 | 0 | 0 | 0 | 0 | 0 | 0 | 0 | 0 | 0 | 0 | 0 | 0 | 0 | 0 | 0 | 0 | 0 | 0 | 0 | 0 | 0 | 0 | 0 | 0 | 0 | 0 | 0 | 0 | 0 | 0 | 0 | 0 | 0 | 0 | 0 | 0 | 0 | 0 | 0 | 0 | 0 | 0 | 0 | 0 | 0 | 0 | 0 | 0 | 0 | 0 | 0 | 0 | 6 | 0 | 0 | 0 | 0 | 0 | 0 | 0 | 0
d__Bacteria | p__Bacillota_A_368345 | c__Clostridia_258483 | o__TANB77 | f__CAG-508 | g__CAG-273 | s__CAG-273 sp003507395 | 0 | 0 | 0 | 0 | 0 | 0 | 0 | 0 | 0 | 0 | 0 | 0 | 0 | 0 | 0 | 0 | 0 | 0 | 0 | 0 | 0 | 0 | 0 | 0 | 0 | 0 | 0 | 0 | 0 | 0 | 0 | 0 | 0 | 0 | 0 | 0 | 0 | 0 | 0 | 0 | 0 | 0 | 0 | 0 | 0 | 0 | 0 | 0 | 0 | 0 | 0 | 0 | 0 | 0 | 0 | 0 | 0 | 16 | 0 | 0 | 0 | 0 | 0 | 0 | 0 | 0 | 0 | 0 | 0 | 0 | 0 | 0 | 0 | 0
d__Bacteria | p__Bacillota_A_368345 | c__Clostridia_258483 | o__TANB77 | f__CAG-508 | g__Merdicola | s__ | 0 | 0 | 0 | 0 | 0 | 0 | 0 | 0 | 11 | 0 | 0 | 0 | 0 | 0 | 0 | 0 | 0 | 0 | 0 | 0 | 0 | 0 | 0 | 0 | 0 | 0 | 0 | 0 | 0 | 0 | 0 | 0 | 0 | 0 | 0 | 0 | 0 | 0 | 0 | 0 | 0 | 0 | 0 | 0 | 0 | 0 | 0 | 0 | 0 | 0 | 0 | 0 | 0 | 0 | 0 | 0 | 0 | 0 | 0 | 0 | 0 | 0 | 0 | 0 | 0 | 0 | 0 | 0 | 0 | 0 | 0 | 0 | 0 | 0
d__Bacteria | p__Bacillota_A_368345 | c__Clostridia_258483 | o__Tissierellales |  |  |  | 0 | 0 | 0 | 0 | 0 | 0 | 0 | 0 | 0 | 0 | 0 | 0 | 0 | 0 | 0 | 0 | 0 | 0 | 0 | 0 | 0 | 0 | 0 | 0 | 0 | 0 | 0 | 0 | 0 | 0 | 0 | 0 | 0 | 0 | 0 | 0 | 0 | 0 | 0 | 0 | 10 | 0 | 0 | 0 | 0 | 0 | 0 | 0 | 0 | 0 | 0 | 0 | 0 | 0 | 0 | 0 | 0 | 0 | 0 | 0 | 0 | 0 | 0 | 0 | 0 | 0 | 0 | 0 | 0 | 0 | 0 | 0 | 0 | 0
d__Bacteria | p__Bacillota_A_368345 | c__Clostridia_258483 | o__Tissierellales |  |  |  | 0 | 0 | 0 | 0 | 0 | 0 | 0 | 0 | 0 | 0 | 0 | 0 | 0 | 0 | 0 | 0 | 0 | 0 | 0 | 0 | 0 | 0 | 0 | 0 | 0 | 0 | 0 | 0 | 0 | 0 | 0 | 0 | 18 | 0 | 0 | 0 | 0 | 0 | 0 | 0 | 0 | 0 | 0 | 0 | 0 | 0 | 0 | 0 | 0 | 0 | 0 | 0 | 0 | 0 | 0 | 0 | 0 | 0 | 0 | 0 | 0 | 0 | 0 | 0 | 0 | 0 | 0 | 0 | 0 | 0 | 0 | 0 | 0 | 0
d__Bacteria | p__Bacillota_A_368345 | c__Clostridia_258483 | o__Tissierellales |  |  |  | 0 | 0 | 0 | 0 | 0 | 0 | 0 | 0 | 0 | 0 | 118 | 0 | 0 | 0 | 0 | 0 | 0 | 0 | 0 | 0 | 0 | 0 | 0 | 0 | 0 | 0 | 0 | 0 | 0 | 0 | 0 | 0 | 39 | 0 | 0 | 0 | 0 | 0 | 0 | 0 | 0 | 0 | 0 | 0 | 0 | 0 | 0 | 0 | 0 | 0 | 0 | 0 | 0 | 0 | 0 | 0 | 0 | 0 | 0 | 0 | 0 | 0 | 0 | 0 | 232 | 0 | 0 | 0 | 0 | 0 | 0 | 0 | 0 | 0
d__Bacteria | p__Bacillota_A_368345 | c__Clostridia_258483 | o__Tissierellales |  |  |  | 0 | 0 | 0 | 0 | 0 | 0 | 0 | 0 | 0 | 0 | 0 | 0 | 0 | 0 | 0 | 0 | 0 | 0 | 0 | 0 | 0 | 0 | 0 | 0 | 0 | 0 | 0 | 0 | 0 | 0 | 0 | 0 | 0 | 0 | 0 | 0 | 0 | 0 | 0 | 0 | 0 | 0 | 0 | 0 | 0 | 0 | 0 | 0 | 0 | 0 | 0 | 0 | 0 | 0 | 0 | 0 | 0 | 0 | 0 | 0 | 0 | 0 | 0 | 0 | 0 | 0 | 0 | 0 | 0 | 0 | 42 | 0 | 0 | 0
d__Bacteria | p__Bacillota_A_368345 | c__Clostridia_258483 | o__Tissierellales |  |  |  | 0 | 0 | 0 | 0 | 0 | 0 | 0 | 0 | 0 | 0 | 9 | 0 | 0 | 0 | 0 | 0 | 0 | 0 | 0 | 0 | 0 | 0 | 0 | 0 | 0 | 0 | 0 | 0 | 0 | 0 | 0 | 0 | 0 | 0 | 0 | 0 | 0 | 0 | 0 | 0 | 0 | 0 | 0 | 0 | 0 | 0 | 0 | 0 | 0 | 0 | 0 | 0 | 0 | 0 | 0 | 0 | 0 | 0 | 0 | 0 | 0 | 0 | 0 | 0 | 0 | 0 | 0 | 0 | 0 | 0 | 0 | 0 | 0 | 0
d__Bacteria | p__Bacillota_A_368345 | c__Clostridia_258483 | o__Tissierellales |  |  |  | 0 | 0 | 0 | 0 | 0 | 0 | 0 | 0 | 20 | 0 | 0 | 0 | 0 | 0 | 0 | 0 | 0 | 0 | 0 | 0 | 0 | 0 | 0 | 0 | 0 | 0 | 0 | 0 | 0 | 0 | 0 | 0 | 0 | 0 | 0 | 0 | 0 | 0 | 0 | 0 | 0 | 0 | 0 | 0 | 0 | 0 | 0 | 0 | 0 | 0 | 0 | 0 | 0 | 0 | 0 | 0 | 0 | 0 | 0 | 0 | 0 | 0 | 0 | 0 | 0 | 0 | 0 | 0 | 0 | 0 | 0 | 0 | 0 | 0
d__Bacteria | p__Bacillota_A_368345 | c__Clostridia_258483 | o__Tissierellales |  |  |  | 0 | 0 | 0 | 0 | 0 | 0 | 0 | 0 | 0 | 0 | 0 | 0 | 0 | 0 | 0 | 0 | 0 | 0 | 0 | 0 | 0 | 0 | 0 | 0 | 0 | 0 | 0 | 0 | 0 | 0 | 0 | 0 | 0 | 0 | 0 | 0 | 0 | 0 | 0 | 0 | 0 | 0 | 0 | 0 | 0 | 0 | 0 | 0 | 0 | 0 | 0 | 0 | 0 | 0 | 0 | 0 | 0 | 0 | 0 | 0 | 0 | 0 | 0 | 0 | 0 | 44 | 0 | 0 | 0 | 0 | 0 | 0 | 0 | 0
d__Bacteria | p__Bacillota_A_368345 | c__Clostridia_258483 | o__Tissierellales |  |  |  | 0 | 0 | 0 | 0 | 0 | 0 | 0 | 0 | 0 | 0 | 0 | 0 | 0 | 0 | 0 | 0 | 0 | 0 | 0 | 0 | 0 | 0 | 0 | 0 | 0 | 0 | 0 | 0 | 0 | 0 | 0 | 0 | 0 | 0 | 0 | 0 | 0 | 0 | 0 | 0 | 0 | 0 | 0 | 0 | 0 | 0 | 0 | 0 | 0 | 0 | 0 | 0 | 0 | 0 | 0 | 0 | 0 | 0 | 0 | 0 | 0 | 0 | 24 | 0 | 0 | 0 | 0 | 0 | 0 | 0 | 0 | 0 | 0 | 0
d__Bacteria | p__Bacillota_A_368345 | c__Clostridia_258483 | o__Tissierellales |  |  |  | 0 | 0 | 0 | 0 | 0 | 0 | 0 | 0 | 0 | 0 | 0 | 0 | 0 | 0 | 0 | 0 | 0 | 0 | 0 | 0 | 0 | 0 | 0 | 0 | 0 | 0 | 0 | 0 | 0 | 0 | 0 | 0 | 0 | 0 | 0 | 0 | 0 | 0 | 0 | 0 | 0 | 23 | 0 | 0 | 0 | 0 | 0 | 0 | 0 | 0 | 0 | 0 | 0 | 0 | 0 | 0 | 0 | 0 | 0 | 0 | 0 | 0 | 0 | 0 | 0 | 0 | 0 | 0 | 0 | 0 | 0 | 0 | 0 | 0
d__Bacteria | p__Bacillota_A_368345 | c__Clostridia_258483 | o__Tissierellales |  |  |  | 0 | 0 | 0 | 0 | 0 | 0 | 0 | 0 | 0 | 0 | 0 | 0 | 0 | 8 | 0 | 0 | 0 | 0 | 0 | 0 | 0 | 0 | 0 | 0 | 0 | 0 | 0 | 0 | 0 | 0 | 0 | 0 | 0 | 0 | 0 | 0 | 0 | 0 | 0 | 0 | 0 | 0 | 0 | 0 | 0 | 0 | 0 | 0 | 0 | 0 | 0 | 0 | 0 | 0 | 0 | 0 | 0 | 0 | 0 | 0 | 0 | 0 | 0 | 0 | 0 | 0 | 0 | 0 | 0 | 0 | 0 | 0 | 0 | 0
d__Bacteria | p__Bacillota_A_368345 | c__Clostridia_258483 | o__Tissierellales |  |  |  | 0 | 0 | 0 | 0 | 0 | 0 | 0 | 0 | 0 | 0 | 0 | 0 | 0 | 0 | 0 | 0 | 0 | 0 | 0 | 0 | 0 | 0 | 0 | 0 | 0 | 0 | 0 | 8 | 0 | 0 | 0 | 0 | 0 | 0 | 0 | 0 | 0 | 0 | 0 | 0 | 0 | 0 | 0 | 0 | 0 | 0 | 0 | 0 | 0 | 0 | 0 | 0 | 0 | 0 | 0 | 0 | 0 | 0 | 0 | 0 | 0 | 0 | 0 | 0 | 0 | 0 | 0 | 0 | 0 | 0 | 0 | 0 | 0 | 0
d__Bacteria | p__Bacillota_A_368345 | c__Clostridia_258483 | o__Tissierellales |  |  |  | 0 | 0 | 0 | 0 | 0 | 0 | 0 | 0 | 0 | 0 | 0 | 0 | 0 | 0 | 0 | 0 | 0 | 24 | 0 | 0 | 0 | 0 | 0 | 0 | 0 | 0 | 0 | 0 | 0 | 0 | 0 | 0 | 0 | 0 | 0 | 0 | 0 | 0 | 0 | 0 | 0 | 0 | 0 | 0 | 0 | 0 | 0 | 0 | 0 | 0 | 0 | 0 | 0 | 0 | 0 | 0 | 0 | 0 | 0 | 0 | 0 | 0 | 0 | 0 | 0 | 0 | 0 | 0 | 0 | 0 | 0 | 0 | 0 | 0
d__Bacteria | p__Bacillota_A_368345 | c__Clostridia_258483 | o__Tissierellales |  |  |  | 0 | 0 | 0 | 18 | 0 | 0 | 0 | 0 | 74 | 0 | 0 | 0 | 0 | 0 | 0 | 0 | 0 | 0 | 0 | 0 | 0 | 0 | 0 | 0 | 0 | 0 | 0 | 0 | 0 | 0 | 0 | 0 | 0 | 0 | 0 | 0 | 0 | 0 | 0 | 0 | 0 | 0 | 0 | 0 | 0 | 0 | 0 | 0 | 0 | 0 | 0 | 0 | 0 | 0 | 0 | 0 | 0 | 0 | 0 | 0 | 0 | 0 | 0 | 0 | 0 | 0 | 0 | 0 | 0 | 0 | 0 | 0 | 0 | 0
d__Bacteria | p__Bacillota_A_368345 | c__Clostridia_258483 | o__Tissierellales |  |  |  | 0 | 0 | 0 | 0 | 0 | 0 | 0 | 0 | 0 | 0 | 0 | 0 | 0 | 0 | 0 | 0 | 0 | 0 | 0 | 0 | 0 | 0 | 0 | 0 | 0 | 0 | 0 | 0 | 0 | 0 | 0 | 0 | 0 | 0 | 0 | 0 | 0 | 0 | 0 | 0 | 0 | 0 | 0 | 0 | 0 | 0 | 0 | 0 | 46 | 0 | 0 | 0 | 0 | 0 | 0 | 0 | 0 | 0 | 0 | 0 | 0 | 0 | 0 | 0 | 0 | 0 | 0 | 0 | 0 | 0 | 0 | 0 | 0 | 0
d__Bacteria | p__Bacillota_A_368345 | c__Clostridia_258483 | o__Tissierellales |  |  |  | 0 | 0 | 0 | 0 | 0 | 0 | 0 | 0 | 0 | 0 | 0 | 63 | 0 | 0 | 0 | 0 | 0 | 0 | 0 | 0 | 0 | 0 | 0 | 0 | 0 | 0 | 0 | 0 | 0 | 0 | 0 | 0 | 0 | 0 | 0 | 0 | 0 | 0 | 0 | 0 | 0 | 0 | 0 | 0 | 0 | 0 | 0 | 0 | 0 | 0 | 0 | 0 | 0 | 0 | 0 | 0 | 0 | 0 | 0 | 0 | 0 | 0 | 0 | 0 | 0 | 0 | 0 | 0 | 0 | 0 | 0 | 0 | 0 | 0
d__Bacteria | p__Bacillota_A_368345 | c__Clostridia_258483 | o__Tissierellales | f__Peptoniphilaceae |  |  | 0 | 0 | 0 | 0 | 0 | 0 | 0 | 0 | 0 | 0 | 0 | 0 | 0 | 0 | 0 | 0 | 0 | 0 | 0 | 0 | 0 | 0 | 0 | 0 | 0 | 0 | 0 | 0 | 0 | 0 | 0 | 0 | 0 | 0 | 0 | 0 | 0 | 0 | 0 | 0 | 0 | 0 | 0 | 0 | 0 | 0 | 0 | 0 | 0 | 0 | 0 | 0 | 0 | 0 | 0 | 0 | 0 | 0 | 0 | 0 | 0 | 0 | 0 | 0 | 0 | 4 | 0 | 0 | 0 | 0 | 0 | 0 | 0 | 0
d__Bacteria | p__Bacillota_A_368345 | c__Clostridia_258483 | o__Tissierellales | f__Peptoniphilaceae |  |  | 0 | 0 | 0 | 0 | 0 | 0 | 0 | 0 | 0 | 0 | 0 | 0 | 0 | 0 | 0 | 0 | 0 | 0 | 0 | 0 | 0 | 0 | 0 | 0 | 0 | 0 | 0 | 0 | 0 | 0 | 0 | 0 | 0 | 0 | 0 | 0 | 0 | 0 | 0 | 0 | 0 | 0 | 0 | 0 | 0 | 0 | 0 | 0 | 0 | 0 | 0 | 0 | 0 | 0 | 0 | 0 | 0 | 0 | 0 | 0 | 0 | 0 | 0 | 0 | 24 | 0 | 0 | 0 | 0 | 0 | 0 | 0 | 0 | 0
d__Bacteria | p__Bacillota_A_368345 | c__Clostridia_258483 | o__Tissierellales | f__Peptoniphilaceae |  |  | 0 | 0 | 0 | 0 | 0 | 0 | 0 | 3 | 0 | 0 | 0 | 0 | 0 | 0 | 0 | 0 | 0 | 0 | 0 | 0 | 0 | 0 | 0 | 0 | 0 | 0 | 0 | 0 | 0 | 0 | 0 | 0 | 0 | 0 | 0 | 0 | 0 | 0 | 0 | 0 | 0 | 0 | 0 | 0 | 0 | 0 | 0 | 0 | 0 | 0 | 0 | 0 | 0 | 0 | 0 | 0 | 0 | 0 | 0 | 0 | 0 | 0 | 0 | 0 | 0 | 0 | 0 | 0 | 0 | 0 | 0 | 0 | 0 | 0
d__Bacteria | p__Bacillota_A_368345 | c__Clostridia_258483 | o__Tissierellales | f__Peptoniphilaceae |  |  | 0 | 0 | 0 | 0 | 0 | 0 | 0 | 0 | 0 | 0 | 0 | 0 | 0 | 0 | 0 | 0 | 0 | 0 | 0 | 0 | 0 | 0 | 0 | 0 | 0 | 0 | 0 | 0 | 0 | 0 | 0 | 0 | 0 | 0 | 0 | 0 | 0 | 0 | 0 | 0 | 0 | 0 | 0 | 0 | 0 | 0 | 0 | 0 | 0 | 0 | 0 | 0 | 0 | 0 | 0 | 0 | 7 | 0 | 0 | 0 | 0 | 0 | 0 | 0 | 0 | 0 | 0 | 0 | 0 | 0 | 0 | 0 | 0 | 0
d__Bacteria | p__Bacillota_A_368345 | c__Clostridia_258483 | o__Tissierellales | f__Peptoniphilaceae |  |  | 0 | 0 | 0 | 0 | 0 | 0 | 0 | 0 | 0 | 0 | 0 | 0 | 0 | 0 | 0 | 0 | 0 | 0 | 0 | 0 | 0 | 0 | 0 | 0 | 0 | 0 | 0 | 0 | 0 | 0 | 0 | 0 | 0 | 0 | 0 | 0 | 0 | 0 | 0 | 0 | 0 | 0 | 0 | 0 | 0 | 0 | 8 | 0 | 0 | 0 | 0 | 0 | 0 | 0 | 0 | 0 | 0 | 0 | 0 | 0 | 0 | 0 | 0 | 0 | 0 | 0 | 0 | 0 | 0 | 0 | 0 | 0 | 0 | 0
d__Bacteria | p__Bacillota_A_368345 | c__Clostridia_258483 | o__Tissierellales | f__Peptoniphilaceae |  |  | 0 | 0 | 0 | 0 | 0 | 0 | 0 | 0 | 0 | 0 | 0 | 0 | 0 | 0 | 0 | 0 | 0 | 0 | 0 | 0 | 0 | 0 | 0 | 0 | 0 | 0 | 0 | 0 | 0 | 0 | 0 | 0 | 0 | 0 | 0 | 0 | 0 | 0 | 0 | 0 | 0 | 0 | 0 | 0 | 0 | 0 | 0 | 0 | 34 | 0 | 0 | 0 | 0 | 0 | 0 | 0 | 0 | 0 | 0 | 0 | 0 | 0 | 0 | 0 | 0 | 0 | 0 | 0 | 0 | 0 | 0 | 0 | 0 | 0
d__Bacteria | p__Bacillota_A_368345 | c__Clostridia_258483 | o__Tissierellales | f__Peptoniphilaceae | g__ | s__ | 0 | 0 | 0 | 0 | 0 | 0 | 0 | 0 | 0 | 0 | 0 | 0 | 0 | 0 | 0 | 0 | 0 | 0 | 0 | 0 | 0 | 0 | 0 | 0 | 0 | 0 | 0 | 0 | 0 | 0 | 0 | 0 | 0 | 0 | 0 | 0 | 0 | 0 | 0 | 0 | 0 | 0 | 0 | 0 | 0 | 0 | 0 | 0 | 0 | 0 | 0 | 0 | 0 | 0 | 0 | 0 | 0 | 0 | 0 | 0 | 26 | 0 | 0 | 0 | 0 | 0 | 0 | 0 | 0 | 0 | 0 | 0 | 0 | 0
d__Bacteria | p__Bacillota_A_368345 | c__Clostridia_258483 | o__Tissierellales | f__Peptoniphilaceae | g__ | s__ | 0 | 0 | 0 | 0 | 0 | 0 | 0 | 0 | 0 | 0 | 0 | 0 | 0 | 0 | 0 | 0 | 0 | 0 | 0 | 0 | 0 | 0 | 0 | 0 | 0 | 0 | 0 | 0 | 0 | 0 | 0 | 0 | 0 | 0 | 0 | 0 | 0 | 0 | 0 | 0 | 0 | 0 | 0 | 0 | 0 | 0 | 55 | 0 | 0 | 0 | 0 | 0 | 0 | 0 | 0 | 0 | 0 | 0 | 0 | 0 | 0 | 0 | 0 | 0 | 0 | 0 | 0 | 0 | 0 | 0 | 0 | 0 | 0 | 0
d__Bacteria | p__Bacillota_A_368345 | c__Clostridia_258483 | o__Tissierellales | f__Peptoniphilaceae | g__ | s__ | 0 | 0 | 0 | 0 | 0 | 0 | 0 | 0 | 0 | 0 | 0 | 0 | 0 | 0 | 0 | 0 | 0 | 0 | 0 | 0 | 0 | 0 | 0 | 0 | 0 | 0 | 0 | 0 | 0 | 0 | 0 | 0 | 0 | 0 | 0 | 0 | 0 | 0 | 0 | 0 | 0 | 0 | 0 | 0 | 0 | 0 | 0 | 0 | 0 | 81 | 0 | 0 | 0 | 0 | 0 | 0 | 0 | 0 | 0 | 0 | 0 | 0 | 0 | 0 | 0 | 0 | 0 | 0 | 0 | 0 | 0 | 0 | 0 | 0
d__Bacteria | p__Bacillota_A_368345 | c__Clostridia_258483 | o__Tissierellales | f__Peptoniphilaceae | g__ | s__ | 0 | 0 | 0 | 0 | 0 | 0 | 0 | 0 | 0 | 0 | 0 | 19 | 0 | 0 | 0 | 0 | 0 | 0 | 0 | 0 | 0 | 0 | 0 | 0 | 0 | 0 | 0 | 0 | 0 | 0 | 0 | 0 | 0 | 0 | 0 | 0 | 0 | 0 | 0 | 0 | 0 | 0 | 0 | 0 | 0 | 0 | 0 | 0 | 0 | 0 | 0 | 0 | 0 | 0 | 0 | 0 | 0 | 0 | 0 | 0 | 0 | 0 | 0 | 0 | 0 | 0 | 0 | 0 | 0 | 0 | 0 | 0 | 0 | 0
d__Bacteria | p__Bacillota_A_368345 | c__Clostridia_258483 | o__Tissierellales | f__Peptoniphilaceae | g__ | s__ | 0 | 0 | 0 | 0 | 0 | 0 | 0 | 0 | 0 | 0 | 0 | 0 | 0 | 0 | 0 | 0 | 0 | 0 | 0 | 0 | 0 | 0 | 0 | 0 | 0 | 0 | 0 | 0 | 0 | 0 | 0 | 0 | 0 | 0 | 0 | 0 | 0 | 0 | 0 | 0 | 0 | 0 | 0 | 0 | 0 | 0 | 0 | 0 | 0 | 0 | 0 | 0 | 0 | 0 | 0 | 0 | 0 | 0 | 0 | 0 | 0 | 0 | 0 | 0 | 0 | 0 | 0 | 0 | 0 | 0 | 16 | 0 | 0 | 0
d__Bacteria | p__Bacillota_A_368345 | c__Clostridia_258483 | o__Tissierellales | f__Peptoniphilaceae | g__ | s__ | 0 | 0 | 0 | 0 | 0 | 0 | 0 | 0 | 0 | 0 | 0 | 0 | 0 | 0 | 0 | 0 | 0 | 0 | 0 | 0 | 0 | 0 | 0 | 0 | 0 | 0 | 0 | 0 | 0 | 0 | 0 | 0 | 0 | 0 | 0 | 22 | 0 | 0 | 0 | 0 | 0 | 0 | 0 | 0 | 0 | 0 | 0 | 0 | 0 | 0 | 0 | 0 | 0 | 0 | 0 | 0 | 0 | 0 | 0 | 0 | 0 | 0 | 0 | 0 | 0 | 0 | 0 | 0 | 0 | 0 | 0 | 0 | 0 | 0
d__Bacteria | p__Bacillota_A_368345 | c__Clostridia_258483 | o__Tissierellales | f__Peptoniphilaceae | g__ | s__ | 59 | 0 | 0 | 0 | 0 | 0 | 0 | 0 | 0 | 0 | 0 | 0 | 0 | 0 | 0 | 0 | 0 | 0 | 0 | 0 | 0 | 0 | 0 | 0 | 0 | 0 | 0 | 0 | 0 | 0 | 0 | 0 | 0 | 0 | 0 | 0 | 0 | 0 | 0 | 0 | 0 | 0 | 0 | 0 | 0 | 0 | 0 | 0 | 0 | 0 | 0 | 0 | 0 | 0 | 0 | 0 | 0 | 0 | 0 | 0 | 0 | 0 | 0 | 0 | 0 | 0 | 0 | 0 | 0 | 0 | 0 | 0 | 0 | 0
d__Bacteria | p__Bacillota_A_368345 | c__Clostridia_258483 | o__Tissierellales | f__Peptoniphilaceae | g__ | s__ | 0 | 0 | 0 | 0 | 0 | 0 | 0 | 0 | 0 | 0 | 0 | 0 | 0 | 0 | 0 | 0 | 0 | 0 | 0 | 0 | 0 | 0 | 0 | 0 | 0 | 0 | 0 | 0 | 0 | 0 | 0 | 0 | 0 | 0 | 0 | 0 | 0 | 0 | 0 | 0 | 0 | 0 | 0 | 5 | 0 | 0 | 0 | 0 | 0 | 0 | 0 | 0 | 0 | 0 | 0 | 0 | 0 | 0 | 0 | 0 | 0 | 0 | 0 | 0 | 0 | 0 | 0 | 0 | 0 | 0 | 0 | 0 | 0 | 0
d__Bacteria | p__Bacillota_A_368345 | c__Clostridia_258483 | o__Tissierellales | f__Peptoniphilaceae | g__Anaerococcus |  | 0 | 0 | 0 | 0 | 0 | 0 | 0 | 0 | 0 | 0 | 0 | 0 | 0 | 0 | 0 | 0 | 0 | 0 | 0 | 0 | 0 | 0 | 0 | 0 | 0 | 0 | 0 | 0 | 0 | 0 | 0 | 0 | 0 | 0 | 0 | 0 | 0 | 0 | 0 | 0 | 0 | 0 | 0 | 0 | 0 | 0 | 0 | 0 | 0 | 0 | 0 | 0 | 0 | 0 | 0 | 0 | 0 | 0 | 6 | 0 | 0 | 0 | 0 | 0 | 0 | 0 | 0 | 0 | 0 | 0 | 0 | 0 | 0 | 0
d__Bacteria | p__Bacillota_A_368345 | c__Clostridia_258483 | o__Tissierellales | f__Peptoniphilaceae | g__Anaerococcus |  | 0 | 0 | 0 | 0 | 0 | 0 | 0 | 0 | 0 | 0 | 0 | 0 | 0 | 0 | 0 | 0 | 0 | 0 | 0 | 0 | 0 | 0 | 0 | 0 | 0 | 0 | 0 | 0 | 0 | 0 | 0 | 0 | 0 | 0 | 0 | 0 | 0 | 0 | 14 | 0 | 0 | 0 | 0 | 0 | 0 | 0 | 0 | 0 | 0 | 0 | 0 | 0 | 0 | 0 | 0 | 0 | 0 | 0 | 0 | 0 | 0 | 0 | 0 | 0 | 0 | 0 | 0 | 0 | 0 | 0 | 0 | 0 | 0 | 0
d__Bacteria | p__Bacillota_A_368345 | c__Clostridia_258483 | o__Tissierellales | f__Peptoniphilaceae | g__Anaerococcus |  | 0 | 0 | 0 | 0 | 0 | 0 | 0 | 0 | 0 | 0 | 0 | 0 | 0 | 0 | 0 | 0 | 0 | 0 | 0 | 0 | 0 | 0 | 0 | 0 | 0 | 0 | 0 | 0 | 0 | 0 | 0 | 0 | 4 | 0 | 0 | 0 | 0 | 0 | 0 | 0 | 0 | 0 | 0 | 0 | 0 | 0 | 0 | 0 | 0 | 0 | 0 | 0 | 0 | 0 | 0 | 0 | 0 | 0 | 0 | 0 | 0 | 0 | 0 | 0 | 0 | 0 | 0 | 0 | 0 | 0 | 0 | 0 | 0 | 0
d__Bacteria | p__Bacillota_A_368345 | c__Clostridia_258483 | o__Tissierellales | f__Peptoniphilaceae | g__Anaerococcus |  | 0 | 0 | 0 | 0 | 0 | 0 | 0 | 0 | 0 | 0 | 0 | 0 | 0 | 0 | 0 | 0 | 0 | 0 | 0 | 0 | 0 | 0 | 0 | 0 | 0 | 0 | 0 | 0 | 0 | 0 | 0 | 0 | 0 | 0 | 0 | 0 | 0 | 0 | 0 | 0 | 0 | 0 | 0 | 0 | 0 | 0 | 0 | 0 | 0 | 16 | 0 | 0 | 0 | 0 | 0 | 0 | 0 | 0 | 0 | 0 | 0 | 0 | 0 | 0 | 0 | 0 | 0 | 0 | 0 | 0 | 0 | 0 | 0 | 0
d__Bacteria | p__Bacillota_A_368345 | c__Clostridia_258483 | o__Tissierellales | f__Peptoniphilaceae | g__Anaerococcus |  | 0 | 0 | 0 | 0 | 0 | 0 | 0 | 0 | 0 | 0 | 0 | 0 | 0 | 0 | 0 | 0 | 0 | 0 | 0 | 0 | 0 | 0 | 0 | 0 | 0 | 0 | 0 | 0 | 0 | 0 | 0 | 0 | 0 | 0 | 0 | 0 | 0 | 0 | 0 | 0 | 0 | 0 | 0 | 0 | 0 | 0 | 0 | 0 | 13 | 0 | 0 | 0 | 0 | 0 | 0 | 0 | 0 | 0 | 0 | 0 | 0 | 0 | 0 | 0 | 0 | 0 | 0 | 0 | 0 | 0 | 0 | 0 | 0 | 0
d__Bacteria | p__Bacillota_A_368345 | c__Clostridia_258483 | o__Tissierellales | f__Peptoniphilaceae | g__Finegoldia | s__ | 0 | 0 | 0 | 0 | 0 | 0 | 0 | 0 | 0 | 0 | 0 | 0 | 0 | 0 | 0 | 0 | 0 | 0 | 0 | 0 | 0 | 0 | 0 | 0 | 0 | 0 | 0 | 0 | 0 | 0 | 0 | 0 | 0 | 0 | 0 | 0 | 0 | 0 | 0 | 0 | 0 | 0 | 0 | 0 | 0 | 0 | 0 | 0 | 0 | 0 | 0 | 0 | 0 | 0 | 0 | 0 | 0 | 0 | 7 | 0 | 0 | 0 | 0 | 0 | 0 | 0 | 0 | 0 | 0 | 0 | 0 | 0 | 0 | 0
d__Bacteria | p__Bacillota_A_368345 | c__Clostridia_258483 | o__Tissierellales | f__Peptoniphilaceae | g__Finegoldia | s__ | 0 | 0 | 0 | 0 | 0 | 0 | 0 | 0 | 0 | 0 | 0 | 0 | 0 | 6 | 0 | 0 | 0 | 0 | 0 | 0 | 0 | 0 | 0 | 0 | 0 | 0 | 0 | 0 | 0 | 0 | 0 | 0 | 0 | 0 | 0 | 0 | 0 | 0 | 0 | 0 | 0 | 0 | 0 | 0 | 0 | 0 | 0 | 0 | 0 | 0 | 0 | 0 | 0 | 0 | 0 | 0 | 0 | 0 | 0 | 0 | 0 | 0 | 0 | 0 | 0 | 0 | 0 | 0 | 0 | 0 | 0 | 0 | 0 | 0
d__Bacteria | p__Bacillota_A_368345 | c__Clostridia_258483 | o__Tissierellales | f__Peptoniphilaceae | g__Neofamilia | s__ | 0 | 0 | 0 | 0 | 0 | 0 | 0 | 0 | 0 | 0 | 0 | 0 | 0 | 0 | 0 | 0 | 0 | 0 | 0 | 0 | 0 | 0 | 0 | 0 | 0 | 0 | 0 | 0 | 0 | 0 | 0 | 0 | 0 | 0 | 0 | 0 | 0 | 0 | 0 | 0 | 0 | 0 | 0 | 0 | 0 | 0 | 0 | 0 | 0 | 0 | 0 | 0 | 0 | 0 | 0 | 0 | 0 | 0 | 0 | 0 | 0 | 0 | 0 | 5 | 0 | 0 | 0 | 0 | 0 | 0 | 0 | 0 | 0 | 0
d__Bacteria | p__Bacillota_A_368345 | c__Clostridia_258483 | o__Tissierellales | f__Peptoniphilaceae | g__Neofamilia | s__Neofamilia massiliensis | 0 | 0 | 0 | 0 | 0 | 0 | 0 | 0 | 0 | 0 | 0 | 0 | 0 | 0 | 0 | 0 | 0 | 0 | 0 | 0 | 0 | 0 | 0 | 0 | 0 | 0 | 0 | 0 | 0 | 0 | 0 | 0 | 0 | 0 | 0 | 0 | 0 | 0 | 0 | 0 | 0 | 0 | 0 | 0 | 0 | 0 | 0 | 0 | 0 | 0 | 0 | 0 | 0 | 0 | 0 | 0 | 0 | 0 | 0 | 7 | 0 | 0 | 0 | 0 | 0 | 0 | 0 | 0 | 0 | 0 | 0 | 0 | 0 | 0
d__Bacteria | p__Bacillota_A_368345 | c__Clostridia_258483 | o__Tissierellales | f__Peptoniphilaceae | g__Neofamilia | s__Neofamilia massiliensis | 0 | 0 | 0 | 0 | 0 | 0 | 0 | 0 | 0 | 0 | 0 | 0 | 0 | 0 | 0 | 0 | 0 | 0 | 0 | 0 | 0 | 0 | 0 | 0 | 0 | 0 | 0 | 0 | 0 | 0 | 0 | 0 | 0 | 0 | 0 | 0 | 0 | 0 | 0 | 0 | 0 | 0 | 0 | 0 | 0 | 0 | 0 | 0 | 0 | 13 | 0 | 0 | 0 | 0 | 0 | 0 | 0 | 0 | 0 | 0 | 0 | 0 | 0 | 0 | 0 | 0 | 0 | 0 | 0 | 0 | 0 | 0 | 0 | 0
d__Bacteria | p__Bacillota_A_368345 | c__Clostridia_258483 | o__Tissierellales | f__Peptoniphilaceae | g__Neofamilia | s__Neofamilia massiliensis | 0 | 0 | 0 | 0 | 0 | 0 | 0 | 20 | 0 | 0 | 0 | 0 | 0 | 0 | 0 | 0 | 0 | 0 | 0 | 0 | 0 | 0 | 0 | 0 | 0 | 0 | 0 | 0 | 0 | 0 | 0 | 0 | 0 | 0 | 0 | 0 | 0 | 0 | 0 | 0 | 0 | 0 | 0 | 0 | 0 | 0 | 0 | 0 | 0 | 0 | 0 | 0 | 0 | 0 | 0 | 0 | 0 | 0 | 0 | 0 | 0 | 0 | 0 | 0 | 0 | 0 | 0 | 0 | 0 | 0 | 0 | 0 | 0 | 0
d__Bacteria | p__Bacillota_A_368345 | c__Clostridia_258483 | o__Tissierellales | f__Peptoniphilaceae | g__Neofamilia | s__Neofamilia massiliensis | 0 | 0 | 0 | 0 | 0 | 0 | 0 | 0 | 0 | 0 | 0 | 0 | 0 | 0 | 0 | 0 | 0 | 0 | 0 | 0 | 0 | 0 | 0 | 0 | 0 | 0 | 0 | 0 | 0 | 0 | 0 | 0 | 0 | 0 | 0 | 0 | 0 | 0 | 0 | 0 | 0 | 0 | 0 | 0 | 0 | 0 | 0 | 0 | 0 | 0 | 0 | 0 | 0 | 0 | 0 | 0 | 0 | 36 | 0 | 0 | 0 | 0 | 0 | 0 | 0 | 0 | 0 | 0 | 0 | 0 | 0 | 0 | 0 | 0
d__Bacteria | p__Bacillota_A_368345 | c__Clostridia_258483 | o__Tissierellales | f__Peptoniphilaceae | g__Neofamilia | s__Neofamilia massiliensis | 0 | 0 | 0 | 0 | 0 | 0 | 0 | 0 | 0 | 0 | 0 | 0 | 0 | 0 | 0 | 0 | 0 | 0 | 0 | 0 | 0 | 0 | 0 | 0 | 0 | 0 | 0 | 0 | 0 | 6 | 0 | 0 | 0 | 0 | 0 | 0 | 0 | 0 | 0 | 0 | 0 | 0 | 0 | 0 | 0 | 0 | 0 | 0 | 0 | 0 | 0 | 0 | 0 | 0 | 0 | 0 | 0 | 0 | 0 | 0 | 0 | 0 | 0 | 0 | 0 | 0 | 0 | 0 | 0 | 0 | 0 | 0 | 0 | 0
d__Bacteria | p__Bacillota_A_368345 | c__Clostridia_258483 | o__Tissierellales | f__Peptoniphilaceae | g__Neofamilia | s__Neofamilia massiliensis | 0 | 0 | 0 | 0 | 0 | 0 | 0 | 0 | 0 | 0 | 0 | 0 | 0 | 0 | 0 | 0 | 0 | 0 | 0 | 0 | 0 | 0 | 0 | 0 | 0 | 0 | 0 | 0 | 0 | 0 | 0 | 0 | 0 | 0 | 0 | 0 | 0 | 0 | 0 | 0 | 0 | 0 | 0 | 0 | 0 | 0 | 0 | 0 | 0 | 0 | 0 | 0 | 0 | 0 | 0 | 0 | 0 | 0 | 0 | 0 | 0 | 0 | 0 | 24 | 0 | 0 | 0 | 0 | 0 | 0 | 0 | 0 | 0 | 0
d__Bacteria | p__Bacillota_A_368345 | c__Clostridia_258483 | o__Tissierellales | f__Peptoniphilaceae | g__Neofamilia | s__Neofamilia massiliensis | 0 | 0 | 0 | 0 | 0 | 0 | 7 | 0 | 0 | 0 | 0 | 0 | 0 | 0 | 0 | 0 | 0 | 0 | 0 | 0 | 0 | 0 | 0 | 0 | 0 | 0 | 0 | 0 | 0 | 0 | 0 | 0 | 0 | 0 | 0 | 0 | 0 | 0 | 0 | 0 | 0 | 0 | 0 | 0 | 0 | 0 | 0 | 0 | 0 | 0 | 0 | 0 | 0 | 0 | 0 | 0 | 0 | 0 | 0 | 0 | 0 | 0 | 0 | 0 | 0 | 0 | 0 | 0 | 0 | 0 | 0 | 0 | 0 | 0
d__Bacteria | p__Bacillota_A_368345 | c__Clostridia_258483 | o__Tissierellales | f__Peptoniphilaceae | g__Neofamilia | s__Neofamilia massiliensis | 0 | 0 | 0 | 0 | 0 | 0 | 0 | 0 | 0 | 0 | 0 | 0 | 0 | 0 | 0 | 0 | 0 | 0 | 0 | 0 | 0 | 0 | 0 | 0 | 0 | 0 | 0 | 0 | 0 | 0 | 0 | 0 | 0 | 15 | 0 | 0 | 0 | 0 | 0 | 0 | 0 | 0 | 0 | 0 | 0 | 0 | 0 | 0 | 0 | 0 | 0 | 0 | 0 | 0 | 0 | 0 | 0 | 0 | 0 | 0 | 0 | 0 | 0 | 0 | 0 | 0 | 0 | 0 | 0 | 0 | 0 | 0 | 0 | 0
d__Bacteria | p__Bacillota_A_368345 | c__Clostridia_258483 | o__Tissierellales | f__Peptoniphilaceae | g__Neofamilia | s__Neofamilia massiliensis | 0 | 0 | 0 | 0 | 0 | 0 | 0 | 0 | 0 | 0 | 0 | 0 | 0 | 0 | 0 | 0 | 0 | 0 | 0 | 0 | 0 | 0 | 0 | 0 | 0 | 0 | 0 | 0 | 0 | 0 | 0 | 0 | 0 | 0 | 0 | 0 | 0 | 0 | 0 | 0 | 0 | 0 | 0 | 0 | 0 | 0 | 21 | 0 | 0 | 0 | 0 | 0 | 0 | 0 | 0 | 0 | 0 | 0 | 0 | 0 | 0 | 0 | 0 | 0 | 0 | 0 | 0 | 0 | 0 | 0 | 0 | 0 | 0 | 0
d__Bacteria | p__Bacillota_A_368345 | c__Clostridia_258483 | o__Tissierellales | f__Peptoniphilaceae | g__Neofamilia | s__Neofamilia massiliensis | 0 | 0 | 0 | 0 | 0 | 0 | 0 | 0 | 11 | 0 | 0 | 0 | 0 | 0 | 0 | 0 | 0 | 0 | 0 | 0 | 0 | 0 | 0 | 0 | 0 | 0 | 0 | 0 | 0 | 0 | 0 | 0 | 0 | 0 | 0 | 0 | 0 | 0 | 0 | 0 | 0 | 0 | 0 | 0 | 0 | 0 | 0 | 0 | 0 | 0 | 0 | 0 | 0 | 0 | 0 | 0 | 0 | 0 | 0 | 0 | 0 | 0 | 0 | 0 | 0 | 0 | 0 | 0 | 0 | 0 | 0 | 0 | 0 | 0
d__Bacteria | p__Bacillota_A_368345 | c__Clostridia_258483 | o__Tissierellales | f__Peptoniphilaceae | g__Neofamilia | s__Neofamilia massiliensis | 0 | 0 | 0 | 0 | 0 | 0 | 0 | 0 | 0 | 0 | 0 | 0 | 0 | 0 | 0 | 0 | 0 | 0 | 0 | 0 | 0 | 0 | 0 | 0 | 0 | 0 | 0 | 0 | 0 | 0 | 0 | 0 | 0 | 0 | 0 | 0 | 0 | 0 | 0 | 0 | 0 | 0 | 0 | 0 | 0 | 0 | 0 | 25 | 0 | 0 | 0 | 0 | 0 | 0 | 0 | 0 | 0 | 0 | 0 | 0 | 0 | 0 | 0 | 0 | 0 | 0 | 0 | 0 | 0 | 0 | 0 | 0 | 0 | 0
d__Bacteria | p__Bacillota_A_368345 | c__Clostridia_258483 | o__Tissierellales | f__Peptoniphilaceae | g__Peptoniphilus_E | s__Peptoniphilus_E obesi | 0 | 0 | 0 | 0 | 0 | 1 | 0 | 0 | 0 | 0 | 0 | 0 | 0 | 0 | 0 | 0 | 0 | 0 | 0 | 0 | 0 | 0 | 0 | 0 | 0 | 0 | 0 | 0 | 0 | 0 | 0 | 0 | 0 | 0 | 0 | 0 | 0 | 0 | 0 | 0 | 0 | 0 | 0 | 0 | 0 | 0 | 0 | 0 | 0 | 0 | 0 | 0 | 0 | 0 | 0 | 0 | 0 | 0 | 0 | 0 | 0 | 0 | 0 | 0 | 0 | 0 | 0 | 0 | 0 | 0 | 0 | 0 | 0 | 0
d__Bacteria | p__Bacillota_A_368345 | c__Clostridia_258483 | o__Tissierellales | f__Peptoniphilaceae | g__Peptoniphilus_E | s__Peptoniphilus_E obesi | 0 | 0 | 0 | 0 | 0 | 0 | 0 | 0 | 0 | 0 | 0 | 0 | 0 | 0 | 0 | 0 | 0 | 0 | 0 | 0 | 0 | 0 | 0 | 0 | 0 | 0 | 0 | 0 | 0 | 0 | 0 | 0 | 0 | 0 | 0 | 0 | 0 | 0 | 0 | 0 | 0 | 0 | 0 | 0 | 0 | 0 | 0 | 0 | 0 | 0 | 0 | 0 | 0 | 0 | 0 | 0 | 0 | 0 | 0 | 0 | 0 | 1 | 0 | 0 | 0 | 0 | 0 | 0 | 0 | 0 | 0 | 0 | 0 | 0
d__Bacteria | p__Bacillota_A_368345 | c__Clostridia_258483 | o__Tissierellales | f__Peptoniphilaceae | g__Peptoniphilus_E | s__Peptoniphilus_E sp000952975 | 0 | 0 | 0 | 0 | 0 | 0 | 0 | 0 | 0 | 0 | 0 | 0 | 0 | 0 | 0 | 0 | 0 | 0 | 0 | 0 | 0 | 0 | 0 | 0 | 0 | 0 | 0 | 0 | 0 | 0 | 0 | 0 | 0 | 0 | 0 | 0 | 0 | 0 | 0 | 0 | 0 | 0 | 0 | 0 | 0 | 0 | 0 | 0 | 0 | 0 | 0 | 0 | 0 | 0 | 0 | 0 | 0 | 5 | 0 | 0 | 0 | 0 | 0 | 0 | 0 | 0 | 0 | 0 | 0 | 0 | 0 | 0 | 0 | 0
d__Bacteria | p__Bacillota_A_368345 | c__Clostridia_258483 | o__Tissierellales | f__Peptoniphilaceae | g__W5053 | s__W5053 sp000467935 | 0 | 0 | 0 | 0 | 0 | 0 | 0 | 0 | 0 | 0 | 0 | 0 | 0 | 0 | 0 | 0 | 0 | 0 | 0 | 0 | 0 | 0 | 0 | 0 | 0 | 0 | 0 | 0 | 0 | 0 | 0 | 0 | 0 | 0 | 0 | 0 | 0 | 0 | 0 | 0 | 0 | 0 | 0 | 0 | 0 | 0 | 0 | 0 | 0 | 0 | 0 | 0 | 0 | 0 | 0 | 0 | 0 | 0 | 0 | 0 | 0 | 0 | 0 | 10 | 0 | 0 | 0 | 0 | 0 | 0 | 0 | 0 | 0 | 0
d__Bacteria | p__Bacillota_A_368345 | c__Clostridia_258483 | o__Tissierellales | f__Proteiniboraceae | g__Proteiniborus |  | 0 | 0 | 0 | 0 | 0 | 0 | 0 | 0 | 0 | 0 | 0 | 0 | 0 | 0 | 0 | 0 | 0 | 0 | 0 | 0 | 0 | 0 | 0 | 0 | 0 | 0 | 0 | 0 | 0 | 0 | 0 | 0 | 0 | 0 | 0 | 56 | 0 | 0 | 0 | 0 | 0 | 0 | 0 | 0 | 0 | 0 | 0 | 0 | 0 | 0 | 0 | 0 | 0 | 0 | 0 | 0 | 0 | 0 | 0 | 0 | 0 | 0 | 0 | 0 | 0 | 0 | 0 | 0 | 0 | 0 | 0 | 0 | 0 | 0
d__Bacteria | p__Bacillota_A_368345 | c__Clostridia_258483 | o__Tissierellales | f__Proteiniboraceae | g__Proteiniborus |  | 0 | 0 | 0 | 0 | 0 | 0 | 0 | 0 | 0 | 0 | 0 | 0 | 0 | 0 | 0 | 0 | 0 | 0 | 0 | 0 | 0 | 0 | 0 | 0 | 0 | 0 | 0 | 0 | 0 | 0 | 0 | 0 | 0 | 0 | 0 | 0 | 0 | 0 | 0 | 0 | 0 | 0 | 0 | 0 | 0 | 0 | 0 | 20 | 0 | 0 | 0 | 0 | 0 | 0 | 0 | 0 | 0 | 0 | 0 | 0 | 0 | 0 | 0 | 0 | 0 | 0 | 0 | 0 | 0 | 0 | 0 | 0 | 0 | 0
d__Bacteria | p__Bacillota_A_368345 | c__Clostridia_258483 | o__Tissierellales | f__Proteiniboraceae | g__Proteiniborus |  | 0 | 0 | 0 | 0 | 54 | 0 | 0 | 0 | 0 | 0 | 0 | 0 | 0 | 58 | 0 | 0 | 0 | 40 | 0 | 0 | 0 | 0 | 0 | 0 | 0 | 0 | 0 | 0 | 0 | 0 | 0 | 0 | 0 | 0 | 0 | 0 | 0 | 0 | 0 | 0 | 0 | 0 | 0 | 0 | 0 | 0 | 0 | 0 | 0 | 0 | 0 | 0 | 0 | 0 | 0 | 0 | 0 | 0 | 0 | 0 | 0 | 0 | 0 | 0 | 0 | 0 | 0 | 0 | 0 | 0 | 0 | 0 | 0 | 0
d__Bacteria | p__Bacillota_A_368345 | c__Clostridia_258483 | o__Tissierellales | f__Proteiniboraceae | g__Proteiniborus |  | 0 | 0 | 0 | 47 | 24 | 0 | 0 | 0 | 0 | 0 | 36 | 0 | 16 | 0 | 0 | 0 | 0 | 0 | 0 | 0 | 0 | 0 | 0 | 0 | 0 | 0 | 0 | 0 | 0 | 0 | 0 | 0 | 0 | 0 | 0 | 0 | 0 | 0 | 0 | 0 | 0 | 0 | 0 | 0 | 0 | 0 | 0 | 0 | 0 | 0 | 0 | 0 | 0 | 0 | 0 | 0 | 0 | 0 | 0 | 0 | 0 | 0 | 0 | 0 | 0 | 0 | 0 | 0 | 0 | 0 | 0 | 0 | 0 | 0
d__Bacteria | p__Bacillota_A_368345 | c__Clostridia_258483 | o__Tissierellales | f__Proteiniboraceae | g__Proteiniborus |  | 0 | 0 | 0 | 0 | 0 | 0 | 0 | 0 | 0 | 0 | 0 | 0 | 0 | 0 | 0 | 0 | 0 | 0 | 0 | 0 | 0 | 0 | 0 | 0 | 0 | 0 | 0 | 0 | 0 | 0 | 0 | 0 | 0 | 0 | 0 | 0 | 0 | 0 | 0 | 0 | 0 | 0 | 0 | 0 | 0 | 0 | 0 | 0 | 0 | 0 | 0 | 0 | 0 | 0 | 0 | 0 | 0 | 0 | 0 | 0 | 0 | 0 | 0 | 0 | 0 | 0 | 0 | 0 | 0 | 0 | 68 | 0 | 0 | 0
d__Bacteria | p__Bacillota_A_368345 | c__Clostridia_258483 | o__Tissierellales | f__Proteiniboraceae | g__Proteiniborus |  | 0 | 0 | 0 | 0 | 0 | 0 | 0 | 0 | 0 | 0 | 0 | 0 | 0 | 0 | 0 | 0 | 0 | 0 | 0 | 0 | 0 | 0 | 0 | 0 | 0 | 0 | 0 | 0 | 0 | 0 | 0 | 0 | 60 | 0 | 0 | 0 | 0 | 0 | 0 | 0 | 0 | 0 | 0 | 0 | 0 | 0 | 0 | 0 | 0 | 0 | 0 | 0 | 0 | 0 | 0 | 0 | 0 | 0 | 0 | 0 | 0 | 0 | 77 | 0 | 0 | 0 | 0 | 0 | 0 | 0 | 0 | 0 | 0 | 0
d__Bacteria | p__Bacillota_A_368345 | c__Clostridia_258483 | o__Tissierellales | f__Proteiniboraceae | g__Proteiniborus |  | 0 | 0 | 55 | 48 | 0 | 31 | 0 | 0 | 0 | 0 | 0 | 0 | 0 | 70 | 0 | 0 | 0 | 0 | 0 | 0 | 0 | 0 | 0 | 0 | 0 | 0 | 0 | 0 | 0 | 0 | 0 | 0 | 0 | 0 | 0 | 0 | 0 | 0 | 0 | 0 | 0 | 0 | 0 | 0 | 0 | 0 | 0 | 0 | 0 | 0 | 0 | 0 | 0 | 0 | 0 | 0 | 0 | 0 | 0 | 0 | 0 | 0 | 0 | 0 | 0 | 0 | 0 | 0 | 0 | 0 | 0 | 0 | 0 | 0
d__Bacteria | p__Bacillota_A_368345 | c__Clostridia_258483 | o__Tissierellales | f__Proteiniboraceae | g__Proteiniborus |  | 0 | 0 | 0 | 0 | 0 | 0 | 0 | 0 | 0 | 0 | 0 | 0 | 0 | 0 | 0 | 0 | 0 | 0 | 0 | 0 | 0 | 0 | 0 | 0 | 0 | 0 | 0 | 0 | 0 | 0 | 0 | 0 | 0 | 0 | 0 | 0 | 0 | 0 | 0 | 0 | 0 | 0 | 0 | 0 | 0 | 0 | 0 | 0 | 0 | 0 | 0 | 0 | 0 | 0 | 0 | 117 | 0 | 0 | 0 | 0 | 0 | 0 | 0 | 0 | 0 | 0 | 0 | 0 | 0 | 0 | 0 | 0 | 0 | 0
d__Bacteria | p__Bacillota_A_368345 | c__Clostridia_258483 | o__Tissierellales | f__Proteiniboraceae | g__Proteiniborus |  | 0 | 0 | 0 | 0 | 0 | 0 | 0 | 0 | 0 | 0 | 0 | 0 | 0 | 0 | 0 | 0 | 0 | 0 | 0 | 0 | 0 | 0 | 0 | 0 | 0 | 0 | 0 | 0 | 0 | 0 | 0 | 0 | 0 | 0 | 0 | 0 | 0 | 0 | 0 | 0 | 0 | 0 | 77 | 0 | 0 | 0 | 0 | 0 | 81 | 0 | 0 | 0 | 0 | 0 | 0 | 0 | 0 | 0 | 0 | 0 | 0 | 0 | 0 | 0 | 0 | 0 | 0 | 0 | 0 | 0 | 0 | 0 | 0 | 0
d__Bacteria | p__Bacillota_A_368345 | c__Clostridia_258483 | o__Tissierellales | f__Proteiniboraceae | g__Proteiniborus |  | 0 | 0 | 0 | 0 | 0 | 0 | 0 | 0 | 0 | 0 | 0 | 0 | 0 | 0 | 0 | 0 | 0 | 0 | 3 | 0 | 0 | 0 | 0 | 0 | 0 | 0 | 0 | 0 | 0 | 0 | 0 | 0 | 0 | 0 | 0 | 0 | 0 | 0 | 0 | 0 | 0 | 0 | 0 | 0 | 0 | 0 | 0 | 0 | 0 | 0 | 0 | 0 | 0 | 0 | 0 | 0 | 0 | 0 | 0 | 0 | 0 | 0 | 0 | 0 | 0 | 0 | 0 | 0 | 0 | 0 | 0 | 0 | 0 | 0
d__Bacteria | p__Bacillota_A_368345 | c__Clostridia_258483 | o__Tissierellales | f__Proteiniboraceae | g__Proteiniborus |  | 0 | 0 | 0 | 66 | 0 | 39 | 56 | 0 | 0 | 0 | 0 | 0 | 0 | 0 | 0 | 54 | 0 | 0 | 102 | 0 | 0 | 0 | 0 | 0 | 0 | 0 | 0 | 0 | 0 | 0 | 0 | 0 | 0 | 0 | 0 | 0 | 0 | 0 | 0 | 0 | 0 | 0 | 0 | 0 | 0 | 0 | 0 | 0 | 0 | 0 | 0 | 0 | 0 | 0 | 0 | 0 | 0 | 0 | 0 | 0 | 0 | 0 | 0 | 0 | 0 | 0 | 0 | 0 | 0 | 0 | 0 | 0 | 0 | 0
d__Bacteria | p__Bacillota_A_368345 | c__Clostridia_258483 | o__Tissierellales | f__Proteiniboraceae | g__Proteiniborus |  | 0 | 0 | 0 | 0 | 0 | 0 | 0 | 0 | 0 | 0 | 0 | 0 | 0 | 0 | 0 | 0 | 0 | 0 | 0 | 53 | 0 | 0 | 0 | 0 | 0 | 0 | 0 | 0 | 0 | 0 | 0 | 0 | 0 | 0 | 0 | 0 | 0 | 0 | 0 | 0 | 0 | 0 | 0 | 0 | 0 | 0 | 0 | 0 | 0 | 0 | 0 | 0 | 0 | 0 | 0 | 0 | 0 | 0 | 0 | 0 | 0 | 0 | 0 | 0 | 0 | 0 | 0 | 0 | 0 | 0 | 0 | 0 | 0 | 0
d__Bacteria | p__Bacillota_A_368345 | c__Clostridia_258483 | o__Tissierellales | f__Proteiniboraceae | g__Proteiniborus |  | 0 | 0 | 0 | 0 | 0 | 0 | 0 | 0 | 0 | 0 | 0 | 0 | 0 | 0 | 0 | 0 | 0 | 0 | 0 | 0 | 0 | 0 | 0 | 0 | 0 | 0 | 0 | 0 | 0 | 0 | 0 | 0 | 0 | 0 | 0 | 0 | 0 | 0 | 0 | 0 | 0 | 0 | 0 | 0 | 0 | 0 | 0 | 0 | 0 | 0 | 0 | 0 | 0 | 0 | 0 | 50 | 0 | 0 | 0 | 0 | 0 | 0 | 0 | 0 | 0 | 0 | 0 | 0 | 0 | 0 | 0 | 0 | 0 | 0
d__Bacteria | p__Bacillota_A_368345 | c__Clostridia_258483 | o__Tissierellales | f__Proteiniboraceae | g__Proteiniborus |  | 0 | 0 | 0 | 0 | 0 | 0 | 0 | 0 | 0 | 0 | 0 | 0 | 0 | 0 | 0 | 0 | 0 | 0 | 0 | 0 | 0 | 0 | 0 | 0 | 0 | 0 | 0 | 0 | 0 | 27 | 0 | 0 | 0 | 0 | 0 | 0 | 0 | 0 | 0 | 0 | 0 | 0 | 0 | 0 | 0 | 0 | 0 | 0 | 0 | 0 | 0 | 0 | 0 | 0 | 0 | 0 | 0 | 0 | 0 | 0 | 0 | 0 | 0 | 0 | 0 | 0 | 0 | 0 | 0 | 0 | 0 | 0 | 0 | 0
d__Bacteria | p__Bacillota_A_368345 | c__Clostridia_258483 | o__Tissierellales | f__Proteiniboraceae | g__Proteiniborus |  | 0 | 0 | 0 | 0 | 0 | 0 | 0 | 0 | 0 | 0 | 0 | 37 | 0 | 0 | 0 | 0 | 0 | 0 | 0 | 0 | 0 | 0 | 0 | 0 | 0 | 0 | 0 | 0 | 0 | 0 | 0 | 0 | 0 | 0 | 0 | 0 | 0 | 0 | 0 | 0 | 0 | 0 | 0 | 0 | 0 | 0 | 0 | 0 | 0 | 0 | 0 | 0 | 0 | 0 | 0 | 0 | 0 | 0 | 0 | 0 | 0 | 0 | 0 | 0 | 0 | 0 | 0 | 0 | 0 | 0 | 0 | 0 | 0 | 0
d__Bacteria | p__Bacillota_A_368345 | c__Clostridia_258483 | o__Tissierellales | f__Proteiniboraceae | g__Proteiniborus |  | 0 | 0 | 0 | 0 | 0 | 0 | 0 | 0 | 0 | 0 | 0 | 0 | 0 | 0 | 0 | 0 | 0 | 0 | 0 | 0 | 0 | 0 | 0 | 0 | 0 | 0 | 0 | 0 | 0 | 0 | 0 | 64 | 0 | 93 | 0 | 0 | 0 | 0 | 0 | 0 | 0 | 0 | 0 | 0 | 0 | 0 | 0 | 0 | 0 | 0 | 0 | 0 | 85 | 0 | 0 | 0 | 0 | 0 | 0 | 0 | 0 | 0 | 0 | 0 | 0 | 0 | 0 | 0 | 0 | 0 | 0 | 0 | 0 | 0
d__Bacteria | p__Bacillota_A_368345 | c__Clostridia_258483 | o__Tissierellales | f__Proteiniboraceae | g__Proteiniborus |  | 0 | 0 | 0 | 0 | 0 | 0 | 0 | 0 | 0 | 0 | 0 | 0 | 0 | 0 | 0 | 0 | 0 | 0 | 0 | 0 | 0 | 0 | 0 | 0 | 0 | 0 | 0 | 0 | 0 | 0 | 0 | 0 | 0 | 37 | 0 | 0 | 0 | 0 | 0 | 0 | 0 | 0 | 0 | 0 | 0 | 0 | 0 | 0 | 0 | 0 | 0 | 0 | 0 | 0 | 0 | 0 | 0 | 0 | 0 | 0 | 0 | 0 | 0 | 0 | 0 | 0 | 0 | 0 | 0 | 0 | 0 | 0 | 0 | 0
d__Bacteria | p__Bacillota_A_368345 | c__Clostridia_258483 | o__Tissierellales | f__Proteiniboraceae | g__Proteiniborus |  | 0 | 0 | 0 | 0 | 0 | 0 | 0 | 0 | 0 | 0 | 0 | 0 | 0 | 0 | 0 | 0 | 0 | 0 | 0 | 0 | 0 | 0 | 0 | 0 | 0 | 0 | 0 | 0 | 0 | 0 | 0 | 0 | 0 | 0 | 0 | 0 | 0 | 0 | 0 | 0 | 0 | 0 | 0 | 0 | 0 | 0 | 140 | 0 | 0 | 0 | 0 | 0 | 0 | 0 | 0 | 0 | 0 | 0 | 0 | 0 | 0 | 0 | 0 | 0 | 0 | 0 | 0 | 0 | 0 | 0 | 0 | 0 | 0 | 0
d__Bacteria | p__Bacillota_A_368345 | c__Clostridia_258483 | o__Tissierellales | f__Proteiniboraceae | g__Proteiniborus |  | 0 | 0 | 0 | 0 | 0 | 0 | 0 | 0 | 0 | 0 | 0 | 0 | 0 | 0 | 0 | 0 | 0 | 0 | 0 | 0 | 0 | 0 | 0 | 0 | 0 | 0 | 0 | 0 | 0 | 0 | 0 | 0 | 0 | 0 | 30 | 0 | 0 | 0 | 0 | 0 | 0 | 0 | 0 | 0 | 0 | 0 | 0 | 0 | 0 | 0 | 0 | 0 | 0 | 0 | 0 | 0 | 0 | 0 | 0 | 0 | 0 | 0 | 0 | 0 | 0 | 0 | 0 | 0 | 0 | 0 | 0 | 0 | 0 | 0
d__Bacteria | p__Bacillota_A_368345 | c__Clostridia_258483 | o__Tissierellales | f__Proteiniboraceae | g__Proteiniborus |  | 0 | 0 | 0 | 52 | 0 | 48 | 0 | 0 | 80 | 37 | 61 | 88 | 0 | 0 | 23 | 0 | 0 | 0 | 0 | 0 | 0 | 0 | 0 | 0 | 0 | 0 | 0 | 0 | 0 | 0 | 0 | 0 | 0 | 0 | 0 | 0 | 0 | 0 | 0 | 0 | 0 | 0 | 0 | 0 | 0 | 0 | 0 | 0 | 0 | 0 | 0 | 0 | 0 | 0 | 0 | 0 | 0 | 0 | 0 | 0 | 0 | 0 | 0 | 0 | 0 | 0 | 0 | 0 | 0 | 0 | 0 | 0 | 0 | 0
d__Bacteria | p__Bacillota_A_368345 | c__Clostridia_258483 | o__Tissierellales | f__Proteiniboraceae | g__Proteiniborus |  | 0 | 0 | 0 | 0 | 0 | 0 | 0 | 0 | 0 | 0 | 0 | 0 | 0 | 0 | 0 | 0 | 0 | 0 | 0 | 0 | 0 | 0 | 0 | 0 | 0 | 0 | 0 | 0 | 0 | 0 | 0 | 0 | 0 | 0 | 0 | 0 | 0 | 0 | 0 | 0 | 0 | 0 | 0 | 0 | 0 | 0 | 0 | 0 | 0 | 0 | 0 | 0 | 0 | 0 | 0 | 0 | 0 | 0 | 0 | 0 | 0 | 103 | 0 | 0 | 0 | 0 | 0 | 0 | 0 | 0 | 0 | 0 | 0 | 0
d__Bacteria | p__Bacillota_A_368345 | c__Clostridia_258483 | o__Tissierellales | f__Proteiniboraceae | g__Proteiniborus |  | 14 | 0 | 0 | 0 | 0 | 0 | 0 | 0 | 0 | 20 | 0 | 0 | 16 | 0 | 0 | 0 | 0 | 0 | 0 | 0 | 0 | 0 | 0 | 0 | 0 | 0 | 0 | 0 | 0 | 0 | 0 | 0 | 0 | 0 | 0 | 0 | 0 | 0 | 0 | 0 | 0 | 0 | 0 | 0 | 0 | 0 | 0 | 0 | 0 | 0 | 0 | 0 | 0 | 0 | 0 | 0 | 0 | 0 | 0 | 0 | 0 | 0 | 0 | 0 | 0 | 0 | 0 | 0 | 0 | 0 | 0 | 0 | 0 | 0
d__Bacteria | p__Bacillota_A_368345 | c__Clostridia_258483 | o__Tissierellales | f__Proteiniboraceae | g__Proteiniborus |  | 0 | 0 | 0 | 0 | 0 | 0 | 0 | 0 | 0 | 0 | 0 | 0 | 0 | 0 | 0 | 0 | 0 | 0 | 0 | 0 | 0 | 0 | 0 | 0 | 0 | 0 | 0 | 0 | 0 | 0 | 0 | 0 | 0 | 0 | 0 | 0 | 0 | 0 | 0 | 0 | 0 | 44 | 0 | 0 | 0 | 0 | 0 | 0 | 0 | 0 | 0 | 0 | 0 | 0 | 0 | 0 | 0 | 0 | 0 | 0 | 0 | 0 | 0 | 0 | 0 | 0 | 0 | 0 | 0 | 0 | 0 | 0 | 0 | 0
d__Bacteria | p__Bacillota_A_368345 | c__Clostridia_258483 | o__Tissierellales | f__Proteiniboraceae | g__Proteiniborus |  | 0 | 0 | 0 | 0 | 0 | 0 | 0 | 0 | 0 | 0 | 0 | 0 | 0 | 0 | 0 | 0 | 0 | 0 | 0 | 0 | 0 | 16 | 0 | 0 | 0 | 0 | 0 | 0 | 0 | 0 | 0 | 0 | 0 | 0 | 0 | 0 | 0 | 0 | 0 | 0 | 0 | 0 | 0 | 0 | 0 | 0 | 0 | 0 | 0 | 0 | 0 | 0 | 0 | 0 | 0 | 0 | 0 | 0 | 0 | 0 | 0 | 0 | 0 | 0 | 0 | 0 | 0 | 0 | 0 | 0 | 0 | 0 | 0 | 0
d__Bacteria | p__Bacillota_A_368345 | c__Clostridia_258483 | o__Tissierellales | f__Proteiniboraceae | g__Proteiniborus |  | 0 | 0 | 0 | 0 | 0 | 0 | 0 | 0 | 0 | 0 | 0 | 0 | 0 | 0 | 0 | 0 | 0 | 0 | 0 | 0 | 0 | 0 | 0 | 0 | 0 | 0 | 0 | 0 | 0 | 0 | 0 | 0 | 0 | 0 | 0 | 0 | 0 | 0 | 0 | 0 | 0 | 0 | 0 | 0 | 0 | 0 | 0 | 0 | 0 | 0 | 91 | 0 | 0 | 0 | 0 | 0 | 0 | 0 | 0 | 0 | 0 | 0 | 0 | 0 | 0 | 0 | 0 | 0 | 0 | 0 | 0 | 0 | 0 | 0
d__Bacteria | p__Bacillota_A_368345 | c__Clostridia_258483 | o__Tissierellales | f__Proteiniboraceae | g__Proteiniborus |  | 0 | 0 | 0 | 0 | 0 | 12 | 0 | 0 | 0 | 0 | 0 | 0 | 0 | 0 | 0 | 0 | 0 | 0 | 0 | 0 | 0 | 0 | 0 | 0 | 0 | 0 | 0 | 0 | 0 | 0 | 0 | 0 | 0 | 0 | 0 | 0 | 0 | 0 | 0 | 0 | 0 | 0 | 0 | 0 | 0 | 0 | 0 | 0 | 0 | 0 | 0 | 0 | 0 | 0 | 0 | 0 | 0 | 0 | 0 | 0 | 0 | 0 | 0 | 0 | 0 | 0 | 0 | 0 | 0 | 0 | 0 | 0 | 0 | 0
d__Bacteria | p__Bacillota_A_368345 | c__Clostridia_258483 | o__Tissierellales | f__Sedimentibacteraceae | g__Sedimentibacter |  | 0 | 0 | 0 | 0 | 0 | 0 | 0 | 0 | 0 | 0 | 0 | 0 | 0 | 0 | 0 | 0 | 0 | 0 | 0 | 0 | 0 | 0 | 31 | 0 | 0 | 0 | 0 | 0 | 0 | 0 | 0 | 0 | 0 | 0 | 0 | 0 | 0 | 0 | 0 | 0 | 0 | 0 | 0 | 0 | 0 | 0 | 0 | 0 | 0 | 0 | 0 | 0 | 0 | 0 | 0 | 0 | 0 | 0 | 0 | 0 | 0 | 0 | 0 | 0 | 0 | 0 | 0 | 0 | 0 | 0 | 0 | 0 | 0 | 0
d__Bacteria | p__Bacillota_A_368345 | c__Clostridia_258483 | o__Tissierellales | f__Sedimentibacteraceae | g__Sedimentibacter |  | 0 | 0 | 0 | 0 | 0 | 0 | 0 | 0 | 0 | 0 | 0 | 0 | 24 | 0 | 0 | 0 | 0 | 0 | 0 | 0 | 0 | 0 | 0 | 0 | 0 | 0 | 0 | 0 | 0 | 0 | 0 | 0 | 0 | 0 | 0 | 0 | 0 | 0 | 0 | 0 | 0 | 0 | 0 | 0 | 0 | 0 | 0 | 0 | 0 | 0 | 0 | 0 | 0 | 0 | 0 | 0 | 0 | 0 | 0 | 0 | 0 | 0 | 0 | 0 | 0 | 0 | 0 | 0 | 0 | 0 | 0 | 0 | 0 | 0
d__Bacteria | p__Bacillota_A_368345 | c__Clostridia_258483 | o__Tissierellales | f__Sedimentibacteraceae | g__Sedimentibacter |  | 0 | 0 | 0 | 0 | 0 | 0 | 0 | 0 | 0 | 0 | 0 | 0 | 0 | 0 | 0 | 0 | 0 | 0 | 0 | 0 | 0 | 0 | 0 | 0 | 0 | 0 | 0 | 0 | 0 | 0 | 0 | 0 | 0 | 0 | 0 | 0 | 0 | 0 | 0 | 0 | 0 | 0 | 0 | 22 | 0 | 0 | 0 | 0 | 0 | 0 | 0 | 0 | 0 | 0 | 0 | 0 | 0 | 0 | 0 | 0 | 0 | 0 | 0 | 0 | 0 | 0 | 0 | 0 | 0 | 0 | 0 | 0 | 0 | 0
d__Bacteria | p__Bacillota_A_368345 | c__Clostridia_258483 | o__Tissierellales | f__Sedimentibacteraceae | g__Sedimentibacter |  | 0 | 0 | 0 | 0 | 0 | 0 | 0 | 0 | 0 | 89 | 0 | 0 | 111 | 0 | 0 | 0 | 0 | 0 | 0 | 0 | 0 | 0 | 0 | 0 | 0 | 0 | 0 | 0 | 0 | 0 | 0 | 0 | 0 | 94 | 0 | 0 | 0 | 0 | 0 | 0 | 0 | 0 | 0 | 0 | 0 | 0 | 0 | 0 | 0 | 0 | 0 | 0 | 0 | 0 | 0 | 0 | 0 | 0 | 0 | 0 | 0 | 0 | 0 | 0 | 0 | 0 | 0 | 0 | 0 | 0 | 0 | 0 | 0 | 0
d__Bacteria | p__Bacillota_A_368345 | c__Clostridia_258483 | o__Tissierellales | f__Sedimentibacteraceae | g__Sedimentibacter |  | 0 | 0 | 0 | 0 | 0 | 0 | 0 | 0 | 0 | 0 | 0 | 0 | 0 | 0 | 0 | 0 | 0 | 0 | 0 | 0 | 0 | 0 | 0 | 0 | 0 | 0 | 0 | 0 | 23 | 0 | 0 | 0 | 0 | 0 | 0 | 0 | 0 | 0 | 0 | 0 | 0 | 0 | 0 | 0 | 0 | 0 | 0 | 0 | 0 | 0 | 0 | 0 | 0 | 0 | 0 | 0 | 0 | 0 | 0 | 0 | 0 | 0 | 0 | 0 | 0 | 0 | 0 | 0 | 0 | 0 | 0 | 0 | 0 | 0
d__Bacteria | p__Bacillota_A_368345 | c__Clostridia_258483 | o__Tissierellales | f__Sedimentibacteraceae | g__Sedimentibacter |  | 0 | 0 | 0 | 0 | 0 | 0 | 0 | 0 | 0 | 0 | 0 | 0 | 0 | 0 | 0 | 0 | 0 | 0 | 0 | 0 | 0 | 0 | 0 | 0 | 0 | 0 | 0 | 0 | 0 | 0 | 0 | 0 | 0 | 0 | 0 | 0 | 0 | 0 | 0 | 0 | 0 | 0 | 3 | 0 | 0 | 0 | 0 | 0 | 0 | 0 | 0 | 0 | 0 | 0 | 0 | 0 | 0 | 0 | 0 | 0 | 0 | 0 | 0 | 0 | 0 | 0 | 0 | 0 | 0 | 0 | 0 | 0 | 0 | 0
d__Bacteria | p__Bacillota_A_368345 | c__Clostridia_258483 | o__Tissierellales | f__Sedimentibacteraceae | g__Sedimentibacter |  | 0 | 0 | 0 | 0 | 0 | 0 | 0 | 0 | 0 | 0 | 0 | 0 | 0 | 0 | 0 | 0 | 0 | 0 | 0 | 0 | 0 | 0 | 0 | 0 | 0 | 33 | 0 | 0 | 0 | 0 | 0 | 0 | 0 | 0 | 0 | 0 | 0 | 0 | 0 | 0 | 0 | 0 | 46 | 0 | 0 | 0 | 0 | 0 | 0 | 0 | 0 | 0 | 0 | 0 | 0 | 0 | 0 | 0 | 0 | 0 | 0 | 0 | 0 | 0 | 0 | 0 | 0 | 0 | 0 | 0 | 0 | 0 | 0 | 0
d__Bacteria | p__Bacillota_A_368345 | c__Clostridia_258483 | o__Tissierellales | f__Sedimentibacteraceae | g__Sedimentibacter |  | 0 | 0 | 0 | 0 | 0 | 0 | 0 | 0 | 108 | 0 | 0 | 0 | 0 | 0 | 0 | 0 | 0 | 0 | 0 | 0 | 0 | 0 | 0 | 0 | 0 | 0 | 0 | 0 | 0 | 0 | 0 | 0 | 0 | 0 | 0 | 0 | 0 | 0 | 0 | 0 | 0 | 0 | 0 | 0 | 0 | 0 | 0 | 0 | 0 | 0 | 0 | 0 | 0 | 0 | 0 | 0 | 0 | 0 | 0 | 0 | 0 | 0 | 0 | 0 | 0 | 0 | 0 | 0 | 0 | 0 | 0 | 0 | 0 | 0
d__Bacteria | p__Bacillota_A_368345 | c__Clostridia_258483 | o__Tissierellales | f__Sedimentibacteraceae | g__Sedimentibacter |  | 0 | 0 | 0 | 0 | 0 | 0 | 0 | 110 | 0 | 0 | 0 | 0 | 0 | 0 | 0 | 0 | 0 | 0 | 0 | 0 | 0 | 0 | 0 | 0 | 0 | 0 | 0 | 0 | 0 | 0 | 0 | 0 | 0 | 0 | 0 | 0 | 0 | 0 | 0 | 0 | 0 | 0 | 0 | 0 | 0 | 0 | 0 | 0 | 0 | 0 | 0 | 0 | 0 | 0 | 0 | 0 | 0 | 0 | 0 | 0 | 0 | 70 | 0 | 0 | 0 | 0 | 0 | 0 | 0 | 0 | 0 | 0 | 0 | 0
d__Bacteria | p__Bacillota_A_368345 | c__Clostridia_258483 | o__Tissierellales | f__Sedimentibacteraceae | g__Sedimentibacter |  | 0 | 0 | 0 | 0 | 0 | 26 | 0 | 0 | 0 | 0 | 0 | 0 | 0 | 0 | 0 | 0 | 0 | 0 | 0 | 0 | 0 | 0 | 0 | 0 | 0 | 0 | 0 | 0 | 0 | 0 | 0 | 0 | 0 | 0 | 0 | 0 | 0 | 0 | 0 | 0 | 0 | 0 | 0 | 0 | 0 | 0 | 0 | 0 | 0 | 0 | 0 | 0 | 0 | 0 | 0 | 0 | 0 | 0 | 0 | 0 | 0 | 0 | 0 | 0 | 0 | 0 | 0 | 0 | 0 | 0 | 0 | 0 | 0 | 0
d__Bacteria | p__Bacillota_A_368345 | c__Clostridia_258483 | o__Tissierellales | f__Sedimentibacteraceae | g__Sedimentibacter |  | 242 | 0 | 0 | 0 | 0 | 0 | 0 | 0 | 0 | 0 | 0 | 0 | 0 | 0 | 0 | 0 | 0 | 0 | 0 | 0 | 0 | 0 | 0 | 0 | 0 | 0 | 0 | 0 | 0 | 0 | 0 | 0 | 0 | 0 | 0 | 0 | 0 | 0 | 0 | 0 | 0 | 0 | 0 | 0 | 0 | 0 | 0 | 0 | 0 | 0 | 0 | 0 | 0 | 0 | 0 | 0 | 0 | 0 | 0 | 0 | 0 | 0 | 0 | 0 | 0 | 0 | 0 | 0 | 0 | 0 | 0 | 0 | 0 | 0
d__Bacteria | p__Bacillota_A_368345 | c__Clostridia_258483 | o__Tissierellales | f__Sedimentibacteraceae | g__Sedimentibacter |  | 0 | 0 | 0 | 0 | 0 | 0 | 0 | 0 | 0 | 0 | 0 | 0 | 0 | 0 | 0 | 0 | 0 | 0 | 0 | 0 | 0 | 0 | 0 | 0 | 0 | 0 | 0 | 0 | 0 | 0 | 0 | 0 | 0 | 0 | 0 | 0 | 0 | 0 | 0 | 0 | 0 | 0 | 0 | 0 | 0 | 0 | 0 | 0 | 0 | 0 | 0 | 0 | 0 | 0 | 0 | 0 | 0 | 0 | 0 | 0 | 0 | 0 | 0 | 199 | 0 | 0 | 0 | 0 | 0 | 0 | 0 | 0 | 0 | 0
d__Bacteria | p__Bacillota_A_368345 | c__Clostridia_258483 | o__Tissierellales | f__Sedimentibacteraceae | g__Sedimentibacter |  | 0 | 0 | 0 | 0 | 0 | 0 | 0 | 0 | 0 | 0 | 0 | 0 | 0 | 0 | 0 | 0 | 0 | 0 | 0 | 0 | 0 | 0 | 0 | 0 | 0 | 0 | 0 | 0 | 0 | 0 | 0 | 0 | 0 | 0 | 0 | 0 | 0 | 0 | 0 | 0 | 0 | 0 | 0 | 0 | 0 | 0 | 0 | 0 | 0 | 0 | 0 | 0 | 0 | 0 | 0 | 0 | 0 | 0 | 0 | 37 | 0 | 0 | 0 | 0 | 0 | 0 | 0 | 0 | 0 | 0 | 0 | 0 | 0 | 0
d__Bacteria | p__Bacillota_A_368345 | c__Clostridia_258483 | o__Tissierellales | f__Sedimentibacteraceae | g__Sedimentibacter |  | 0 | 0 | 0 | 0 | 0 | 0 | 0 | 0 | 0 | 32 | 0 | 0 | 0 | 0 | 0 | 0 | 0 | 62 | 0 | 0 | 0 | 0 | 0 | 0 | 0 | 0 | 0 | 0 | 0 | 0 | 0 | 0 | 0 | 0 | 0 | 0 | 0 | 0 | 0 | 0 | 0 | 0 | 0 | 0 | 0 | 0 | 0 | 0 | 0 | 0 | 0 | 0 | 0 | 0 | 0 | 0 | 0 | 0 | 0 | 0 | 0 | 0 | 0 | 0 | 0 | 0 | 0 | 0 | 0 | 0 | 0 | 0 | 0 | 0
d__Bacteria | p__Bacillota_A_368345 | c__Clostridia_258483 | o__Tissierellales | f__Sedimentibacteraceae | g__Sedimentibacter |  | 0 | 0 | 0 | 0 | 0 | 0 | 0 | 0 | 0 | 0 | 0 | 0 | 0 | 0 | 0 | 0 | 0 | 0 | 0 | 0 | 0 | 0 | 0 | 0 | 39 | 0 | 0 | 0 | 0 | 0 | 0 | 0 | 0 | 0 | 0 | 0 | 0 | 0 | 0 | 0 | 0 | 0 | 0 | 0 | 0 | 0 | 0 | 0 | 0 | 0 | 0 | 0 | 0 | 0 | 0 | 0 | 0 | 0 | 0 | 0 | 0 | 0 | 0 | 0 | 0 | 0 | 0 | 0 | 0 | 0 | 0 | 0 | 0 | 0
d__Bacteria | p__Bacillota_A_368345 | c__Clostridia_258483 | o__Tissierellales | f__Sedimentibacteraceae | g__Sedimentibacter |  | 0 | 0 | 0 | 0 | 0 | 0 | 147 | 0 | 0 | 0 | 0 | 0 | 0 | 0 | 0 | 0 | 0 | 0 | 0 | 0 | 0 | 0 | 0 | 0 | 0 | 0 | 0 | 0 | 0 | 0 | 0 | 0 | 0 | 0 | 0 | 0 | 0 | 0 | 0 | 0 | 0 | 0 | 0 | 0 | 0 | 0 | 0 | 0 | 0 | 0 | 0 | 0 | 0 | 0 | 0 | 0 | 0 | 0 | 0 | 0 | 0 | 0 | 0 | 0 | 0 | 0 | 0 | 0 | 0 | 0 | 0 | 0 | 0 | 0
d__Bacteria | p__Bacillota_A_368345 | c__Clostridia_258483 | o__Tissierellales | f__Sedimentibacteraceae | g__Sedimentibacter |  | 0 | 0 | 0 | 0 | 0 | 59 | 0 | 0 | 0 | 0 | 0 | 0 | 0 | 0 | 0 | 0 | 0 | 0 | 0 | 0 | 0 | 0 | 0 | 0 | 0 | 0 | 0 | 0 | 0 | 0 | 0 | 0 | 0 | 0 | 0 | 0 | 0 | 0 | 0 | 0 | 0 | 0 | 0 | 0 | 0 | 0 | 0 | 0 | 0 | 0 | 0 | 0 | 0 | 0 | 0 | 0 | 0 | 0 | 0 | 0 | 0 | 0 | 0 | 0 | 0 | 0 | 0 | 0 | 0 | 0 | 0 | 0 | 0 | 0
d__Bacteria | p__Bacillota_A_368345 | c__Clostridia_258483 | o__Tissierellales | f__Sedimentibacteraceae | g__Sedimentibacter |  | 0 | 0 | 0 | 0 | 0 | 0 | 84 | 0 | 0 | 0 | 0 | 0 | 0 | 0 | 0 | 0 | 0 | 0 | 0 | 0 | 0 | 0 | 0 | 0 | 0 | 0 | 0 | 0 | 0 | 0 | 0 | 0 | 0 | 0 | 0 | 0 | 0 | 0 | 0 | 0 | 0 | 0 | 0 | 0 | 0 | 0 | 0 | 0 | 0 | 0 | 0 | 0 | 0 | 0 | 0 | 0 | 0 | 0 | 0 | 0 | 0 | 0 | 0 | 0 | 0 | 0 | 0 | 0 | 0 | 0 | 0 | 0 | 0 | 0
d__Bacteria | p__Bacillota_A_368345 | c__Clostridia_258483 | o__Tissierellales | f__Sedimentibacteraceae | g__Sedimentibacter |  | 0 | 0 | 0 | 0 | 0 | 0 | 51 | 0 | 0 | 0 | 0 | 0 | 0 | 0 | 0 | 0 | 0 | 0 | 0 | 0 | 0 | 0 | 0 | 0 | 0 | 0 | 0 | 0 | 0 | 0 | 0 | 0 | 0 | 0 | 0 | 0 | 0 | 0 | 0 | 0 | 0 | 0 | 0 | 0 | 0 | 0 | 0 | 0 | 0 | 0 | 0 | 0 | 0 | 0 | 0 | 0 | 0 | 0 | 0 | 0 | 0 | 0 | 0 | 0 | 0 | 0 | 0 | 0 | 0 | 0 | 0 | 0 | 0 | 0
d__Bacteria | p__Bacillota_A_368345 | c__Clostridia_258483 | o__Tissierellales | f__Sedimentibacteraceae | g__Sedimentibacter |  | 0 | 0 | 0 | 0 | 0 | 0 | 0 | 0 | 0 | 0 | 0 | 0 | 0 | 0 | 0 | 0 | 0 | 0 | 0 | 0 | 0 | 0 | 0 | 0 | 0 | 0 | 0 | 0 | 0 | 0 | 0 | 0 | 0 | 0 | 0 | 0 | 0 | 0 | 0 | 0 | 0 | 0 | 0 | 0 | 0 | 0 | 96 | 0 | 0 | 0 | 0 | 0 | 0 | 0 | 0 | 0 | 0 | 0 | 0 | 0 | 0 | 0 | 0 | 0 | 0 | 0 | 0 | 0 | 0 | 0 | 0 | 0 | 0 | 0
d__Bacteria | p__Bacillota_A_368345 | c__Clostridia_258483 | o__Tissierellales | f__Sedimentibacteraceae | g__Sedimentibacter |  | 0 | 0 | 0 | 0 | 0 | 0 | 0 | 0 | 0 | 0 | 0 | 0 | 0 | 0 | 0 | 0 | 0 | 0 | 0 | 0 | 0 | 0 | 0 | 0 | 0 | 0 | 0 | 0 | 0 | 0 | 0 | 0 | 0 | 0 | 0 | 0 | 0 | 0 | 0 | 0 | 5 | 0 | 0 | 0 | 0 | 0 | 0 | 0 | 0 | 0 | 0 | 0 | 0 | 0 | 0 | 0 | 0 | 0 | 0 | 0 | 0 | 0 | 0 | 0 | 0 | 0 | 0 | 0 | 0 | 0 | 0 | 0 | 0 | 0
d__Bacteria | p__Bacillota_A_368345 | c__Clostridia_258483 | o__Tissierellales | f__Sedimentibacteraceae | g__Sedimentibacter |  | 0 | 0 | 0 | 0 | 0 | 0 | 0 | 0 | 0 | 0 | 0 | 0 | 0 | 0 | 0 | 0 | 0 | 0 | 0 | 0 | 0 | 0 | 0 | 0 | 0 | 0 | 0 | 0 | 0 | 0 | 0 | 0 | 0 | 0 | 0 | 0 | 0 | 0 | 0 | 0 | 0 | 0 | 0 | 0 | 0 | 0 | 0 | 0 | 0 | 0 | 0 | 0 | 0 | 0 | 0 | 0 | 0 | 0 | 0 | 0 | 0 | 0 | 145 | 0 | 0 | 0 | 0 | 0 | 0 | 0 | 0 | 0 | 0 | 0
d__Bacteria | p__Bacillota_A_368345 | c__Clostridia_258483 | o__Tissierellales | f__Sedimentibacteraceae | g__Sedimentibacter |  | 0 | 0 | 0 | 0 | 0 | 0 | 0 | 0 | 0 | 0 | 0 | 0 | 0 | 0 | 0 | 0 | 0 | 0 | 0 | 0 | 0 | 0 | 0 | 0 | 0 | 0 | 0 | 0 | 0 | 0 | 0 | 0 | 0 | 0 | 0 | 0 | 0 | 0 | 0 | 0 | 0 | 0 | 0 | 0 | 0 | 0 | 0 | 0 | 0 | 0 | 0 | 0 | 0 | 0 | 0 | 0 | 0 | 0 | 0 | 0 | 0 | 0 | 0 | 0 | 31 | 0 | 0 | 0 | 0 | 0 | 0 | 0 | 0 | 0
d__Bacteria | p__Bacillota_A_368345 | c__Clostridia_258483 | o__Tissierellales | f__Sedimentibacteraceae | g__Sedimentibacter |  | 0 | 0 | 0 | 0 | 0 | 0 | 0 | 0 | 0 | 0 | 211 | 0 | 0 | 0 | 0 | 0 | 0 | 0 | 0 | 0 | 0 | 0 | 0 | 0 | 0 | 0 | 0 | 0 | 0 | 0 | 0 | 0 | 0 | 0 | 0 | 0 | 0 | 0 | 0 | 0 | 0 | 0 | 0 | 0 | 0 | 0 | 0 | 0 | 0 | 0 | 0 | 0 | 0 | 0 | 0 | 0 | 0 | 0 | 0 | 0 | 0 | 0 | 0 | 0 | 0 | 0 | 0 | 0 | 0 | 0 | 0 | 0 | 0 | 0
d__Bacteria | p__Bacillota_A_368345 | c__Clostridia_258483 | o__Tissierellales | f__Sedimentibacteraceae | g__Sedimentibacter |  | 0 | 0 | 0 | 0 | 0 | 66 | 0 | 0 | 0 | 0 | 0 | 0 | 0 | 0 | 0 | 0 | 0 | 0 | 0 | 0 | 0 | 0 | 0 | 0 | 0 | 0 | 0 | 0 | 0 | 0 | 0 | 0 | 0 | 0 | 0 | 0 | 0 | 0 | 0 | 0 | 0 | 0 | 0 | 0 | 0 | 0 | 0 | 0 | 0 | 0 | 0 | 0 | 0 | 0 | 0 | 0 | 0 | 0 | 0 | 0 | 0 | 0 | 0 | 0 | 0 | 0 | 0 | 0 | 0 | 0 | 0 | 0 | 0 | 0
d__Bacteria | p__Bacillota_A_368345 | c__Clostridia_258483 | o__Tissierellales | f__Sedimentibacteraceae | g__Sedimentibacter |  | 0 | 0 | 0 | 0 | 0 | 0 | 0 | 0 | 0 | 0 | 0 | 0 | 0 | 0 | 0 | 0 | 0 | 0 | 0 | 0 | 0 | 0 | 0 | 0 | 0 | 0 | 0 | 0 | 0 | 0 | 0 | 0 | 0 | 0 | 0 | 0 | 0 | 0 | 0 | 0 | 0 | 0 | 0 | 0 | 0 | 0 | 130 | 0 | 0 | 0 | 0 | 0 | 0 | 0 | 0 | 0 | 0 | 0 | 0 | 0 | 0 | 0 | 0 | 0 | 0 | 0 | 0 | 0 | 0 | 0 | 0 | 0 | 0 | 0
d__Bacteria | p__Bacillota_A_368345 | c__Clostridia_258483 | o__Tissierellales | f__Sedimentibacteraceae | g__Sedimentibacter |  | 0 | 0 | 0 | 115 | 0 | 86 | 0 | 0 | 0 | 0 | 0 | 0 | 0 | 0 | 0 | 0 | 0 | 0 | 0 | 0 | 0 | 0 | 0 | 0 | 0 | 0 | 0 | 0 | 0 | 0 | 0 | 0 | 0 | 0 | 0 | 0 | 0 | 0 | 0 | 0 | 0 | 0 | 0 | 0 | 0 | 0 | 0 | 0 | 0 | 0 | 0 | 0 | 0 | 0 | 0 | 0 | 0 | 0 | 0 | 0 | 0 | 0 | 0 | 0 | 0 | 0 | 0 | 0 | 0 | 0 | 0 | 0 | 0 | 0
d__Bacteria | p__Bacillota_A_368345 | c__Clostridia_258483 | o__Tissierellales | f__Sedimentibacteraceae | g__Sedimentibacter |  | 0 | 0 | 0 | 0 | 0 | 33 | 0 | 0 | 0 | 0 | 0 | 0 | 0 | 0 | 0 | 0 | 0 | 0 | 0 | 0 | 0 | 0 | 0 | 0 | 0 | 0 | 0 | 0 | 0 | 0 | 0 | 0 | 0 | 0 | 0 | 0 | 0 | 0 | 0 | 0 | 0 | 0 | 0 | 0 | 0 | 0 | 0 | 0 | 0 | 0 | 0 | 0 | 0 | 0 | 0 | 0 | 0 | 0 | 0 | 0 | 0 | 0 | 0 | 0 | 0 | 0 | 0 | 0 | 0 | 0 | 0 | 0 | 0 | 0
d__Bacteria | p__Bacillota_A_368345 | c__Clostridia_258483 | o__Tissierellales | f__Sedimentibacteraceae | g__Sedimentibacter | s__ | 0 | 0 | 0 | 0 | 0 | 0 | 0 | 0 | 0 | 20 | 0 | 0 | 0 | 0 | 0 | 0 | 0 | 0 | 0 | 0 | 0 | 0 | 0 | 0 | 0 | 0 | 0 | 0 | 0 | 0 | 0 | 0 | 0 | 0 | 0 | 0 | 0 | 0 | 0 | 0 | 0 | 0 | 0 | 0 | 0 | 0 | 0 | 0 | 0 | 0 | 0 | 0 | 0 | 0 | 0 | 0 | 0 | 0 | 0 | 0 | 0 | 0 | 0 | 0 | 0 | 0 | 0 | 0 | 0 | 0 | 0 | 0 | 0 | 0
d__Bacteria | p__Bacillota_A_368345 | c__Clostridia_258483 | o__Tissierellales | f__Sedimentibacteraceae | g__Sedimentibacter | s__ | 0 | 0 | 0 | 14 | 0 | 0 | 0 | 0 | 0 | 0 | 0 | 0 | 0 | 0 | 0 | 0 | 0 | 0 | 0 | 0 | 0 | 0 | 0 | 0 | 0 | 0 | 0 | 0 | 0 | 0 | 0 | 0 | 0 | 0 | 0 | 0 | 0 | 0 | 0 | 0 | 0 | 0 | 0 | 0 | 0 | 0 | 0 | 0 | 0 | 0 | 0 | 0 | 0 | 0 | 0 | 0 | 0 | 0 | 0 | 0 | 0 | 0 | 0 | 0 | 0 | 0 | 0 | 0 | 0 | 0 | 0 | 0 | 0 | 0
d__Bacteria | p__Bacillota_A_368345 | c__Clostridia_258483 | o__Tissierellales | f__Sedimentibacteraceae | g__Sedimentibacter | s__ | 0 | 0 | 0 | 0 | 0 | 0 | 23 | 0 | 0 | 0 | 0 | 0 | 0 | 0 | 0 | 0 | 0 | 0 | 0 | 0 | 0 | 0 | 0 | 0 | 0 | 0 | 0 | 0 | 0 | 0 | 0 | 0 | 0 | 0 | 0 | 0 | 0 | 0 | 0 | 0 | 0 | 0 | 0 | 0 | 0 | 0 | 0 | 0 | 0 | 0 | 0 | 0 | 0 | 0 | 0 | 0 | 0 | 0 | 0 | 0 | 0 | 0 | 0 | 0 | 0 | 0 | 0 | 0 | 0 | 0 | 0 | 0 | 0 | 0
d__Bacteria | p__Bacillota_A_368345 | c__Clostridia_258483 | o__Tissierellales | f__Sedimentibacteraceae | g__Sedimentibacter | s__ | 0 | 0 | 0 | 0 | 0 | 0 | 0 | 0 | 0 | 0 | 0 | 0 | 0 | 0 | 0 | 0 | 0 | 8 | 0 | 0 | 0 | 0 | 0 | 0 | 0 | 0 | 0 | 0 | 0 | 0 | 0 | 0 | 0 | 0 | 0 | 0 | 0 | 0 | 0 | 0 | 0 | 0 | 0 | 0 | 0 | 0 | 0 | 0 | 0 | 0 | 0 | 0 | 0 | 0 | 0 | 0 | 0 | 0 | 0 | 0 | 0 | 0 | 0 | 0 | 0 | 0 | 0 | 0 | 0 | 0 | 0 | 0 | 0 | 0
d__Bacteria | p__Bacillota_A_368345 | c__Clostridia_258483 | o__Tissierellales | f__Sedimentibacteraceae | g__Sedimentibacter | s__Sedimentibacter acidaminivorans | 0 | 0 | 0 | 0 | 0 | 0 | 0 | 0 | 0 | 0 | 0 | 0 | 0 | 0 | 0 | 0 | 0 | 0 | 0 | 0 | 0 | 0 | 48 | 0 | 0 | 0 | 0 | 0 | 0 | 0 | 0 | 0 | 0 | 0 | 0 | 0 | 0 | 0 | 0 | 0 | 0 | 0 | 0 | 0 | 0 | 0 | 0 | 0 | 0 | 0 | 0 | 0 | 0 | 0 | 0 | 0 | 0 | 0 | 0 | 0 | 0 | 0 | 0 | 0 | 0 | 0 | 0 | 0 | 0 | 0 | 0 | 0 | 0 | 0
d__Bacteria | p__Bacillota_A_368345 | c__Clostridia_258483 | o__Tissierellales | f__Sedimentibacteraceae | g__Sedimentibacter | s__Sedimentibacter acidaminivorans | 0 | 0 | 0 | 0 | 0 | 0 | 0 | 0 | 40 | 0 | 0 | 0 | 0 | 0 | 0 | 0 | 0 | 0 | 0 | 0 | 0 | 0 | 0 | 0 | 0 | 0 | 0 | 0 | 0 | 0 | 0 | 0 | 0 | 0 | 0 | 0 | 0 | 0 | 0 | 0 | 0 | 0 | 0 | 0 | 0 | 0 | 0 | 0 | 0 | 0 | 0 | 0 | 0 | 0 | 0 | 0 | 0 | 0 | 0 | 0 | 0 | 0 | 0 | 0 | 0 | 0 | 0 | 0 | 0 | 0 | 0 | 0 | 0 | 0
d__Bacteria | p__Bacillota_A_368345 | c__Clostridia_258483 | o__Tissierellales | f__Sedimentibacteraceae | g__Sedimentibacter | s__Sedimentibacter acidaminivorans | 0 | 0 | 0 | 0 | 0 | 0 | 0 | 0 | 0 | 0 | 0 | 0 | 0 | 0 | 0 | 0 | 0 | 0 | 0 | 0 | 0 | 0 | 0 | 0 | 0 | 0 | 0 | 0 | 0 | 0 | 0 | 0 | 0 | 0 | 0 | 0 | 52 | 0 | 0 | 0 | 0 | 0 | 0 | 0 | 0 | 0 | 0 | 0 | 0 | 0 | 0 | 0 | 0 | 0 | 0 | 0 | 0 | 0 | 0 | 0 | 0 | 0 | 0 | 0 | 0 | 0 | 0 | 0 | 0 | 0 | 0 | 0 | 0 | 0
d__Bacteria | p__Bacillota_A_368345 | c__Clostridia_258483 | o__Tissierellales | f__Sedimentibacteraceae | g__Sedimentibacter | s__Sedimentibacter acidaminivorans | 0 | 0 | 0 | 0 | 0 | 0 | 0 | 0 | 0 | 0 | 55 | 0 | 0 | 0 | 0 | 0 | 0 | 0 | 0 | 0 | 0 | 0 | 0 | 0 | 0 | 0 | 0 | 0 | 0 | 0 | 0 | 0 | 0 | 0 | 0 | 0 | 0 | 0 | 0 | 0 | 0 | 0 | 0 | 0 | 0 | 0 | 0 | 0 | 0 | 0 | 0 | 0 | 0 | 0 | 0 | 0 | 0 | 0 | 0 | 0 | 0 | 0 | 0 | 0 | 0 | 0 | 0 | 0 | 0 | 0 | 0 | 0 | 0 | 0
d__Bacteria | p__Bacillota_A_368345 | c__Clostridia_258483 | o__Tissierellales | f__Sedimentibacteraceae | g__Sedimentibacter | s__Sedimentibacter acidaminivorans | 0 | 0 | 0 | 0 | 0 | 0 | 0 | 0 | 0 | 0 | 0 | 0 | 0 | 0 | 0 | 0 | 0 | 0 | 0 | 0 | 0 | 0 | 0 | 0 | 0 | 0 | 0 | 0 | 0 | 0 | 0 | 0 | 0 | 0 | 0 | 0 | 0 | 19 | 0 | 0 | 0 | 0 | 0 | 0 | 0 | 0 | 0 | 0 | 0 | 0 | 0 | 0 | 0 | 0 | 0 | 0 | 0 | 0 | 0 | 0 | 0 | 0 | 0 | 0 | 0 | 0 | 0 | 0 | 0 | 0 | 0 | 0 | 0 | 0
d__Bacteria | p__Bacillota_A_368345 | c__Clostridia_258483 | o__Tissierellales | f__Sedimentibacteraceae | g__Sedimentibacter | s__Sedimentibacter acidaminivorans | 0 | 0 | 0 | 0 | 0 | 0 | 0 | 0 | 0 | 41 | 0 | 0 | 0 | 0 | 0 | 0 | 0 | 0 | 0 | 0 | 0 | 0 | 0 | 0 | 0 | 0 | 0 | 0 | 0 | 0 | 0 | 0 | 0 | 0 | 0 | 0 | 0 | 0 | 0 | 0 | 0 | 0 | 0 | 0 | 0 | 0 | 0 | 0 | 0 | 0 | 0 | 0 | 0 | 0 | 0 | 0 | 0 | 0 | 0 | 0 | 0 | 0 | 0 | 0 | 0 | 0 | 0 | 0 | 0 | 0 | 0 | 0 | 0 | 0
d__Bacteria | p__Bacillota_A_368345 | c__Clostridia_258483 | o__Tissierellales | f__Sedimentibacteraceae | g__Sedimentibacter | s__Sedimentibacter acidaminivorans | 0 | 0 | 0 | 0 | 0 | 0 | 0 | 0 | 0 | 0 | 0 | 0 | 0 | 78 | 0 | 0 | 0 | 0 | 0 | 0 | 0 | 0 | 0 | 0 | 0 | 0 | 0 | 0 | 0 | 0 | 0 | 0 | 0 | 0 | 0 | 0 | 0 | 0 | 0 | 0 | 0 | 0 | 0 | 0 | 0 | 0 | 0 | 0 | 0 | 0 | 0 | 0 | 0 | 0 | 0 | 0 | 0 | 0 | 0 | 0 | 0 | 0 | 0 | 0 | 0 | 0 | 0 | 0 | 0 | 0 | 0 | 0 | 0 | 0
d__Bacteria | p__Bacillota_A_368345 | c__Clostridia_258483 | o__Tissierellales | f__Sedimentibacteraceae | g__Sedimentibacter | s__Sedimentibacter acidaminivorans | 0 | 0 | 0 | 0 | 0 | 0 | 0 | 0 | 0 | 0 | 156 | 0 | 0 | 0 | 0 | 0 | 0 | 60 | 0 | 0 | 0 | 0 | 0 | 0 | 0 | 0 | 0 | 0 | 0 | 0 | 0 | 0 | 0 | 0 | 0 | 0 | 0 | 0 | 0 | 0 | 0 | 0 | 0 | 0 | 0 | 0 | 0 | 0 | 0 | 0 | 0 | 0 | 0 | 0 | 0 | 0 | 0 | 0 | 0 | 0 | 0 | 0 | 0 | 0 | 0 | 0 | 0 | 0 | 0 | 0 | 0 | 0 | 0 | 0
d__Bacteria | p__Bacillota_A_368345 | c__Clostridia_258483 | o__Tissierellales | f__Sedimentibacteraceae | g__Sedimentibacter | s__Sedimentibacter acidaminivorans | 0 | 0 | 0 | 0 | 0 | 42 | 0 | 0 | 0 | 0 | 0 | 0 | 0 | 0 | 0 | 0 | 0 | 0 | 0 | 0 | 0 | 0 | 0 | 0 | 0 | 0 | 0 | 0 | 0 | 0 | 0 | 0 | 0 | 0 | 0 | 0 | 0 | 0 | 0 | 0 | 0 | 0 | 0 | 0 | 0 | 0 | 0 | 0 | 0 | 0 | 0 | 0 | 0 | 0 | 0 | 0 | 0 | 0 | 0 | 0 | 0 | 0 | 0 | 0 | 0 | 0 | 0 | 0 | 0 | 0 | 0 | 0 | 0 | 0
d__Bacteria | p__Bacillota_A_368345 | c__Clostridia_258483 | o__Tissierellales | f__Sedimentibacteraceae | g__Sedimentibacter | s__Sedimentibacter acidaminivorans | 0 | 0 | 0 | 0 | 0 | 0 | 0 | 0 | 0 | 0 | 0 | 0 | 0 | 0 | 0 | 0 | 0 | 0 | 0 | 0 | 0 | 0 | 0 | 0 | 0 | 0 | 0 | 0 | 0 | 0 | 0 | 0 | 0 | 0 | 0 | 0 | 0 | 0 | 0 | 0 | 0 | 0 | 0 | 0 | 0 | 0 | 0 | 0 | 0 | 0 | 0 | 0 | 24 | 0 | 0 | 0 | 0 | 0 | 0 | 0 | 0 | 0 | 0 | 0 | 0 | 0 | 0 | 0 | 0 | 0 | 0 | 0 | 0 | 0
d__Bacteria | p__Bacillota_A_368345 | c__Clostridia_258483 | o__Tissierellales | f__Sedimentibacteraceae | g__Sedimentibacter | s__Sedimentibacter acidaminivorans | 0 | 0 | 0 | 0 | 0 | 0 | 0 | 0 | 0 | 0 | 0 | 0 | 0 | 0 | 0 | 0 | 0 | 0 | 0 | 8 | 0 | 0 | 0 | 0 | 0 | 0 | 0 | 0 | 0 | 0 | 0 | 0 | 0 | 0 | 0 | 0 | 0 | 0 | 0 | 0 | 0 | 0 | 0 | 0 | 0 | 0 | 0 | 0 | 0 | 0 | 0 | 0 | 0 | 0 | 0 | 0 | 0 | 0 | 0 | 0 | 0 | 0 | 0 | 0 | 0 | 0 | 0 | 0 | 0 | 0 | 0 | 0 | 0 | 0
d__Bacteria | p__Bacillota_A_368345 | c__Clostridia_258483 | o__Tissierellales | f__Sedimentibacteraceae | g__Sedimentibacter | s__Sedimentibacter hydroxybenzoicus | 0 | 0 | 0 | 170 | 0 | 0 | 0 | 0 | 0 | 0 | 0 | 0 | 191 | 0 | 0 | 0 | 0 | 0 | 0 | 0 | 0 | 0 | 0 | 0 | 0 | 0 | 0 | 0 | 0 | 0 | 0 | 0 | 0 | 0 | 0 | 0 | 0 | 0 | 0 | 0 | 0 | 0 | 0 | 0 | 0 | 0 | 0 | 0 | 0 | 0 | 0 | 0 | 0 | 0 | 0 | 0 | 0 | 0 | 0 | 0 | 0 | 0 | 0 | 0 | 0 | 0 | 0 | 0 | 0 | 0 | 0 | 0 | 0 | 0
d__Bacteria | p__Bacillota_A_368345 | c__Clostridia_258483 | o__Tissierellales | f__Sedimentibacteraceae | g__Sedimentibacter | s__Sedimentibacter hydroxybenzoicus | 0 | 0 | 0 | 0 | 0 | 0 | 72 | 0 | 0 | 0 | 0 | 0 | 0 | 0 | 0 | 0 | 0 | 0 | 0 | 0 | 0 | 0 | 0 | 0 | 0 | 0 | 0 | 0 | 0 | 0 | 0 | 0 | 0 | 0 | 0 | 0 | 0 | 0 | 0 | 0 | 0 | 0 | 0 | 0 | 0 | 0 | 0 | 0 | 0 | 0 | 0 | 0 | 0 | 0 | 0 | 0 | 0 | 0 | 0 | 0 | 0 | 0 | 0 | 0 | 0 | 0 | 0 | 0 | 0 | 0 | 0 | 0 | 0 | 0
d__Bacteria | p__Bacillota_A_368345 | c__Clostridia_258483 | o__Tissierellales | f__Sedimentibacteraceae | g__Sedimentibacter | s__Sedimentibacter hydroxybenzoicus | 0 | 0 | 0 | 0 | 0 | 19 | 0 | 0 | 0 | 0 | 0 | 0 | 0 | 0 | 0 | 0 | 0 | 0 | 0 | 0 | 0 | 0 | 0 | 0 | 0 | 0 | 0 | 0 | 0 | 0 | 0 | 0 | 0 | 0 | 0 | 0 | 0 | 0 | 0 | 0 | 0 | 0 | 0 | 0 | 0 | 0 | 0 | 0 | 0 | 0 | 0 | 0 | 0 | 0 | 0 | 0 | 0 | 0 | 0 | 0 | 0 | 0 | 0 | 0 | 0 | 0 | 0 | 0 | 0 | 0 | 0 | 0 | 0 | 0
d__Bacteria | p__Bacillota_A_368345 | c__Clostridia_258483 | o__Tissierellales | f__Sedimentibacteraceae | g__Sedimentibacter | s__Sedimentibacter hydroxybenzoicus | 0 | 0 | 0 | 0 | 0 | 0 | 0 | 0 | 0 | 0 | 0 | 0 | 0 | 0 | 0 | 0 | 5 | 0 | 0 | 0 | 0 | 0 | 0 | 0 | 0 | 0 | 0 | 0 | 0 | 0 | 0 | 0 | 0 | 0 | 0 | 0 | 0 | 0 | 0 | 0 | 0 | 0 | 0 | 0 | 0 | 0 | 0 | 0 | 0 | 0 | 0 | 0 | 0 | 0 | 0 | 0 | 0 | 0 | 0 | 0 | 0 | 0 | 0 | 0 | 0 | 0 | 0 | 0 | 0 | 0 | 0 | 0 | 0 | 0
d__Bacteria | p__Bacillota_A_368345 | c__Clostridia_258483 | o__Tissierellales | f__Sedimentibacteraceae | g__Sedimentibacter | s__Sedimentibacter hydroxybenzoicus | 0 | 0 | 0 | 0 | 0 | 49 | 0 | 0 | 0 | 0 | 0 | 0 | 0 | 0 | 0 | 0 | 0 | 0 | 0 | 0 | 0 | 0 | 0 | 0 | 0 | 0 | 0 | 0 | 0 | 0 | 0 | 0 | 0 | 0 | 0 | 0 | 0 | 0 | 0 | 0 | 0 | 0 | 0 | 0 | 0 | 0 | 0 | 0 | 0 | 0 | 0 | 0 | 0 | 0 | 0 | 0 | 0 | 0 | 0 | 0 | 0 | 0 | 0 | 0 | 0 | 0 | 0 | 0 | 0 | 0 | 0 | 0 | 0 | 0
d__Bacteria | p__Bacillota_A_368345 | c__Clostridia_258483 | o__Tissierellales | f__Sedimentibacteraceae | g__Sedimentibacter | s__Sedimentibacter saalensis | 0 | 0 | 0 | 0 | 0 | 0 | 0 | 0 | 0 | 0 | 0 | 0 | 0 | 0 | 0 | 0 | 0 | 0 | 0 | 0 | 0 | 0 | 0 | 0 | 0 | 0 | 0 | 0 | 0 | 0 | 0 | 0 | 0 | 0 | 0 | 0 | 0 | 0 | 0 | 0 | 0 | 0 | 0 | 0 | 0 | 0 | 0 | 0 | 0 | 0 | 0 | 0 | 0 | 0 | 0 | 0 | 0 | 0 | 0 | 0 | 0 | 0 | 0 | 0 | 0 | 0 | 0 | 0 | 0 | 0 | 0 | 79 | 0 | 0
d__Bacteria | p__Bacillota_A_368345 | c__Clostridia_258483 | o__Tissierellales | f__Sedimentibacteraceae | g__Sedimentibacter | s__Sedimentibacter saalensis | 0 | 0 | 0 | 0 | 0 | 0 | 0 | 0 | 0 | 0 | 0 | 0 | 0 | 0 | 0 | 0 | 0 | 0 | 0 | 0 | 0 | 0 | 0 | 0 | 0 | 0 | 0 | 0 | 0 | 0 | 0 | 0 | 0 | 0 | 0 | 0 | 0 | 0 | 0 | 0 | 0 | 0 | 0 | 0 | 0 | 0 | 0 | 0 | 0 | 0 | 0 | 0 | 0 | 0 | 0 | 0 | 0 | 0 | 0 | 0 | 0 | 0 | 0 | 0 | 0 | 0 | 0 | 0 | 0 | 138 | 0 | 0 | 0 | 0
d__Bacteria | p__Bacillota_A_368345 | c__Clostridia_258483 | o__Tissierellales | f__Sedimentibacteraceae | g__Sedimentibacter | s__Sedimentibacter saalensis | 0 | 0 | 0 | 0 | 0 | 0 | 0 | 0 | 0 | 0 | 0 | 0 | 0 | 0 | 0 | 0 | 0 | 0 | 0 | 0 | 0 | 0 | 0 | 0 | 0 | 0 | 0 | 0 | 0 | 0 | 0 | 0 | 0 | 0 | 0 | 0 | 0 | 17 | 0 | 0 | 0 | 0 | 0 | 0 | 0 | 0 | 0 | 0 | 0 | 0 | 0 | 0 | 0 | 0 | 0 | 0 | 0 | 0 | 0 | 0 | 0 | 0 | 0 | 0 | 0 | 0 | 0 | 0 | 0 | 0 | 0 | 0 | 0 | 0
d__Bacteria | p__Bacillota_A_368345 | c__Clostridia_258483 | o__Tissierellales | f__Sporanaerobacteraceae | g__Anaerosalibacter | s__ | 0 | 0 | 0 | 0 | 0 | 0 | 0 | 0 | 0 | 0 | 0 | 0 | 0 | 0 | 0 | 0 | 0 | 0 | 0 | 0 | 0 | 0 | 0 | 0 | 0 | 0 | 0 | 0 | 0 | 0 | 0 | 0 | 0 | 0 | 0 | 0 | 0 | 0 | 0 | 0 | 0 | 0 | 0 | 0 | 0 | 0 | 0 | 0 | 0 | 0 | 0 | 0 | 0 | 0 | 0 | 0 | 0 | 0 | 0 | 0 | 0 | 0 | 0 | 0 | 0 | 0 | 0 | 0 | 0 | 0 | 0 | 0 | 0 | 15
d__Bacteria | p__Bacillota_A_368345 | c__Clostridia_258483 | o__Tissierellales | f__Sporanaerobacteraceae | g__Anaerosalibacter | s__ | 0 | 0 | 0 | 0 | 0 | 0 | 0 | 0 | 0 | 0 | 0 | 0 | 0 | 0 | 0 | 0 | 0 | 0 | 0 | 0 | 0 | 0 | 0 | 0 | 0 | 0 | 0 | 0 | 0 | 0 | 0 | 0 | 0 | 0 | 0 | 0 | 0 | 0 | 0 | 0 | 0 | 0 | 0 | 0 | 0 | 0 | 0 | 0 | 0 | 0 | 0 | 0 | 0 | 0 | 0 | 0 | 0 | 0 | 0 | 2 | 0 | 0 | 0 | 0 | 0 | 0 | 0 | 0 | 0 | 0 | 0 | 0 | 0 | 0
d__Bacteria | p__Bacillota_A_368345 | c__Clostridia_258483 | o__Tissierellales | f__Sporanaerobacteraceae | g__Anaerosalibacter | s__ | 0 | 0 | 0 | 0 | 0 | 0 | 0 | 0 | 0 | 0 | 0 | 0 | 0 | 0 | 0 | 0 | 0 | 0 | 0 | 0 | 0 | 0 | 0 | 0 | 0 | 0 | 0 | 0 | 0 | 0 | 0 | 0 | 0 | 0 | 0 | 0 | 0 | 0 | 0 | 0 | 0 | 0 | 0 | 0 | 0 | 0 | 0 | 0 | 0 | 0 | 22 | 0 | 0 | 0 | 0 | 0 | 0 | 0 | 0 | 0 | 0 | 0 | 0 | 0 | 0 | 0 | 0 | 0 | 0 | 0 | 0 | 0 | 0 | 0
d__Bacteria | p__Bacillota_A_368345 | c__Clostridia_258483 | o__Tissierellales | f__Sporanaerobacteraceae | g__Anaerosalibacter | s__ | 0 | 0 | 0 | 0 | 0 | 0 | 0 | 0 | 0 | 0 | 0 | 0 | 0 | 0 | 0 | 0 | 0 | 0 | 0 | 0 | 0 | 0 | 0 | 0 | 0 | 0 | 0 | 0 | 0 | 0 | 0 | 0 | 0 | 0 | 0 | 0 | 0 | 0 | 0 | 0 | 0 | 0 | 0 | 0 | 0 | 0 | 0 | 0 | 0 | 0 | 0 | 0 | 0 | 0 | 0 | 0 | 0 | 0 | 9 | 0 | 0 | 0 | 0 | 0 | 0 | 0 | 0 | 0 | 0 | 0 | 0 | 0 | 0 | 0
d__Bacteria | p__Bacillota_A_368345 | c__Clostridia_258483 | o__Tissierellales | f__Sporanaerobacteraceae | g__Anaerosalibacter | s__Anaerosalibacter bizertensis | 0 | 0 | 0 | 0 | 0 | 0 | 0 | 0 | 0 | 0 | 0 | 0 | 0 | 0 | 0 | 0 | 0 | 0 | 0 | 0 | 0 | 0 | 0 | 0 | 0 | 0 | 0 | 0 | 0 | 0 | 0 | 0 | 0 | 0 | 0 | 0 | 0 | 0 | 0 | 0 | 0 | 0 | 0 | 0 | 0 | 0 | 0 | 5 | 0 | 0 | 0 | 0 | 0 | 0 | 0 | 0 | 0 | 0 | 0 | 0 | 0 | 0 | 0 | 0 | 0 | 0 | 0 | 0 | 0 | 0 | 0 | 0 | 0 | 0
d__Bacteria | p__Bacillota_A_368345 | c__Clostridia_258483 | o__Tissierellales | f__Sporanaerobacteraceae | g__Anaerosalibacter | s__Anaerosalibacter bizertensis | 0 | 0 | 0 | 0 | 0 | 0 | 0 | 0 | 0 | 0 | 0 | 0 | 0 | 0 | 0 | 0 | 0 | 0 | 0 | 0 | 0 | 0 | 0 | 0 | 0 | 0 | 0 | 0 | 0 | 0 | 0 | 0 | 0 | 0 | 0 | 0 | 0 | 0 | 0 | 0 | 0 | 0 | 0 | 0 | 0 | 0 | 0 | 0 | 0 | 0 | 0 | 0 | 0 | 0 | 0 | 0 | 0 | 0 | 0 | 0 | 0 | 7 | 0 | 0 | 0 | 0 | 0 | 0 | 0 | 0 | 0 | 0 | 0 | 0
d__Bacteria | p__Bacillota_A_368345 | c__Clostridia_258483 | o__Tissierellales | f__Tepidimicrobiaceae |  |  | 0 | 0 | 0 | 0 | 0 | 0 | 0 | 0 | 0 | 0 | 0 | 0 | 0 | 0 | 0 | 0 | 0 | 0 | 0 | 0 | 0 | 0 | 0 | 0 | 0 | 0 | 0 | 0 | 0 | 0 | 0 | 0 | 0 | 0 | 0 | 0 | 0 | 0 | 0 | 0 | 0 | 0 | 0 | 0 | 0 | 0 | 18 | 0 | 0 | 0 | 0 | 0 | 0 | 0 | 0 | 0 | 0 | 0 | 0 | 0 | 0 | 0 | 0 | 0 | 0 | 0 | 0 | 0 | 0 | 0 | 0 | 0 | 0 | 0
d__Bacteria | p__Bacillota_A_368345 | c__Clostridia_258483 | o__Tissierellales | f__Tepidimicrobiaceae |  |  | 0 | 0 | 0 | 0 | 0 | 0 | 0 | 0 | 0 | 0 | 0 | 0 | 0 | 0 | 0 | 0 | 0 | 0 | 0 | 0 | 0 | 0 | 0 | 0 | 0 | 0 | 0 | 0 | 0 | 0 | 0 | 0 | 0 | 0 | 0 | 0 | 0 | 0 | 0 | 0 | 0 | 0 | 0 | 0 | 0 | 0 | 0 | 0 | 0 | 0 | 0 | 0 | 0 | 0 | 0 | 0 | 0 | 0 | 0 | 0 | 0 | 19 | 0 | 0 | 0 | 0 | 0 | 0 | 0 | 0 | 0 | 0 | 0 | 0
d__Bacteria | p__Bacillota_A_368345 | c__Clostridia_258483 | o__Tissierellales | f__Tepidimicrobiaceae |  |  | 0 | 0 | 0 | 0 | 0 | 0 | 0 | 0 | 0 | 0 | 0 | 0 | 0 | 0 | 0 | 0 | 0 | 0 | 0 | 0 | 0 | 0 | 0 | 0 | 0 | 0 | 0 | 0 | 0 | 0 | 0 | 0 | 0 | 0 | 0 | 0 | 0 | 0 | 0 | 0 | 0 | 0 | 0 | 0 | 0 | 0 | 0 | 0 | 0 | 0 | 0 | 0 | 0 | 0 | 0 | 0 | 0 | 0 | 0 | 0 | 0 | 0 | 0 | 0 | 0 | 19 | 0 | 0 | 0 | 0 | 0 | 0 | 0 | 0
d__Bacteria | p__Bacillota_A_368345 | c__Clostridia_258483 | o__Tissierellales | f__Tepidimicrobiaceae | g__Tepidimicrobium | s__Tepidimicrobium ferriphilum | 0 | 0 | 0 | 0 | 0 | 0 | 0 | 0 | 0 | 0 | 0 | 0 | 0 | 0 | 0 | 0 | 0 | 0 | 0 | 0 | 0 | 0 | 0 | 0 | 0 | 0 | 0 | 0 | 0 | 0 | 0 | 0 | 0 | 0 | 0 | 0 | 0 | 0 | 0 | 0 | 0 | 0 | 0 | 0 | 0 | 0 | 0 | 0 | 0 | 0 | 2 | 0 | 0 | 0 | 0 | 0 | 0 | 0 | 0 | 0 | 0 | 0 | 0 | 0 | 0 | 0 | 0 | 0 | 0 | 0 | 0 | 0 | 0 | 0
d__Bacteria | p__Bacillota_A_368345 | c__Clostridia_258483 | o__Tissierellales | f__Tissierellaceae |  |  | 0 | 0 | 0 | 0 | 0 | 0 | 0 | 0 | 22 | 0 | 0 | 0 | 0 | 0 | 0 | 0 | 0 | 0 | 0 | 0 | 0 | 0 | 0 | 0 | 0 | 0 | 0 | 0 | 0 | 0 | 0 | 0 | 0 | 0 | 0 | 0 | 0 | 0 | 0 | 0 | 0 | 0 | 0 | 0 | 0 | 0 | 0 | 0 | 0 | 0 | 0 | 0 | 0 | 0 | 0 | 0 | 0 | 0 | 0 | 0 | 0 | 0 | 0 | 0 | 0 | 0 | 0 | 0 | 0 | 0 | 0 | 0 | 0 | 0
d__Bacteria | p__Bacillota_A_368345 | c__Clostridia_258483 | o__Tissierellales | f__Tissierellaceae |  |  | 0 | 0 | 0 | 0 | 0 | 0 | 0 | 6 | 0 | 0 | 0 | 0 | 0 | 0 | 0 | 0 | 0 | 0 | 0 | 0 | 0 | 0 | 0 | 0 | 0 | 0 | 0 | 0 | 0 | 0 | 0 | 0 | 0 | 0 | 0 | 0 | 0 | 0 | 0 | 0 | 0 | 0 | 0 | 0 | 0 | 0 | 0 | 0 | 0 | 0 | 0 | 0 | 0 | 0 | 0 | 0 | 0 | 0 | 0 | 0 | 0 | 0 | 0 | 0 | 0 | 0 | 0 | 0 | 0 | 0 | 0 | 0 | 0 | 0
d__Bacteria | p__Bacillota_A_368345 | c__Clostridia_258483 | o__Tissierellales | f__Tissierellaceae |  |  | 0 | 0 | 0 | 0 | 0 | 0 | 0 | 0 | 0 | 0 | 0 | 0 | 0 | 0 | 0 | 0 | 34 | 0 | 0 | 0 | 0 | 0 | 0 | 0 | 0 | 0 | 0 | 0 | 0 | 0 | 0 | 0 | 0 | 0 | 0 | 0 | 0 | 0 | 0 | 0 | 0 | 0 | 0 | 0 | 0 | 0 | 0 | 0 | 0 | 0 | 0 | 0 | 0 | 0 | 0 | 0 | 0 | 0 | 0 | 0 | 0 | 0 | 0 | 0 | 0 | 0 | 0 | 0 | 0 | 0 | 0 | 0 | 0 | 0
d__Bacteria | p__Bacillota_A_368345 | c__Clostridia_258483 | o__Tissierellales | f__Tissierellaceae |  |  | 0 | 0 | 0 | 0 | 0 | 0 | 0 | 0 | 58 | 0 | 0 | 0 | 0 | 0 | 0 | 0 | 0 | 0 | 0 | 0 | 0 | 0 | 0 | 0 | 0 | 0 | 0 | 0 | 0 | 0 | 0 | 0 | 0 | 0 | 0 | 0 | 0 | 0 | 0 | 0 | 0 | 0 | 0 | 0 | 0 | 0 | 0 | 0 | 0 | 0 | 0 | 0 | 0 | 0 | 0 | 0 | 0 | 0 | 0 | 0 | 0 | 0 | 0 | 0 | 0 | 0 | 0 | 0 | 0 | 0 | 0 | 0 | 0 | 0
d__Bacteria | p__Bacillota_A_368345 | c__Clostridia_258483 | o__Tissierellales | f__Tissierellaceae |  |  | 0 | 0 | 0 | 0 | 0 | 0 | 0 | 0 | 0 | 0 | 0 | 0 | 0 | 0 | 0 | 0 | 0 | 0 | 0 | 0 | 0 | 0 | 0 | 0 | 0 | 0 | 0 | 0 | 0 | 0 | 0 | 76 | 0 | 0 | 0 | 0 | 0 | 0 | 0 | 0 | 0 | 0 | 0 | 0 | 0 | 0 | 0 | 0 | 0 | 0 | 0 | 0 | 0 | 0 | 0 | 0 | 0 | 0 | 0 | 0 | 0 | 0 | 0 | 0 | 0 | 0 | 0 | 0 | 0 | 0 | 0 | 0 | 0 | 0
d__Bacteria | p__Bacillota_A_368345 | c__Clostridia_258483 | o__Tissierellales | f__Tissierellaceae |  |  | 0 | 0 | 0 | 0 | 44 | 0 | 0 | 0 | 0 | 0 | 0 | 0 | 0 | 0 | 0 | 0 | 0 | 0 | 0 | 0 | 0 | 0 | 0 | 0 | 0 | 0 | 0 | 0 | 0 | 0 | 0 | 0 | 0 | 0 | 0 | 0 | 0 | 0 | 0 | 0 | 0 | 0 | 0 | 0 | 0 | 0 | 0 | 0 | 0 | 0 | 0 | 0 | 0 | 0 | 0 | 0 | 0 | 0 | 0 | 0 | 0 | 0 | 0 | 0 | 0 | 0 | 0 | 0 | 0 | 0 | 0 | 0 | 0 | 0
d__Bacteria | p__Bacillota_A_368345 | c__Clostridia_258483 | o__Tissierellales | f__Tissierellaceae |  |  | 0 | 0 | 0 | 0 | 0 | 0 | 0 | 0 | 0 | 0 | 0 | 0 | 0 | 0 | 0 | 0 | 0 | 0 | 0 | 0 | 0 | 0 | 0 | 0 | 0 | 0 | 0 | 0 | 0 | 0 | 0 | 0 | 0 | 0 | 0 | 0 | 0 | 0 | 0 | 0 | 0 | 0 | 0 | 0 | 0 | 0 | 26 | 0 | 0 | 0 | 0 | 0 | 0 | 0 | 0 | 0 | 0 | 0 | 0 | 0 | 0 | 0 | 0 | 0 | 0 | 0 | 0 | 0 | 0 | 0 | 0 | 0 | 0 | 0
d__Bacteria | p__Bacillota_A_368345 | c__Clostridia_258483 | o__Tissierellales | f__Tissierellaceae |  |  | 0 | 0 | 0 | 0 | 0 | 0 | 0 | 0 | 0 | 0 | 0 | 0 | 0 | 0 | 0 | 0 | 0 | 0 | 0 | 0 | 2 | 0 | 0 | 0 | 0 | 0 | 0 | 0 | 0 | 0 | 0 | 0 | 0 | 0 | 0 | 0 | 0 | 0 | 0 | 0 | 0 | 0 | 0 | 0 | 0 | 0 | 0 | 0 | 0 | 0 | 0 | 0 | 0 | 0 | 0 | 0 | 0 | 0 | 0 | 0 | 0 | 0 | 0 | 0 | 0 | 0 | 0 | 0 | 0 | 0 | 0 | 0 | 0 | 0
d__Bacteria | p__Bacillota_A_368345 | c__Clostridia_258483 | o__Tissierellales | f__Tissierellaceae | g__CABMKH01 | s__ | 0 | 0 | 0 | 0 | 0 | 0 | 0 | 0 | 0 | 0 | 0 | 0 | 0 | 44 | 0 | 0 | 0 | 0 | 0 | 0 | 0 | 0 | 0 | 0 | 0 | 0 | 0 | 0 | 0 | 0 | 0 | 0 | 0 | 0 | 0 | 0 | 0 | 0 | 0 | 0 | 0 | 0 | 0 | 0 | 0 | 0 | 0 | 0 | 0 | 0 | 0 | 0 | 0 | 0 | 0 | 0 | 0 | 0 | 0 | 0 | 0 | 0 | 0 | 0 | 0 | 0 | 0 | 0 | 0 | 0 | 0 | 0 | 0 | 0
d__Bacteria | p__Bacillota_A_368345 | c__Clostridia_258483 | o__Tissierellales | f__Tissierellaceae | g__CABMKH01 | s__ | 0 | 0 | 0 | 0 | 0 | 0 | 0 | 0 | 0 | 0 | 0 | 0 | 0 | 0 | 0 | 0 | 0 | 0 | 0 | 0 | 0 | 0 | 0 | 0 | 0 | 0 | 0 | 0 | 0 | 0 | 0 | 0 | 0 | 0 | 0 | 0 | 0 | 0 | 0 | 0 | 0 | 0 | 0 | 0 | 0 | 0 | 0 | 0 | 0 | 0 | 0 | 0 | 0 | 0 | 0 | 0 | 238 | 0 | 0 | 0 | 0 | 0 | 0 | 0 | 0 | 0 | 0 | 0 | 0 | 0 | 0 | 0 | 0 | 0
d__Bacteria | p__Bacillota_A_368345 | c__Clostridia_258483 | o__Tissierellales | f__Tissierellaceae | g__CABMKH01 | s__ | 0 | 0 | 0 | 0 | 0 | 0 | 0 | 0 | 0 | 0 | 0 | 0 | 0 | 0 | 0 | 0 | 0 | 0 | 0 | 0 | 0 | 0 | 0 | 0 | 0 | 0 | 0 | 0 | 0 | 0 | 0 | 0 | 0 | 0 | 28 | 0 | 0 | 0 | 0 | 0 | 0 | 0 | 0 | 0 | 0 | 0 | 0 | 0 | 0 | 0 | 0 | 0 | 0 | 0 | 0 | 0 | 0 | 0 | 0 | 0 | 0 | 0 | 0 | 0 | 0 | 0 | 0 | 0 | 0 | 0 | 0 | 0 | 0 | 0
d__Bacteria | p__Bacillota_A_368345 | c__Clostridia_258483 | o__Tissierellales | f__Tissierellaceae | g__CABMKH01 | s__ | 0 | 0 | 0 | 0 | 0 | 0 | 0 | 0 | 0 | 0 | 0 | 0 | 0 | 0 | 0 | 0 | 0 | 0 | 0 | 0 | 0 | 0 | 0 | 0 | 0 | 0 | 0 | 0 | 0 | 0 | 0 | 0 | 0 | 63 | 0 | 0 | 0 | 0 | 0 | 0 | 0 | 0 | 0 | 0 | 0 | 0 | 0 | 0 | 0 | 0 | 0 | 0 | 0 | 0 | 0 | 0 | 0 | 0 | 0 | 0 | 0 | 0 | 0 | 0 | 0 | 0 | 0 | 0 | 0 | 0 | 0 | 0 | 0 | 0
d__Bacteria | p__Bacillota_A_368345 | c__Clostridia_258483 | o__Tissierellales | f__Tissierellaceae | g__CABMKH01 | s__ | 0 | 0 | 0 | 0 | 0 | 0 | 0 | 0 | 0 | 0 | 0 | 0 | 0 | 0 | 0 | 0 | 0 | 0 | 0 | 0 | 0 | 0 | 0 | 0 | 0 | 0 | 0 | 0 | 0 | 0 | 0 | 0 | 0 | 0 | 0 | 0 | 0 | 0 | 0 | 0 | 0 | 0 | 0 | 0 | 0 | 0 | 0 | 0 | 0 | 0 | 0 | 0 | 0 | 0 | 0 | 0 | 0 | 0 | 0 | 0 | 0 | 36 | 0 | 0 | 0 | 0 | 0 | 0 | 0 | 0 | 0 | 0 | 0 | 0
d__Bacteria | p__Bacillota_A_368345 | c__Clostridia_258483 | o__Tissierellales | f__Tissierellaceae | g__CABMKH01 | s__ | 0 | 0 | 0 | 0 | 0 | 0 | 0 | 0 | 0 | 0 | 0 | 0 | 0 | 0 | 0 | 0 | 0 | 0 | 0 | 0 | 0 | 0 | 0 | 0 | 0 | 0 | 0 | 0 | 0 | 0 | 0 | 0 | 0 | 0 | 0 | 0 | 0 | 0 | 0 | 0 | 0 | 0 | 0 | 0 | 0 | 0 | 0 | 0 | 0 | 0 | 0 | 0 | 0 | 0 | 0 | 0 | 0 | 0 | 0 | 0 | 0 | 0 | 0 | 0 | 0 | 0 | 0 | 0 | 0 | 54 | 0 | 0 | 0 | 0
d__Bacteria | p__Bacillota_A_368345 | c__Clostridia_258483 | o__Tissierellales | f__Tissierellaceae | g__CABMKH01 | s__ | 0 | 0 | 0 | 0 | 0 | 0 | 0 | 0 | 0 | 0 | 0 | 0 | 0 | 0 | 0 | 0 | 0 | 0 | 0 | 0 | 0 | 0 | 0 | 0 | 0 | 0 | 0 | 0 | 0 | 0 | 0 | 0 | 0 | 0 | 0 | 0 | 0 | 8 | 0 | 0 | 0 | 0 | 0 | 0 | 0 | 0 | 0 | 0 | 0 | 0 | 0 | 0 | 0 | 0 | 0 | 0 | 0 | 0 | 0 | 0 | 0 | 0 | 0 | 0 | 0 | 0 | 0 | 0 | 0 | 0 | 0 | 0 | 0 | 0
d__Bacteria | p__Bacillota_A_368345 | c__Clostridia_258483 | o__Tissierellales | f__Tissierellaceae | g__CABMKH01 | s__ | 0 | 0 | 0 | 0 | 0 | 0 | 0 | 105 | 0 | 0 | 0 | 0 | 0 | 0 | 0 | 0 | 0 | 0 | 0 | 0 | 0 | 0 | 0 | 0 | 0 | 0 | 0 | 0 | 0 | 0 | 0 | 0 | 0 | 0 | 0 | 0 | 0 | 0 | 0 | 0 | 0 | 0 | 0 | 0 | 0 | 0 | 0 | 0 | 0 | 0 | 64 | 0 | 0 | 0 | 0 | 0 | 0 | 0 | 0 | 0 | 0 | 0 | 0 | 0 | 0 | 0 | 0 | 0 | 0 | 0 | 0 | 0 | 0 | 0
d__Bacteria | p__Bacillota_A_368345 | c__Clostridia_258483 | o__Tissierellales | f__Tissierellaceae | g__CABMKH01 | s__ | 128 | 0 | 0 | 0 | 0 | 55 | 0 | 0 | 0 | 0 | 0 | 0 | 0 | 0 | 0 | 0 | 0 | 0 | 0 | 0 | 0 | 0 | 0 | 0 | 0 | 0 | 0 | 0 | 0 | 0 | 0 | 0 | 0 | 0 | 0 | 0 | 0 | 0 | 0 | 0 | 0 | 0 | 0 | 0 | 0 | 0 | 0 | 0 | 0 | 0 | 0 | 0 | 0 | 0 | 0 | 0 | 0 | 0 | 0 | 0 | 0 | 0 | 0 | 0 | 0 | 0 | 0 | 0 | 0 | 0 | 0 | 0 | 0 | 0
d__Bacteria | p__Bacillota_A_368345 | c__Clostridia_258483 | o__Tissierellales | f__Tissierellaceae | g__CABMKH01 | s__ | 0 | 0 | 0 | 0 | 0 | 0 | 0 | 0 | 0 | 0 | 0 | 0 | 0 | 0 | 0 | 0 | 0 | 0 | 0 | 0 | 0 | 0 | 0 | 0 | 0 | 0 | 0 | 0 | 0 | 0 | 0 | 0 | 0 | 0 | 0 | 0 | 0 | 0 | 0 | 0 | 0 | 0 | 0 | 0 | 0 | 0 | 0 | 0 | 0 | 0 | 0 | 0 | 0 | 0 | 0 | 0 | 0 | 0 | 0 | 52 | 0 | 0 | 0 | 0 | 0 | 0 | 0 | 0 | 0 | 0 | 0 | 0 | 0 | 0
d__Bacteria | p__Bacillota_A_368345 | c__Clostridia_258483 | o__Tissierellales | f__Tissierellaceae | g__CABMKH01 | s__ | 0 | 0 | 0 | 0 | 0 | 0 | 0 | 0 | 0 | 0 | 0 | 0 | 0 | 0 | 0 | 0 | 0 | 0 | 0 | 0 | 0 | 0 | 0 | 0 | 0 | 0 | 0 | 0 | 0 | 0 | 0 | 0 | 0 | 0 | 0 | 0 | 0 | 0 | 0 | 0 | 0 | 0 | 0 | 0 | 0 | 0 | 0 | 0 | 0 | 123 | 0 | 0 | 0 | 0 | 0 | 0 | 0 | 0 | 0 | 0 | 0 | 0 | 0 | 0 | 0 | 0 | 0 | 0 | 0 | 0 | 0 | 0 | 0 | 0
d__Bacteria | p__Bacillota_A_368345 | c__Clostridia_258483 | o__Tissierellales | f__Tissierellaceae | g__CABMKH01 | s__ | 0 | 0 | 0 | 0 | 0 | 41 | 0 | 0 | 0 | 0 | 0 | 0 | 0 | 0 | 0 | 0 | 0 | 0 | 0 | 0 | 0 | 0 | 0 | 0 | 0 | 0 | 0 | 0 | 0 | 0 | 0 | 0 | 0 | 0 | 0 | 0 | 0 | 0 | 0 | 0 | 0 | 0 | 0 | 0 | 0 | 0 | 0 | 0 | 0 | 0 | 0 | 0 | 0 | 0 | 0 | 0 | 0 | 0 | 0 | 0 | 0 | 0 | 0 | 0 | 0 | 0 | 0 | 0 | 0 | 0 | 0 | 0 | 0 | 0
d__Bacteria | p__Bacillota_A_368345 | c__Clostridia_258483 | o__Tissierellales | f__Tissierellaceae | g__CABMKH01 | s__ | 0 | 0 | 0 | 0 | 0 | 0 | 0 | 0 | 0 | 0 | 0 | 0 | 0 | 0 | 0 | 0 | 0 | 0 | 0 | 0 | 0 | 0 | 0 | 0 | 0 | 0 | 0 | 0 | 0 | 0 | 0 | 0 | 0 | 0 | 0 | 0 | 0 | 0 | 0 | 0 | 0 | 0 | 0 | 0 | 0 | 0 | 0 | 0 | 0 | 0 | 0 | 0 | 0 | 0 | 0 | 0 | 0 | 0 | 0 | 0 | 0 | 0 | 0 | 0 | 0 | 0 | 0 | 0 | 0 | 0 | 34 | 0 | 0 | 0
d__Bacteria | p__Bacillota_A_368345 | c__Clostridia_258483 | o__Tissierellales | f__Tissierellaceae | g__Gudongella |  | 0 | 0 | 0 | 0 | 0 | 79 | 0 | 49 | 0 | 0 | 0 | 0 | 94 | 0 | 0 | 0 | 0 | 64 | 0 | 0 | 0 | 0 | 0 | 0 | 0 | 0 | 0 | 0 | 0 | 162 | 0 | 40 | 0 | 74 | 0 | 0 | 0 | 0 | 0 | 0 | 0 | 0 | 0 | 0 | 0 | 0 | 0 | 0 | 0 | 53 | 0 | 0 | 0 | 0 | 0 | 0 | 0 | 61 | 0 | 0 | 0 | 49 | 0 | 0 | 0 | 64 | 0 | 0 | 0 | 0 | 0 | 0 | 0 | 0
d__Bacteria | p__Bacillota_A_368345 | c__Clostridia_258483 | o__Tissierellales | f__Tissierellaceae | g__Gudongella |  | 0 | 0 | 0 | 0 | 0 | 0 | 0 | 0 | 0 | 0 | 0 | 0 | 0 | 0 | 0 | 0 | 0 | 0 | 0 | 0 | 0 | 0 | 0 | 0 | 0 | 0 | 0 | 0 | 0 | 0 | 0 | 0 | 0 | 0 | 0 | 0 | 0 | 0 | 0 | 0 | 0 | 0 | 0 | 0 | 0 | 0 | 46 | 0 | 0 | 31 | 0 | 0 | 0 | 0 | 0 | 0 | 52 | 0 | 0 | 0 | 0 | 0 | 0 | 50 | 0 | 0 | 0 | 0 | 0 | 0 | 0 | 0 | 0 | 0
d__Bacteria | p__Bacillota_A_368345 | c__Clostridia_258483 | o__Tissierellales | f__Tissierellaceae | g__Gudongella |  | 0 | 0 | 0 | 0 | 0 | 0 | 118 | 0 | 0 | 0 | 0 | 0 | 0 | 0 | 0 | 0 | 0 | 0 | 0 | 0 | 0 | 0 | 0 | 0 | 0 | 0 | 0 | 0 | 0 | 0 | 0 | 0 | 0 | 0 | 116 | 0 | 0 | 0 | 0 | 0 | 0 | 0 | 0 | 0 | 0 | 0 | 0 | 0 | 34 | 0 | 28 | 0 | 0 | 0 | 0 | 0 | 0 | 0 | 0 | 0 | 0 | 0 | 0 | 52 | 0 | 0 | 0 | 0 | 0 | 0 | 0 | 0 | 0 | 0
d__Bacteria | p__Bacillota_A_368345 | c__Clostridia_258483 | o__Tissierellales | f__Tissierellaceae | g__Gudongella |  | 0 | 0 | 0 | 0 | 0 | 0 | 73 | 0 | 0 | 0 | 0 | 0 | 0 | 0 | 0 | 0 | 0 | 0 | 0 | 0 | 0 | 0 | 0 | 0 | 0 | 0 | 0 | 0 | 0 | 0 | 0 | 0 | 0 | 0 | 0 | 0 | 0 | 0 | 0 | 0 | 0 | 0 | 0 | 0 | 0 | 0 | 0 | 0 | 0 | 0 | 0 | 0 | 0 | 0 | 0 | 0 | 0 | 0 | 0 | 0 | 0 | 0 | 0 | 0 | 0 | 0 | 0 | 0 | 0 | 0 | 0 | 0 | 0 | 0
d__Bacteria | p__Bacillota_A_368345 | c__Clostridia_258483 | o__Tissierellales | f__Tissierellaceae | g__Gudongella |  | 0 | 0 | 0 | 0 | 0 | 0 | 0 | 0 | 0 | 0 | 0 | 0 | 0 | 0 | 0 | 0 | 0 | 0 | 0 | 0 | 0 | 0 | 0 | 0 | 0 | 0 | 0 | 0 | 0 | 0 | 0 | 0 | 0 | 0 | 0 | 0 | 0 | 0 | 0 | 0 | 0 | 0 | 0 | 0 | 0 | 0 | 0 | 0 | 0 | 0 | 0 | 0 | 0 | 0 | 0 | 0 | 0 | 70 | 0 | 0 | 0 | 0 | 0 | 0 | 0 | 0 | 0 | 0 | 0 | 0 | 0 | 0 | 0 | 0
d__Bacteria | p__Bacillota_A_368345 | c__Clostridia_258483 | o__Tissierellales | f__Tissierellaceae | g__Gudongella |  | 0 | 0 | 0 | 0 | 0 | 0 | 0 | 0 | 0 | 0 | 0 | 0 | 0 | 0 | 0 | 0 | 0 | 33 | 0 | 0 | 0 | 0 | 0 | 0 | 0 | 0 | 0 | 0 | 0 | 0 | 0 | 0 | 0 | 0 | 0 | 0 | 0 | 0 | 0 | 0 | 0 | 0 | 0 | 0 | 0 | 0 | 0 | 0 | 0 | 0 | 0 | 0 | 0 | 0 | 0 | 0 | 0 | 0 | 0 | 0 | 0 | 0 | 0 | 0 | 0 | 0 | 0 | 0 | 0 | 0 | 0 | 0 | 0 | 0
d__Bacteria | p__Bacillota_A_368345 | c__Clostridia_258483 | o__Tissierellales | f__Tissierellaceae | g__Gudongella |  | 0 | 0 | 0 | 0 | 0 | 0 | 0 | 0 | 0 | 0 | 0 | 0 | 0 | 0 | 0 | 0 | 0 | 0 | 0 | 0 | 0 | 0 | 0 | 0 | 0 | 0 | 0 | 0 | 0 | 0 | 0 | 76 | 0 | 0 | 0 | 0 | 0 | 0 | 0 | 0 | 0 | 0 | 0 | 0 | 0 | 0 | 0 | 0 | 0 | 0 | 0 | 0 | 0 | 0 | 0 | 0 | 0 | 0 | 0 | 0 | 0 | 0 | 0 | 0 | 0 | 0 | 0 | 0 | 0 | 0 | 0 | 0 | 0 | 0
d__Bacteria | p__Bacillota_A_368345 | c__Clostridia_258483 | o__Tissierellales | f__Tissierellaceae | g__Gudongella |  | 93 | 0 | 0 | 0 | 0 | 24 | 0 | 0 | 60 | 0 | 0 | 0 | 0 | 0 | 0 | 0 | 0 | 0 | 0 | 0 | 0 | 0 | 0 | 0 | 0 | 0 | 0 | 0 | 0 | 0 | 0 | 0 | 0 | 0 | 0 | 0 | 0 | 0 | 0 | 0 | 0 | 0 | 57 | 0 | 0 | 0 | 0 | 0 | 55 | 0 | 0 | 0 | 0 | 0 | 0 | 0 | 0 | 49 | 0 | 0 | 0 | 26 | 46 | 42 | 0 | 0 | 0 | 0 | 0 | 0 | 0 | 0 | 0 | 0
d__Bacteria | p__Bacillota_A_368345 | c__Clostridia_258483 | o__Tissierellales | f__Tissierellaceae | g__Gudongella |  | 0 | 0 | 0 | 0 | 0 | 0 | 0 | 0 | 0 | 0 | 0 | 0 | 0 | 0 | 0 | 0 | 0 | 0 | 0 | 18 | 0 | 0 | 0 | 0 | 0 | 0 | 0 | 0 | 0 | 0 | 0 | 0 | 0 | 0 | 0 | 0 | 0 | 0 | 0 | 0 | 0 | 0 | 0 | 0 | 0 | 0 | 0 | 0 | 0 | 0 | 0 | 0 | 0 | 0 | 0 | 0 | 0 | 0 | 0 | 0 | 0 | 17 | 0 | 0 | 0 | 0 | 0 | 0 | 0 | 0 | 0 | 0 | 0 | 0
d__Bacteria | p__Bacillota_A_368345 | c__Clostridia_258483 | o__Tissierellales | f__Tissierellaceae | g__Gudongella |  | 0 | 0 | 0 | 0 | 0 | 0 | 0 | 0 | 0 | 105 | 0 | 0 | 0 | 0 | 0 | 0 | 0 | 0 | 0 | 0 | 0 | 0 | 0 | 0 | 0 | 0 | 0 | 0 | 0 | 0 | 0 | 0 | 0 | 0 | 0 | 0 | 0 | 0 | 0 | 0 | 0 | 0 | 0 | 0 | 0 | 0 | 0 | 0 | 0 | 0 | 0 | 0 | 0 | 0 | 0 | 0 | 0 | 0 | 0 | 0 | 0 | 0 | 0 | 0 | 0 | 0 | 0 | 0 | 0 | 0 | 0 | 0 | 0 | 0
d__Bacteria | p__Bacillota_A_368345 | c__Clostridia_258483 | o__Tissierellales | f__Tissierellaceae | g__Gudongella |  | 0 | 0 | 0 | 0 | 0 | 0 | 0 | 0 | 0 | 0 | 0 | 0 | 0 | 0 | 0 | 0 | 0 | 0 | 0 | 0 | 0 | 0 | 0 | 0 | 0 | 0 | 0 | 0 | 0 | 0 | 0 | 0 | 0 | 0 | 0 | 0 | 0 | 0 | 0 | 0 | 0 | 0 | 0 | 0 | 0 | 0 | 61 | 0 | 0 | 0 | 0 | 0 | 0 | 0 | 0 | 0 | 0 | 0 | 0 | 0 | 0 | 0 | 0 | 0 | 0 | 0 | 0 | 0 | 0 | 0 | 0 | 0 | 0 | 0
d__Bacteria | p__Bacillota_A_368345 | c__Clostridia_258483 | o__Tissierellales | f__Tissierellaceae | g__Gudongella |  | 0 | 0 | 0 | 0 | 0 | 0 | 0 | 0 | 0 | 0 | 0 | 49 | 0 | 0 | 0 | 0 | 0 | 0 | 0 | 0 | 0 | 0 | 0 | 0 | 0 | 0 | 0 | 0 | 0 | 0 | 0 | 0 | 0 | 0 | 0 | 0 | 0 | 0 | 0 | 0 | 0 | 0 | 0 | 0 | 0 | 0 | 0 | 0 | 0 | 0 | 0 | 0 | 0 | 0 | 0 | 0 | 0 | 0 | 0 | 0 | 0 | 0 | 0 | 0 | 0 | 0 | 0 | 0 | 0 | 0 | 0 | 0 | 0 | 0
d__Bacteria | p__Bacillota_A_368345 | c__Clostridia_258483 | o__Tissierellales | f__Tissierellaceae | g__Gudongella |  | 0 | 0 | 0 | 0 | 0 | 0 | 0 | 0 | 0 | 0 | 0 | 0 | 0 | 0 | 0 | 0 | 0 | 0 | 0 | 0 | 0 | 0 | 0 | 0 | 0 | 0 | 0 | 0 | 0 | 0 | 0 | 0 | 0 | 0 | 0 | 0 | 0 | 0 | 0 | 0 | 0 | 0 | 0 | 0 | 0 | 0 | 0 | 0 | 0 | 0 | 0 | 0 | 0 | 0 | 0 | 0 | 152 | 0 | 0 | 0 | 0 | 0 | 0 | 0 | 0 | 0 | 0 | 0 | 0 | 0 | 0 | 0 | 0 | 0
d__Bacteria | p__Bacillota_A_368345 | c__Clostridia_258483 | o__Tissierellales | f__Tissierellaceae | g__Gudongella |  | 0 | 0 | 0 | 0 | 0 | 0 | 0 | 0 | 0 | 0 | 0 | 0 | 0 | 0 | 0 | 0 | 0 | 0 | 0 | 0 | 0 | 0 | 0 | 0 | 0 | 0 | 0 | 0 | 0 | 0 | 0 | 0 | 0 | 0 | 0 | 0 | 0 | 0 | 0 | 0 | 0 | 0 | 0 | 0 | 0 | 0 | 0 | 0 | 0 | 0 | 0 | 0 | 0 | 0 | 0 | 0 | 0 | 49 | 0 | 0 | 0 | 0 | 0 | 0 | 0 | 0 | 0 | 0 | 0 | 0 | 0 | 0 | 0 | 0
d__Bacteria | p__Bacillota_A_368345 | c__Clostridia_258483 | o__Tissierellales | f__Tissierellaceae | g__Gudongella |  | 0 | 0 | 0 | 0 | 0 | 66 | 0 | 0 | 0 | 0 | 0 | 0 | 0 | 0 | 0 | 0 | 0 | 0 | 0 | 0 | 0 | 0 | 0 | 0 | 0 | 0 | 0 | 0 | 54 | 0 | 0 | 0 | 0 | 0 | 0 | 0 | 0 | 0 | 0 | 0 | 0 | 0 | 0 | 0 | 0 | 0 | 42 | 0 | 0 | 0 | 0 | 0 | 0 | 0 | 0 | 0 | 0 | 0 | 0 | 0 | 0 | 0 | 0 | 0 | 0 | 0 | 0 | 0 | 0 | 0 | 0 | 0 | 0 | 0
d__Bacteria | p__Bacillota_A_368345 | c__Clostridia_258483 | o__Tissierellales | f__Tissierellaceae | g__Gudongella |  | 0 | 0 | 0 | 0 | 0 | 0 | 0 | 0 | 0 | 0 | 0 | 0 | 0 | 0 | 0 | 0 | 0 | 0 | 0 | 0 | 0 | 0 | 0 | 0 | 0 | 0 | 0 | 0 | 0 | 0 | 0 | 0 | 0 | 0 | 0 | 0 | 0 | 0 | 0 | 0 | 0 | 0 | 0 | 0 | 0 | 0 | 0 | 0 | 0 | 0 | 0 | 0 | 0 | 0 | 0 | 0 | 0 | 0 | 0 | 0 | 0 | 0 | 0 | 0 | 0 | 0 | 0 | 70 | 0 | 0 | 0 | 0 | 0 | 0
d__Bacteria | p__Bacillota_A_368345 | c__Clostridia_258483 | o__Tissierellales | f__Tissierellaceae | g__Gudongella |  | 0 | 0 | 0 | 0 | 0 | 0 | 0 | 0 | 0 | 0 | 0 | 0 | 0 | 0 | 0 | 0 | 0 | 0 | 0 | 0 | 0 | 0 | 0 | 0 | 0 | 0 | 0 | 0 | 0 | 0 | 0 | 0 | 0 | 0 | 0 | 0 | 0 | 0 | 0 | 0 | 0 | 0 | 0 | 0 | 0 | 0 | 0 | 0 | 0 | 0 | 0 | 0 | 0 | 0 | 0 | 0 | 0 | 0 | 0 | 0 | 0 | 0 | 0 | 0 | 0 | 47 | 0 | 0 | 0 | 0 | 0 | 0 | 0 | 0
d__Bacteria | p__Bacillota_A_368345 | c__Clostridia_258483 | o__Tissierellales | f__Tissierellaceae | g__Gudongella |  | 105 | 0 | 0 | 0 | 0 | 0 | 0 | 0 | 55 | 164 | 124 | 0 | 0 | 0 | 0 | 0 | 0 | 0 | 0 | 0 | 0 | 0 | 0 | 0 | 0 | 0 | 0 | 0 | 0 | 0 | 0 | 0 | 144 | 0 | 0 | 0 | 0 | 0 | 0 | 25 | 0 | 0 | 0 | 0 | 0 | 0 | 0 | 61 | 65 | 0 | 39 | 0 | 0 | 0 | 0 | 0 | 0 | 0 | 0 | 188 | 0 | 0 | 48 | 0 | 90 | 0 | 0 | 0 | 0 | 0 | 0 | 0 | 0 | 0
d__Bacteria | p__Bacillota_A_368345 | c__Clostridia_258483 | o__Tissierellales | f__Tissierellaceae | g__Gudongella |  | 0 | 0 | 0 | 0 | 0 | 0 | 0 | 0 | 0 | 0 | 0 | 0 | 0 | 0 | 0 | 0 | 0 | 0 | 0 | 0 | 0 | 0 | 0 | 0 | 0 | 0 | 0 | 0 | 0 | 0 | 0 | 66 | 0 | 0 | 0 | 0 | 0 | 0 | 0 | 0 | 0 | 0 | 0 | 0 | 0 | 0 | 0 | 0 | 0 | 0 | 27 | 0 | 0 | 0 | 0 | 0 | 0 | 40 | 0 | 0 | 0 | 25 | 0 | 0 | 0 | 0 | 0 | 0 | 0 | 0 | 0 | 0 | 0 | 0
d__Bacteria | p__Bacillota_A_368345 | c__Clostridia_258483 | o__Tissierellales | f__Tissierellaceae | g__Gudongella |  | 0 | 0 | 0 | 0 | 0 | 0 | 0 | 0 | 0 | 0 | 0 | 0 | 0 | 0 | 0 | 0 | 0 | 0 | 0 | 0 | 0 | 0 | 0 | 0 | 0 | 0 | 0 | 0 | 0 | 0 | 0 | 0 | 0 | 0 | 0 | 0 | 0 | 0 | 0 | 0 | 0 | 0 | 0 | 0 | 0 | 0 | 0 | 0 | 67 | 0 | 0 | 0 | 0 | 0 | 0 | 0 | 0 | 0 | 0 | 0 | 0 | 0 | 0 | 0 | 0 | 0 | 0 | 0 | 0 | 0 | 0 | 0 | 0 | 0
d__Bacteria | p__Bacillota_A_368345 | c__Clostridia_258483 | o__Tissierellales | f__Tissierellaceae | g__Gudongella |  | 0 | 0 | 0 | 0 | 0 | 0 | 0 | 0 | 0 | 0 | 0 | 83 | 0 | 0 | 0 | 0 | 0 | 0 | 0 | 0 | 0 | 0 | 0 | 0 | 0 | 0 | 132 | 0 | 0 | 0 | 0 | 53 | 0 | 0 | 0 | 0 | 0 | 0 | 0 | 0 | 17 | 0 | 0 | 0 | 0 | 0 | 0 | 26 | 0 | 0 | 0 | 0 | 0 | 0 | 0 | 0 | 0 | 0 | 0 | 0 | 0 | 0 | 0 | 0 | 0 | 0 | 0 | 0 | 0 | 0 | 0 | 0 | 0 | 0
d__Bacteria | p__Bacillota_A_368345 | c__Clostridia_258483 | o__Tissierellales | f__Tissierellaceae | g__Gudongella |  | 0 | 0 | 0 | 0 | 0 | 0 | 0 | 0 | 0 | 0 | 0 | 0 | 0 | 0 | 0 | 0 | 0 | 0 | 0 | 0 | 0 | 0 | 0 | 0 | 0 | 0 | 0 | 0 | 0 | 0 | 0 | 0 | 0 | 0 | 0 | 0 | 0 | 0 | 0 | 0 | 0 | 0 | 0 | 0 | 0 | 0 | 0 | 0 | 0 | 0 | 0 | 0 | 0 | 0 | 0 | 0 | 0 | 0 | 0 | 0 | 197 | 0 | 0 | 0 | 0 | 0 | 0 | 0 | 0 | 0 | 0 | 0 | 0 | 0
d__Bacteria | p__Bacillota_A_368345 | c__Clostridia_258483 | o__Tissierellales | f__Tissierellaceae | g__Gudongella |  | 0 | 0 | 0 | 0 | 0 | 0 | 0 | 0 | 0 | 0 | 0 | 0 | 0 | 0 | 0 | 0 | 0 | 0 | 0 | 0 | 0 | 0 | 0 | 0 | 0 | 0 | 0 | 0 | 0 | 0 | 0 | 0 | 0 | 0 | 0 | 0 | 0 | 0 | 0 | 0 | 0 | 0 | 0 | 0 | 0 | 0 | 0 | 0 | 0 | 0 | 0 | 0 | 0 | 0 | 0 | 0 | 0 | 31 | 0 | 0 | 0 | 0 | 0 | 0 | 0 | 0 | 0 | 0 | 0 | 0 | 0 | 0 | 0 | 0
d__Bacteria | p__Bacillota_A_368345 | c__Clostridia_258483 | o__Tissierellales | f__Tissierellaceae | g__Gudongella |  | 0 | 0 | 0 | 0 | 0 | 99 | 0 | 0 | 0 | 0 | 59 | 0 | 0 | 0 | 0 | 0 | 0 | 51 | 0 | 0 | 0 | 0 | 0 | 0 | 0 | 0 | 0 | 0 | 0 | 0 | 0 | 0 | 0 | 0 | 0 | 0 | 0 | 0 | 0 | 0 | 0 | 0 | 0 | 0 | 0 | 0 | 0 | 0 | 0 | 0 | 0 | 0 | 0 | 0 | 0 | 0 | 0 | 0 | 0 | 0 | 0 | 0 | 0 | 0 | 0 | 0 | 0 | 0 | 0 | 0 | 0 | 0 | 0 | 0
d__Bacteria | p__Bacillota_A_368345 | c__Clostridia_258483 | o__Tissierellales | f__Tissierellaceae | g__Gudongella |  | 0 | 0 | 0 | 0 | 0 | 48 | 0 | 0 | 0 | 0 | 0 | 0 | 0 | 0 | 0 | 0 | 0 | 0 | 0 | 0 | 0 | 0 | 0 | 0 | 0 | 0 | 0 | 0 | 0 | 0 | 0 | 0 | 0 | 0 | 0 | 0 | 0 | 0 | 0 | 0 | 0 | 0 | 0 | 0 | 0 | 0 | 68 | 49 | 0 | 0 | 0 | 0 | 0 | 0 | 0 | 0 | 0 | 0 | 0 | 0 | 0 | 22 | 0 | 0 | 0 | 0 | 0 | 0 | 0 | 0 | 0 | 0 | 0 | 0
d__Bacteria | p__Bacillota_A_368345 | c__Clostridia_258483 | o__Tissierellales | f__Tissierellaceae | g__Gudongella |  | 0 | 0 | 0 | 0 | 0 | 0 | 0 | 0 | 0 | 0 | 0 | 0 | 0 | 0 | 0 | 0 | 0 | 0 | 0 | 0 | 0 | 0 | 0 | 0 | 0 | 0 | 0 | 0 | 0 | 0 | 0 | 0 | 0 | 0 | 0 | 0 | 0 | 0 | 0 | 0 | 0 | 0 | 0 | 0 | 0 | 0 | 0 | 0 | 0 | 0 | 0 | 0 | 0 | 0 | 0 | 0 | 29 | 0 | 0 | 0 | 0 | 0 | 0 | 0 | 0 | 0 | 0 | 0 | 0 | 0 | 0 | 0 | 0 | 0
d__Bacteria | p__Bacillota_A_368345 | c__Clostridia_258483 | o__Tissierellales | f__Tissierellaceae | g__Gudongella |  | 0 | 0 | 0 | 0 | 0 | 0 | 0 | 0 | 0 | 0 | 0 | 0 | 73 | 66 | 0 | 0 | 0 | 0 | 0 | 0 | 0 | 0 | 0 | 0 | 0 | 0 | 0 | 0 | 0 | 0 | 0 | 0 | 0 | 0 | 0 | 0 | 0 | 0 | 0 | 0 | 0 | 0 | 0 | 0 | 0 | 0 | 0 | 0 | 0 | 0 | 0 | 0 | 0 | 0 | 0 | 0 | 0 | 0 | 0 | 0 | 0 | 0 | 0 | 0 | 0 | 0 | 0 | 0 | 0 | 0 | 0 | 0 | 0 | 0
d__Bacteria | p__Bacillota_A_368345 | c__Clostridia_258483 | o__Tissierellales | f__Tissierellaceae | g__Gudongella |  | 0 | 0 | 0 | 0 | 0 | 0 | 0 | 88 | 0 | 0 | 0 | 0 | 0 | 0 | 0 | 0 | 0 | 0 | 0 | 0 | 0 | 0 | 0 | 0 | 0 | 0 | 0 | 0 | 0 | 0 | 0 | 0 | 0 | 0 | 0 | 0 | 0 | 0 | 0 | 0 | 0 | 0 | 0 | 0 | 0 | 0 | 0 | 0 | 0 | 0 | 0 | 0 | 0 | 0 | 0 | 0 | 0 | 0 | 114 | 0 | 0 | 0 | 61 | 61 | 43 | 0 | 0 | 0 | 0 | 0 | 0 | 0 | 0 | 0
d__Bacteria | p__Bacillota_A_368345 | c__Clostridia_258483 | o__Tissierellales | f__Tissierellaceae | g__Gudongella | s__ | 0 | 0 | 0 | 0 | 0 | 0 | 0 | 0 | 0 | 0 | 0 | 0 | 0 | 106 | 0 | 0 | 0 | 0 | 0 | 0 | 0 | 0 | 0 | 0 | 0 | 0 | 0 | 0 | 45 | 0 | 0 | 0 | 0 | 0 | 0 | 0 | 0 | 0 | 0 | 0 | 0 | 0 | 0 | 0 | 0 | 0 | 0 | 0 | 0 | 0 | 0 | 0 | 0 | 0 | 0 | 0 | 0 | 0 | 0 | 0 | 0 | 27 | 0 | 0 | 0 | 0 | 0 | 0 | 0 | 0 | 0 | 0 | 0 | 0
d__Bacteria | p__Bacillota_A_368345 | c__Clostridia_258483 | o__Tissierellales | f__Tissierellaceae | g__Gudongella | s__ | 47 | 0 | 0 | 0 | 0 | 0 | 0 | 61 | 46 | 0 | 0 | 0 | 0 | 0 | 0 | 0 | 0 | 0 | 0 | 0 | 0 | 0 | 0 | 0 | 0 | 0 | 0 | 0 | 0 | 0 | 0 | 0 | 83 | 0 | 0 | 0 | 0 | 0 | 0 | 0 | 0 | 0 | 0 | 0 | 0 | 0 | 0 | 0 | 0 | 0 | 0 | 0 | 0 | 0 | 0 | 0 | 0 | 0 | 77 | 0 | 0 | 0 | 0 | 0 | 0 | 0 | 0 | 0 | 0 | 0 | 0 | 0 | 0 | 0
d__Bacteria | p__Bacillota_A_368345 | c__Clostridia_258483 | o__Tissierellales | f__Tissierellaceae | g__Gudongella | s__ | 0 | 0 | 0 | 0 | 0 | 64 | 0 | 0 | 0 | 0 | 0 | 0 | 0 | 0 | 0 | 0 | 0 | 0 | 0 | 0 | 0 | 0 | 0 | 0 | 0 | 0 | 0 | 0 | 0 | 0 | 0 | 0 | 43 | 0 | 0 | 0 | 0 | 0 | 0 | 0 | 0 | 0 | 0 | 0 | 0 | 0 | 0 | 0 | 0 | 0 | 0 | 0 | 0 | 0 | 0 | 0 | 0 | 0 | 0 | 0 | 0 | 0 | 0 | 0 | 0 | 0 | 0 | 0 | 0 | 0 | 0 | 0 | 0 | 0
d__Bacteria | p__Bacillota_A_368345 | c__Clostridia_258483 | o__Tissierellales | f__Tissierellaceae | g__Gudongella | s__ | 0 | 0 | 0 | 0 | 0 | 0 | 0 | 0 | 0 | 0 | 0 | 0 | 0 | 0 | 0 | 0 | 0 | 0 | 0 | 0 | 0 | 0 | 0 | 0 | 0 | 0 | 0 | 0 | 0 | 0 | 0 | 0 | 0 | 0 | 0 | 0 | 0 | 0 | 0 | 0 | 0 | 0 | 0 | 0 | 0 | 0 | 0 | 0 | 0 | 0 | 0 | 0 | 0 | 0 | 0 | 0 | 0 | 0 | 0 | 0 | 0 | 0 | 34 | 0 | 0 | 0 | 0 | 0 | 0 | 0 | 0 | 0 | 0 | 0
d__Bacteria | p__Bacillota_A_368345 | c__Clostridia_258483 | o__Tissierellales | f__Tissierellaceae | g__Gudongella | s__ | 0 | 0 | 0 | 0 | 0 | 0 | 0 | 0 | 0 | 0 | 0 | 0 | 0 | 0 | 0 | 0 | 0 | 0 | 0 | 0 | 0 | 0 | 0 | 0 | 0 | 0 | 0 | 0 | 0 | 0 | 0 | 0 | 0 | 0 | 0 | 0 | 0 | 0 | 0 | 0 | 0 | 0 | 0 | 0 | 0 | 0 | 0 | 0 | 0 | 0 | 0 | 0 | 0 | 0 | 0 | 0 | 43 | 0 | 0 | 0 | 0 | 0 | 0 | 0 | 0 | 0 | 0 | 0 | 0 | 0 | 0 | 0 | 0 | 0
d__Bacteria | p__Bacillota_A_368345 | c__Clostridia_258483 | o__Tissierellales | f__Tissierellaceae | g__Gudongella | s__ | 0 | 40 | 0 | 0 | 0 | 0 | 0 | 0 | 0 | 0 | 0 | 0 | 0 | 0 | 0 | 0 | 0 | 0 | 0 | 0 | 0 | 0 | 0 | 0 | 0 | 0 | 0 | 0 | 0 | 0 | 0 | 0 | 0 | 0 | 0 | 0 | 0 | 0 | 0 | 0 | 0 | 0 | 0 | 0 | 0 | 0 | 0 | 0 | 0 | 0 | 0 | 0 | 0 | 0 | 0 | 0 | 0 | 0 | 0 | 0 | 0 | 0 | 0 | 0 | 0 | 0 | 0 | 0 | 0 | 0 | 0 | 0 | 0 | 0
d__Bacteria | p__Bacillota_A_368345 | c__Clostridia_258483 | o__Tissierellales | f__Tissierellaceae | g__Gudongella | s__ | 0 | 0 | 0 | 0 | 0 | 0 | 0 | 0 | 0 | 0 | 0 | 0 | 0 | 0 | 0 | 0 | 0 | 0 | 0 | 0 | 0 | 0 | 0 | 0 | 0 | 0 | 0 | 0 | 0 | 0 | 0 | 0 | 0 | 0 | 0 | 0 | 0 | 0 | 0 | 0 | 0 | 0 | 0 | 0 | 0 | 0 | 0 | 101 | 0 | 0 | 0 | 0 | 0 | 0 | 0 | 0 | 0 | 126 | 0 | 0 | 0 | 32 | 0 | 0 | 0 | 0 | 0 | 0 | 0 | 0 | 0 | 0 | 0 | 0
d__Bacteria | p__Bacillota_A_368345 | c__Clostridia_258483 | o__Tissierellales | f__Tissierellaceae | g__Gudongella | s__ | 0 | 0 | 0 | 0 | 0 | 0 | 0 | 0 | 0 | 0 | 0 | 0 | 0 | 0 | 0 | 0 | 0 | 0 | 0 | 0 | 0 | 0 | 0 | 0 | 0 | 0 | 0 | 0 | 0 | 0 | 0 | 0 | 0 | 0 | 0 | 0 | 0 | 0 | 0 | 0 | 0 | 0 | 0 | 0 | 0 | 0 | 0 | 0 | 83 | 0 | 0 | 0 | 0 | 0 | 0 | 0 | 0 | 0 | 0 | 0 | 0 | 0 | 0 | 0 | 0 | 0 | 0 | 0 | 0 | 0 | 0 | 0 | 0 | 0
d__Bacteria | p__Bacillota_A_368345 | c__Clostridia_258483 | o__Tissierellales | f__Tissierellaceae | g__Gudongella | s__ | 39 | 0 | 0 | 0 | 0 | 0 | 0 | 39 | 0 | 0 | 0 | 0 | 0 | 0 | 0 | 0 | 0 | 0 | 0 | 0 | 0 | 0 | 0 | 0 | 0 | 0 | 0 | 0 | 0 | 0 | 0 | 0 | 0 | 50 | 0 | 0 | 0 | 0 | 0 | 0 | 0 | 0 | 0 | 0 | 0 | 0 | 0 | 0 | 0 | 141 | 0 | 0 | 0 | 0 | 0 | 0 | 0 | 0 | 0 | 0 | 0 | 0 | 0 | 0 | 39 | 0 | 0 | 0 | 0 | 0 | 0 | 0 | 0 | 0
d__Bacteria | p__Bacillota_A_368345 | c__Clostridia_258483 | o__Tissierellales | f__Tissierellaceae | g__Gudongella | s__ | 0 | 0 | 0 | 0 | 0 | 0 | 0 | 0 | 52 | 0 | 0 | 109 | 0 | 0 | 0 | 0 | 0 | 0 | 0 | 0 | 0 | 0 | 0 | 0 | 0 | 0 | 0 | 0 | 0 | 0 | 0 | 124 | 0 | 0 | 0 | 0 | 0 | 0 | 0 | 0 | 0 | 0 | 0 | 0 | 0 | 0 | 0 | 0 | 0 | 0 | 0 | 0 | 0 | 0 | 0 | 0 | 0 | 0 | 0 | 0 | 0 | 52 | 0 | 104 | 0 | 0 | 0 | 0 | 0 | 0 | 0 | 0 | 0 | 0
d__Bacteria | p__Bacillota_A_368345 | c__Clostridia_258483 | o__Tissierellales | f__Tissierellaceae | g__Gudongella | s__ | 39 | 0 | 0 | 0 | 0 | 0 | 0 | 0 | 0 | 0 | 0 | 0 | 0 | 0 | 0 | 0 | 0 | 0 | 0 | 0 | 0 | 0 | 0 | 0 | 0 | 0 | 0 | 0 | 0 | 0 | 0 | 0 | 0 | 0 | 0 | 0 | 0 | 0 | 0 | 0 | 0 | 0 | 0 | 0 | 0 | 0 | 0 | 0 | 0 | 0 | 0 | 0 | 0 | 0 | 0 | 0 | 134 | 0 | 0 | 0 | 0 | 34 | 50 | 0 | 0 | 0 | 0 | 0 | 0 | 0 | 0 | 0 | 0 | 0
d__Bacteria | p__Bacillota_A_368345 | c__Clostridia_258483 | o__Tissierellales | f__Tissierellaceae | g__Gudongella | s__ | 0 | 0 | 0 | 0 | 0 | 0 | 0 | 0 | 0 | 0 | 0 | 0 | 0 | 0 | 0 | 0 | 0 | 0 | 0 | 0 | 0 | 0 | 0 | 0 | 0 | 0 | 0 | 0 | 0 | 0 | 0 | 122 | 0 | 0 | 0 | 0 | 0 | 0 | 0 | 0 | 0 | 0 | 0 | 0 | 0 | 0 | 0 | 0 | 0 | 0 | 0 | 0 | 0 | 0 | 0 | 0 | 0 | 0 | 0 | 0 | 0 | 0 | 0 | 0 | 0 | 0 | 0 | 0 | 0 | 0 | 0 | 0 | 0 | 0
d__Bacteria | p__Bacillota_A_368345 | c__Clostridia_258483 | o__Tissierellales | f__Tissierellaceae | g__Gudongella | s__ | 0 | 0 | 0 | 0 | 0 | 0 | 0 | 91 | 0 | 0 | 0 | 0 | 0 | 0 | 0 | 0 | 0 | 0 | 0 | 0 | 0 | 0 | 0 | 0 | 0 | 0 | 0 | 0 | 0 | 0 | 0 | 0 | 0 | 0 | 0 | 0 | 0 | 0 | 0 | 0 | 0 | 0 | 0 | 0 | 0 | 0 | 0 | 0 | 0 | 0 | 0 | 0 | 0 | 0 | 0 | 0 | 0 | 54 | 0 | 0 | 0 | 0 | 0 | 0 | 0 | 0 | 0 | 0 | 0 | 0 | 0 | 0 | 0 | 0
d__Bacteria | p__Bacillota_A_368345 | c__Clostridia_258483 | o__Tissierellales | f__Tissierellaceae | g__Gudongella | s__ | 26 | 0 | 0 | 0 | 0 | 0 | 0 | 0 | 0 | 0 | 0 | 0 | 0 | 0 | 0 | 0 | 0 | 0 | 0 | 0 | 0 | 0 | 0 | 0 | 0 | 0 | 0 | 0 | 0 | 0 | 0 | 120 | 0 | 0 | 0 | 0 | 0 | 0 | 0 | 0 | 0 | 0 | 0 | 0 | 0 | 0 | 75 | 37 | 0 | 0 | 0 | 0 | 0 | 0 | 0 | 0 | 0 | 0 | 0 | 0 | 0 | 0 | 0 | 0 | 0 | 0 | 0 | 0 | 0 | 0 | 0 | 0 | 0 | 0
d__Bacteria | p__Bacillota_A_368345 | c__Clostridia_258483 | o__Tissierellales | f__Tissierellaceae | g__Tissierella_A | s__ | 0 | 0 | 0 | 0 | 0 | 0 | 25 | 0 | 0 | 0 | 0 | 0 | 0 | 0 | 0 | 0 | 0 | 0 | 0 | 0 | 0 | 0 | 0 | 0 | 0 | 0 | 0 | 0 | 0 | 0 | 0 | 0 | 0 | 0 | 0 | 0 | 0 | 0 | 0 | 0 | 0 | 0 | 0 | 0 | 0 | 0 | 0 | 0 | 0 | 0 | 0 | 0 | 0 | 0 | 0 | 0 | 0 | 0 | 0 | 0 | 0 | 0 | 0 | 0 | 0 | 0 | 0 | 0 | 0 | 0 | 0 | 0 | 0 | 0
d__Bacteria | p__Bacillota_A_368345 | c__Clostridia_258483 | o__Tissierellales | f__Tissierellaceae | g__Tissierella_A | s__ | 0 | 0 | 0 | 0 | 0 | 0 | 0 | 0 | 0 | 0 | 0 | 0 | 0 | 0 | 0 | 0 | 0 | 0 | 0 | 0 | 0 | 0 | 0 | 0 | 0 | 0 | 0 | 0 | 0 | 0 | 0 | 0 | 0 | 0 | 0 | 0 | 0 | 0 | 0 | 0 | 0 | 0 | 0 | 0 | 0 | 0 | 0 | 0 | 0 | 0 | 0 | 0 | 0 | 0 | 0 | 0 | 0 | 0 | 0 | 0 | 0 | 49 | 0 | 0 | 0 | 0 | 0 | 0 | 0 | 0 | 0 | 0 | 0 | 0
d__Bacteria | p__Bacillota_A_368345 | c__Clostridia_258483 | o__Tissierellales | f__Tissierellaceae | g__Tissierella_A | s__Tissierella_A creatinophila | 0 | 0 | 0 | 0 | 0 | 0 | 0 | 0 | 39 | 0 | 0 | 0 | 0 | 0 | 0 | 0 | 0 | 0 | 0 | 0 | 0 | 0 | 0 | 0 | 0 | 0 | 0 | 0 | 0 | 0 | 0 | 0 | 0 | 0 | 0 | 0 | 0 | 0 | 0 | 0 | 0 | 0 | 0 | 0 | 0 | 0 | 0 | 0 | 0 | 0 | 0 | 0 | 0 | 0 | 0 | 0 | 0 | 0 | 0 | 0 | 0 | 0 | 0 | 0 | 0 | 0 | 0 | 0 | 0 | 0 | 0 | 0 | 0 | 0
d__Bacteria | p__Bacillota_A_368345 | c__Clostridia_258483 | o__Tissierellales | f__Tissierellaceae | g__Tissierella_A | s__Tissierella_A creatinophila | 0 | 0 | 0 | 0 | 0 | 0 | 0 | 0 | 0 | 0 | 0 | 0 | 0 | 0 | 68 | 0 | 0 | 0 | 0 | 0 | 0 | 0 | 0 | 0 | 0 | 0 | 0 | 0 | 0 | 0 | 0 | 0 | 0 | 0 | 0 | 0 | 0 | 0 | 0 | 0 | 0 | 0 | 0 | 0 | 0 | 0 | 0 | 0 | 0 | 0 | 0 | 0 | 0 | 0 | 0 | 0 | 0 | 0 | 0 | 0 | 0 | 0 | 0 | 0 | 0 | 0 | 0 | 0 | 0 | 0 | 0 | 0 | 0 | 0
d__Bacteria | p__Bacillota_A_368345 | c__Clostridia_258483 | o__Tissierellales | f__Tissierellaceae | g__Tissierella_A | s__Tissierella_A creatinophila | 0 | 0 | 0 | 0 | 0 | 0 | 0 | 0 | 48 | 0 | 0 | 0 | 0 | 0 | 0 | 0 | 78 | 0 | 0 | 0 | 0 | 0 | 0 | 0 | 0 | 0 | 0 | 0 | 0 | 0 | 0 | 0 | 0 | 0 | 0 | 0 | 0 | 0 | 0 | 0 | 0 | 0 | 0 | 0 | 0 | 0 | 0 | 0 | 0 | 0 | 0 | 0 | 0 | 0 | 0 | 0 | 0 | 0 | 0 | 0 | 0 | 0 | 0 | 0 | 0 | 0 | 0 | 0 | 0 | 0 | 0 | 0 | 0 | 0
d__Bacteria | p__Bacillota_A_368345 | c__Clostridia_258483 | o__Tissierellales | f__Tissierellaceae | g__Tissierella_A | s__Tissierella_A creatinophila | 104 | 0 | 0 | 0 | 0 | 0 | 0 | 0 | 0 | 0 | 0 | 0 | 0 | 0 | 0 | 0 | 0 | 0 | 0 | 0 | 0 | 0 | 0 | 0 | 0 | 0 | 0 | 0 | 0 | 0 | 0 | 0 | 0 | 0 | 0 | 0 | 0 | 0 | 0 | 0 | 0 | 0 | 0 | 0 | 0 | 0 | 0 | 0 | 0 | 0 | 0 | 0 | 0 | 0 | 0 | 0 | 0 | 0 | 0 | 0 | 0 | 0 | 0 | 0 | 0 | 0 | 0 | 0 | 0 | 0 | 0 | 0 | 0 | 0
d__Bacteria | p__Bacillota_A_368345 | c__Clostridia_258483 | o__Tissierellales | f__Tissierellaceae | g__Tissierella_A | s__Tissierella_A creatinophila | 0 | 0 | 0 | 0 | 0 | 0 | 0 | 0 | 0 | 0 | 105 | 0 | 0 | 0 | 0 | 0 | 0 | 0 | 0 | 0 | 0 | 0 | 0 | 0 | 0 | 0 | 0 | 0 | 0 | 0 | 0 | 0 | 0 | 0 | 0 | 0 | 0 | 0 | 0 | 0 | 0 | 0 | 0 | 0 | 0 | 0 | 0 | 98 | 0 | 0 | 0 | 0 | 0 | 0 | 0 | 0 | 0 | 0 | 0 | 0 | 0 | 0 | 0 | 0 | 0 | 0 | 0 | 0 | 0 | 0 | 0 | 0 | 0 | 0
d__Bacteria | p__Bacillota_A_368345 | c__Clostridia_258483 | o__Tissierellales | f__Tissierellaceae | g__Tissierella_A | s__Tissierella_A creatinophila | 0 | 0 | 0 | 0 | 0 | 0 | 0 | 0 | 0 | 0 | 0 | 0 | 0 | 0 | 0 | 0 | 0 | 0 | 0 | 0 | 0 | 0 | 0 | 0 | 0 | 0 | 0 | 0 | 0 | 0 | 0 | 0 | 0 | 0 | 0 | 0 | 0 | 0 | 0 | 0 | 0 | 0 | 0 | 0 | 0 | 0 | 16 | 0 | 0 | 0 | 0 | 0 | 0 | 0 | 0 | 0 | 0 | 0 | 0 | 0 | 0 | 0 | 0 | 0 | 0 | 0 | 0 | 0 | 0 | 0 | 0 | 0 | 0 | 0
d__Bacteria | p__Bacillota_A_368345 | c__Clostridia_258483 | o__Tissierellales | f__Tissierellaceae | g__Tissierella_A | s__Tissierella_A creatinophila | 0 | 0 | 0 | 0 | 0 | 0 | 0 | 0 | 0 | 0 | 0 | 0 | 0 | 0 | 0 | 51 | 0 | 0 | 0 | 0 | 0 | 0 | 0 | 0 | 0 | 0 | 0 | 0 | 0 | 0 | 0 | 0 | 0 | 0 | 0 | 0 | 0 | 0 | 0 | 0 | 0 | 0 | 0 | 0 | 0 | 0 | 0 | 0 | 0 | 0 | 0 | 0 | 0 | 0 | 0 | 0 | 0 | 0 | 0 | 0 | 0 | 0 | 0 | 0 | 0 | 0 | 0 | 0 | 0 | 0 | 0 | 0 | 0 | 0
d__Bacteria | p__Bacillota_A_368345 | c__Clostridia_258483 | o__Tissierellales | f__Tissierellaceae | g__Tissierella_A | s__Tissierella_A creatinophila | 0 | 0 | 0 | 0 | 0 | 0 | 0 | 0 | 0 | 0 | 0 | 0 | 0 | 0 | 0 | 0 | 0 | 0 | 0 | 0 | 48 | 0 | 0 | 0 | 0 | 0 | 0 | 0 | 0 | 0 | 0 | 0 | 0 | 0 | 0 | 0 | 0 | 0 | 0 | 0 | 0 | 0 | 0 | 0 | 0 | 0 | 0 | 0 | 0 | 0 | 0 | 0 | 0 | 0 | 0 | 0 | 0 | 0 | 0 | 0 | 0 | 0 | 0 | 0 | 0 | 0 | 0 | 0 | 0 | 0 | 0 | 0 | 0 | 0
d__Bacteria | p__Bacillota_A_368345 | c__Clostridia_258483 | o__Tissierellales | f__Tissierellaceae | g__Tissierella_A | s__Tissierella_A creatinophila | 0 | 0 | 0 | 0 | 0 | 0 | 0 | 0 | 0 | 0 | 0 | 0 | 0 | 0 | 0 | 0 | 0 | 0 | 0 | 0 | 0 | 78 | 0 | 0 | 0 | 0 | 0 | 0 | 0 | 0 | 0 | 0 | 0 | 0 | 0 | 0 | 0 | 0 | 0 | 0 | 0 | 0 | 0 | 0 | 0 | 0 | 0 | 0 | 0 | 0 | 0 | 0 | 0 | 0 | 0 | 0 | 0 | 0 | 0 | 0 | 0 | 0 | 0 | 0 | 0 | 0 | 0 | 0 | 0 | 0 | 0 | 0 | 0 | 0
d__Bacteria | p__Bacillota_A_368345 | c__Clostridia_258483 | o__Tissierellales | f__Tissierellaceae | g__Tissierella_A | s__Tissierella_A creatinophila | 0 | 0 | 0 | 0 | 50 | 0 | 0 | 0 | 0 | 0 | 0 | 0 | 0 | 0 | 0 | 0 | 0 | 0 | 0 | 0 | 0 | 0 | 0 | 0 | 0 | 0 | 0 | 0 | 0 | 0 | 0 | 0 | 0 | 0 | 0 | 0 | 0 | 0 | 0 | 0 | 0 | 0 | 0 | 0 | 0 | 0 | 0 | 0 | 0 | 0 | 0 | 0 | 0 | 0 | 0 | 0 | 0 | 0 | 0 | 0 | 0 | 0 | 0 | 0 | 0 | 0 | 0 | 0 | 0 | 0 | 0 | 0 | 0 | 0
d__Bacteria | p__Bacillota_A_368345 | c__Clostridia_258483 | o__Tissierellales | f__Tissierellaceae | g__Tissierella_A | s__Tissierella_A creatinophila | 0 | 0 | 0 | 0 | 0 | 0 | 0 | 0 | 0 | 52 | 0 | 0 | 0 | 0 | 0 | 58 | 0 | 0 | 0 | 0 | 0 | 0 | 0 | 0 | 0 | 0 | 0 | 0 | 0 | 0 | 0 | 0 | 0 | 0 | 0 | 0 | 0 | 0 | 0 | 0 | 0 | 0 | 0 | 0 | 0 | 0 | 0 | 0 | 0 | 0 | 0 | 0 | 0 | 0 | 0 | 0 | 0 | 0 | 0 | 0 | 0 | 0 | 0 | 0 | 0 | 0 | 0 | 0 | 0 | 0 | 0 | 0 | 0 | 0
d__Bacteria | p__Bacillota_A_368345 | c__Clostridia_258483 | o__Tissierellales | f__Tissierellaceae | g__Tissierella_B_224123 |  | 0 | 0 | 0 | 0 | 0 | 0 | 0 | 0 | 0 | 0 | 0 | 0 | 0 | 0 | 0 | 0 | 0 | 0 | 41 | 0 | 0 | 0 | 0 | 0 | 0 | 0 | 0 | 0 | 0 | 0 | 0 | 0 | 0 | 0 | 0 | 0 | 0 | 0 | 0 | 0 | 0 | 0 | 0 | 0 | 0 | 0 | 0 | 0 | 0 | 0 | 0 | 0 | 0 | 0 | 0 | 0 | 0 | 0 | 0 | 0 | 0 | 0 | 0 | 0 | 0 | 0 | 0 | 0 | 0 | 0 | 0 | 0 | 0 | 0
d__Bacteria | p__Bacillota_A_368345 | c__Clostridia_258483 | o__Tissierellales | f__Tissierellaceae | g__Tissierella_B_224123 | s__ | 0 | 0 | 0 | 0 | 0 | 0 | 0 | 0 | 0 | 0 | 0 | 0 | 0 | 0 | 0 | 0 | 0 | 0 | 0 | 0 | 0 | 0 | 0 | 0 | 0 | 0 | 0 | 0 | 5 | 0 | 0 | 0 | 0 | 0 | 0 | 0 | 0 | 0 | 0 | 0 | 0 | 0 | 0 | 0 | 0 | 0 | 0 | 0 | 0 | 0 | 0 | 0 | 0 | 0 | 0 | 0 | 0 | 0 | 0 | 0 | 0 | 0 | 0 | 0 | 0 | 0 | 0 | 0 | 0 | 0 | 0 | 0 | 0 | 0
d__Bacteria | p__Bacillota_A_368345 | c__Clostridia_258483 | o__Tissierellales | f__Tissierellaceae | g__Tissierella_B_224123 | s__Tissierella_B_224123 praeacuta | 0 | 0 | 37 | 0 | 0 | 0 | 0 | 0 | 0 | 0 | 0 | 0 | 0 | 0 | 0 | 0 | 0 | 0 | 0 | 0 | 0 | 0 | 0 | 0 | 0 | 0 | 0 | 0 | 0 | 0 | 0 | 0 | 0 | 0 | 0 | 0 | 0 | 0 | 0 | 0 | 0 | 0 | 0 | 0 | 0 | 0 | 0 | 0 | 0 | 0 | 0 | 0 | 0 | 0 | 0 | 0 | 0 | 0 | 0 | 0 | 0 | 0 | 0 | 0 | 0 | 0 | 0 | 0 | 0 | 0 | 0 | 0 | 0 | 0
d__Bacteria | p__Bacillota_A_368345 | c__Clostridia_258483 | o__Tissierellales | f__Tissierellaceae | g__Tissierella_B_224123 | s__Tissierella_B_224123 praeacuta | 0 | 0 | 0 | 0 | 0 | 0 | 0 | 0 | 0 | 0 | 0 | 71 | 0 | 0 | 0 | 0 | 0 | 0 | 0 | 0 | 0 | 0 | 0 | 0 | 0 | 0 | 0 | 0 | 0 | 0 | 0 | 0 | 0 | 0 | 0 | 0 | 0 | 0 | 0 | 0 | 0 | 0 | 0 | 0 | 0 | 0 | 0 | 0 | 0 | 0 | 0 | 0 | 0 | 0 | 0 | 0 | 0 | 0 | 0 | 0 | 0 | 0 | 0 | 0 | 0 | 0 | 0 | 0 | 0 | 0 | 0 | 0 | 0 | 0
d__Bacteria | p__Bacillota_A_368345 | c__Clostridia_258483 | o__Tissierellales | f__Tissierellaceae | g__Tissierella_B_224123 | s__Tissierella_B_224123 praeacuta | 0 | 0 | 0 | 0 | 0 | 0 | 0 | 0 | 0 | 0 | 0 | 0 | 0 | 0 | 42 | 0 | 0 | 0 | 0 | 0 | 0 | 0 | 0 | 0 | 0 | 0 | 0 | 0 | 0 | 0 | 0 | 0 | 0 | 0 | 0 | 0 | 0 | 0 | 0 | 0 | 0 | 0 | 0 | 0 | 0 | 0 | 0 | 0 | 0 | 0 | 0 | 0 | 0 | 0 | 0 | 0 | 0 | 0 | 0 | 0 | 0 | 0 | 0 | 0 | 0 | 0 | 0 | 0 | 0 | 0 | 0 | 0 | 0 | 0
d__Bacteria | p__Bacillota_A_368345 | c__Clostridia_258483 | o__Tissierellales | f__Tissierellaceae | g__Tissierella_B_224123 | s__Tissierella_B_224123 praeacuta | 0 | 0 | 0 | 0 | 0 | 0 | 0 | 0 | 0 | 0 | 0 | 106 | 0 | 169 | 0 | 0 | 0 | 0 | 0 | 0 | 0 | 0 | 0 | 0 | 0 | 0 | 0 | 0 | 0 | 0 | 0 | 0 | 0 | 0 | 0 | 0 | 0 | 0 | 0 | 0 | 0 | 0 | 0 | 0 | 0 | 0 | 0 | 0 | 0 | 0 | 0 | 0 | 0 | 0 | 0 | 0 | 0 | 0 | 0 | 0 | 0 | 0 | 0 | 0 | 0 | 0 | 0 | 0 | 0 | 0 | 0 | 0 | 0 | 0
d__Bacteria | p__Bacillota_A_368345 | c__Clostridia_258483 | o__Tissierellales | f__Tissierellaceae | g__Tissierella_B_224123 | s__Tissierella_B_224123 praeacuta | 0 | 0 | 0 | 0 | 0 | 0 | 0 | 0 | 21 | 0 | 0 | 0 | 0 | 0 | 0 | 0 | 0 | 0 | 0 | 0 | 0 | 0 | 0 | 0 | 0 | 0 | 0 | 0 | 0 | 0 | 0 | 0 | 0 | 0 | 0 | 0 | 0 | 0 | 0 | 0 | 0 | 0 | 0 | 0 | 0 | 0 | 0 | 0 | 0 | 0 | 0 | 0 | 0 | 0 | 0 | 0 | 0 | 0 | 0 | 0 | 0 | 0 | 0 | 0 | 0 | 0 | 0 | 0 | 0 | 0 | 0 | 0 | 0 | 0
d__Bacteria | p__Bacillota_A_368345 | c__Clostridia_258483 | o__Tissierellales | f__Tissierellaceae | g__Tissierella_B_224123 | s__Tissierella_B_224123 praeacuta | 0 | 0 | 35 | 117 | 68 | 0 | 0 | 0 | 0 | 0 | 0 | 0 | 0 | 0 | 0 | 0 | 0 | 0 | 0 | 0 | 0 | 0 | 0 | 0 | 0 | 0 | 0 | 0 | 0 | 0 | 0 | 0 | 0 | 0 | 0 | 0 | 0 | 0 | 0 | 0 | 0 | 0 | 0 | 0 | 0 | 0 | 0 | 0 | 0 | 0 | 0 | 0 | 0 | 0 | 0 | 0 | 0 | 0 | 0 | 0 | 0 | 0 | 0 | 0 | 0 | 0 | 0 | 0 | 0 | 0 | 0 | 0 | 0 | 0
d__Bacteria | p__Bacillota_A_368345 | c__Clostridia_43505 | o__Caldicoprobacterales | f__Caldicoprobacteraceae | g__Caldicoprobacter |  | 0 | 0 | 0 | 0 | 0 | 0 | 0 | 0 | 0 | 0 | 0 | 0 | 0 | 0 | 0 | 0 | 0 | 0 | 0 | 0 | 0 | 0 | 0 | 0 | 0 | 0 | 0 | 0 | 0 | 0 | 0 | 0 | 0 | 0 | 0 | 0 | 0 | 0 | 0 | 0 | 0 | 0 | 0 | 0 | 0 | 0 | 8 | 0 | 0 | 0 | 0 | 0 | 0 | 0 | 0 | 0 | 0 | 0 | 0 | 0 | 0 | 0 | 0 | 0 | 0 | 0 | 0 | 0 | 0 | 0 | 0 | 0 | 0 | 0
d__Bacteria | p__Bacillota_A_368345 | c__Clostridia_43505 | o__Caldicoprobacterales | f__Caldicoprobacteraceae | g__Caldicoprobacter |  | 0 | 0 | 0 | 0 | 0 | 0 | 0 | 0 | 0 | 0 | 0 | 0 | 0 | 0 | 0 | 0 | 0 | 0 | 0 | 0 | 0 | 0 | 0 | 0 | 0 | 0 | 0 | 0 | 0 | 0 | 0 | 0 | 0 | 0 | 0 | 0 | 0 | 0 | 0 | 0 | 0 | 0 | 0 | 0 | 0 | 0 | 0 | 0 | 0 | 18 | 0 | 0 | 0 | 0 | 0 | 0 | 0 | 0 | 0 | 0 | 0 | 0 | 0 | 0 | 0 | 0 | 0 | 0 | 0 | 0 | 0 | 0 | 0 | 0
d__Bacteria | p__Bacillota_A_368345 | c__Clostridia_43505 | o__Caldicoprobacterales | f__Caldicoprobacteraceae | g__Caldicoprobacter |  | 0 | 0 | 0 | 0 | 0 | 0 | 0 | 0 | 0 | 0 | 0 | 0 | 0 | 0 | 0 | 0 | 0 | 0 | 0 | 0 | 0 | 0 | 0 | 0 | 0 | 0 | 0 | 0 | 0 | 0 | 0 | 0 | 0 | 0 | 0 | 0 | 0 | 0 | 0 | 0 | 0 | 0 | 0 | 0 | 0 | 0 | 0 | 0 | 0 | 0 | 0 | 0 | 0 | 0 | 0 | 0 | 0 | 0 | 0 | 0 | 0 | 0 | 6 | 0 | 0 | 0 | 0 | 0 | 0 | 0 | 0 | 0 | 0 | 0
d__Bacteria | p__Bacillota_A_368345 | c__Clostridia_43505 | o__Caldicoprobacterales | f__Caldicoprobacteraceae | g__Caldicoprobacter |  | 0 | 0 | 0 | 0 | 0 | 0 | 0 | 0 | 0 | 0 | 0 | 0 | 0 | 0 | 0 | 0 | 0 | 0 | 0 | 0 | 0 | 0 | 0 | 0 | 0 | 0 | 0 | 0 | 0 | 0 | 0 | 0 | 0 | 0 | 4 | 0 | 0 | 0 | 0 | 0 | 0 | 0 | 0 | 0 | 0 | 0 | 0 | 0 | 0 | 0 | 0 | 0 | 0 | 0 | 0 | 0 | 0 | 0 | 0 | 0 | 0 | 0 | 0 | 0 | 0 | 0 | 0 | 0 | 0 | 0 | 0 | 0 | 0 | 0
d__Bacteria | p__Bacillota_A_368345 | c__Clostridia_43505 | o__Caldicoprobacterales | f__Caldicoprobacteraceae | g__Caldicoprobacter |  | 0 | 0 | 0 | 0 | 0 | 0 | 0 | 0 | 0 | 0 | 0 | 0 | 0 | 0 | 0 | 0 | 0 | 0 | 0 | 0 | 0 | 0 | 0 | 0 | 0 | 0 | 0 | 0 | 0 | 0 | 0 | 0 | 0 | 0 | 0 | 0 | 0 | 0 | 0 | 0 | 0 | 0 | 0 | 0 | 0 | 0 | 0 | 0 | 0 | 0 | 0 | 0 | 0 | 0 | 0 | 0 | 0 | 0 | 0 | 0 | 0 | 0 | 0 | 0 | 13 | 0 | 0 | 0 | 0 | 0 | 0 | 0 | 0 | 0
d__Bacteria | p__Bacillota_A_368345 | c__Clostridia_43505 | o__Caldicoprobacterales | f__Xylanivirgaceae | g__Xylanivirga | s__Xylanivirga thermophila | 0 | 0 | 0 | 0 | 0 | 0 | 0 | 0 | 0 | 0 | 36 | 0 | 0 | 0 | 0 | 0 | 0 | 0 | 0 | 0 | 0 | 0 | 0 | 0 | 0 | 0 | 0 | 0 | 0 | 0 | 0 | 0 | 0 | 0 | 0 | 0 | 0 | 0 | 0 | 0 | 0 | 0 | 0 | 0 | 0 | 0 | 0 | 0 | 0 | 0 | 0 | 0 | 0 | 0 | 0 | 0 | 0 | 0 | 0 | 0 | 0 | 0 | 0 | 0 | 0 | 0 | 0 | 0 | 0 | 0 | 0 | 0 | 0 | 0
d__Bacteria | p__Bacillota_A_368345 | c__Clostridia_43505 | o__Caldicoprobacterales | f__Xylanivirgaceae | g__Xylanivirga | s__Xylanivirga thermophila | 0 | 0 | 2 | 0 | 0 | 0 | 0 | 0 | 0 | 0 | 0 | 0 | 0 | 0 | 0 | 0 | 0 | 0 | 0 | 0 | 0 | 0 | 0 | 0 | 0 | 0 | 0 | 0 | 0 | 0 | 0 | 0 | 0 | 0 | 0 | 0 | 0 | 0 | 0 | 0 | 0 | 0 | 0 | 0 | 0 | 0 | 0 | 0 | 0 | 0 | 0 | 0 | 0 | 0 | 0 | 0 | 0 | 0 | 0 | 0 | 0 | 0 | 0 | 0 | 0 | 0 | 0 | 0 | 0 | 0 | 0 | 0 | 0 | 0
d__Bacteria | p__Bacillota_A_368345 | c__Clostridia_43505 | o__Caldicoprobacterales | f__Xylanivirgaceae | g__Xylanivirga | s__Xylanivirga thermophila | 0 | 0 | 0 | 0 | 0 | 0 | 0 | 0 | 0 | 32 | 0 | 0 | 0 | 0 | 0 | 0 | 0 | 0 | 0 | 0 | 0 | 0 | 0 | 0 | 0 | 0 | 0 | 0 | 0 | 0 | 0 | 0 | 43 | 0 | 0 | 0 | 0 | 0 | 0 | 0 | 0 | 0 | 3 | 0 | 0 | 0 | 0 | 0 | 0 | 0 | 0 | 0 | 0 | 0 | 0 | 0 | 0 | 0 | 0 | 0 | 0 | 0 | 0 | 0 | 0 | 0 | 0 | 0 | 0 | 0 | 0 | 0 | 0 | 0
d__Bacteria | p__Bacillota_A_368345 | c__Clostridia_43505 | o__Caldicoprobacterales | f__Xylanivirgaceae | g__Xylanivirga | s__Xylanivirga thermophila | 0 | 8 | 0 | 0 | 0 | 0 | 0 | 0 | 0 | 0 | 0 | 0 | 0 | 0 | 0 | 0 | 0 | 0 | 0 | 0 | 0 | 0 | 0 | 0 | 0 | 0 | 0 | 0 | 0 | 0 | 0 | 0 | 0 | 0 | 0 | 0 | 0 | 0 | 0 | 0 | 0 | 0 | 0 | 0 | 0 | 0 | 0 | 0 | 0 | 0 | 0 | 0 | 0 | 0 | 0 | 0 | 0 | 0 | 0 | 0 | 0 | 0 | 0 | 0 | 0 | 0 | 0 | 0 | 0 | 0 | 0 | 0 | 0 | 0
d__Bacteria | p__Bacillota_A_368345 | c__Clostridia_43505 | o__Caldicoprobacterales | f__Xylanivirgaceae | g__Xylanivirga | s__Xylanivirga thermophila | 0 | 0 | 0 | 0 | 0 | 0 | 0 | 0 | 0 | 0 | 0 | 0 | 0 | 0 | 0 | 0 | 0 | 0 | 0 | 0 | 0 | 0 | 0 | 0 | 0 | 0 | 0 | 0 | 0 | 0 | 0 | 0 | 0 | 0 | 0 | 0 | 0 | 0 | 0 | 0 | 0 | 0 | 0 | 0 | 0 | 0 | 0 | 88 | 0 | 0 | 0 | 0 | 0 | 0 | 0 | 0 | 0 | 0 | 0 | 0 | 0 | 0 | 0 | 0 | 0 | 0 | 0 | 0 | 0 | 0 | 0 | 0 | 0 | 0
d__Bacteria | p__Bacillota_A_368345 | c__Clostridia_43505 | o__Caldicoprobacterales | f__Xylanivirgaceae | g__Xylanivirga | s__Xylanivirga thermophila | 0 | 0 | 0 | 0 | 0 | 0 | 0 | 0 | 0 | 0 | 0 | 0 | 0 | 0 | 0 | 0 | 0 | 0 | 0 | 0 | 0 | 0 | 0 | 0 | 0 | 0 | 0 | 0 | 0 | 0 | 0 | 0 | 0 | 0 | 0 | 0 | 0 | 0 | 0 | 0 | 0 | 0 | 0 | 0 | 0 | 0 | 0 | 0 | 0 | 0 | 0 | 0 | 0 | 0 | 0 | 0 | 0 | 0 | 17 | 0 | 0 | 0 | 0 | 0 | 0 | 0 | 0 | 0 | 0 | 0 | 0 | 0 | 0 | 0
d__Bacteria | p__Bacillota_A_368345 | c__Clostridia_43505 | o__Caldicoprobacterales | f__Xylanivirgaceae | g__Xylanivirga | s__Xylanivirga thermophila | 0 | 0 | 0 | 0 | 0 | 0 | 0 | 0 | 0 | 25 | 0 | 0 | 0 | 0 | 0 | 0 | 0 | 0 | 0 | 0 | 0 | 0 | 0 | 0 | 0 | 0 | 0 | 0 | 0 | 0 | 0 | 0 | 0 | 0 | 0 | 0 | 0 | 0 | 0 | 0 | 0 | 0 | 0 | 0 | 0 | 0 | 0 | 0 | 0 | 0 | 0 | 0 | 0 | 0 | 0 | 0 | 0 | 0 | 0 | 0 | 0 | 0 | 0 | 0 | 0 | 0 | 0 | 0 | 0 | 0 | 0 | 0 | 0 | 0
d__Bacteria | p__Bacillota_A_368345 | c__Clostridia_43505 | o__Caldicoprobacterales | f__Xylanivirgaceae | g__Xylanivirga | s__Xylanivirga thermophila | 0 | 0 | 0 | 0 | 0 | 0 | 0 | 0 | 0 | 0 | 0 | 0 | 0 | 0 | 0 | 0 | 0 | 0 | 0 | 0 | 0 | 0 | 0 | 0 | 0 | 0 | 0 | 0 | 0 | 0 | 0 | 0 | 0 | 0 | 0 | 0 | 0 | 0 | 0 | 0 | 0 | 0 | 0 | 0 | 0 | 0 | 0 | 0 | 0 | 0 | 0 | 0 | 0 | 0 | 0 | 0 | 0 | 0 | 0 | 0 | 0 | 0 | 0 | 0 | 0 | 0 | 0 | 0 | 0 | 0 | 19 | 0 | 0 | 0
d__Bacteria | p__Bacillota_A_368345 | c__Clostridia_43505 | o__Caldicoprobacterales | f__Xylanivirgaceae | g__Xylanivirga | s__Xylanivirga thermophila | 0 | 0 | 0 | 0 | 0 | 0 | 0 | 24 | 0 | 0 | 0 | 0 | 0 | 0 | 0 | 0 | 0 | 0 | 0 | 0 | 0 | 0 | 0 | 0 | 0 | 0 | 0 | 0 | 0 | 0 | 0 | 0 | 0 | 0 | 0 | 0 | 0 | 0 | 0 | 0 | 0 | 0 | 0 | 0 | 0 | 0 | 0 | 0 | 0 | 0 | 0 | 0 | 0 | 0 | 0 | 0 | 0 | 0 | 0 | 0 | 0 | 0 | 0 | 0 | 0 | 0 | 0 | 0 | 0 | 0 | 0 | 0 | 0 | 0
d__Bacteria | p__Bacillota_A_368345 | c__Clostridia_43505 | o__Caldicoprobacterales | f__Xylanivirgaceae | g__Xylanivirga | s__Xylanivirga thermophila | 0 | 0 | 0 | 0 | 0 | 0 | 0 | 0 | 0 | 0 | 0 | 0 | 0 | 0 | 0 | 0 | 0 | 0 | 0 | 0 | 0 | 0 | 0 | 0 | 0 | 0 | 0 | 0 | 0 | 0 | 0 | 0 | 0 | 0 | 0 | 0 | 0 | 0 | 0 | 0 | 0 | 13 | 0 | 0 | 0 | 0 | 0 | 0 | 0 | 0 | 0 | 0 | 0 | 0 | 0 | 0 | 0 | 0 | 0 | 0 | 0 | 0 | 0 | 0 | 0 | 0 | 0 | 0 | 0 | 0 | 0 | 0 | 0 | 0
d__Bacteria | p__Bacillota_A_368345 | c__Clostridia_43505 | o__Caldicoprobacterales | f__Xylanivirgaceae | g__Xylanivirga | s__Xylanivirga thermophila | 0 | 0 | 0 | 0 | 0 | 0 | 0 | 0 | 0 | 0 | 0 | 0 | 0 | 0 | 0 | 0 | 0 | 0 | 0 | 0 | 0 | 0 | 0 | 0 | 0 | 0 | 0 | 0 | 0 | 0 | 0 | 0 | 0 | 0 | 0 | 0 | 0 | 0 | 0 | 0 | 0 | 0 | 0 | 0 | 0 | 0 | 0 | 0 | 105 | 0 | 0 | 0 | 0 | 0 | 0 | 0 | 0 | 0 | 0 | 0 | 0 | 0 | 0 | 0 | 0 | 0 | 0 | 0 | 0 | 0 | 0 | 0 | 0 | 0
d__Bacteria | p__Bacillota_A_368345 | c__Clostridia_43505 | o__Caldicoprobacterales | f__Xylanivirgaceae | g__Xylanivirga | s__Xylanivirga thermophila | 124 | 0 | 0 | 0 | 0 | 0 | 0 | 0 | 0 | 0 | 0 | 0 | 0 | 0 | 0 | 0 | 0 | 0 | 0 | 0 | 0 | 0 | 0 | 0 | 0 | 0 | 0 | 0 | 0 | 0 | 0 | 0 | 0 | 47 | 0 | 0 | 0 | 0 | 0 | 0 | 0 | 0 | 0 | 0 | 0 | 0 | 0 | 0 | 0 | 0 | 0 | 0 | 0 | 0 | 0 | 0 | 0 | 0 | 0 | 0 | 0 | 0 | 0 | 0 | 0 | 0 | 0 | 0 | 0 | 0 | 0 | 0 | 0 | 0
d__Bacteria | p__Bacillota_A_368345 | c__Clostridia_43505 | o__Caldicoprobacterales | f__Xylanivirgaceae | g__Xylanivirga | s__Xylanivirga thermophila | 0 | 0 | 0 | 0 | 0 | 0 | 0 | 0 | 0 | 0 | 0 | 0 | 0 | 0 | 0 | 0 | 0 | 0 | 0 | 0 | 0 | 0 | 0 | 0 | 0 | 0 | 0 | 0 | 0 | 0 | 0 | 0 | 0 | 0 | 0 | 0 | 0 | 0 | 0 | 0 | 0 | 0 | 0 | 0 | 0 | 0 | 0 | 0 | 0 | 0 | 0 | 0 | 0 | 0 | 0 | 0 | 0 | 0 | 0 | 0 | 0 | 0 | 0 | 0 | 0 | 82 | 0 | 0 | 0 | 0 | 0 | 0 | 0 | 0
d__Bacteria | p__Bacillota_A_368345 | c__Clostridia_43505 | o__Caldicoprobacterales | f__Xylanivirgaceae | g__Xylanivirga | s__Xylanivirga thermophila | 0 | 0 | 0 | 0 | 0 | 0 | 0 | 92 | 0 | 0 | 0 | 0 | 0 | 0 | 0 | 0 | 0 | 0 | 0 | 0 | 0 | 0 | 0 | 0 | 0 | 0 | 0 | 0 | 0 | 0 | 0 | 0 | 0 | 0 | 0 | 0 | 0 | 0 | 0 | 0 | 0 | 0 | 0 | 0 | 0 | 0 | 0 | 0 | 0 | 0 | 0 | 0 | 0 | 0 | 0 | 0 | 0 | 0 | 0 | 0 | 0 | 0 | 0 | 66 | 0 | 0 | 0 | 0 | 0 | 0 | 0 | 0 | 0 | 0
d__Bacteria | p__Bacillota_A_368345 | c__Clostridia_43505 | o__Caldicoprobacterales | f__Xylanivirgaceae | g__Xylanivirga | s__Xylanivirga thermophila | 0 | 0 | 0 | 0 | 0 | 0 | 0 | 0 | 52 | 0 | 0 | 0 | 0 | 0 | 0 | 0 | 0 | 0 | 0 | 0 | 0 | 0 | 0 | 0 | 0 | 0 | 0 | 0 | 0 | 0 | 0 | 0 | 0 | 0 | 0 | 0 | 0 | 0 | 0 | 0 | 0 | 0 | 0 | 0 | 0 | 0 | 0 | 0 | 0 | 0 | 0 | 0 | 0 | 0 | 0 | 0 | 0 | 0 | 0 | 0 | 0 | 0 | 0 | 0 | 0 | 0 | 0 | 0 | 0 | 0 | 0 | 0 | 0 | 0
d__Bacteria | p__Bacillota_A_368345 | c__Clostridia_43505 | o__Caldicoprobacterales | f__Xylanivirgaceae | g__Xylanivirga | s__Xylanivirga thermophila | 0 | 0 | 0 | 0 | 0 | 0 | 0 | 61 | 0 | 0 | 0 | 0 | 0 | 0 | 0 | 0 | 0 | 0 | 0 | 0 | 0 | 0 | 0 | 0 | 0 | 0 | 0 | 0 | 0 | 0 | 0 | 0 | 0 | 0 | 0 | 0 | 0 | 0 | 0 | 0 | 0 | 0 | 0 | 0 | 0 | 0 | 0 | 0 | 0 | 0 | 0 | 0 | 0 | 0 | 0 | 0 | 0 | 0 | 0 | 0 | 0 | 0 | 0 | 0 | 0 | 0 | 0 | 0 | 0 | 0 | 0 | 0 | 0 | 0
d__Bacteria | p__Bacillota_A_368345 | c__Clostridia_43505 | o__Caldicoprobacterales | f__Xylanivirgaceae | g__Xylanivirga | s__Xylanivirga thermophila | 0 | 0 | 0 | 0 | 0 | 0 | 0 | 0 | 0 | 0 | 0 | 0 | 0 | 0 | 0 | 0 | 0 | 0 | 0 | 0 | 0 | 0 | 0 | 0 | 0 | 0 | 0 | 0 | 0 | 0 | 0 | 0 | 0 | 42 | 0 | 0 | 0 | 0 | 0 | 0 | 0 | 0 | 0 | 0 | 0 | 0 | 0 | 0 | 0 | 0 | 0 | 0 | 0 | 0 | 0 | 0 | 0 | 0 | 0 | 0 | 0 | 0 | 0 | 0 | 0 | 0 | 0 | 0 | 0 | 0 | 0 | 0 | 0 | 0
d__Bacteria | p__Bacillota_A_368345 | c__Clostridia_43505 | o__Caldicoprobacterales | f__Xylanivirgaceae | g__Xylanivirga | s__Xylanivirga thermophila | 0 | 0 | 0 | 0 | 0 | 0 | 0 | 0 | 0 | 0 | 0 | 0 | 0 | 0 | 0 | 0 | 0 | 0 | 0 | 0 | 0 | 0 | 0 | 0 | 0 | 0 | 0 | 0 | 0 | 0 | 0 | 0 | 0 | 0 | 0 | 0 | 0 | 0 | 48 | 0 | 0 | 0 | 0 | 0 | 0 | 0 | 0 | 0 | 0 | 0 | 0 | 0 | 0 | 0 | 0 | 0 | 0 | 0 | 0 | 0 | 0 | 0 | 0 | 0 | 0 | 0 | 0 | 0 | 0 | 0 | 0 | 0 | 0 | 0
d__Bacteria | p__Bacillota_A_368345 | c__Clostridia_43505 | o__Caldicoprobacterales | f__Xylanivirgaceae | g__Xylanivirga | s__Xylanivirga thermophila | 0 | 0 | 0 | 0 | 0 | 0 | 0 | 0 | 0 | 0 | 0 | 0 | 0 | 0 | 0 | 0 | 0 | 0 | 0 | 0 | 0 | 0 | 0 | 0 | 0 | 0 | 0 | 0 | 0 | 0 | 0 | 0 | 0 | 0 | 0 | 0 | 0 | 0 | 0 | 0 | 0 | 0 | 0 | 0 | 0 | 0 | 0 | 0 | 0 | 0 | 0 | 0 | 0 | 0 | 0 | 0 | 0 | 14 | 0 | 0 | 0 | 0 | 0 | 0 | 0 | 0 | 0 | 0 | 0 | 0 | 0 | 0 | 0 | 0
d__Bacteria | p__Bacillota_A_368345 | c__Thermosediminibacteria | o__Thermosediminibacterales |  |  |  | 0 | 0 | 0 | 0 | 0 | 0 | 0 | 0 | 0 | 0 | 0 | 0 | 0 | 0 | 0 | 0 | 0 | 0 | 0 | 0 | 0 | 0 | 0 | 0 | 0 | 0 | 0 | 0 | 0 | 0 | 0 | 0 | 0 | 0 | 0 | 0 | 0 | 0 | 0 | 0 | 0 | 0 | 0 | 0 | 0 | 0 | 0 | 0 | 0 | 0 | 0 | 0 | 0 | 0 | 0 | 0 | 0 | 0 | 0 | 0 | 0 | 0 | 0 | 9 | 0 | 0 | 0 | 0 | 0 | 0 | 0 | 0 | 0 | 0
d__Bacteria | p__Bacillota_A_368345 | c__Thermosediminibacteria | o__Thermosediminibacterales | f__Tepidanaerobacteraceae | g__Biomaibacter | s__Biomaibacter acetigenes | 0 | 0 | 0 | 0 | 0 | 0 | 31 | 0 | 0 | 0 | 0 | 0 | 0 | 0 | 0 | 0 | 0 | 0 | 0 | 0 | 0 | 0 | 0 | 0 | 0 | 0 | 0 | 0 | 0 | 0 | 0 | 0 | 0 | 0 | 0 | 0 | 0 | 0 | 0 | 0 | 0 | 0 | 0 | 0 | 0 | 0 | 0 | 0 | 0 | 0 | 0 | 0 | 0 | 0 | 0 | 0 | 0 | 0 | 0 | 0 | 0 | 0 | 0 | 0 | 0 | 0 | 0 | 0 | 0 | 0 | 0 | 0 | 0 | 0
d__Bacteria | p__Bacillota_A_368345 | c__Thermosediminibacteria | o__Thermosediminibacterales | f__Tepidanaerobacteraceae | g__Biomaibacter | s__Biomaibacter acetigenes | 0 | 0 | 0 | 0 | 0 | 0 | 0 | 0 | 0 | 0 | 0 | 0 | 0 | 0 | 0 | 0 | 0 | 0 | 0 | 0 | 0 | 0 | 0 | 0 | 0 | 0 | 0 | 0 | 0 | 0 | 0 | 0 | 0 | 0 | 2 | 0 | 0 | 0 | 0 | 0 | 0 | 0 | 0 | 0 | 0 | 0 | 0 | 0 | 0 | 0 | 0 | 0 | 0 | 0 | 0 | 0 | 0 | 0 | 0 | 0 | 0 | 0 | 0 | 0 | 0 | 0 | 0 | 0 | 0 | 0 | 0 | 0 | 0 | 0
d__Bacteria | p__Bacillota_A_368345 | c__Thermosediminibacteria | o__Thermosediminibacterales | f__Tepidanaerobacteraceae | g__Biomaibacter | s__Biomaibacter acetigenes | 0 | 0 | 0 | 0 | 0 | 0 | 0 | 0 | 0 | 0 | 0 | 0 | 72 | 0 | 0 | 0 | 0 | 0 | 0 | 0 | 0 | 0 | 0 | 0 | 0 | 0 | 0 | 0 | 0 | 0 | 0 | 0 | 0 | 0 | 0 | 0 | 0 | 0 | 0 | 0 | 0 | 0 | 0 | 0 | 0 | 0 | 0 | 0 | 0 | 0 | 0 | 0 | 0 | 0 | 0 | 0 | 0 | 0 | 0 | 0 | 0 | 0 | 0 | 0 | 0 | 0 | 0 | 0 | 0 | 0 | 0 | 0 | 0 | 0
d__Bacteria | p__Bacillota_A_368345 | c__Thermosediminibacteria | o__Thermosediminibacterales | f__Tepidanaerobacteraceae | g__Biomaibacter | s__Biomaibacter acetigenes | 0 | 0 | 0 | 0 | 0 | 0 | 0 | 0 | 0 | 0 | 0 | 0 | 0 | 0 | 0 | 0 | 0 | 0 | 0 | 0 | 0 | 0 | 0 | 0 | 0 | 0 | 0 | 0 | 0 | 0 | 0 | 0 | 0 | 0 | 0 | 0 | 0 | 0 | 0 | 0 | 0 | 0 | 0 | 0 | 0 | 14 | 0 | 0 | 0 | 0 | 0 | 0 | 0 | 0 | 0 | 0 | 0 | 0 | 0 | 0 | 0 | 0 | 0 | 0 | 0 | 0 | 0 | 0 | 0 | 0 | 0 | 0 | 0 | 0
d__Bacteria | p__Bacillota_A_368345 | c__Thermosediminibacteria | o__Thermosediminibacterales | f__Tepidanaerobacteraceae | g__Biomaibacter | s__Biomaibacter acetigenes | 0 | 0 | 0 | 0 | 0 | 0 | 0 | 0 | 0 | 0 | 0 | 0 | 0 | 0 | 0 | 0 | 0 | 0 | 0 | 0 | 0 | 0 | 0 | 0 | 0 | 0 | 0 | 0 | 0 | 0 | 0 | 0 | 0 | 0 | 0 | 0 | 0 | 0 | 0 | 0 | 0 | 21 | 0 | 0 | 0 | 0 | 0 | 0 | 0 | 0 | 0 | 0 | 0 | 0 | 0 | 0 | 0 | 0 | 0 | 0 | 0 | 0 | 0 | 0 | 0 | 0 | 0 | 0 | 0 | 0 | 0 | 0 | 0 | 0
d__Bacteria | p__Bacillota_A_368345 | c__Thermosediminibacteria | o__Thermosediminibacterales | f__Tepidanaerobacteraceae | g__Biomaibacter | s__Biomaibacter acetigenes | 0 | 0 | 0 | 0 | 0 | 0 | 0 | 0 | 0 | 0 | 0 | 0 | 0 | 0 | 0 | 0 | 0 | 0 | 0 | 0 | 0 | 0 | 0 | 0 | 0 | 0 | 0 | 0 | 0 | 0 | 0 | 0 | 0 | 0 | 0 | 0 | 0 | 0 | 0 | 0 | 0 | 0 | 48 | 0 | 0 | 0 | 0 | 0 | 0 | 0 | 0 | 0 | 0 | 0 | 0 | 0 | 0 | 0 | 0 | 0 | 0 | 0 | 0 | 0 | 0 | 0 | 0 | 0 | 0 | 0 | 0 | 0 | 0 | 0
d__Bacteria | p__Bacillota_A_368345 | c__Thermosediminibacteria | o__Thermosediminibacterales | f__Tepidanaerobacteraceae | g__Biomaibacter | s__Biomaibacter acetigenes | 0 | 0 | 0 | 0 | 0 | 0 | 0 | 0 | 0 | 0 | 0 | 0 | 0 | 0 | 0 | 0 | 0 | 0 | 0 | 0 | 0 | 0 | 0 | 0 | 0 | 0 | 0 | 0 | 0 | 0 | 0 | 0 | 0 | 26 | 0 | 0 | 0 | 0 | 0 | 0 | 0 | 0 | 0 | 0 | 0 | 0 | 0 | 0 | 0 | 0 | 0 | 0 | 0 | 0 | 0 | 0 | 0 | 0 | 0 | 0 | 0 | 0 | 0 | 0 | 0 | 0 | 0 | 0 | 0 | 0 | 0 | 0 | 0 | 0
d__Bacteria | p__Bacillota_A_368345 | c__Thermosediminibacteria | o__Thermosediminibacterales | f__Tepidanaerobacteraceae | g__Biomaibacter | s__Biomaibacter acetigenes | 0 | 0 | 0 | 0 | 0 | 69 | 0 | 0 | 30 | 45 | 0 | 0 | 0 | 0 | 0 | 0 | 0 | 0 | 0 | 0 | 0 | 0 | 0 | 0 | 0 | 0 | 0 | 0 | 0 | 0 | 0 | 0 | 0 | 0 | 0 | 0 | 0 | 0 | 0 | 0 | 0 | 0 | 0 | 0 | 0 | 0 | 0 | 0 | 0 | 0 | 0 | 0 | 0 | 0 | 0 | 0 | 0 | 0 | 0 | 0 | 0 | 0 | 0 | 0 | 0 | 0 | 0 | 0 | 0 | 0 | 0 | 0 | 0 | 0
d__Bacteria | p__Bacillota_A_368345 | c__Thermosediminibacteria | o__Thermosediminibacterales | f__Tepidanaerobacteraceae | g__Biomaibacter | s__Biomaibacter acetigenes | 0 | 0 | 0 | 0 | 0 | 0 | 0 | 0 | 0 | 0 | 0 | 0 | 0 | 0 | 0 | 0 | 0 | 0 | 0 | 0 | 0 | 0 | 0 | 0 | 0 | 0 | 0 | 0 | 0 | 0 | 0 | 0 | 0 | 0 | 0 | 0 | 0 | 0 | 0 | 0 | 0 | 0 | 0 | 0 | 0 | 0 | 0 | 0 | 0 | 0 | 0 | 0 | 0 | 0 | 0 | 0 | 0 | 0 | 0 | 0 | 0 | 0 | 0 | 0 | 0 | 17 | 0 | 0 | 0 | 0 | 0 | 0 | 0 | 0
d__Bacteria | p__Bacillota_A_368345 | c__Thermosediminibacteria | o__Thermosediminibacterales | f__Tepidanaerobacteraceae | g__Biomaibacter | s__Biomaibacter acetigenes | 0 | 0 | 0 | 0 | 0 | 0 | 0 | 0 | 0 | 0 | 0 | 0 | 0 | 0 | 0 | 0 | 11 | 0 | 0 | 0 | 0 | 0 | 0 | 0 | 0 | 0 | 0 | 0 | 0 | 0 | 0 | 0 | 0 | 0 | 0 | 0 | 0 | 0 | 0 | 0 | 0 | 0 | 0 | 0 | 0 | 0 | 0 | 0 | 0 | 0 | 0 | 0 | 0 | 0 | 0 | 0 | 0 | 0 | 0 | 0 | 0 | 0 | 0 | 0 | 0 | 0 | 0 | 0 | 0 | 0 | 0 | 0 | 0 | 0
d__Bacteria | p__Bacillota_A_368345 | c__Thermosediminibacteria | o__Thermosediminibacterales | f__Tepidanaerobacteraceae | g__Biomaibacter | s__Biomaibacter acetigenes | 0 | 0 | 0 | 0 | 0 | 0 | 0 | 0 | 0 | 0 | 0 | 0 | 0 | 0 | 0 | 0 | 0 | 0 | 0 | 0 | 0 | 0 | 0 | 0 | 0 | 0 | 0 | 0 | 0 | 0 | 0 | 0 | 0 | 0 | 0 | 0 | 0 | 0 | 0 | 0 | 5 | 0 | 0 | 0 | 0 | 0 | 0 | 0 | 0 | 0 | 0 | 0 | 0 | 0 | 0 | 0 | 0 | 0 | 0 | 0 | 0 | 0 | 0 | 0 | 0 | 0 | 0 | 0 | 0 | 0 | 0 | 0 | 0 | 0
d__Bacteria | p__Bacillota_A_368345 | c__Thermosediminibacteria | o__Thermosediminibacterales | f__Tepidanaerobacteraceae | g__Tepidanaerobacter |  | 0 | 0 | 0 | 0 | 0 | 0 | 0 | 0 | 0 | 0 | 0 | 0 | 0 | 0 | 0 | 0 | 0 | 0 | 0 | 0 | 0 | 0 | 0 | 0 | 0 | 0 | 0 | 0 | 0 | 0 | 0 | 0 | 0 | 0 | 0 | 0 | 0 | 0 | 0 | 0 | 0 | 0 | 0 | 0 | 0 | 0 | 0 | 14 | 0 | 0 | 0 | 0 | 0 | 0 | 0 | 0 | 0 | 0 | 0 | 0 | 0 | 0 | 0 | 0 | 0 | 0 | 0 | 0 | 0 | 0 | 0 | 0 | 0 | 0
d__Bacteria | p__Bacillota_A_368345 | c__Thermosediminibacteria | o__Thermosediminibacterales | f__Tepidanaerobacteraceae | g__Tepidanaerobacter |  | 0 | 0 | 0 | 0 | 0 | 0 | 0 | 0 | 0 | 0 | 0 | 0 | 0 | 0 | 0 | 0 | 0 | 0 | 0 | 0 | 0 | 0 | 0 | 0 | 0 | 0 | 0 | 0 | 0 | 0 | 0 | 0 | 0 | 0 | 0 | 0 | 0 | 0 | 0 | 0 | 0 | 0 | 0 | 0 | 0 | 0 | 0 | 0 | 0 | 0 | 0 | 0 | 0 | 0 | 0 | 0 | 0 | 0 | 0 | 0 | 0 | 0 | 0 | 27 | 0 | 0 | 0 | 0 | 0 | 0 | 0 | 0 | 0 | 0
d__Bacteria | p__Bacillota_A_368345 | c__Thermosediminibacteria | o__Thermosediminibacterales | f__Tepidanaerobacteraceae | g__Tepidanaerobacter | s__Tepidanaerobacter acetatoxydans | 0 | 0 | 0 | 0 | 0 | 0 | 0 | 0 | 0 | 0 | 0 | 0 | 0 | 0 | 0 | 0 | 0 | 0 | 0 | 0 | 0 | 0 | 0 | 0 | 0 | 0 | 0 | 0 | 0 | 0 | 0 | 0 | 0 | 0 | 0 | 0 | 0 | 0 | 0 | 0 | 0 | 0 | 0 | 0 | 0 | 0 | 0 | 0 | 0 | 0 | 0 | 0 | 0 | 0 | 0 | 0 | 0 | 0 | 0 | 0 | 0 | 8 | 0 | 0 | 0 | 0 | 0 | 0 | 0 | 0 | 0 | 0 | 0 | 0
d__Bacteria | p__Bacillota_A_368345 | c__Thermosediminibacteria | o__Thermosediminibacterales | f__Tepidanaerobacteraceae | g__Tepidanaerobacter | s__Tepidanaerobacter acetatoxydans | 0 | 1 | 0 | 0 | 0 | 0 | 0 | 0 | 0 | 0 | 0 | 0 | 0 | 0 | 0 | 0 | 0 | 0 | 0 | 0 | 0 | 0 | 0 | 0 | 0 | 0 | 0 | 0 | 0 | 0 | 0 | 0 | 0 | 0 | 0 | 0 | 0 | 0 | 0 | 0 | 0 | 0 | 0 | 0 | 0 | 0 | 0 | 0 | 0 | 0 | 0 | 0 | 0 | 0 | 0 | 0 | 0 | 0 | 0 | 0 | 0 | 0 | 0 | 0 | 0 | 0 | 0 | 0 | 0 | 0 | 0 | 0 | 0 | 0
d__Bacteria | p__Bacillota_A_368345 | c__Thermosediminibacteria | o__Thermosediminibacterales | f__Tepidanaerobacteraceae | g__Tepidanaerobacter | s__Tepidanaerobacter acetatoxydans | 0 | 0 | 0 | 0 | 0 | 0 | 0 | 0 | 0 | 0 | 0 | 0 | 0 | 0 | 0 | 0 | 0 | 0 | 0 | 0 | 0 | 0 | 0 | 0 | 0 | 0 | 0 | 0 | 0 | 0 | 0 | 0 | 0 | 0 | 0 | 0 | 0 | 0 | 0 | 0 | 0 | 0 | 0 | 0 | 0 | 0 | 0 | 0 | 0 | 0 | 0 | 0 | 11 | 0 | 0 | 0 | 0 | 0 | 0 | 0 | 0 | 0 | 0 | 0 | 0 | 0 | 0 | 0 | 0 | 0 | 0 | 0 | 0 | 0
d__Bacteria | p__Bacillota_A_368345 | c__Thermosediminibacteria | o__Thermosediminibacterales | f__Tepidanaerobacteraceae | g__Tepidanaerobacter | s__Tepidanaerobacter acetatoxydans | 0 | 0 | 0 | 0 | 0 | 0 | 0 | 0 | 0 | 0 | 0 | 0 | 0 | 0 | 0 | 0 | 0 | 0 | 0 | 0 | 0 | 0 | 0 | 0 | 0 | 0 | 0 | 0 | 0 | 0 | 0 | 0 | 0 | 0 | 0 | 0 | 0 | 0 | 0 | 0 | 0 | 0 | 0 | 0 | 0 | 34 | 0 | 0 | 0 | 0 | 0 | 0 | 0 | 0 | 0 | 0 | 0 | 0 | 0 | 0 | 0 | 0 | 0 | 0 | 0 | 0 | 0 | 0 | 0 | 0 | 0 | 0 | 0 | 0
d__Bacteria | p__Bacillota_A_368345 | c__Thermosediminibacteria | o__Thermosediminibacterales | f__Tepidanaerobacteraceae | g__Tepidanaerobacter | s__Tepidanaerobacter acetatoxydans | 0 | 0 | 0 | 0 | 0 | 6 | 0 | 0 | 0 | 0 | 0 | 0 | 0 | 0 | 0 | 0 | 0 | 0 | 0 | 0 | 0 | 0 | 0 | 0 | 0 | 0 | 0 | 0 | 0 | 0 | 0 | 0 | 0 | 0 | 0 | 0 | 0 | 0 | 0 | 0 | 0 | 0 | 0 | 0 | 0 | 0 | 0 | 0 | 0 | 0 | 0 | 0 | 0 | 0 | 0 | 0 | 0 | 0 | 0 | 0 | 0 | 0 | 0 | 0 | 0 | 0 | 0 | 0 | 0 | 0 | 0 | 0 | 0 | 0
d__Bacteria | p__Bacillota_A_368345 | c__Thermosediminibacteria | o__Thermosediminibacterales | f__Tepidanaerobacteraceae | g__Tepidanaerobacter | s__Tepidanaerobacter acetatoxydans | 0 | 0 | 0 | 0 | 0 | 0 | 0 | 0 | 0 | 0 | 0 | 0 | 0 | 0 | 0 | 0 | 0 | 0 | 0 | 0 | 0 | 0 | 0 | 0 | 0 | 0 | 0 | 0 | 0 | 0 | 0 | 0 | 0 | 0 | 0 | 37 | 0 | 0 | 0 | 0 | 0 | 0 | 0 | 0 | 0 | 0 | 0 | 0 | 0 | 0 | 0 | 0 | 0 | 0 | 0 | 0 | 0 | 0 | 0 | 0 | 0 | 0 | 0 | 0 | 0 | 0 | 0 | 0 | 0 | 0 | 0 | 0 | 0 | 0
d__Bacteria | p__Bacillota_A_368345 | c__Thermosediminibacteria | o__Thermosediminibacterales | f__Tepidanaerobacteraceae | g__Tepidanaerobacter | s__Tepidanaerobacter acetatoxydans | 0 | 0 | 0 | 0 | 0 | 0 | 0 | 0 | 0 | 0 | 0 | 0 | 0 | 0 | 0 | 0 | 0 | 0 | 0 | 0 | 0 | 0 | 0 | 0 | 0 | 0 | 0 | 0 | 0 | 0 | 0 | 0 | 0 | 0 | 0 | 0 | 0 | 0 | 0 | 0 | 0 | 0 | 0 | 0 | 0 | 0 | 0 | 0 | 0 | 0 | 34 | 0 | 0 | 0 | 0 | 0 | 0 | 0 | 0 | 0 | 0 | 0 | 0 | 0 | 0 | 0 | 0 | 0 | 0 | 0 | 0 | 0 | 0 | 0
d__Bacteria | p__Bacillota_A_368345 | c__Thermosediminibacteria | o__Thermosediminibacterales | f__Tepidanaerobacteraceae | g__Tepidanaerobacter | s__Tepidanaerobacter acetatoxydans | 0 | 0 | 0 | 0 | 0 | 0 | 0 | 0 | 0 | 0 | 0 | 0 | 0 | 0 | 0 | 0 | 0 | 0 | 0 | 0 | 0 | 0 | 0 | 0 | 0 | 0 | 0 | 0 | 0 | 0 | 0 | 0 | 0 | 0 | 28 | 0 | 0 | 0 | 0 | 0 | 0 | 0 | 0 | 0 | 0 | 0 | 0 | 0 | 0 | 0 | 0 | 0 | 0 | 0 | 0 | 0 | 0 | 0 | 0 | 0 | 0 | 0 | 0 | 0 | 0 | 0 | 0 | 0 | 0 | 0 | 0 | 0 | 0 | 0
d__Bacteria | p__Bacillota_A_368345 | c__Thermosediminibacteria | o__Thermosediminibacterales | f__Tepidanaerobacteraceae | g__Tepidanaerobacter | s__Tepidanaerobacter acetatoxydans | 0 | 0 | 0 | 0 | 0 | 0 | 0 | 0 | 0 | 0 | 0 | 0 | 0 | 0 | 0 | 0 | 0 | 0 | 0 | 0 | 0 | 0 | 0 | 0 | 0 | 0 | 0 | 0 | 0 | 0 | 0 | 0 | 0 | 0 | 0 | 0 | 0 | 0 | 0 | 0 | 31 | 0 | 0 | 0 | 0 | 0 | 0 | 0 | 0 | 0 | 0 | 0 | 0 | 0 | 0 | 0 | 0 | 0 | 0 | 0 | 0 | 0 | 0 | 0 | 0 | 0 | 0 | 0 | 0 | 0 | 0 | 0 | 0 | 0
d__Bacteria | p__Bacillota_A_368345 | c__Thermosediminibacteria | o__Thermosediminibacterales | f__Tepidanaerobacteraceae | g__Tepidanaerobacter | s__Tepidanaerobacter acetatoxydans | 0 | 0 | 0 | 0 | 0 | 0 | 0 | 0 | 0 | 0 | 0 | 0 | 0 | 0 | 0 | 0 | 0 | 0 | 0 | 0 | 0 | 0 | 0 | 0 | 0 | 0 | 0 | 0 | 0 | 0 | 0 | 0 | 0 | 0 | 0 | 0 | 0 | 0 | 0 | 0 | 0 | 0 | 0 | 0 | 0 | 0 | 0 | 0 | 0 | 0 | 0 | 0 | 0 | 0 | 0 | 46 | 0 | 0 | 0 | 0 | 0 | 0 | 0 | 0 | 0 | 0 | 0 | 0 | 0 | 0 | 0 | 0 | 0 | 0
d__Bacteria | p__Bacillota_A_368345 | c__Thermosediminibacteria | o__Thermosediminibacterales | f__Tepidanaerobacteraceae | g__Tepidanaerobacter | s__Tepidanaerobacter acetatoxydans | 0 | 0 | 0 | 0 | 0 | 0 | 0 | 13 | 0 | 0 | 0 | 0 | 0 | 0 | 0 | 0 | 0 | 0 | 0 | 0 | 0 | 0 | 0 | 0 | 0 | 0 | 0 | 0 | 0 | 0 | 0 | 0 | 0 | 0 | 0 | 0 | 0 | 0 | 0 | 0 | 0 | 0 | 0 | 0 | 0 | 0 | 0 | 0 | 0 | 0 | 0 | 0 | 0 | 0 | 0 | 0 | 0 | 0 | 0 | 0 | 0 | 0 | 0 | 0 | 0 | 0 | 0 | 0 | 0 | 0 | 0 | 0 | 0 | 0
d__Bacteria | p__Bacillota_B_370518 | [5 empty] | 0 | 0 | 0 | 0 | 0 | 0 | 0 | 0 | 0 | 0 | 0 | 0 | 0 | 37 | 0 | 0 | 0 | 0 | 0 | 0 | 0 | 0 | 0 | 0 | 0 | 0 | 0 | 0 | 0 | 0 | 0 | 0 | 88 | 0 | 0 | 0 | 0 | 0 | 0 | 0 | 0 | 0 | 0 | 0 | 0 | 0 | 0 | 0 | 0 | 0 | 0 | 0 | 0 | 0 | 0 | 0 | 0 | 0 | 0 | 0 | 0 | 0 | 0 | 0 | 0 | 0 | 0 | 0 | 0 | 0 | 0 | 0 | 0 | 0
d__Bacteria | p__Bacillota_B_370518 | [5 empty] | 0 | 0 | 0 | 0 | 0 | 0 | 0 | 0 | 0 | 0 | 0 | 0 | 0 | 0 | 0 | 0 | 0 | 0 | 0 | 0 | 0 | 0 | 0 | 0 | 0 | 0 | 0 | 0 | 55 | 0 | 0 | 0 | 0 | 0 | 0 | 0 | 0 | 0 | 0 | 0 | 0 | 0 | 0 | 0 | 0 | 0 | 0 | 0 | 0 | 0 | 0 | 0 | 0 | 0 | 0 | 0 | 0 | 0 | 0 | 0 | 0 | 0 | 0 | 0 | 0 | 0 | 0 | 0 | 0 | 0 | 0 | 0 | 0 | 0
d__Bacteria | p__Bacillota_B_370518 | [5 empty] | 0 | 0 | 0 | 0 | 0 | 0 | 0 | 0 | 0 | 0 | 0 | 0 | 0 | 0 | 0 | 0 | 0 | 0 | 0 | 0 | 0 | 0 | 0 | 0 | 0 | 0 | 0 | 0 | 0 | 0 | 0 | 0 | 0 | 0 | 0 | 0 | 0 | 0 | 0 | 0 | 0 | 0 | 0 | 0 | 0 | 0 | 109 | 0 | 0 | 0 | 0 | 0 | 0 | 0 | 0 | 0 | 0 | 0 | 0 | 0 | 0 | 0 | 0 | 0 | 0 | 0 | 0 | 0 | 0 | 0 | 0 | 0 | 0 | 0
d__Bacteria | p__Bacillota_B_370518 | [5 empty] | 0 | 86 | 0 | 0 | 0 | 0 | 0 | 0 | 0 | 0 | 0 | 0 | 0 | 0 | 0 | 0 | 0 | 0 | 0 | 0 | 0 | 0 | 0 | 0 | 0 | 0 | 0 | 0 | 0 | 0 | 0 | 0 | 0 | 0 | 0 | 0 | 0 | 0 | 0 | 0 | 0 | 0 | 0 | 0 | 0 | 0 | 0 | 0 | 0 | 0 | 0 | 0 | 0 | 0 | 0 | 0 | 0 | 0 | 0 | 0 | 0 | 0 | 0 | 0 | 0 | 0 | 0 | 0 | 0 | 0 | 0 | 0 | 0 | 0
d__Bacteria | p__Bacillota_B_370518 | [5 empty] | 0 | 0 | 0 | 0 | 0 | 0 | 0 | 0 | 0 | 0 | 0 | 0 | 0 | 0 | 0 | 0 | 0 | 0 | 0 | 0 | 0 | 0 | 0 | 0 | 0 | 3 | 0 | 0 | 0 | 0 | 0 | 119 | 0 | 0 | 0 | 0 | 0 | 0 | 0 | 0 | 0 | 0 | 0 | 0 | 0 | 0 | 0 | 0 | 0 | 0 | 0 | 0 | 0 | 0 | 0 | 0 | 0 | 0 | 0 | 0 | 0 | 114 | 161 | 0 | 0 | 0 | 0 | 0 | 0 | 0 | 0 | 0 | 0 | 0
d__Bacteria | p__Bacillota_B_370518 | [5 empty] | 0 | 0 | 0 | 0 | 0 | 0 | 0 | 0 | 0 | 0 | 0 | 0 | 0 | 0 | 0 | 0 | 0 | 0 | 0 | 0 | 0 | 0 | 0 | 0 | 0 | 13 | 0 | 0 | 0 | 0 | 0 | 0 | 0 | 0 | 0 | 0 | 0 | 0 | 0 | 0 | 0 | 0 | 0 | 0 | 0 | 0 | 0 | 0 | 0 | 0 | 0 | 0 | 0 | 0 | 0 | 0 | 0 | 0 | 0 | 0 | 0 | 0 | 0 | 0 | 0 | 0 | 0 | 0 | 0 | 0 | 0 | 0 | 0 | 0
d__Bacteria | p__Bacillota_B_370518 | [5 empty] | 0 | 0 | 0 | 0 | 0 | 0 | 0 | 80 | 0 | 0 | 0 | 0 | 0 | 0 | 0 | 0 | 0 | 0 | 0 | 0 | 0 | 0 | 0 | 0 | 0 | 0 | 0 | 0 | 0 | 0 | 0 | 0 | 0 | 0 | 0 | 0 | 0 | 0 | 0 | 0 | 0 | 0 | 0 | 0 | 0 | 0 | 0 | 0 | 0 | 0 | 0 | 0 | 0 | 0 | 0 | 0 | 0 | 0 | 0 | 0 | 0 | 0 | 0 | 0 | 0 | 0 | 0 | 0 | 0 | 0 | 0 | 0 | 0 | 0
d__Bacteria | p__Bacillota_B_370518 | [5 empty] | 0 | 0 | 0 | 0 | 0 | 0 | 0 | 0 | 0 | 0 | 0 | 0 | 0 | 0 | 0 | 0 | 0 | 0 | 0 | 0 | 0 | 0 | 0 | 0 | 0 | 0 | 0 | 0 | 0 | 0 | 0 | 0 | 0 | 0 | 0 | 0 | 0 | 0 | 0 | 0 | 0 | 0 | 0 | 0 | 0 | 0 | 0 | 0 | 0 | 0 | 0 | 0 | 0 | 0 | 0 | 0 | 32 | 0 | 0 | 0 | 0 | 0 | 0 | 0 | 0 | 0 | 0 | 0 | 0 | 0 | 0 | 0 | 0 | 0
d__Bacteria | p__Bacillota_B_370518 | [5 empty] | 0 | 0 | 0 | 0 | 0 | 0 | 0 | 0 | 0 | 0 | 0 | 24 | 0 | 0 | 0 | 0 | 0 | 0 | 0 | 0 | 0 | 0 | 0 | 0 | 0 | 0 | 0 | 0 | 0 | 0 | 0 | 0 | 0 | 0 | 0 | 0 | 0 | 0 | 0 | 0 | 0 | 0 | 0 | 0 | 0 | 0 | 0 | 0 | 0 | 0 | 0 | 0 | 0 | 0 | 0 | 0 | 0 | 0 | 0 | 0 | 0 | 0 | 0 | 0 | 0 | 0 | 0 | 0 | 0 | 0 | 0 | 0 | 0 | 0
d__Bacteria | p__Bacillota_B_370518 | [5 empty] | 0 | 0 | 0 | 0 | 0 | 0 | 0 | 0 | 0 | 0 | 0 | 0 | 0 | 0 | 0 | 0 | 0 | 0 | 0 | 7 | 0 | 0 | 0 | 0 | 0 | 0 | 0 | 0 | 0 | 0 | 0 | 0 | 52 | 0 | 0 | 0 | 0 | 0 | 0 | 0 | 0 | 0 | 0 | 0 | 0 | 0 | 0 | 0 | 0 | 0 | 0 | 0 | 0 | 0 | 0 | 0 | 0 | 0 | 0 | 0 | 0 | 0 | 0 | 0 | 0 | 0 | 0 | 0 | 0 | 0 | 0 | 0 | 0 | 0
d__Bacteria | p__Bacillota_B_370518 | [5 empty] | 0 | 0 | 0 | 0 | 0 | 0 | 0 | 0 | 0 | 0 | 0 | 0 | 0 | 0 | 0 | 0 | 0 | 0 | 0 | 0 | 0 | 0 | 0 | 0 | 0 | 0 | 0 | 0 | 0 | 0 | 0 | 0 | 0 | 0 | 0 | 0 | 0 | 0 | 0 | 0 | 0 | 0 | 0 | 0 | 0 | 0 | 0 | 0 | 0 | 0 | 0 | 0 | 0 | 0 | 0 | 0 | 0 | 18 | 0 | 0 | 0 | 0 | 0 | 0 | 0 | 0 | 0 | 0 | 0 | 0 | 0 | 0 | 0 | 0
d__Bacteria | p__Bacillota_B_370518 | [5 empty] | 0 | 49 | 0 | 0 | 0 | 0 | 0 | 0 | 0 | 0 | 0 | 0 | 0 | 0 | 0 | 0 | 0 | 0 | 0 | 0 | 0 | 0 | 0 | 0 | 0 | 0 | 0 | 0 | 0 | 0 | 0 | 0 | 0 | 0 | 0 | 0 | 0 | 0 | 0 | 0 | 0 | 0 | 0 | 0 | 0 | 0 | 0 | 0 | 0 | 0 | 0 | 0 | 0 | 0 | 0 | 0 | 0 | 0 | 0 | 0 | 0 | 0 | 0 | 0 | 0 | 0 | 0 | 0 | 0 | 0 | 0 | 0 | 0 | 0
d__Bacteria | p__Bacillota_B_370518 | [5 empty] | 0 | 0 | 0 | 0 | 0 | 0 | 0 | 0 | 0 | 0 | 0 | 0 | 0 | 0 | 0 | 0 | 0 | 0 | 0 | 0 | 0 | 0 | 0 | 0 | 0 | 0 | 0 | 0 | 0 | 0 | 0 | 0 | 0 | 24 | 0 | 0 | 0 | 0 | 0 | 0 | 0 | 0 | 0 | 0 | 0 | 0 | 0 | 0 | 0 | 0 | 0 | 0 | 0 | 0 | 0 | 0 | 0 | 0 | 0 | 0 | 0 | 0 | 0 | 0 | 0 | 0 | 0 | 0 | 0 | 0 | 0 | 0 | 0 | 0
d__Bacteria | p__Bacillota_B_370518 | [5 empty] | 0 | 0 | 0 | 0 | 0 | 0 | 0 | 0 | 0 | 0 | 0 | 0 | 0 | 0 | 0 | 0 | 0 | 0 | 0 | 0 | 0 | 0 | 0 | 0 | 0 | 0 | 0 | 0 | 0 | 0 | 0 | 0 | 0 | 0 | 0 | 0 | 0 | 0 | 0 | 0 | 0 | 0 | 0 | 0 | 0 | 0 | 0 | 0 | 66 | 0 | 0 | 0 | 0 | 0 | 0 | 0 | 0 | 0 | 0 | 0 | 0 | 0 | 0 | 0 | 0 | 0 | 0 | 0 | 0 | 0 | 0 | 0 | 0 | 0
d__Bacteria | p__Bacillota_B_370518 | [5 empty] | 0 | 0 | 0 | 0 | 0 | 0 | 0 | 0 | 0 | 0 | 0 | 0 | 0 | 0 | 0 | 0 | 0 | 7 | 0 | 0 | 0 | 0 | 0 | 0 | 0 | 0 | 0 | 0 | 0 | 0 | 0 | 0 | 0 | 62 | 0 | 0 | 0 | 0 | 0 | 0 | 0 | 0 | 0 | 0 | 0 | 0 | 0 | 0 | 0 | 0 | 0 | 0 | 0 | 0 | 0 | 0 | 0 | 0 | 0 | 0 | 0 | 0 | 0 | 0 | 0 | 0 | 0 | 0 | 0 | 0 | 0 | 0 | 0 | 0
d__Bacteria | p__Bacillota_B_370518 | [5 empty] | 0 | 0 | 0 | 0 | 0 | 0 | 0 | 0 | 0 | 0 | 0 | 0 | 0 | 0 | 0 | 0 | 0 | 0 | 0 | 0 | 0 | 0 | 0 | 0 | 0 | 0 | 0 | 0 | 0 | 0 | 0 | 0 | 0 | 0 | 0 | 0 | 0 | 0 | 0 | 0 | 0 | 0 | 0 | 0 | 0 | 0 | 0 | 0 | 96 | 0 | 0 | 0 | 0 | 0 | 0 | 0 | 0 | 0 | 0 | 0 | 0 | 0 | 0 | 0 | 0 | 0 | 0 | 0 | 0 | 0 | 0 | 0 | 0 | 0
d__Bacteria | p__Bacillota_B_370518 | [5 empty] | 0 | 0 | 0 | 0 | 0 | 0 | 0 | 0 | 0 | 50 | 0 | 0 | 0 | 0 | 0 | 0 | 0 | 0 | 0 | 0 | 0 | 0 | 0 | 0 | 0 | 0 | 0 | 0 | 0 | 0 | 0 | 0 | 0 | 0 | 0 | 0 | 0 | 0 | 0 | 0 | 0 | 0 | 0 | 0 | 0 | 0 | 0 | 0 | 0 | 0 | 0 | 0 | 0 | 0 | 0 | 0 | 0 | 0 | 0 | 0 | 0 | 0 | 0 | 0 | 0 | 0 | 0 | 0 | 0 | 0 | 0 | 0 | 0 | 0
d__Bacteria | p__Bacillota_B_370518 | [5 empty] | 0 | 0 | 0 | 0 | 0 | 0 | 0 | 0 | 0 | 0 | 0 | 0 | 35 | 0 | 0 | 0 | 0 | 0 | 0 | 0 | 0 | 0 | 0 | 0 | 0 | 0 | 0 | 0 | 0 | 0 | 0 | 0 | 0 | 0 | 0 | 0 | 0 | 0 | 0 | 0 | 0 | 0 | 0 | 0 | 0 | 0 | 0 | 99 | 0 | 0 | 0 | 0 | 0 | 0 | 0 | 0 | 0 | 0 | 0 | 0 | 0 | 0 | 0 | 0 | 0 | 0 | 0 | 0 | 0 | 0 | 0 | 0 | 0 | 0
d__Bacteria | p__Bacillota_B_370518 | [5 empty] | 102 | 0 | 0 | 0 | 0 | 0 | 0 | 0 | 0 | 0 | 0 | 0 | 0 | 0 | 0 | 0 | 0 | 0 | 0 | 0 | 0 | 0 | 0 | 0 | 0 | 0 | 0 | 0 | 0 | 0 | 0 | 0 | 0 | 0 | 0 | 0 | 0 | 0 | 0 | 0 | 0 | 0 | 0 | 0 | 0 | 0 | 0 | 0 | 0 | 0 | 0 | 0 | 0 | 0 | 0 | 0 | 0 | 0 | 0 | 0 | 0 | 0 | 0 | 0 | 0 | 0 | 0 | 0 | 0 | 0 | 0 | 0 | 0 | 0
d__Bacteria | p__Bacillota_B_370518 | [5 empty] | 0 | 0 | 0 | 0 | 0 | 0 | 0 | 0 | 0 | 0 | 0 | 0 | 0 | 0 | 0 | 0 | 0 | 0 | 0 | 0 | 0 | 0 | 0 | 0 | 0 | 0 | 0 | 0 | 0 | 0 | 0 | 0 | 0 | 0 | 0 | 0 | 0 | 0 | 0 | 0 | 0 | 0 | 0 | 0 | 0 | 0 | 0 | 0 | 0 | 0 | 0 | 0 | 0 | 0 | 0 | 0 | 0 | 0 | 0 | 0 | 0 | 0 | 0 | 0 | 0 | 0 | 0 | 0 | 0 | 0 | 158 | 0 | 0 | 0
d__Bacteria | p__Bacillota_B_370518 | [5 empty] | 0 | 0 | 4 | 0 | 0 | 0 | 0 | 0 | 0 | 0 | 37 | 0 | 0 | 0 | 0 | 0 | 0 | 0 | 0 | 0 | 0 | 0 | 0 | 0 | 0 | 0 | 0 | 0 | 0 | 0 | 0 | 0 | 0 | 0 | 0 | 0 | 0 | 0 | 0 | 0 | 0 | 0 | 0 | 0 | 0 | 0 | 0 | 0 | 0 | 0 | 0 | 0 | 0 | 0 | 0 | 0 | 0 | 0 | 0 | 0 | 0 | 0 | 0 | 0 | 0 | 0 | 0 | 0 | 0 | 0 | 0 | 0 | 0 | 0
d__Bacteria | p__Bacillota_B_370518 | c__Desulfotomaculia_370473 | o__Desulfotomaculales_370473 | f__Pelotomaculaceae_370473 | g__Pelotomaculum_D | s__Pelotomaculum_D isophthalicicum | 0 | 0 | 0 | 0 | 0 | 0 | 0 | 0 | 0 | 0 | 0 | 0 | 0 | 0 | 0 | 0 | 0 | 0 | 0 | 0 | 0 | 0 | 0 | 0 | 0 | 0 | 47 | 0 | 0 | 0 | 0 | 0 | 0 | 0 | 0 | 0 | 0 | 0 | 0 | 0 | 0 | 0 | 0 | 0 | 0 | 0 | 0 | 0 | 0 | 0 | 0 | 0 | 0 | 0 | 0 | 0 | 0 | 0 | 0 | 0 | 0 | 0 | 0 | 0 | 0 | 0 | 0 | 0 | 0 | 0 | 0 | 0 | 0 | 0
d__Bacteria | p__Bacillota_B_370518 | c__Desulfotomaculia_370473 | o__Desulfotomaculales_370473 | f__Pelotomaculaceae_370473 | g__Pelotomaculum_D | s__Pelotomaculum_D isophthalicicum | 0 | 0 | 0 | 0 | 0 | 0 | 0 | 0 | 0 | 0 | 0 | 0 | 0 | 0 | 0 | 0 | 0 | 0 | 0 | 0 | 0 | 0 | 0 | 0 | 0 | 0 | 0 | 0 | 0 | 0 | 0 | 0 | 0 | 0 | 0 | 0 | 0 | 0 | 0 | 0 | 0 | 0 | 0 | 0 | 0 | 0 | 0 | 0 | 0 | 0 | 0 | 0 | 0 | 0 | 0 | 0 | 0 | 0 | 0 | 0 | 0 | 0 | 0 | 0 | 0 | 0 | 15 | 0 | 0 | 0 | 0 | 0 | 0 | 0
d__Bacteria | p__Bacillota_B_370518 | c__Desulfotomaculia_370473 | o__Desulfotomaculales_370473 | f__Pelotomaculaceae_370473 | g__Pelotomaculum_D | s__Pelotomaculum_D isophthalicicum | 0 | 0 | 0 | 0 | 0 | 0 | 0 | 0 | 0 | 0 | 0 | 0 | 0 | 0 | 0 | 0 | 0 | 0 | 0 | 0 | 0 | 0 | 0 | 0 | 0 | 0 | 0 | 0 | 0 | 0 | 0 | 0 | 0 | 0 | 93 | 0 | 0 | 0 | 0 | 0 | 0 | 0 | 0 | 0 | 0 | 0 | 0 | 0 | 0 | 0 | 0 | 0 | 0 | 0 | 0 | 0 | 0 | 0 | 0 | 0 | 0 | 0 | 0 | 0 | 0 | 0 | 0 | 0 | 0 | 0 | 0 | 0 | 0 | 0
d__Bacteria | p__Bacillota_B_370518 | c__Peptococcia_370474 | o__Peptococcales_370474 | f__Peptococcaceae_370474 | g__Cryptanaerobacter | s__Cryptanaerobacter phenolicus | 0 | 0 | 0 | 0 | 0 | 0 | 0 | 0 | 0 | 0 | 0 | 0 | 0 | 0 | 0 | 0 | 0 | 0 | 0 | 0 | 0 | 0 | 0 | 0 | 0 | 0 | 0 | 0 | 0 | 0 | 0 | 0 | 0 | 0 | 0 | 0 | 0 | 0 | 0 | 0 | 0 | 0 | 0 | 0 | 0 | 0 | 0 | 0 | 0 | 0 | 0 | 0 | 0 | 0 | 0 | 2 | 0 | 0 | 0 | 0 | 0 | 0 | 0 | 0 | 0 | 0 | 0 | 0 | 0 | 0 | 0 | 0 | 0 | 0
d__Bacteria | p__Bacillota_B_370518 | c__Peptococcia_370474 | o__Peptococcales_370474 | f__Peptococcaceae_370474 | g__Cryptanaerobacter | s__Cryptanaerobacter phenolicus | 0 | 0 | 0 | 0 | 0 | 0 | 0 | 0 | 0 | 0 | 0 | 0 | 0 | 0 | 0 | 0 | 0 | 0 | 0 | 0 | 0 | 0 | 0 | 0 | 0 | 0 | 0 | 0 | 0 | 0 | 0 | 0 | 0 | 0 | 0 | 0 | 0 | 0 | 0 | 0 | 0 | 0 | 0 | 0 | 0 | 0 | 0 | 0 | 0 | 0 | 0 | 0 | 38 | 0 | 0 | 0 | 0 | 0 | 0 | 0 | 0 | 0 | 0 | 0 | 0 | 0 | 0 | 0 | 0 | 0 | 0 | 0 | 0 | 0
d__Bacteria | p__Bacillota_B_370518 | c__Peptococcia_370474 | o__Peptococcales_370474 | f__Peptococcaceae_370474 | g__Cryptanaerobacter | s__Cryptanaerobacter phenolicus | 0 | 0 | 0 | 0 | 0 | 0 | 0 | 0 | 0 | 0 | 0 | 0 | 0 | 0 | 0 | 0 | 0 | 0 | 0 | 0 | 0 | 0 | 0 | 0 | 0 | 0 | 0 | 0 | 0 | 0 | 0 | 0 | 0 | 0 | 0 | 0 | 0 | 0 | 0 | 0 | 0 | 0 | 0 | 0 | 0 | 0 | 0 | 0 | 0 | 0 | 0 | 0 | 0 | 0 | 0 | 0 | 0 | 0 | 0 | 0 | 25 | 0 | 0 | 0 | 0 | 0 | 0 | 0 | 0 | 0 | 0 | 0 | 0 | 0
d__Bacteria | p__Bacillota_B_370525 | c__Desulfotomaculia_370525 | o__Desulfotomaculales_370525 |  |  |  | 0 | 0 | 0 | 0 | 0 | 0 | 0 | 0 | 0 | 0 | 0 | 0 | 0 | 0 | 0 | 0 | 0 | 0 | 0 | 0 | 0 | 0 | 0 | 0 | 6 | 0 | 0 | 0 | 0 | 0 | 0 | 0 | 0 | 0 | 0 | 0 | 0 | 0 | 0 | 0 | 0 | 0 | 0 | 0 | 0 | 0 | 0 | 0 | 0 | 0 | 0 | 0 | 0 | 0 | 0 | 0 | 0 | 0 | 0 | 0 | 0 | 0 | 0 | 0 | 0 | 0 | 0 | 0 | 0 | 0 | 0 | 0 | 0 | 0
d__Bacteria | p__Bacillota_B_370525 | c__Desulfotomaculia_370525 | o__Desulfotomaculales_370525 |  |  |  | 0 | 0 | 0 | 0 | 0 | 0 | 0 | 0 | 0 | 0 | 0 | 0 | 0 | 0 | 0 | 0 | 0 | 0 | 0 | 0 | 0 | 0 | 0 | 0 | 0 | 0 | 0 | 0 | 0 | 0 | 0 | 0 | 0 | 0 | 0 | 3 | 0 | 0 | 0 | 0 | 0 | 0 | 0 | 0 | 0 | 0 | 0 | 0 | 0 | 0 | 0 | 0 | 0 | 0 | 0 | 0 | 0 | 0 | 0 | 0 | 0 | 0 | 0 | 0 | 0 | 0 | 0 | 0 | 0 | 0 | 0 | 0 | 0 | 0
d__Bacteria | p__Bacillota_B_370525 | c__Desulfotomaculia_370525 | o__Desulfotomaculales_370525 | f__Desulfallaceae |  |  | 0 | 0 | 0 | 0 | 0 | 0 | 0 | 0 | 0 | 0 | 0 | 0 | 0 | 0 | 0 | 0 | 0 | 0 | 0 | 0 | 0 | 0 | 0 | 0 | 0 | 0 | 0 | 0 | 0 | 0 | 0 | 0 | 0 | 0 | 0 | 0 | 0 | 0 | 0 | 0 | 0 | 0 | 0 | 0 | 0 | 0 | 0 | 0 | 0 | 13 | 0 | 0 | 0 | 0 | 0 | 0 | 0 | 0 | 0 | 0 | 0 | 0 | 0 | 0 | 0 | 0 | 0 | 0 | 0 | 0 | 0 | 0 | 0 | 0
d__Bacteria | p__Bacillota_B_370525 | c__Desulfotomaculia_370525 | o__Desulfotomaculales_370525 | f__Desulfallaceae |  |  | 0 | 0 | 0 | 0 | 0 | 0 | 0 | 0 | 0 | 0 | 0 | 7 | 0 | 0 | 0 | 0 | 0 | 0 | 0 | 0 | 0 | 0 | 0 | 0 | 0 | 0 | 0 | 0 | 0 | 0 | 0 | 0 | 0 | 0 | 0 | 0 | 0 | 0 | 0 | 0 | 0 | 0 | 0 | 0 | 0 | 0 | 0 | 0 | 0 | 0 | 0 | 0 | 0 | 0 | 0 | 0 | 0 | 0 | 0 | 0 | 0 | 26 | 0 | 0 | 0 | 0 | 0 | 0 | 0 | 0 | 0 | 0 | 0 | 0
d__Bacteria | p__Bacillota_B_370525 | c__Desulfotomaculia_370525 | o__Desulfotomaculales_370525 | f__Desulfallaceae |  |  | 0 | 0 | 0 | 0 | 0 | 0 | 0 | 0 | 0 | 0 | 0 | 0 | 0 | 0 | 0 | 0 | 0 | 0 | 0 | 0 | 0 | 0 | 0 | 0 | 0 | 0 | 0 | 0 | 0 | 0 | 0 | 0 | 0 | 0 | 0 | 0 | 0 | 0 | 0 | 0 | 0 | 0 | 0 | 0 | 0 | 0 | 0 | 26 | 0 | 0 | 0 | 0 | 0 | 0 | 0 | 0 | 0 | 0 | 0 | 0 | 0 | 0 | 0 | 0 | 0 | 0 | 0 | 0 | 0 | 0 | 0 | 0 | 0 | 0
d__Bacteria | p__Bacillota_B_370525 | c__Desulfotomaculia_370525 | o__Desulfotomaculales_370525 | f__Desulfallaceae |  |  | 0 | 0 | 0 | 0 | 0 | 0 | 0 | 0 | 0 | 0 | 0 | 0 | 0 | 0 | 0 | 0 | 0 | 0 | 0 | 0 | 0 | 0 | 0 | 0 | 0 | 0 | 0 | 0 | 0 | 0 | 0 | 0 | 0 | 0 | 0 | 0 | 0 | 0 | 0 | 0 | 0 | 0 | 0 | 0 | 0 | 0 | 0 | 0 | 0 | 0 | 0 | 0 | 0 | 0 | 0 | 0 | 0 | 0 | 0 | 0 | 0 | 0 | 0 | 0 | 0 | 0 | 0 | 0 | 0 | 0 | 0 | 0 | 0 | 23
d__Bacteria | p__Bacillota_B_370525 | c__Desulfotomaculia_370525 | o__Desulfotomaculales_370525 | f__Desulfallaceae |  |  | 0 | 0 | 0 | 0 | 0 | 0 | 0 | 0 | 0 | 0 | 0 | 0 | 0 | 0 | 0 | 0 | 0 | 0 | 0 | 0 | 0 | 0 | 0 | 0 | 0 | 0 | 0 | 0 | 0 | 0 | 0 | 0 | 0 | 0 | 0 | 0 | 0 | 0 | 0 | 0 | 0 | 0 | 0 | 0 | 0 | 0 | 0 | 0 | 29 | 0 | 0 | 0 | 0 | 0 | 0 | 0 | 0 | 0 | 0 | 0 | 0 | 0 | 0 | 0 | 0 | 0 | 0 | 0 | 0 | 0 | 0 | 0 | 0 | 0
d__Bacteria | p__Bacillota_B_370525 | c__Desulfotomaculia_370525 | o__Desulfotomaculales_370525 | f__Desulfallaceae |  |  | 0 | 0 | 0 | 0 | 0 | 0 | 0 | 0 | 18 | 0 | 0 | 0 | 0 | 0 | 0 | 0 | 0 | 0 | 0 | 0 | 0 | 0 | 0 | 0 | 0 | 0 | 0 | 0 | 0 | 0 | 0 | 0 | 13 | 0 | 0 | 0 | 0 | 0 | 0 | 0 | 0 | 0 | 0 | 0 | 0 | 0 | 0 | 0 | 0 | 0 | 0 | 0 | 0 | 0 | 0 | 0 | 0 | 0 | 0 | 0 | 0 | 0 | 0 | 0 | 0 | 0 | 0 | 0 | 0 | 0 | 0 | 0 | 0 | 0
d__Bacteria | p__Bacillota_B_370525 | c__Desulfotomaculia_370525 | o__Desulfotomaculales_370525 | f__Desulfallaceae |  |  | 0 | 0 | 0 | 0 | 0 | 0 | 0 | 0 | 0 | 0 | 0 | 0 | 0 | 0 | 0 | 0 | 0 | 0 | 0 | 0 | 0 | 0 | 0 | 0 | 0 | 0 | 0 | 0 | 0 | 0 | 0 | 0 | 0 | 0 | 0 | 0 | 0 | 0 | 0 | 0 | 0 | 0 | 0 | 0 | 0 | 0 | 29 | 0 | 0 | 0 | 0 | 0 | 0 | 0 | 0 | 0 | 0 | 0 | 0 | 0 | 0 | 0 | 0 | 0 | 0 | 0 | 0 | 0 | 0 | 0 | 0 | 0 | 0 | 0
d__Bacteria | p__Bacillota_B_370525 | c__Desulfotomaculia_370525 | o__Desulfotomaculales_370525 | f__Desulfallaceae |  |  | 0 | 0 | 0 | 0 | 0 | 0 | 0 | 0 | 0 | 0 | 0 | 0 | 0 | 0 | 0 | 0 | 0 | 0 | 0 | 0 | 0 | 0 | 0 | 0 | 0 | 0 | 0 | 0 | 0 | 0 | 0 | 0 | 0 | 0 | 0 | 0 | 0 | 0 | 0 | 0 | 0 | 0 | 0 | 0 | 0 | 0 | 0 | 0 | 0 | 0 | 0 | 0 | 0 | 0 | 0 | 0 | 0 | 0 | 0 | 0 | 0 | 0 | 41 | 0 | 0 | 0 | 0 | 0 | 0 | 0 | 0 | 0 | 0 | 0
d__Bacteria | p__Bacillota_B_370525 | c__Desulfotomaculia_370525 | o__Desulfotomaculales_370525 | f__Desulfallaceae |  |  | 0 | 18 | 0 | 0 | 0 | 0 | 0 | 0 | 0 | 0 | 0 | 0 | 0 | 0 | 0 | 0 | 0 | 0 | 0 | 0 | 0 | 0 | 0 | 0 | 0 | 0 | 0 | 0 | 0 | 0 | 0 | 0 | 0 | 0 | 0 | 0 | 0 | 0 | 0 | 0 | 0 | 0 | 0 | 0 | 0 | 0 | 0 | 0 | 0 | 0 | 0 | 0 | 0 | 0 | 0 | 0 | 0 | 0 | 0 | 0 | 0 | 0 | 0 | 0 | 0 | 0 | 0 | 0 | 0 | 0 | 0 | 0 | 0 | 0
d__Bacteria | p__Bacillota_B_370525 | c__Desulfotomaculia_370525 | o__Desulfotomaculales_370525 | f__Desulfallaceae | g__BRH-c8a | s__BRH-c8a sp000961575 | 0 | 0 | 0 | 0 | 0 | 0 | 0 | 0 | 0 | 0 | 0 | 0 | 0 | 0 | 0 | 0 | 0 | 0 | 0 | 0 | 0 | 0 | 0 | 0 | 0 | 0 | 0 | 0 | 0 | 0 | 0 | 0 | 0 | 0 | 0 | 0 | 0 | 0 | 0 | 0 | 0 | 0 | 0 | 0 | 0 | 0 | 8 | 0 | 0 | 0 | 0 | 0 | 0 | 0 | 0 | 0 | 0 | 0 | 0 | 0 | 0 | 0 | 0 | 0 | 0 | 0 | 0 | 0 | 0 | 0 | 0 | 0 | 0 | 0
d__Bacteria | p__Bacillota_B_370525 | c__Desulfotomaculia_370525 | o__Desulfotomaculales_370525 | f__Desulfallaceae | g__Desulfallas_370368 | s__Desulfallas sapomandens | 0 | 0 | 0 | 0 | 0 | 0 | 0 | 0 | 0 | 0 | 0 | 0 | 0 | 0 | 0 | 0 | 0 | 0 | 0 | 0 | 0 | 0 | 0 | 0 | 0 | 0 | 0 | 0 | 0 | 0 | 0 | 26 | 0 | 0 | 0 | 0 | 0 | 0 | 0 | 0 | 0 | 0 | 0 | 0 | 0 | 0 | 0 | 0 | 0 | 0 | 0 | 0 | 0 | 0 | 0 | 0 | 0 | 0 | 0 | 0 | 0 | 0 | 0 | 0 | 0 | 0 | 0 | 0 | 0 | 0 | 0 | 0 | 0 | 0
d__Bacteria | p__Bacillota_B_370529 | c__Desulfotomaculia_370529 | o__Desulfotomaculales_370529 |  |  |  | 0 | 0 | 0 | 0 | 0 | 0 | 0 | 0 | 0 | 0 | 0 | 0 | 0 | 0 | 0 | 0 | 0 | 0 | 0 | 0 | 0 | 0 | 0 | 0 | 0 | 0 | 0 | 0 | 0 | 0 | 0 | 0 | 0 | 0 | 0 | 0 | 0 | 0 | 0 | 0 | 0 | 0 | 0 | 0 | 0 | 0 | 0 | 0 | 0 | 0 | 0 | 0 | 0 | 0 | 0 | 0 | 0 | 0 | 0 | 0 | 0 | 16 | 0 | 0 | 0 | 0 | 0 | 0 | 0 | 0 | 0 | 0 | 0 | 0
d__Bacteria | p__Bacillota_B_370529 | c__Desulfotomaculia_370529 | o__Desulfotomaculales_370529 |  |  |  | 0 | 0 | 0 | 0 | 0 | 0 | 0 | 0 | 0 | 0 | 0 | 0 | 0 | 0 | 0 | 0 | 0 | 0 | 0 | 0 | 0 | 0 | 0 | 0 | 0 | 0 | 0 | 0 | 0 | 0 | 0 | 0 | 0 | 0 | 0 | 0 | 0 | 0 | 0 | 0 | 0 | 0 | 0 | 0 | 0 | 0 | 32 | 0 | 0 | 0 | 0 | 0 | 0 | 0 | 0 | 0 | 0 | 0 | 0 | 0 | 0 | 0 | 0 | 0 | 0 | 0 | 0 | 0 | 0 | 0 | 0 | 0 | 0 | 0
d__Bacteria | p__Bacillota_B_370529 | c__Desulfotomaculia_370529 | o__Desulfotomaculales_370529 | f__Desulfotomaculaceae | g__Desulfotomaculum |  | 0 | 0 | 0 | 0 | 0 | 0 | 0 | 0 | 0 | 0 | 0 | 0 | 0 | 5 | 0 | 0 | 0 | 0 | 0 | 0 | 0 | 0 | 0 | 0 | 0 | 0 | 0 | 0 | 0 | 0 | 0 | 0 | 0 | 0 | 0 | 0 | 0 | 0 | 0 | 0 | 0 | 0 | 0 | 0 | 0 | 0 | 0 | 0 | 0 | 0 | 0 | 0 | 0 | 0 | 0 | 0 | 0 | 0 | 0 | 0 | 0 | 0 | 0 | 0 | 0 | 0 | 0 | 0 | 0 | 0 | 0 | 0 | 0 | 0
d__Bacteria | p__Bacillota_B_370529 | c__Desulfotomaculia_370529 | o__Desulfotomaculales_370529 | f__Desulfotomaculaceae | g__Desulfotomaculum |  | 0 | 0 | 0 | 0 | 0 | 0 | 0 | 12 | 0 | 0 | 0 | 0 | 0 | 0 | 0 | 0 | 0 | 0 | 0 | 0 | 0 | 0 | 0 | 0 | 0 | 0 | 0 | 0 | 0 | 0 | 0 | 0 | 0 | 0 | 0 | 0 | 0 | 0 | 0 | 0 | 0 | 0 | 0 | 0 | 0 | 0 | 0 | 0 | 0 | 0 | 0 | 0 | 0 | 0 | 0 | 0 | 0 | 0 | 0 | 0 | 0 | 0 | 0 | 0 | 0 | 0 | 0 | 0 | 0 | 0 | 0 | 0 | 0 | 0
d__Bacteria | p__Bacillota_B_370529 | c__Desulfotomaculia_370529 | o__Desulfotomaculales_370529 | f__Desulfotomaculaceae | g__Desulfotomaculum |  | 0 | 0 | 0 | 0 | 0 | 0 | 0 | 0 | 0 | 0 | 0 | 0 | 0 | 0 | 0 | 0 | 0 | 0 | 0 | 0 | 0 | 0 | 0 | 0 | 0 | 0 | 0 | 0 | 0 | 0 | 0 | 0 | 0 | 0 | 0 | 0 | 0 | 0 | 0 | 0 | 0 | 0 | 0 | 0 | 0 | 0 | 0 | 0 | 0 | 0 | 0 | 0 | 0 | 0 | 0 | 0 | 0 | 0 | 0 | 0 | 0 | 26 | 0 | 0 | 0 | 0 | 0 | 0 | 0 | 0 | 0 | 0 | 0 | 0
d__Bacteria | p__Bacillota_B_370529 | c__Desulfotomaculia_370529 | o__Desulfotomaculales_370529 | f__Desulfotomaculaceae | g__Desulfotomaculum | s__Desulfotomaculum varum | 0 | 0 | 0 | 0 | 0 | 0 | 0 | 0 | 0 | 0 | 0 | 0 | 0 | 0 | 0 | 0 | 0 | 0 | 0 | 0 | 0 | 0 | 0 | 0 | 0 | 0 | 0 | 0 | 0 | 0 | 0 | 0 | 0 | 0 | 0 | 0 | 0 | 0 | 0 | 0 | 0 | 0 | 0 | 0 | 0 | 0 | 0 | 0 | 4 | 0 | 0 | 0 | 0 | 0 | 0 | 0 | 0 | 0 | 0 | 0 | 0 | 0 | 0 | 0 | 0 | 0 | 0 | 0 | 0 | 0 | 0 | 0 | 0 | 0
d__Bacteria | p__Bacillota_B_370539 | [5 empty] | 0 | 0 | 0 | 0 | 0 | 0 | 0 | 0 | 0 | 0 | 0 | 0 | 0 | 0 | 0 | 0 | 0 | 0 | 0 | 0 | 0 | 0 | 0 | 0 | 0 | 0 | 0 | 907 | 413 | 493 | 604 | 0 | 479 | 184 | 334 | 173 | 0 | 167 | 301 | 313 | 530 | 0 | 275 | 154 | 0 | 59 | 0 | 0 | 0 | 0 | 0 | 0 | 0 | 0 | 0 | 0 | 0 | 0 | 0 | 0 | 0 | 0 | 0 | 0 | 0 | 0 | 0 | 0 | 0 | 0 | 0 | 0 | 0 | 0
d__Bacteria | p__Bacillota_B_370539 | [5 empty] | 0 | 0 | 0 | 0 | 0 | 0 | 0 | 0 | 0 | 0 | 0 | 0 | 0 | 0 | 0 | 0 | 0 | 0 | 0 | 0 | 0 | 0 | 0 | 0 | 0 | 0 | 0 | 821 | 344 | 360 | 504 | 0 | 380 | 181 | 271 | 146 | 0 | 136 | 237 | 223 | 416 | 0 | 229 | 104 | 0 | 0 | 0 | 0 | 0 | 0 | 0 | 0 | 0 | 0 | 0 | 0 | 0 | 0 | 0 | 0 | 0 | 0 | 0 | 0 | 0 | 0 | 0 | 0 | 79 | 0 | 0 | 0 | 0 | 0
d__Bacteria | p__Bacillota_B_370539 | [5 empty] | 0 | 0 | 0 | 0 | 0 | 0 | 0 | 0 | 0 | 0 | 0 | 0 | 0 | 0 | 0 | 0 | 0 | 0 | 0 | 0 | 0 | 0 | 0 | 0 | 0 | 0 | 0 | 0 | 0 | 0 | 0 | 0 | 0 | 0 | 0 | 0 | 0 | 0 | 0 | 0 | 0 | 0 | 0 | 0 | 0 | 0 | 0 | 0 | 0 | 0 | 0 | 0 | 0 | 0 | 0 | 0 | 0 | 0 | 0 | 0 | 0 | 0 | 0 | 0 | 0 | 0 | 0 | 0 | 0 | 20 | 0 | 0 | 0 | 0
d__Bacteria | p__Bacillota_B_370539 | [5 empty] | 0 | 0 | 0 | 0 | 0 | 0 | 0 | 0 | 0 | 0 | 0 | 0 | 0 | 0 | 0 | 0 | 0 | 0 | 0 | 0 | 0 | 0 | 0 | 0 | 0 | 0 | 0 | 820 | 369 | 411 | 485 | 0 | 405 | 170 | 309 | 154 | 0 | 158 | 244 | 213 | 440 | 0 | 241 | 109 | 0 | 0 | 0 | 0 | 0 | 0 | 0 | 0 | 0 | 0 | 0 | 0 | 0 | 0 | 0 | 0 | 0 | 0 | 0 | 0 | 0 | 0 | 0 | 0 | 0 | 0 | 0 | 0 | 0 | 0
d__Bacteria | p__Bacillota_B_370539 | [5 empty] | 0 | 0 | 0 | 0 | 0 | 0 | 0 | 0 | 0 | 0 | 0 | 0 | 0 | 0 | 0 | 0 | 0 | 0 | 0 | 0 | 0 | 0 | 0 | 0 | 0 | 0 | 0 | 1151 | 539 | 566 | 700 | 0 | 578 | 248 | 396 | 205 | 0 | 161 | 376 | 369 | 644 | 0 | 313 | 182 | 0 | 63 | 0 | 0 | 0 | 0 | 0 | 0 | 0 | 0 | 0 | 0 | 0 | 0 | 0 | 0 | 0 | 0 | 0 | 0 | 0 | 0 | 0 | 0 | 60 | 0 | 0 | 0 | 0 | 0
d__Bacteria | p__Bacillota_B_370539 | [5 empty] | 0 | 0 | 0 | 0 | 0 | 0 | 0 | 0 | 0 | 0 | 0 | 0 | 0 | 0 | 0 | 0 | 0 | 0 | 0 | 0 | 0 | 0 | 0 | 0 | 0 | 0 | 0 | 784 | 365 | 378 | 491 | 0 | 397 | 192 | 237 | 141 | 0 | 117 | 262 | 241 | 395 | 0 | 245 | 103 | 0 | 56 | 0 | 0 | 0 | 0 | 0 | 0 | 0 | 0 | 0 | 0 | 0 | 0 | 0 | 0 | 0 | 0 | 0 | 0 | 0 | 0 | 0 | 0 | 0 | 0 | 0 | 0 | 0 | 0
d__Bacteria | p__Bacillota_B_370539 | [5 empty] | 0 | 0 | 0 | 0 | 0 | 0 | 0 | 0 | 0 | 0 | 0 | 0 | 0 | 0 | 0 | 0 | 0 | 0 | 0 | 0 | 0 | 0 | 0 | 0 | 0 | 0 | 0 | 858 | 370 | 401 | 526 | 0 | 403 | 190 | 262 | 163 | 0 | 167 | 261 | 240 | 419 | 0 | 212 | 106 | 0 | 56 | 0 | 0 | 0 | 0 | 0 | 0 | 0 | 0 | 0 | 0 | 0 | 0 | 0 | 0 | 0 | 0 | 0 | 0 | 0 | 0 | 0 | 0 | 0 | 0 | 0 | 0 | 0 | 0
d__Bacteria | p__Bacillota_B_370539 | [5 empty] | 0 | 0 | 0 | 0 | 0 | 0 | 0 | 8 | 0 | 0 | 0 | 0 | 0 | 0 | 0 | 0 | 0 | 0 | 0 | 0 | 0 | 0 | 0 | 0 | 0 | 0 | 0 | 0 | 0 | 0 | 0 | 0 | 0 | 0 | 0 | 0 | 0 | 0 | 0 | 0 | 0 | 0 | 0 | 0 | 0 | 0 | 0 | 0 | 0 | 0 | 0 | 0 | 0 | 0 | 0 | 0 | 0 | 0 | 0 | 0 | 0 | 0 | 0 | 0 | 0 | 0 | 0 | 0 | 0 | 0 | 0 | 0 | 0 | 0
d__Bacteria | p__Bacillota_B_370539 | [5 empty] | 0 | 0 | 0 | 0 | 0 | 0 | 0 | 0 | 0 | 0 | 0 | 0 | 0 | 0 | 0 | 0 | 0 | 0 | 0 | 0 | 0 | 0 | 0 | 0 | 0 | 0 | 0 | 847 | 375 | 388 | 522 | 0 | 392 | 198 | 264 | 164 | 0 | 149 | 248 | 234 | 464 | 0 | 210 | 115 | 0 | 52 | 0 | 0 | 0 | 0 | 0 | 0 | 0 | 0 | 0 | 0 | 0 | 0 | 0 | 0 | 0 | 0 | 0 | 0 | 0 | 0 | 0 | 0 | 0 | 0 | 0 | 0 | 0 | 0
d__Bacteria | p__Bacillota_B_370539 | [5 empty] | 0 | 0 | 0 | 0 | 0 | 0 | 0 | 0 | 0 | 0 | 0 | 0 | 0 | 0 | 0 | 0 | 0 | 0 | 0 | 0 | 0 | 0 | 0 | 0 | 0 | 0 | 0 | 933 | 436 | 454 | 477 | 0 | 439 | 216 | 289 | 161 | 0 | 164 | 274 | 301 | 478 | 0 | 257 | 135 | 0 | 50 | 0 | 0 | 0 | 0 | 0 | 0 | 0 | 0 | 0 | 0 | 0 | 0 | 0 | 0 | 0 | 0 | 0 | 0 | 0 | 0 | 0 | 0 | 0 | 0 | 0 | 0 | 0 | 0
d__Bacteria | p__Bacillota_B_370539 | [5 empty] | 0 | 0 | 0 | 0 | 0 | 0 | 0 | 0 | 0 | 0 | 0 | 0 | 0 | 0 | 0 | 0 | 0 | 0 | 0 | 0 | 0 | 0 | 102 | 0 | 0 | 0 | 0 | 0 | 0 | 0 | 0 | 0 | 0 | 0 | 0 | 0 | 0 | 0 | 0 | 0 | 0 | 0 | 0 | 0 | 0 | 0 | 0 | 0 | 0 | 0 | 0 | 0 | 0 | 0 | 0 | 0 | 0 | 0 | 0 | 0 | 0 | 0 | 0 | 0 | 0 | 0 | 0 | 0 | 0 | 0 | 0 | 0 | 0 | 0
d__Bacteria | p__Bacillota_B_370539 | c__Dehalobacteriia | o__Dehalobacteriales | f__Dehalobacteriaceae |  |  | 0 | 0 | 0 | 0 | 0 | 0 | 0 | 0 | 0 | 0 | 0 | 0 | 0 | 0 | 0 | 0 | 0 | 0 | 0 | 0 | 0 | 0 | 0 | 0 | 0 | 0 | 0 | 0 | 0 | 0 | 0 | 0 | 0 | 0 | 0 | 0 | 0 | 0 | 0 | 0 | 0 | 0 | 0 | 0 | 0 | 0 | 0 | 0 | 0 | 0 | 0 | 0 | 0 | 0 | 0 | 0 | 48 | 0 | 0 | 0 | 0 | 0 | 0 | 0 | 0 | 0 | 0 | 0 | 0 | 0 | 0 | 0 | 0 | 0
d__Bacteria | p__Bacillota_B_370539 | c__Dehalobacteriia | o__Dehalobacteriales | f__Dehalobacteriaceae |  |  | 0 | 0 | 0 | 0 | 0 | 0 | 0 | 0 | 0 | 0 | 0 | 0 | 0 | 0 | 0 | 0 | 0 | 0 | 0 | 0 | 0 | 0 | 0 | 0 | 0 | 0 | 0 | 0 | 0 | 0 | 0 | 29 | 0 | 0 | 0 | 0 | 0 | 0 | 0 | 0 | 0 | 0 | 0 | 0 | 0 | 0 | 0 | 0 | 0 | 0 | 0 | 0 | 0 | 0 | 0 | 0 | 0 | 0 | 0 | 0 | 0 | 0 | 0 | 0 | 0 | 0 | 0 | 0 | 0 | 0 | 0 | 0 | 0 | 0
d__Bacteria | p__Bacillota_B_370539 | c__Dehalobacteriia | o__Dehalobacteriales | f__Dehalobacteriaceae |  |  | 0 | 0 | 0 | 0 | 0 | 0 | 0 | 0 | 0 | 0 | 0 | 0 | 0 | 0 | 0 | 0 | 0 | 0 | 0 | 0 | 0 | 0 | 0 | 0 | 0 | 0 | 0 | 0 | 0 | 0 | 0 | 0 | 0 | 0 | 0 | 0 | 0 | 0 | 0 | 0 | 0 | 14 | 0 | 0 | 0 | 0 | 0 | 0 | 0 | 0 | 0 | 0 | 0 | 0 | 0 | 0 | 0 | 0 | 0 | 0 | 0 | 0 | 0 | 0 | 0 | 0 | 0 | 0 | 0 | 0 | 0 | 0 | 0 | 0
d__Bacteria | p__Bacillota_B_370539 | c__Dehalobacteriia | o__Dehalobacteriales | f__Dehalobacteriaceae |  |  | 0 | 0 | 0 | 0 | 0 | 0 | 0 | 0 | 0 | 0 | 0 | 0 | 0 | 0 | 0 | 0 | 0 | 0 | 0 | 0 | 0 | 0 | 0 | 0 | 0 | 0 | 0 | 0 | 0 | 4 | 0 | 0 | 0 | 0 | 0 | 0 | 0 | 0 | 0 | 0 | 0 | 0 | 0 | 0 | 0 | 0 | 0 | 0 | 0 | 0 | 0 | 0 | 0 | 0 | 0 | 0 | 0 | 0 | 0 | 0 | 0 | 0 | 0 | 0 | 0 | 0 | 0 | 0 | 0 | 0 | 0 | 0 | 0 | 0
d__Bacteria | p__Bacillota_B_370539 | c__Dehalobacteriia | o__Dehalobacteriales | f__Dehalobacteriaceae |  |  | 27 | 0 | 0 | 0 | 0 | 0 | 0 | 0 | 0 | 0 | 0 | 0 | 0 | 0 | 0 | 0 | 0 | 0 | 0 | 0 | 0 | 0 | 0 | 0 | 0 | 0 | 0 | 0 | 0 | 0 | 0 | 0 | 0 | 0 | 0 | 0 | 0 | 0 | 0 | 0 | 0 | 0 | 0 | 0 | 0 | 0 | 0 | 0 | 0 | 0 | 0 | 0 | 0 | 0 | 0 | 0 | 0 | 0 | 0 | 0 | 0 | 0 | 0 | 0 | 0 | 0 | 0 | 0 | 0 | 0 | 0 | 0 | 0 | 0
d__Bacteria | p__Bacillota_B_370539 | c__Dehalobacteriia | o__Dehalobacteriales | f__Dehalobacteriaceae | g__ | s__ | 0 | 0 | 0 | 0 | 0 | 0 | 0 | 0 | 0 | 0 | 0 | 0 | 0 | 0 | 0 | 0 | 0 | 0 | 0 | 0 | 0 | 0 | 0 | 0 | 0 | 0 | 0 | 0 | 0 | 0 | 0 | 0 | 0 | 0 | 0 | 0 | 0 | 0 | 0 | 0 | 0 | 0 | 0 | 0 | 0 | 0 | 0 | 0 | 0 | 0 | 0 | 0 | 0 | 0 | 0 | 0 | 0 | 0 | 0 | 0 | 0 | 0 | 0 | 0 | 0 | 2 | 0 | 0 | 0 | 0 | 0 | 0 | 0 | 0
d__Bacteria | p__Bacillota_B_370539 | c__Dehalobacteriia | o__Dehalobacteriales | f__Dehalobacteriaceae | g__ | s__ | 0 | 0 | 0 | 0 | 0 | 0 | 0 | 0 | 0 | 0 | 0 | 0 | 0 | 0 | 0 | 0 | 0 | 0 | 0 | 0 | 0 | 0 | 0 | 0 | 0 | 0 | 0 | 0 | 0 | 0 | 0 | 0 | 0 | 0 | 0 | 0 | 0 | 0 | 0 | 0 | 0 | 0 | 0 | 0 | 0 | 0 | 0 | 0 | 0 | 0 | 0 | 0 | 0 | 0 | 0 | 0 | 0 | 0 | 0 | 0 | 0 | 0 | 9 | 0 | 0 | 0 | 0 | 0 | 0 | 0 | 0 | 0 | 0 | 0
d__Bacteria | p__Bacillota_B_370539 | c__Dehalobacteriia | o__Dehalobacteriales | f__Dehalobacteriaceae | g__ | s__ | 0 | 0 | 0 | 0 | 0 | 0 | 0 | 0 | 0 | 0 | 0 | 0 | 0 | 0 | 0 | 0 | 0 | 0 | 0 | 0 | 0 | 0 | 0 | 0 | 0 | 0 | 0 | 0 | 0 | 0 | 0 | 0 | 0 | 0 | 0 | 0 | 0 | 0 | 0 | 0 | 0 | 0 | 0 | 0 | 0 | 0 | 0 | 0 | 0 | 0 | 0 | 0 | 0 | 0 | 0 | 0 | 0 | 14 | 0 | 0 | 0 | 0 | 0 | 0 | 0 | 0 | 0 | 0 | 0 | 0 | 0 | 0 | 0 | 0
d__Bacteria | p__Bacillota_B_370539 | c__Dehalobacteriia | o__Dehalobacteriales | f__Dehalobacteriaceae | g__ | s__ | 0 | 0 | 0 | 0 | 0 | 0 | 0 | 0 | 0 | 0 | 0 | 0 | 0 | 0 | 0 | 0 | 0 | 0 | 0 | 0 | 0 | 0 | 0 | 0 | 0 | 0 | 0 | 0 | 0 | 0 | 0 | 0 | 0 | 0 | 0 | 0 | 0 | 0 | 0 | 0 | 0 | 0 | 0 | 0 | 0 | 0 | 0 | 0 | 0 | 0 | 18 | 0 | 0 | 0 | 0 | 0 | 0 | 0 | 0 | 0 | 0 | 0 | 0 | 0 | 0 | 0 | 0 | 0 | 0 | 0 | 0 | 0 | 0 | 0
d__Bacteria | p__Bacillota_B_370539 | c__Dehalobacteriia | o__Dehalobacteriales | f__Dehalobacteriaceae | g__ | s__ | 0 | 11 | 0 | 0 | 0 | 0 | 0 | 0 | 0 | 0 | 0 | 0 | 0 | 0 | 0 | 0 | 0 | 0 | 0 | 0 | 0 | 0 | 0 | 0 | 0 | 0 | 0 | 0 | 0 | 0 | 0 | 0 | 0 | 0 | 0 | 0 | 0 | 0 | 0 | 0 | 0 | 0 | 0 | 0 | 0 | 0 | 0 | 0 | 0 | 0 | 0 | 0 | 0 | 0 | 0 | 0 | 0 | 0 | 0 | 0 | 0 | 0 | 0 | 0 | 0 | 0 | 0 | 0 | 0 | 0 | 0 | 0 | 0 | 0
d__Bacteria | p__Bacillota_B_370539 | c__Dehalobacteriia | o__Dehalobacteriales | f__Dehalobacteriaceae | g__ | s__ | 0 | 0 | 0 | 0 | 0 | 0 | 0 | 0 | 0 | 0 | 0 | 0 | 0 | 0 | 0 | 0 | 0 | 0 | 0 | 0 | 0 | 0 | 0 | 0 | 0 | 0 | 0 | 0 | 0 | 0 | 0 | 0 | 11 | 0 | 0 | 0 | 0 | 0 | 0 | 0 | 0 | 0 | 0 | 0 | 0 | 0 | 0 | 0 | 0 | 0 | 0 | 0 | 0 | 0 | 0 | 0 | 0 | 0 | 0 | 0 | 0 | 0 | 0 | 0 | 0 | 0 | 0 | 0 | 0 | 0 | 0 | 0 | 0 | 0
d__Bacteria | p__Bacillota_B_370539 | c__Dehalobacteriia | o__Dehalobacteriales | f__Dehalobacteriaceae | g__ | s__ | 0 | 0 | 0 | 0 | 0 | 0 | 0 | 0 | 0 | 0 | 0 | 0 | 19 | 0 | 0 | 0 | 0 | 0 | 0 | 0 | 0 | 0 | 0 | 0 | 0 | 0 | 0 | 0 | 0 | 0 | 0 | 0 | 0 | 0 | 0 | 0 | 0 | 0 | 0 | 0 | 0 | 0 | 0 | 0 | 0 | 0 | 0 | 0 | 0 | 0 | 0 | 0 | 0 | 0 | 0 | 0 | 0 | 0 | 0 | 0 | 0 | 0 | 0 | 0 | 0 | 0 | 0 | 0 | 0 | 0 | 0 | 0 | 0 | 0
d__Bacteria | p__Bacillota_B_370539 | c__Dehalobacteriia | o__Dehalobacteriales | f__Dehalobacteriaceae | g__Formimonas | s__Formimonas warabiya | 0 | 0 | 0 | 0 | 0 | 0 | 0 | 0 | 0 | 0 | 0 | 0 | 0 | 0 | 0 | 0 | 0 | 0 | 0 | 0 | 0 | 0 | 0 | 0 | 0 | 0 | 0 | 0 | 0 | 0 | 0 | 0 | 0 | 0 | 0 | 0 | 0 | 0 | 0 | 0 | 0 | 0 | 4 | 0 | 0 | 0 | 0 | 0 | 0 | 0 | 0 | 0 | 0 | 0 | 0 | 0 | 0 | 0 | 0 | 0 | 0 | 0 | 0 | 0 | 0 | 0 | 0 | 0 | 0 | 0 | 0 | 0 | 0 | 0
d__Bacteria | p__Bacillota_B_370539 | c__Desulfitobacteriia | o__Desulfitobacteriales |  |  |  | 0 | 0 | 0 | 0 | 0 | 0 | 0 | 0 | 0 | 0 | 0 | 0 | 0 | 0 | 0 | 0 | 0 | 0 | 0 | 0 | 0 | 0 | 0 | 0 | 0 | 0 | 0 | 0 | 0 | 0 | 0 | 0 | 0 | 0 | 0 | 0 | 0 | 0 | 0 | 0 | 0 | 0 | 0 | 0 | 0 | 0 | 0 | 0 | 0 | 0 | 0 | 0 | 0 | 0 | 0 | 0 | 0 | 0 | 0 | 0 | 0 | 0 | 0 | 0 | 0 | 6 | 0 | 0 | 0 | 0 | 0 | 0 | 0 | 0
d__Bacteria | p__Bacillota_B_370539 | c__Desulfitobacteriia | o__Desulfitobacteriales |  |  |  | 0 | 0 | 0 | 0 | 0 | 0 | 0 | 0 | 0 | 0 | 0 | 0 | 0 | 0 | 0 | 0 | 0 | 0 | 0 | 0 | 0 | 0 | 0 | 0 | 0 | 0 | 0 | 0 | 0 | 0 | 0 | 0 | 0 | 0 | 0 | 0 | 0 | 0 | 0 | 0 | 0 | 0 | 79 | 0 | 0 | 0 | 0 | 0 | 0 | 0 | 0 | 0 | 0 | 0 | 0 | 0 | 0 | 0 | 0 | 0 | 0 | 0 | 0 | 0 | 0 | 0 | 0 | 0 | 0 | 0 | 0 | 0 | 0 | 0
d__Bacteria | p__Bacillota_B_370539 | c__Desulfitobacteriia | o__Desulfitobacteriales |  |  |  | 0 | 0 | 0 | 0 | 0 | 0 | 0 | 0 | 0 | 0 | 0 | 0 | 0 | 0 | 0 | 0 | 0 | 0 | 0 | 0 | 0 | 0 | 0 | 0 | 0 | 0 | 0 | 0 | 0 | 0 | 0 | 0 | 0 | 0 | 0 | 0 | 0 | 0 | 0 | 0 | 0 | 0 | 0 | 0 | 0 | 186 | 0 | 0 | 0 | 0 | 0 | 0 | 0 | 0 | 0 | 0 | 0 | 0 | 0 | 0 | 0 | 0 | 0 | 0 | 0 | 0 | 0 | 0 | 0 | 0 | 0 | 0 | 0 | 0
d__Bacteria | p__Bacillota_B_370539 | c__Desulfitobacteriia | o__Desulfitobacteriales |  |  |  | 0 | 0 | 0 | 0 | 0 | 0 | 0 | 0 | 0 | 0 | 0 | 0 | 0 | 0 | 0 | 0 | 0 | 0 | 0 | 0 | 0 | 0 | 0 | 0 | 0 | 0 | 0 | 0 | 0 | 0 | 0 | 0 | 0 | 86 | 0 | 0 | 0 | 0 | 0 | 0 | 0 | 0 | 0 | 0 | 0 | 0 | 0 | 0 | 0 | 0 | 0 | 0 | 0 | 0 | 0 | 0 | 0 | 0 | 0 | 0 | 0 | 0 | 0 | 0 | 0 | 0 | 0 | 0 | 0 | 0 | 0 | 0 | 0 | 0
d__Bacteria | p__Bacillota_B_370539 | c__Desulfitobacteriia | o__Desulfitobacteriales |  |  |  | 0 | 0 | 0 | 0 | 0 | 0 | 0 | 0 | 0 | 0 | 0 | 0 | 0 | 0 | 0 | 0 | 0 | 0 | 0 | 0 | 0 | 0 | 0 | 0 | 0 | 0 | 0 | 0 | 0 | 0 | 0 | 0 | 0 | 0 | 0 | 0 | 0 | 0 | 0 | 0 | 0 | 0 | 0 | 0 | 0 | 0 | 0 | 0 | 0 | 0 | 0 | 0 | 0 | 0 | 0 | 0 | 0 | 0 | 0 | 0 | 0 | 0 | 0 | 0 | 0 | 0 | 0 | 0 | 0 | 0 | 2 | 0 | 0 | 0
d__Bacteria | p__Bacillota_B_370539 | c__Desulfitobacteriia | o__Desulfitobacteriales |  |  |  | 0 | 0 | 0 | 0 | 0 | 0 | 0 | 0 | 0 | 0 | 0 | 0 | 0 | 0 | 0 | 0 | 0 | 0 | 0 | 0 | 0 | 0 | 0 | 0 | 0 | 0 | 0 | 0 | 0 | 0 | 0 | 0 | 98 | 0 | 0 | 0 | 0 | 0 | 0 | 0 | 0 | 0 | 17 | 0 | 0 | 0 | 13 | 0 | 0 | 0 | 0 | 0 | 0 | 0 | 0 | 0 | 0 | 0 | 0 | 0 | 0 | 0 | 0 | 0 | 0 | 0 | 0 | 0 | 0 | 0 | 0 | 0 | 0 | 0
d__Bacteria | p__Bacillota_B_370539 | c__Desulfitobacteriia | o__Desulfitobacteriales |  |  |  | 0 | 0 | 0 | 0 | 0 | 0 | 0 | 14 | 0 | 0 | 0 | 0 | 0 | 0 | 0 | 0 | 0 | 0 | 0 | 0 | 0 | 0 | 0 | 0 | 0 | 0 | 0 | 0 | 0 | 0 | 0 | 0 | 0 | 0 | 0 | 0 | 0 | 0 | 0 | 0 | 0 | 0 | 0 | 0 | 0 | 0 | 0 | 0 | 0 | 0 | 0 | 0 | 0 | 0 | 0 | 0 | 0 | 0 | 0 | 0 | 0 | 0 | 0 | 0 | 0 | 0 | 0 | 0 | 0 | 0 | 0 | 0 | 0 | 0
d__Bacteria | p__Bacillota_B_370539 | c__Desulfitobacteriia | o__Desulfitobacteriales |  |  |  | 0 | 0 | 0 | 0 | 0 | 0 | 0 | 0 | 21 | 0 | 0 | 0 | 0 | 0 | 0 | 0 | 0 | 0 | 0 | 0 | 0 | 0 | 0 | 0 | 0 | 0 | 0 | 0 | 0 | 0 | 0 | 0 | 80 | 0 | 0 | 0 | 0 | 0 | 0 | 0 | 0 | 0 | 0 | 0 | 0 | 0 | 0 | 0 | 0 | 0 | 0 | 0 | 0 | 0 | 0 | 0 | 0 | 0 | 0 | 0 | 0 | 0 | 0 | 0 | 0 | 0 | 0 | 0 | 0 | 0 | 0 | 0 | 0 | 0
d__Bacteria | p__Bacillota_B_370539 | c__Desulfitobacteriia | o__Desulfitobacteriales |  |  |  | 0 | 0 | 0 | 0 | 0 | 0 | 0 | 0 | 0 | 0 | 0 | 0 | 0 | 0 | 0 | 0 | 0 | 0 | 0 | 0 | 0 | 0 | 0 | 0 | 0 | 0 | 0 | 0 | 0 | 0 | 0 | 0 | 0 | 0 | 0 | 0 | 0 | 0 | 0 | 0 | 0 | 0 | 26 | 0 | 0 | 0 | 0 | 0 | 0 | 0 | 0 | 0 | 0 | 0 | 0 | 0 | 0 | 0 | 0 | 0 | 0 | 0 | 0 | 0 | 0 | 0 | 0 | 0 | 0 | 0 | 0 | 0 | 0 | 0
d__Bacteria | p__Bacillota_B_370539 | c__Desulfitobacteriia | o__Desulfitobacteriales | f__Desulfitobacteriaceae |  |  | 0 | 0 | 0 | 0 | 0 | 0 | 0 | 0 | 0 | 0 | 0 | 0 | 0 | 0 | 0 | 0 | 0 | 0 | 0 | 0 | 0 | 0 | 0 | 0 | 0 | 0 | 0 | 0 | 0 | 0 | 0 | 0 | 0 | 0 | 0 | 0 | 0 | 0 | 0 | 0 | 0 | 0 | 0 | 0 | 0 | 0 | 0 | 0 | 0 | 0 | 3 | 0 | 0 | 0 | 0 | 0 | 0 | 0 | 0 | 0 | 0 | 0 | 0 | 0 | 0 | 0 | 0 | 0 | 0 | 0 | 0 | 0 | 0 | 0
d__Bacteria | p__Bacillota_B_370539 | c__Desulfitobacteriia | o__Desulfitobacteriales | f__Desulfitobacteriaceae | g__Desulfitobacterium_A | s__Desulfitobacterium_A dichloroeliminans | 0 | 0 | 0 | 0 | 0 | 0 | 0 | 0 | 0 | 0 | 0 | 0 | 0 | 0 | 0 | 0 | 0 | 0 | 0 | 0 | 0 | 0 | 0 | 0 | 0 | 0 | 0 | 0 | 0 | 0 | 0 | 0 | 0 | 0 | 0 | 0 | 0 | 0 | 0 | 0 | 0 | 0 | 0 | 0 | 0 | 0 | 0 | 0 | 0 | 0 | 0 | 0 | 43 | 0 | 0 | 0 | 0 | 0 | 0 | 0 | 0 | 0 | 0 | 0 | 0 | 0 | 0 | 0 | 0 | 0 | 0 | 0 | 0 | 0
d__Bacteria | p__Bacillota_B_370539 | c__Desulfitobacteriia | o__Desulfitobacteriales | f__Desulfitobacteriaceae | g__Desulfitobacterium_A | s__Desulfitobacterium_A dichloroeliminans | 0 | 0 | 0 | 0 | 0 | 0 | 0 | 0 | 0 | 0 | 0 | 0 | 0 | 0 | 0 | 0 | 0 | 0 | 0 | 0 | 0 | 0 | 0 | 0 | 0 | 0 | 0 | 0 | 0 | 0 | 0 | 0 | 0 | 0 | 0 | 0 | 0 | 0 | 0 | 0 | 0 | 0 | 0 | 0 | 0 | 0 | 0 | 0 | 0 | 0 | 0 | 0 | 0 | 0 | 0 | 0 | 0 | 0 | 0 | 0 | 0 | 2 | 0 | 0 | 0 | 0 | 0 | 0 | 0 | 0 | 0 | 0 | 0 | 0
d__Bacteria | p__Bacillota_B_370539 | c__Desulfitobacteriia | o__Desulfitobacteriales | f__Desulfitobacteriaceae | g__Desulfosporosinus |  | 0 | 0 | 0 | 0 | 0 | 0 | 0 | 0 | 0 | 0 | 0 | 0 | 0 | 0 | 0 | 0 | 0 | 0 | 0 | 0 | 0 | 0 | 0 | 0 | 0 | 0 | 0 | 0 | 0 | 0 | 0 | 0 | 0 | 0 | 0 | 0 | 0 | 0 | 0 | 0 | 0 | 0 | 0 | 0 | 0 | 0 | 0 | 0 | 0 | 0 | 0 | 0 | 0 | 0 | 0 | 0 | 0 | 0 | 0 | 0 | 0 | 0 | 0 | 0 | 0 | 0 | 0 | 0 | 0 | 0 | 0 | 31 | 0 | 0
d__Bacteria | p__Bacillota_B_370539 | c__Desulfitobacteriia | o__Desulfitobacteriales | f__Desulfitobacteriaceae | g__Desulfosporosinus |  | 0 | 0 | 0 | 0 | 0 | 0 | 0 | 0 | 0 | 0 | 0 | 0 | 0 | 0 | 0 | 0 | 0 | 0 | 0 | 0 | 0 | 0 | 0 | 0 | 0 | 0 | 0 | 0 | 0 | 0 | 0 | 0 | 0 | 0 | 0 | 0 | 0 | 0 | 0 | 0 | 0 | 0 | 7 | 0 | 0 | 0 | 0 | 0 | 0 | 0 | 0 | 0 | 0 | 0 | 0 | 0 | 0 | 0 | 0 | 0 | 0 | 0 | 0 | 0 | 0 | 0 | 0 | 0 | 0 | 0 | 0 | 0 | 0 | 0
d__Bacteria | p__Bacillota_B_370539 | c__Desulfitobacteriia | o__Desulfitobacteriales | f__Desulfitobacteriaceae | g__Desulfosporosinus |  | 0 | 0 | 0 | 0 | 0 | 0 | 0 | 0 | 0 | 0 | 0 | 0 | 0 | 0 | 0 | 0 | 0 | 0 | 0 | 0 | 0 | 0 | 0 | 0 | 0 | 0 | 0 | 0 | 0 | 0 | 0 | 0 | 0 | 0 | 0 | 0 | 0 | 0 | 0 | 0 | 0 | 14 | 0 | 0 | 0 | 0 | 0 | 0 | 0 | 0 | 0 | 0 | 0 | 0 | 0 | 0 | 0 | 0 | 0 | 0 | 0 | 0 | 0 | 0 | 0 | 0 | 0 | 0 | 0 | 0 | 0 | 0 | 0 | 0
d__Bacteria | p__Bacillota_B_370539 | c__Desulfitobacteriia | o__Desulfitobacteriales | f__Desulfitobacteriaceae | g__Desulfosporosinus | s__Desulfosporosinus sp000770645 | 0 | 0 | 0 | 0 | 0 | 0 | 0 | 0 | 0 | 0 | 0 | 0 | 0 | 0 | 0 | 0 | 0 | 0 | 0 | 0 | 0 | 0 | 0 | 0 | 0 | 0 | 0 | 0 | 0 | 0 | 0 | 0 | 0 | 10 | 0 | 0 | 0 | 0 | 0 | 0 | 0 | 0 | 0 | 0 | 0 | 0 | 0 | 0 | 0 | 0 | 0 | 0 | 0 | 0 | 0 | 0 | 0 | 0 | 0 | 0 | 0 | 0 | 0 | 0 | 0 | 0 | 0 | 0 | 0 | 0 | 0 | 0 | 0 | 0
d__Bacteria | p__Bacillota_B_370539 | c__Desulfitobacteriia | o__Desulfitobacteriales | f__Syntrophobotulaceae | g__Dehalobacter |  | 0 | 0 | 0 | 0 | 0 | 0 | 0 | 0 | 0 | 0 | 0 | 0 | 0 | 0 | 0 | 0 | 0 | 0 | 0 | 0 | 0 | 0 | 0 | 0 | 0 | 0 | 0 | 0 | 0 | 0 | 0 | 0 | 0 | 0 | 0 | 0 | 0 | 0 | 0 | 72 | 109 | 0 | 0 | 0 | 0 | 0 | 0 | 0 | 0 | 0 | 0 | 0 | 0 | 0 | 0 | 0 | 0 | 0 | 0 | 0 | 0 | 0 | 0 | 0 | 0 | 0 | 0 | 0 | 0 | 0 | 0 | 0 | 0 | 0
d__Bacteria | p__Bacillota_B_370539 | c__Desulfitobacteriia | o__Desulfitobacteriales | f__Syntrophobotulaceae | g__Dehalobacter |  | 0 | 0 | 0 | 0 | 0 | 0 | 0 | 0 | 0 | 0 | 0 | 0 | 0 | 0 | 0 | 0 | 0 | 0 | 0 | 0 | 0 | 0 | 0 | 0 | 0 | 0 | 0 | 0 | 0 | 0 | 0 | 0 | 0 | 0 | 0 | 0 | 0 | 0 | 0 | 0 | 27 | 0 | 0 | 0 | 0 | 0 | 0 | 0 | 0 | 0 | 0 | 0 | 0 | 0 | 0 | 0 | 0 | 0 | 0 | 0 | 0 | 0 | 0 | 0 | 0 | 0 | 0 | 0 | 0 | 0 | 0 | 0 | 0 | 0
d__Bacteria | p__Bacillota_B_370539 | c__Desulfitobacteriia | o__Desulfitobacteriales | f__Syntrophobotulaceae | g__Dehalobacter |  | 0 | 0 | 0 | 0 | 0 | 0 | 0 | 0 | 0 | 0 | 0 | 0 | 0 | 0 | 0 | 0 | 0 | 0 | 0 | 0 | 0 | 0 | 0 | 0 | 0 | 0 | 0 | 0 | 0 | 0 | 0 | 0 | 0 | 0 | 0 | 0 | 0 | 0 | 0 | 0 | 27 | 0 | 0 | 0 | 0 | 0 | 0 | 0 | 0 | 0 | 0 | 0 | 0 | 0 | 0 | 0 | 0 | 0 | 0 | 0 | 0 | 0 | 0 | 0 | 0 | 0 | 0 | 0 | 0 | 0 | 0 | 0 | 0 | 0
d__Bacteria | p__Bacillota_B_370539 | c__Desulfitobacteriia | o__Desulfitobacteriales | f__Syntrophobotulaceae | g__Dehalobacter |  | 0 | 0 | 0 | 0 | 0 | 0 | 0 | 0 | 0 | 0 | 0 | 0 | 0 | 0 | 0 | 0 | 0 | 0 | 0 | 0 | 0 | 0 | 0 | 0 | 0 | 0 | 0 | 0 | 0 | 0 | 0 | 0 | 0 | 0 | 0 | 0 | 0 | 0 | 59 | 0 | 0 | 0 | 0 | 0 | 0 | 0 | 0 | 0 | 0 | 0 | 0 | 0 | 0 | 0 | 0 | 0 | 0 | 0 | 0 | 0 | 0 | 0 | 0 | 0 | 0 | 0 | 0 | 0 | 0 | 0 | 0 | 0 | 0 | 0
d__Bacteria | p__Bacillota_B_370539 | c__Desulfitobacteriia | o__Desulfitobacteriales | f__Syntrophobotulaceae | g__Dehalobacter |  | 0 | 0 | 0 | 0 | 0 | 0 | 0 | 0 | 0 | 0 | 0 | 0 | 0 | 0 | 0 | 0 | 0 | 0 | 0 | 0 | 0 | 0 | 0 | 0 | 0 | 0 | 0 | 0 | 0 | 128 | 74 | 0 | 0 | 0 | 0 | 0 | 0 | 0 | 0 | 0 | 0 | 0 | 0 | 0 | 0 | 0 | 0 | 0 | 0 | 0 | 0 | 0 | 0 | 0 | 0 | 0 | 0 | 0 | 0 | 0 | 0 | 0 | 0 | 0 | 0 | 0 | 0 | 0 | 0 | 0 | 0 | 0 | 0 | 0
d__Bacteria | p__Bacillota_B_370539 | c__Desulfitobacteriia | o__Desulfitobacteriales | f__Syntrophobotulaceae | g__Dehalobacter |  | 0 | 0 | 0 | 0 | 0 | 0 | 0 | 0 | 0 | 0 | 0 | 0 | 0 | 0 | 0 | 0 | 0 | 0 | 0 | 0 | 0 | 0 | 0 | 0 | 0 | 0 | 0 | 0 | 0 | 0 | 0 | 0 | 0 | 0 | 0 | 0 | 0 | 0 | 0 | 23 | 0 | 0 | 0 | 0 | 0 | 0 | 0 | 0 | 0 | 0 | 0 | 0 | 0 | 0 | 0 | 0 | 0 | 0 | 0 | 0 | 0 | 0 | 0 | 0 | 0 | 0 | 0 | 0 | 0 | 0 | 0 | 0 | 0 | 0
d__Bacteria | p__Bacillota_B_370539 | c__Desulfitobacteriia | o__Desulfitobacteriales | f__Syntrophobotulaceae | g__Dehalobacter |  | 0 | 0 | 0 | 0 | 0 | 0 | 0 | 0 | 0 | 0 | 0 | 0 | 0 | 0 | 0 | 0 | 0 | 0 | 0 | 0 | 0 | 0 | 0 | 0 | 0 | 0 | 0 | 0 | 0 | 0 | 24 | 0 | 0 | 0 | 133 | 116 | 0 | 0 | 0 | 21 | 0 | 0 | 0 | 0 | 0 | 0 | 0 | 0 | 0 | 0 | 0 | 0 | 0 | 0 | 0 | 0 | 0 | 0 | 0 | 0 | 0 | 0 | 0 | 0 | 0 | 0 | 0 | 0 | 0 | 0 | 0 | 0 | 0 | 0
d__Bacteria | p__Bacillota_B_370539 | c__Desulfitobacteriia | o__Desulfitobacteriales | f__Syntrophobotulaceae | g__Dehalobacter | s__ | 0 | 0 | 0 | 0 | 0 | 0 | 0 | 0 | 0 | 0 | 0 | 0 | 0 | 0 | 0 | 0 | 0 | 0 | 0 | 0 | 0 | 0 | 0 | 0 | 0 | 0 | 0 | 89 | 0 | 0 | 0 | 0 | 120 | 0 | 0 | 0 | 0 | 0 | 0 | 0 | 0 | 0 | 98 | 0 | 0 | 0 | 0 | 0 | 0 | 0 | 0 | 0 | 0 | 0 | 0 | 0 | 0 | 0 | 0 | 0 | 0 | 0 | 0 | 0 | 0 | 0 | 0 | 0 | 0 | 0 | 0 | 0 | 0 | 0
d__Bacteria | p__Bacillota_B_370539 | c__Desulfitobacteriia | o__Desulfitobacteriales | f__Syntrophobotulaceae | g__Dehalobacter | s__ | 0 | 0 | 0 | 0 | 0 | 0 | 0 | 0 | 0 | 0 | 0 | 0 | 0 | 0 | 0 | 0 | 0 | 0 | 0 | 0 | 0 | 0 | 0 | 0 | 0 | 0 | 0 | 0 | 0 | 0 | 0 | 0 | 154 | 62 | 0 | 0 | 0 | 0 | 0 | 0 | 0 | 0 | 97 | 0 | 0 | 0 | 0 | 0 | 0 | 0 | 0 | 0 | 0 | 0 | 0 | 0 | 0 | 0 | 0 | 0 | 0 | 0 | 0 | 0 | 0 | 0 | 0 | 0 | 0 | 0 | 0 | 0 | 0 | 0
d__Bacteria | p__Bacillota_B_370539 | c__Desulfitobacteriia | o__Desulfitobacteriales | f__Syntrophobotulaceae | g__Dehalobacter | s__Dehalobacter restrictus | 0 | 0 | 0 | 0 | 0 | 0 | 0 | 0 | 0 | 0 | 0 | 0 | 0 | 0 | 0 | 0 | 0 | 0 | 0 | 0 | 0 | 0 | 0 | 0 | 0 | 0 | 0 | 0 | 43 | 64 | 177 | 0 | 0 | 78 | 58 | 117 | 0 | 0 | 114 | 142 | 194 | 0 | 141 | 50 | 0 | 68 | 0 | 0 | 0 | 0 | 0 | 0 | 0 | 0 | 0 | 0 | 0 | 0 | 0 | 0 | 0 | 0 | 0 | 0 | 0 | 0 | 0 | 0 | 0 | 0 | 0 | 0 | 0 | 0
d__Bacteria | p__Bacillota_B_370539 | c__Desulfitobacteriia | o__Desulfitobacteriales | f__Syntrophobotulaceae | g__Dehalobacter | s__Dehalobacter restrictus | 0 | 0 | 0 | 0 | 0 | 0 | 0 | 0 | 0 | 0 | 0 | 0 | 0 | 0 | 0 | 0 | 0 | 0 | 0 | 0 | 0 | 0 | 0 | 0 | 0 | 0 | 0 | 0 | 0 | 0 | 0 | 0 | 0 | 0 | 0 | 0 | 0 | 0 | 0 | 0 | 0 | 0 | 0 | 0 | 48 | 0 | 0 | 0 | 0 | 0 | 0 | 0 | 0 | 0 | 0 | 0 | 0 | 0 | 0 | 0 | 0 | 0 | 0 | 0 | 0 | 0 | 0 | 0 | 0 | 0 | 0 | 0 | 0 | 0
d__Bacteria | p__Bacillota_B_370539 | c__Desulfitobacteriia | o__Desulfitobacteriales | f__Syntrophobotulaceae | g__Dehalobacter | s__Dehalobacter restrictus | 0 | 0 | 0 | 0 | 0 | 0 | 0 | 0 | 0 | 0 | 0 | 0 | 0 | 0 | 0 | 0 | 0 | 0 | 0 | 0 | 0 | 0 | 0 | 0 | 0 | 0 | 0 | 0 | 0 | 70 | 194 | 0 | 0 | 88 | 69 | 136 | 0 | 0 | 180 | 139 | 213 | 0 | 0 | 68 | 0 | 91 | 0 | 0 | 0 | 0 | 0 | 0 | 0 | 0 | 0 | 0 | 0 | 0 | 0 | 0 | 0 | 0 | 0 | 0 | 0 | 0 | 0 | 0 | 0 | 0 | 0 | 0 | 0 | 0
d__Bacteria | p__Bacillota_B_370539 | c__Desulfitobacteriia | o__Desulfitobacteriales | f__Syntrophobotulaceae | g__Gracilibacter |  | 0 | 0 | 75 | 29 | 0 | 0 | 0 | 0 | 0 | 125 | 0 | 0 | 0 | 0 | 0 | 0 | 0 | 0 | 0 | 0 | 0 | 0 | 0 | 0 | 0 | 0 | 0 | 0 | 0 | 0 | 0 | 0 | 0 | 0 | 0 | 0 | 0 | 0 | 0 | 0 | 0 | 0 | 0 | 0 | 0 | 0 | 0 | 0 | 0 | 0 | 0 | 0 | 0 | 0 | 0 | 0 | 0 | 0 | 0 | 0 | 0 | 0 | 0 | 0 | 0 | 0 | 0 | 0 | 0 | 0 | 0 | 0 | 0 | 0
d__Bacteria | p__Bacillota_B_370539 | c__Desulfitobacteriia | o__Desulfitobacteriales | f__Syntrophobotulaceae | g__Gracilibacter |  | 0 | 0 | 0 | 0 | 0 | 0 | 0 | 0 | 0 | 0 | 0 | 0 | 0 | 0 | 0 | 0 | 0 | 0 | 0 | 0 | 0 | 0 | 0 | 0 | 0 | 0 | 0 | 0 | 0 | 0 | 0 | 0 | 0 | 0 | 0 | 0 | 0 | 0 | 0 | 0 | 0 | 8 | 0 | 0 | 0 | 0 | 0 | 0 | 0 | 0 | 0 | 0 | 0 | 0 | 0 | 0 | 0 | 0 | 0 | 0 | 0 | 0 | 0 | 0 | 0 | 0 | 0 | 0 | 0 | 0 | 0 | 0 | 0 | 0
d__Bacteria | p__Bacillota_B_370539 | c__Desulfitobacteriia | o__Desulfitobacteriales | f__Syntrophobotulaceae | g__Gracilibacter |  | 0 | 0 | 0 | 0 | 0 | 0 | 0 | 0 | 0 | 0 | 65 | 0 | 0 | 0 | 0 | 0 | 0 | 0 | 0 | 0 | 0 | 0 | 0 | 0 | 0 | 0 | 0 | 0 | 0 | 0 | 0 | 0 | 0 | 0 | 0 | 0 | 0 | 0 | 0 | 0 | 0 | 0 | 0 | 0 | 0 | 0 | 0 | 0 | 0 | 0 | 0 | 0 | 0 | 0 | 0 | 0 | 0 | 0 | 0 | 0 | 0 | 0 | 0 | 0 | 0 | 0 | 0 | 0 | 0 | 0 | 0 | 0 | 0 | 0
d__Bacteria | p__Bacillota_B_370539 | c__Desulfitobacteriia | o__Desulfitobacteriales | f__Syntrophobotulaceae | g__Gracilibacter |  | 0 | 0 | 0 | 0 | 0 | 0 | 72 | 0 | 0 | 0 | 0 | 0 | 0 | 0 | 0 | 0 | 0 | 0 | 0 | 0 | 0 | 0 | 0 | 0 | 0 | 0 | 0 | 0 | 0 | 0 | 0 | 0 | 0 | 0 | 0 | 0 | 0 | 0 | 0 | 0 | 0 | 0 | 0 | 0 | 0 | 0 | 0 | 0 | 0 | 0 | 0 | 0 | 0 | 0 | 0 | 0 | 0 | 0 | 0 | 0 | 0 | 0 | 0 | 0 | 0 | 0 | 0 | 0 | 0 | 0 | 0 | 0 | 0 | 0
d__Bacteria | p__Bacillota_B_370539 | c__Desulfitobacteriia | o__Desulfitobacteriales | f__Syntrophobotulaceae | g__Gracilibacter |  | 0 | 0 | 0 | 0 | 0 | 144 | 0 | 0 | 0 | 0 | 0 | 0 | 0 | 115 | 0 | 0 | 0 | 0 | 0 | 0 | 0 | 0 | 0 | 0 | 0 | 0 | 0 | 0 | 0 | 0 | 0 | 0 | 0 | 0 | 0 | 0 | 0 | 0 | 0 | 0 | 0 | 0 | 0 | 0 | 0 | 0 | 0 | 0 | 0 | 0 | 0 | 0 | 0 | 0 | 0 | 0 | 0 | 0 | 0 | 0 | 0 | 0 | 0 | 0 | 0 | 0 | 0 | 0 | 0 | 0 | 0 | 0 | 0 | 0
d__Bacteria | p__Bacillota_B_370539 | c__Desulfitobacteriia | o__Desulfitobacteriales | f__Syntrophobotulaceae | g__Gracilibacter |  | 0 | 0 | 0 | 0 | 0 | 0 | 0 | 0 | 0 | 0 | 0 | 0 | 0 | 0 | 0 | 0 | 0 | 0 | 0 | 0 | 0 | 0 | 0 | 0 | 0 | 0 | 0 | 0 | 0 | 0 | 0 | 0 | 0 | 0 | 0 | 0 | 0 | 0 | 0 | 0 | 0 | 0 | 0 | 0 | 0 | 0 | 0 | 0 | 4 | 0 | 0 | 0 | 0 | 0 | 0 | 0 | 0 | 0 | 0 | 0 | 0 | 0 | 0 | 0 | 0 | 0 | 0 | 0 | 0 | 0 | 0 | 0 | 0 | 0
d__Bacteria | p__Bacillota_B_370539 | c__Desulfitobacteriia | o__Desulfitobacteriales | f__Syntrophobotulaceae | g__Gracilibacter |  | 0 | 0 | 0 | 55 | 0 | 0 | 0 | 0 | 0 | 0 | 0 | 0 | 0 | 0 | 0 | 67 | 0 | 69 | 0 | 0 | 0 | 0 | 0 | 0 | 0 | 0 | 0 | 0 | 0 | 0 | 0 | 0 | 0 | 0 | 0 | 0 | 0 | 0 | 0 | 0 | 0 | 0 | 0 | 0 | 0 | 0 | 0 | 0 | 0 | 0 | 0 | 0 | 0 | 0 | 0 | 0 | 0 | 0 | 0 | 0 | 0 | 0 | 0 | 0 | 0 | 0 | 0 | 0 | 0 | 0 | 0 | 0 | 0 | 0
d__Bacteria | p__Bacillota_B_370539 | c__Desulfitobacteriia | o__Desulfitobacteriales | f__Syntrophobotulaceae | g__Gracilibacter |  | 0 | 0 | 0 | 0 | 0 | 0 | 29 | 0 | 0 | 0 | 0 | 0 | 0 | 92 | 0 | 0 | 0 | 0 | 0 | 0 | 0 | 0 | 0 | 0 | 0 | 0 | 0 | 0 | 0 | 0 | 0 | 0 | 0 | 0 | 0 | 0 | 0 | 0 | 0 | 0 | 0 | 0 | 0 | 0 | 0 | 0 | 0 | 0 | 0 | 0 | 0 | 0 | 0 | 0 | 0 | 0 | 0 | 0 | 0 | 0 | 0 | 0 | 0 | 0 | 0 | 0 | 0 | 0 | 0 | 0 | 0 | 0 | 0 | 0
d__Bacteria | p__Bacillota_B_370539 | c__Desulfitobacteriia | o__Desulfitobacteriales | f__Syntrophobotulaceae | g__Gracilibacter |  | 0 | 0 | 0 | 0 | 0 | 0 | 0 | 0 | 0 | 0 | 0 | 0 | 0 | 0 | 0 | 0 | 0 | 0 | 0 | 0 | 0 | 22 | 0 | 0 | 0 | 0 | 0 | 0 | 0 | 0 | 0 | 0 | 0 | 0 | 0 | 0 | 0 | 0 | 0 | 0 | 0 | 0 | 0 | 0 | 0 | 0 | 0 | 0 | 0 | 0 | 0 | 0 | 0 | 0 | 0 | 0 | 0 | 0 | 0 | 0 | 0 | 0 | 0 | 0 | 0 | 0 | 0 | 0 | 0 | 0 | 0 | 0 | 0 | 0
d__Bacteria | p__Bacillota_B_370539 | c__Desulfitobacteriia | o__Desulfitobacteriales | f__Syntrophobotulaceae | g__Gracilibacter |  | 0 | 0 | 0 | 0 | 0 | 0 | 0 | 0 | 0 | 0 | 0 | 0 | 0 | 0 | 0 | 0 | 0 | 0 | 0 | 0 | 0 | 0 | 0 | 0 | 0 | 0 | 0 | 0 | 0 | 0 | 0 | 0 | 0 | 0 | 0 | 0 | 0 | 0 | 0 | 0 | 0 | 0 | 0 | 0 | 0 | 0 | 0 | 0 | 0 | 0 | 0 | 0 | 0 | 0 | 0 | 0 | 0 | 0 | 0 | 0 | 0 | 0 | 0 | 0 | 0 | 0 | 0 | 0 | 0 | 0 | 0 | 0 | 144 | 0
d__Bacteria | p__Bacillota_B_370539 | c__Desulfitobacteriia | o__Desulfitobacteriales | f__Syntrophobotulaceae | g__Gracilibacter |  | 0 | 0 | 0 | 15 | 0 | 0 | 0 | 0 | 0 | 0 | 0 | 0 | 0 | 0 | 18 | 0 | 0 | 0 | 0 | 0 | 0 | 0 | 0 | 0 | 0 | 0 | 0 | 0 | 0 | 0 | 0 | 0 | 0 | 0 | 0 | 0 | 0 | 0 | 0 | 0 | 0 | 0 | 0 | 0 | 0 | 0 | 0 | 0 | 0 | 0 | 0 | 0 | 0 | 0 | 0 | 0 | 0 | 0 | 0 | 0 | 0 | 0 | 0 | 0 | 0 | 0 | 0 | 0 | 0 | 0 | 0 | 0 | 0 | 0
d__Bacteria | p__Bacillota_B_370539 | c__Desulfitobacteriia | o__Desulfitobacteriales | f__Syntrophobotulaceae | g__Gracilibacter |  | 0 | 0 | 0 | 0 | 127 | 0 | 0 | 0 | 0 | 150 | 0 | 0 | 0 | 0 | 0 | 0 | 0 | 0 | 0 | 0 | 0 | 0 | 0 | 0 | 0 | 0 | 0 | 0 | 0 | 0 | 0 | 0 | 0 | 0 | 0 | 0 | 0 | 0 | 0 | 0 | 0 | 0 | 0 | 0 | 0 | 0 | 0 | 0 | 0 | 0 | 0 | 0 | 0 | 0 | 0 | 0 | 0 | 0 | 0 | 0 | 0 | 0 | 0 | 0 | 0 | 0 | 0 | 0 | 0 | 0 | 0 | 0 | 0 | 0
d__Bacteria | p__Bacillota_B_370539 | c__Desulfitobacteriia | o__Desulfitobacteriales | f__Syntrophobotulaceae | g__Gracilibacter |  | 0 | 0 | 0 | 0 | 0 | 0 | 0 | 0 | 0 | 0 | 0 | 0 | 0 | 0 | 0 | 0 | 0 | 0 | 0 | 0 | 0 | 0 | 0 | 0 | 0 | 0 | 0 | 0 | 0 | 0 | 0 | 0 | 0 | 0 | 0 | 0 | 0 | 0 | 0 | 0 | 0 | 0 | 0 | 0 | 0 | 0 | 0 | 0 | 0 | 0 | 0 | 0 | 0 | 149 | 0 | 0 | 0 | 0 | 0 | 0 | 0 | 0 | 0 | 0 | 0 | 0 | 0 | 0 | 0 | 0 | 0 | 0 | 0 | 0
d__Bacteria | p__Bacillota_B_370539 | c__Desulfitobacteriia | o__Desulfitobacteriales | f__Syntrophobotulaceae | g__Gracilibacter |  | 0 | 0 | 0 | 0 | 0 | 0 | 0 | 0 | 0 | 0 | 0 | 0 | 0 | 0 | 0 | 0 | 0 | 0 | 0 | 0 | 0 | 0 | 0 | 0 | 0 | 0 | 0 | 0 | 0 | 0 | 0 | 0 | 0 | 0 | 0 | 0 | 0 | 0 | 0 | 0 | 0 | 0 | 0 | 0 | 0 | 0 | 0 | 0 | 0 | 0 | 0 | 149 | 0 | 0 | 0 | 0 | 0 | 0 | 0 | 0 | 0 | 0 | 0 | 0 | 0 | 0 | 0 | 0 | 0 | 0 | 0 | 0 | 0 | 0
d__Bacteria | p__Bacillota_B_370539 | c__Desulfitobacteriia | o__Desulfitobacteriales | f__Syntrophobotulaceae | g__Gracilibacter |  | 0 | 0 | 0 | 0 | 0 | 0 | 0 | 0 | 0 | 0 | 0 | 0 | 0 | 0 | 0 | 0 | 0 | 0 | 0 | 0 | 0 | 0 | 0 | 0 | 0 | 0 | 0 | 0 | 0 | 0 | 0 | 0 | 0 | 0 | 0 | 0 | 0 | 0 | 0 | 0 | 0 | 0 | 0 | 0 | 0 | 0 | 0 | 0 | 0 | 0 | 0 | 0 | 0 | 0 | 0 | 0 | 0 | 0 | 0 | 0 | 0 | 0 | 0 | 4 | 0 | 0 | 0 | 0 | 0 | 0 | 0 | 0 | 0 | 0
d__Bacteria | p__Bacillota_B_370539 | c__Desulfitobacteriia | o__Desulfitobacteriales | f__Syntrophobotulaceae | g__Gracilibacter |  | 0 | 0 | 0 | 14 | 0 | 0 | 0 | 0 | 0 | 0 | 0 | 0 | 0 | 0 | 0 | 0 | 0 | 0 | 0 | 0 | 0 | 0 | 0 | 0 | 0 | 0 | 0 | 0 | 0 | 0 | 0 | 0 | 0 | 0 | 0 | 0 | 0 | 0 | 0 | 0 | 0 | 0 | 0 | 0 | 0 | 0 | 0 | 0 | 0 | 0 | 0 | 0 | 0 | 0 | 0 | 0 | 0 | 0 | 0 | 0 | 0 | 0 | 0 | 0 | 0 | 0 | 0 | 0 | 0 | 0 | 0 | 0 | 0 | 0
d__Bacteria | p__Bacillota_B_370539 | c__Desulfitobacteriia | o__Desulfitobacteriales | f__Syntrophobotulaceae | g__Gracilibacter |  | 0 | 0 | 0 | 42 | 0 | 0 | 0 | 0 | 0 | 0 | 0 | 0 | 0 | 0 | 0 | 0 | 0 | 0 | 0 | 0 | 0 | 0 | 0 | 0 | 0 | 0 | 0 | 0 | 0 | 0 | 0 | 0 | 0 | 0 | 0 | 0 | 0 | 0 | 0 | 0 | 0 | 0 | 0 | 0 | 0 | 0 | 0 | 0 | 0 | 0 | 0 | 0 | 0 | 0 | 0 | 0 | 0 | 0 | 0 | 0 | 0 | 0 | 0 | 0 | 0 | 0 | 0 | 0 | 0 | 0 | 0 | 0 | 0 | 0
d__Bacteria | p__Bacillota_B_370539 | c__Desulfitobacteriia | o__Desulfitobacteriales | f__Syntrophobotulaceae | g__Gracilibacter |  | 0 | 0 | 0 | 0 | 0 | 0 | 0 | 0 | 0 | 0 | 0 | 0 | 0 | 0 | 0 | 0 | 0 | 0 | 0 | 0 | 0 | 0 | 0 | 0 | 0 | 0 | 0 | 0 | 0 | 0 | 0 | 0 | 0 | 0 | 0 | 0 | 0 | 0 | 0 | 0 | 0 | 0 | 0 | 0 | 0 | 0 | 0 | 0 | 0 | 0 | 0 | 0 | 0 | 0 | 0 | 0 | 0 | 0 | 0 | 0 | 0 | 0 | 0 | 0 | 0 | 0 | 0 | 0 | 109 | 0 | 0 | 0 | 0 | 0
d__Bacteria | p__Bacillota_B_370539 | c__Desulfitobacteriia | o__Desulfitobacteriales | f__Syntrophobotulaceae | g__Gracilibacter |  | 9 | 0 | 0 | 0 | 0 | 0 | 0 | 0 | 0 | 0 | 0 | 0 | 0 | 0 | 0 | 0 | 0 | 0 | 0 | 0 | 0 | 0 | 0 | 0 | 0 | 0 | 0 | 0 | 0 | 0 | 0 | 0 | 0 | 0 | 0 | 0 | 0 | 0 | 0 | 0 | 0 | 0 | 0 | 0 | 0 | 0 | 0 | 0 | 0 | 0 | 0 | 0 | 0 | 0 | 0 | 0 | 0 | 0 | 0 | 0 | 0 | 0 | 0 | 0 | 0 | 0 | 0 | 0 | 0 | 0 | 0 | 0 | 0 | 0
d__Bacteria | p__Bacillota_B_370539 | c__Desulfitobacteriia | o__Desulfitobacteriales | f__Syntrophobotulaceae | g__Gracilibacter |  | 0 | 0 | 0 | 0 | 0 | 0 | 0 | 0 | 0 | 0 | 0 | 0 | 0 | 37 | 0 | 0 | 0 | 0 | 0 | 0 | 0 | 0 | 0 | 0 | 0 | 0 | 0 | 0 | 0 | 0 | 0 | 0 | 0 | 0 | 0 | 0 | 0 | 0 | 0 | 0 | 0 | 0 | 0 | 0 | 0 | 0 | 0 | 0 | 0 | 0 | 0 | 0 | 0 | 0 | 0 | 0 | 0 | 0 | 0 | 0 | 0 | 0 | 0 | 0 | 0 | 0 | 0 | 0 | 0 | 0 | 0 | 0 | 0 | 0
d__Bacteria | p__Bacillota_B_370539 | c__Desulfitobacteriia | o__Desulfitobacteriales | f__Syntrophobotulaceae | g__Gracilibacter |  | 0 | 0 | 0 | 0 | 0 | 0 | 0 | 0 | 0 | 0 | 0 | 0 | 0 | 0 | 0 | 0 | 0 | 0 | 0 | 0 | 0 | 0 | 0 | 0 | 0 | 0 | 0 | 0 | 0 | 0 | 0 | 0 | 0 | 0 | 0 | 0 | 0 | 0 | 0 | 0 | 0 | 0 | 0 | 0 | 0 | 0 | 0 | 0 | 0 | 0 | 0 | 0 | 0 | 0 | 0 | 29 | 0 | 0 | 0 | 0 | 0 | 0 | 0 | 0 | 0 | 0 | 0 | 0 | 0 | 0 | 0 | 0 | 0 | 0
d__Bacteria | p__Bacillota_B_370539 | c__Desulfitobacteriia | o__Desulfitobacteriales | f__Syntrophobotulaceae | g__Gracilibacter |  | 0 | 0 | 0 | 0 | 0 | 0 | 0 | 0 | 0 | 0 | 0 | 0 | 0 | 0 | 0 | 0 | 0 | 0 | 0 | 0 | 0 | 0 | 0 | 0 | 0 | 0 | 0 | 0 | 0 | 0 | 0 | 0 | 0 | 0 | 0 | 0 | 0 | 0 | 0 | 0 | 0 | 0 | 0 | 0 | 0 | 0 | 0 | 0 | 12 | 0 | 0 | 0 | 0 | 0 | 0 | 0 | 0 | 0 | 0 | 0 | 0 | 0 | 0 | 0 | 0 | 0 | 0 | 0 | 0 | 0 | 0 | 0 | 0 | 0
d__Bacteria | p__Bacillota_B_370539 | c__Desulfitobacteriia | o__Desulfitobacteriales | f__Syntrophobotulaceae | g__Gracilibacter |  | 0 | 0 | 0 | 0 | 22 | 0 | 0 | 0 | 0 | 0 | 0 | 0 | 0 | 0 | 0 | 0 | 0 | 0 | 0 | 0 | 0 | 0 | 0 | 0 | 0 | 0 | 0 | 0 | 0 | 0 | 0 | 0 | 0 | 0 | 0 | 0 | 0 | 0 | 0 | 0 | 0 | 0 | 0 | 0 | 0 | 0 | 0 | 0 | 0 | 0 | 0 | 0 | 0 | 0 | 0 | 0 | 0 | 0 | 0 | 0 | 0 | 0 | 0 | 0 | 0 | 0 | 0 | 0 | 0 | 0 | 0 | 0 | 0 | 0
d__Bacteria | p__Bacillota_B_370539 | c__Desulfitobacteriia | o__Desulfitobacteriales | f__Syntrophobotulaceae | g__Gracilibacter |  | 0 | 0 | 0 | 0 | 0 | 0 | 0 | 0 | 0 | 0 | 0 | 0 | 0 | 0 | 0 | 0 | 0 | 0 | 0 | 0 | 0 | 0 | 0 | 0 | 0 | 0 | 0 | 0 | 0 | 0 | 0 | 0 | 0 | 0 | 0 | 0 | 0 | 0 | 0 | 0 | 0 | 0 | 0 | 0 | 0 | 0 | 0 | 0 | 0 | 0 | 0 | 0 | 0 | 0 | 130 | 0 | 0 | 0 | 0 | 0 | 0 | 0 | 0 | 0 | 0 | 0 | 0 | 0 | 0 | 0 | 0 | 0 | 0 | 0
d__Bacteria | p__Bacillota_B_370539 | c__Desulfitobacteriia | o__Desulfitobacteriales | f__Syntrophobotulaceae | g__Gracilibacter |  | 0 | 0 | 0 | 0 | 0 | 0 | 0 | 0 | 0 | 0 | 0 | 0 | 0 | 0 | 0 | 64 | 0 | 0 | 0 | 0 | 0 | 0 | 0 | 0 | 29 | 0 | 0 | 0 | 0 | 0 | 0 | 0 | 0 | 0 | 0 | 0 | 0 | 0 | 0 | 0 | 0 | 0 | 0 | 0 | 0 | 0 | 0 | 0 | 0 | 0 | 0 | 0 | 0 | 0 | 0 | 0 | 0 | 0 | 0 | 0 | 0 | 0 | 0 | 0 | 0 | 0 | 0 | 0 | 0 | 0 | 0 | 0 | 0 | 0
d__Bacteria | p__Bacillota_B_370539 | c__Desulfitobacteriia | o__Desulfitobacteriales | f__Syntrophobotulaceae | g__Gracilibacter | s__Gracilibacter sp001516055 | 0 | 0 | 0 | 0 | 0 | 0 | 0 | 0 | 0 | 0 | 0 | 0 | 0 | 0 | 0 | 0 | 0 | 0 | 0 | 0 | 0 | 0 | 0 | 0 | 0 | 0 | 0 | 0 | 0 | 0 | 0 | 0 | 0 | 0 | 0 | 0 | 0 | 0 | 0 | 0 | 0 | 0 | 0 | 0 | 0 | 0 | 0 | 0 | 0 | 0 | 0 | 0 | 0 | 0 | 0 | 0 | 0 | 0 | 3 | 0 | 0 | 0 | 0 | 0 | 0 | 0 | 0 | 0 | 0 | 0 | 0 | 0 | 0 | 0
d__Bacteria | p__Bacillota_B_370539 | c__Desulfitobacteriia | o__Desulfitobacteriales | f__Syntrophobotulaceae | g__Gracilibacter | s__Gracilibacter sp001516055 | 0 | 0 | 0 | 0 | 0 | 0 | 0 | 0 | 0 | 0 | 0 | 0 | 0 | 0 | 0 | 0 | 0 | 0 | 0 | 0 | 0 | 0 | 0 | 0 | 0 | 0 | 0 | 0 | 0 | 0 | 0 | 0 | 0 | 0 | 0 | 0 | 0 | 0 | 0 | 0 | 0 | 0 | 0 | 0 | 0 | 0 | 0 | 0 | 0 | 0 | 0 | 0 | 0 | 0 | 0 | 0 | 0 | 0 | 0 | 0 | 0 | 0 | 0 | 4 | 0 | 0 | 0 | 0 | 0 | 0 | 0 | 0 | 0 | 0
d__Bacteria | p__Bacillota_B_370539 | c__Desulfitobacteriia | o__Desulfitobacteriales | f__Syntrophobotulaceae | g__Gracilibacter | s__Gracilibacter sp001516055 | 0 | 0 | 0 | 0 | 0 | 0 | 0 | 0 | 0 | 0 | 0 | 0 | 0 | 0 | 0 | 0 | 0 | 0 | 0 | 0 | 0 | 0 | 0 | 0 | 0 | 0 | 0 | 0 | 0 | 0 | 0 | 0 | 0 | 0 | 0 | 0 | 0 | 0 | 0 | 0 | 0 | 0 | 0 | 0 | 0 | 0 | 0 | 0 | 0 | 0 | 0 | 0 | 0 | 0 | 0 | 0 | 0 | 0 | 0 | 0 | 0 | 0 | 0 | 0 | 6 | 0 | 0 | 0 | 0 | 0 | 0 | 0 | 0 | 0
d__Bacteria | p__Bacillota_B_370539 | c__Desulfitobacteriia | o__Desulfitobacteriales | f__Syntrophobotulaceae | g__Gracilibacter | s__Gracilibacter sp001516055 | 0 | 0 | 0 | 0 | 0 | 0 | 0 | 0 | 0 | 0 | 0 | 0 | 0 | 0 | 0 | 0 | 0 | 0 | 0 | 0 | 0 | 0 | 0 | 0 | 0 | 0 | 0 | 0 | 0 | 0 | 0 | 0 | 0 | 0 | 0 | 0 | 0 | 0 | 0 | 0 | 0 | 0 | 0 | 0 | 0 | 0 | 0 | 0 | 0 | 0 | 0 | 0 | 0 | 0 | 0 | 0 | 0 | 0 | 0 | 0 | 0 | 0 | 0 | 0 | 0 | 0 | 0 | 0 | 0 | 0 | 5 | 0 | 0 | 0
d__Bacteria | p__Bacillota_B_370539 | c__Desulfitobacteriia | o__Desulfitobacteriales | f__Syntrophobotulaceae | g__Gracilibacter | s__Gracilibacter thermotolerans | 0 | 0 | 0 | 0 | 0 | 0 | 44 | 0 | 0 | 0 | 0 | 0 | 0 | 0 | 0 | 0 | 0 | 0 | 0 | 0 | 0 | 0 | 0 | 0 | 0 | 0 | 0 | 0 | 0 | 279 | 257 | 0 | 0 | 0 | 97 | 42 | 0 | 0 | 0 | 125 | 58 | 0 | 0 | 0 | 0 | 0 | 0 | 0 | 0 | 0 | 0 | 0 | 0 | 0 | 0 | 0 | 0 | 0 | 0 | 0 | 0 | 0 | 0 | 0 | 0 | 0 | 0 | 0 | 0 | 0 | 0 | 0 | 0 | 0
d__Bacteria | p__Bacillota_B_370539 | c__Desulfitobacteriia | o__Desulfitobacteriales | f__Syntrophobotulaceae | g__Gracilibacter | s__Gracilibacter thermotolerans | 0 | 0 | 0 | 0 | 0 | 0 | 0 | 0 | 0 | 47 | 0 | 0 | 0 | 0 | 0 | 0 | 0 | 0 | 0 | 0 | 0 | 0 | 0 | 0 | 0 | 0 | 0 | 0 | 0 | 0 | 0 | 0 | 0 | 0 | 0 | 0 | 0 | 0 | 0 | 0 | 0 | 0 | 0 | 0 | 0 | 0 | 0 | 0 | 0 | 0 | 0 | 0 | 0 | 0 | 0 | 0 | 0 | 0 | 0 | 0 | 0 | 0 | 0 | 0 | 0 | 0 | 0 | 0 | 0 | 0 | 0 | 0 | 0 | 0
d__Bacteria | p__Bacillota_B_370539 | c__Desulfitobacteriia | o__Desulfitobacteriales | f__Syntrophobotulaceae | g__Gracilibacter | s__Gracilibacter thermotolerans | 0 | 0 | 0 | 0 | 0 | 0 | 0 | 0 | 0 | 0 | 0 | 0 | 0 | 0 | 0 | 0 | 0 | 0 | 0 | 0 | 0 | 0 | 0 | 0 | 0 | 0 | 0 | 0 | 0 | 227 | 237 | 0 | 21 | 58 | 81 | 0 | 0 | 0 | 0 | 107 | 55 | 0 | 0 | 0 | 0 | 0 | 0 | 0 | 0 | 0 | 0 | 0 | 0 | 0 | 0 | 0 | 0 | 0 | 0 | 0 | 0 | 0 | 0 | 0 | 0 | 0 | 0 | 0 | 0 | 0 | 0 | 0 | 0 | 0
d__Bacteria | p__Bacillota_B_370539 | c__Desulfitobacteriia | o__Desulfitobacteriales | f__Syntrophobotulaceae | g__Gracilibacter | s__Gracilibacter thermotolerans | 0 | 0 | 0 | 0 | 0 | 0 | 0 | 0 | 0 | 0 | 0 | 0 | 26 | 0 | 0 | 0 | 0 | 0 | 0 | 0 | 0 | 0 | 0 | 0 | 0 | 0 | 0 | 0 | 0 | 0 | 0 | 0 | 0 | 0 | 0 | 0 | 0 | 0 | 0 | 0 | 0 | 0 | 0 | 0 | 0 | 0 | 0 | 0 | 0 | 0 | 0 | 0 | 0 | 0 | 0 | 0 | 0 | 0 | 0 | 0 | 0 | 0 | 0 | 0 | 0 | 0 | 0 | 0 | 0 | 0 | 0 | 0 | 0 | 0
d__Bacteria | p__Bacillota_B_370539 | c__Desulfitobacteriia | o__Desulfitobacteriales | f__Syntrophobotulaceae | g__Gracilibacter | s__Gracilibacter thermotolerans | 0 | 0 | 0 | 0 | 0 | 16 | 0 | 0 | 0 | 0 | 0 | 0 | 0 | 0 | 0 | 0 | 0 | 0 | 0 | 0 | 0 | 0 | 0 | 0 | 0 | 0 | 0 | 0 | 0 | 0 | 0 | 0 | 0 | 0 | 0 | 0 | 0 | 0 | 0 | 0 | 0 | 0 | 0 | 0 | 0 | 0 | 0 | 0 | 0 | 0 | 0 | 0 | 0 | 0 | 0 | 0 | 0 | 0 | 0 | 0 | 0 | 0 | 0 | 0 | 0 | 0 | 0 | 0 | 0 | 0 | 0 | 0 | 0 | 0
d__Bacteria | p__Bacillota_B_370539 | c__Desulfitobacteriia | o__Desulfitobacteriales | f__Syntrophobotulaceae | g__Gracilibacter | s__Gracilibacter thermotolerans | 0 | 0 | 0 | 0 | 0 | 0 | 0 | 0 | 0 | 0 | 25 | 0 | 0 | 0 | 0 | 0 | 0 | 0 | 0 | 0 | 0 | 0 | 0 | 0 | 0 | 0 | 0 | 0 | 0 | 0 | 0 | 0 | 0 | 0 | 0 | 0 | 0 | 0 | 0 | 0 | 0 | 0 | 0 | 0 | 0 | 0 | 0 | 0 | 0 | 0 | 0 | 0 | 0 | 0 | 0 | 0 | 0 | 0 | 0 | 0 | 0 | 0 | 0 | 0 | 0 | 0 | 0 | 0 | 0 | 0 | 0 | 0 | 0 | 0
d__Bacteria | p__Bacillota_B_370539 | c__Desulfitobacteriia | o__Desulfitobacteriales | f__Syntrophobotulaceae | g__Gracilibacter | s__Gracilibacter thermotolerans | 0 | 0 | 0 | 0 | 0 | 0 | 0 | 0 | 0 | 0 | 35 | 0 | 0 | 0 | 0 | 0 | 0 | 0 | 0 | 0 | 0 | 0 | 0 | 0 | 0 | 0 | 0 | 0 | 44 | 362 | 358 | 0 | 0 | 0 | 123 | 48 | 0 | 0 | 0 | 113 | 84 | 0 | 0 | 0 | 0 | 0 | 0 | 0 | 0 | 0 | 0 | 0 | 0 | 0 | 0 | 0 | 0 | 0 | 0 | 0 | 0 | 0 | 0 | 0 | 0 | 0 | 0 | 0 | 0 | 0 | 0 | 0 | 0 | 0
d__Bacteria | p__Bacillota_B_370539 | c__Desulfitobacteriia | o__Desulfitobacteriales | f__Syntrophobotulaceae | g__Gracilibacter | s__Gracilibacter thermotolerans | 0 | 0 | 0 | 0 | 0 | 0 | 0 | 0 | 0 | 0 | 0 | 0 | 0 | 0 | 0 | 0 | 0 | 0 | 50 | 0 | 0 | 0 | 0 | 0 | 0 | 0 | 0 | 0 | 0 | 0 | 0 | 0 | 0 | 0 | 0 | 0 | 0 | 0 | 0 | 0 | 0 | 0 | 0 | 0 | 0 | 0 | 0 | 0 | 0 | 0 | 0 | 0 | 0 | 0 | 0 | 0 | 0 | 0 | 0 | 0 | 0 | 0 | 0 | 0 | 0 | 0 | 0 | 0 | 0 | 0 | 0 | 0 | 0 | 0
d__Bacteria | p__Bacillota_B_370539 | c__Desulfitobacteriia | o__Desulfitobacteriales | f__Syntrophobotulaceae | g__Syntrophobotulus | s__Syntrophobotulus glycolicus | 0 | 0 | 0 | 0 | 0 | 0 | 0 | 0 | 0 | 0 | 0 | 0 | 0 | 0 | 0 | 0 | 0 | 0 | 0 | 0 | 0 | 0 | 0 | 0 | 0 | 0 | 0 | 0 | 0 | 0 | 0 | 0 | 0 | 0 | 0 | 0 | 0 | 0 | 0 | 0 | 0 | 0 | 0 | 0 | 0 | 0 | 0 | 0 | 0 | 0 | 0 | 0 | 0 | 0 | 0 | 0 | 0 | 0 | 0 | 0 | 0 | 8 | 0 | 0 | 0 | 0 | 0 | 0 | 0 | 0 | 0 | 0 | 0 | 0
d__Bacteria | p__Bacillota_B_370539 | c__Desulfitobacteriia | o__Desulfitobacteriales | f__Syntrophobotulaceae | g__Syntrophobotulus | s__Syntrophobotulus glycolicus | 0 | 0 | 0 | 0 | 0 | 0 | 0 | 0 | 0 | 0 | 0 | 0 | 0 | 0 | 0 | 0 | 0 | 0 | 0 | 0 | 0 | 0 | 0 | 0 | 0 | 0 | 0 | 0 | 0 | 0 | 0 | 0 | 0 | 28 | 0 | 0 | 0 | 0 | 0 | 0 | 0 | 0 | 0 | 0 | 0 | 0 | 0 | 0 | 0 | 0 | 0 | 0 | 0 | 0 | 0 | 0 | 0 | 0 | 0 | 0 | 0 | 0 | 0 | 0 | 0 | 0 | 0 | 0 | 0 | 0 | 0 | 0 | 0 | 0
d__Bacteria | p__Bacillota_B_370539 | c__Moorellia | o__ | f__ | g__ | s__ | 0 | 0 | 0 | 0 | 0 | 0 | 0 | 0 | 0 | 0 | 0 | 0 | 0 | 0 | 0 | 0 | 0 | 0 | 0 | 0 | 0 | 0 | 0 | 0 | 0 | 0 | 0 | 0 | 0 | 0 | 0 | 0 | 0 | 0 | 0 | 0 | 0 | 0 | 0 | 0 | 0 | 0 | 0 | 0 | 0 | 0 | 203 | 0 | 0 | 0 | 0 | 0 | 0 | 0 | 0 | 0 | 0 | 79 | 0 | 0 | 0 | 102 | 119 | 0 | 0 | 0 | 0 | 0 | 0 | 0 | 0 | 0 | 0 | 0
d__Bacteria | p__Bacillota_B_370539 | c__Moorellia | o__ | f__ | g__ | s__ | 0 | 0 | 0 | 0 | 0 | 0 | 0 | 0 | 0 | 0 | 0 | 0 | 0 | 0 | 0 | 0 | 0 | 0 | 0 | 0 | 0 | 0 | 0 | 0 | 0 | 0 | 0 | 43 | 0 | 0 | 0 | 0 | 0 | 0 | 0 | 0 | 0 | 0 | 0 | 0 | 0 | 0 | 0 | 0 | 0 | 0 | 0 | 0 | 0 | 0 | 0 | 0 | 0 | 0 | 0 | 0 | 0 | 0 | 0 | 0 | 0 | 0 | 0 | 0 | 0 | 0 | 0 | 0 | 0 | 0 | 0 | 0 | 0 | 0
d__Bacteria | p__Bacillota_B_370539 | c__Moorellia | o__ | f__ | g__ | s__ | 0 | 0 | 0 | 0 | 0 | 0 | 0 | 0 | 0 | 0 | 0 | 0 | 0 | 0 | 0 | 0 | 0 | 0 | 0 | 0 | 0 | 0 | 0 | 0 | 0 | 0 | 0 | 0 | 0 | 0 | 0 | 0 | 0 | 0 | 0 | 0 | 0 | 0 | 0 | 0 | 0 | 0 | 0 | 0 | 0 | 0 | 0 | 24 | 0 | 0 | 0 | 0 | 0 | 0 | 0 | 0 | 0 | 0 | 0 | 0 | 0 | 0 | 0 | 0 | 0 | 0 | 0 | 0 | 0 | 0 | 0 | 0 | 0 | 0
d__Bacteria | p__Bacillota_B_370539 | c__Moorellia | o__ | f__ | g__ | s__ | 0 | 0 | 0 | 0 | 0 | 0 | 0 | 0 | 0 | 0 | 0 | 0 | 0 | 0 | 0 | 0 | 0 | 0 | 0 | 0 | 0 | 0 | 0 | 0 | 0 | 0 | 0 | 0 | 0 | 0 | 0 | 0 | 0 | 0 | 0 | 0 | 0 | 0 | 0 | 0 | 0 | 0 | 0 | 0 | 0 | 0 | 0 | 0 | 0 | 72 | 0 | 0 | 0 | 0 | 0 | 0 | 0 | 0 | 0 | 0 | 0 | 0 | 0 | 0 | 0 | 0 | 0 | 0 | 0 | 0 | 0 | 0 | 0 | 0
d__Bacteria | p__Bacillota_B_370539 | c__Moorellia | o__ | f__ | g__ | s__ | 0 | 0 | 0 | 0 | 0 | 0 | 0 | 22 | 0 | 0 | 0 | 0 | 0 | 0 | 0 | 0 | 0 | 0 | 0 | 0 | 0 | 0 | 0 | 0 | 0 | 0 | 0 | 0 | 0 | 0 | 0 | 0 | 0 | 0 | 0 | 0 | 0 | 0 | 0 | 0 | 0 | 0 | 0 | 0 | 0 | 0 | 0 | 0 | 0 | 0 | 0 | 0 | 0 | 0 | 0 | 0 | 0 | 0 | 0 | 0 | 0 | 0 | 0 | 0 | 0 | 0 | 0 | 0 | 0 | 0 | 0 | 0 | 0 | 0
d__Bacteria | p__Bacillota_B_370539 | c__Moorellia | o__ | f__ | g__ | s__ | 116 | 0 | 0 | 0 | 0 | 0 | 0 | 0 | 0 | 0 | 0 | 0 | 0 | 0 | 0 | 0 | 0 | 0 | 0 | 0 | 0 | 0 | 0 | 0 | 0 | 0 | 0 | 0 | 0 | 0 | 0 | 0 | 0 | 0 | 0 | 0 | 0 | 0 | 0 | 0 | 0 | 0 | 0 | 0 | 0 | 0 | 0 | 0 | 0 | 0 | 0 | 0 | 0 | 0 | 0 | 0 | 0 | 0 | 0 | 0 | 0 | 0 | 0 | 0 | 0 | 0 | 0 | 0 | 0 | 0 | 0 | 0 | 0 | 0
d__Bacteria | p__Bacillota_B_370539 | c__Moorellia | o__ | f__ | g__ | s__ | 0 | 0 | 0 | 0 | 0 | 0 | 0 | 71 | 0 | 0 | 0 | 0 | 0 | 0 | 0 | 0 | 0 | 0 | 0 | 0 | 0 | 0 | 0 | 0 | 0 | 0 | 0 | 0 | 0 | 0 | 0 | 0 | 0 | 0 | 0 | 0 | 0 | 0 | 0 | 0 | 0 | 0 | 0 | 0 | 0 | 0 | 0 | 0 | 0 | 0 | 75 | 0 | 0 | 0 | 0 | 0 | 0 | 0 | 0 | 0 | 0 | 0 | 0 | 0 | 0 | 0 | 0 | 0 | 0 | 0 | 0 | 0 | 0 | 0
d__Bacteria | p__Bacillota_B_370539 | c__Moorellia | o__ | f__ | g__ | s__ | 0 | 0 | 0 | 0 | 0 | 0 | 0 | 0 | 0 | 0 | 0 | 0 | 0 | 0 | 0 | 0 | 0 | 0 | 0 | 0 | 0 | 0 | 0 | 0 | 0 | 0 | 0 | 0 | 0 | 0 | 0 | 65 | 0 | 0 | 0 | 0 | 0 | 0 | 0 | 0 | 0 | 0 | 0 | 0 | 0 | 0 | 0 | 111 | 0 | 0 | 0 | 0 | 0 | 0 | 0 | 0 | 174 | 0 | 0 | 0 | 0 | 0 | 0 | 0 | 0 | 0 | 0 | 0 | 0 | 0 | 0 | 0 | 0 | 0
d__Bacteria | p__Bacillota_B_370539 | c__Moorellia | o__ | f__ | g__ | s__ | 0 | 0 | 0 | 0 | 0 | 0 | 0 | 0 | 0 | 0 | 0 | 0 | 0 | 0 | 0 | 0 | 0 | 0 | 0 | 0 | 0 | 0 | 0 | 0 | 0 | 0 | 0 | 0 | 0 | 0 | 0 | 0 | 0 | 0 | 0 | 0 | 0 | 0 | 0 | 0 | 0 | 0 | 0 | 0 | 0 | 0 | 0 | 0 | 0 | 0 | 0 | 0 | 0 | 0 | 0 | 0 | 0 | 0 | 0 | 0 | 0 | 0 | 0 | 0 | 0 | 0 | 0 | 0 | 0 | 0 | 0 | 0 | 0 | 25
d__Bacteria | p__Bacillota_B_370539 | c__Moorellia | o__ | f__ | g__ | s__ | 0 | 0 | 0 | 0 | 0 | 0 | 0 | 0 | 0 | 0 | 0 | 0 | 0 | 0 | 0 | 0 | 0 | 0 | 0 | 0 | 0 | 0 | 0 | 0 | 0 | 0 | 0 | 0 | 0 | 0 | 0 | 0 | 0 | 0 | 0 | 0 | 0 | 0 | 0 | 0 | 0 | 0 | 0 | 0 | 0 | 0 | 0 | 0 | 0 | 0 | 0 | 0 | 0 | 0 | 0 | 0 | 0 | 0 | 0 | 0 | 0 | 0 | 0 | 53 | 0 | 0 | 0 | 0 | 0 | 0 | 0 | 0 | 0 | 0
d__Bacteria | p__Bacillota_B_370539 | c__Moorellia | o__ | f__ | g__ | s__ | 0 | 0 | 0 | 0 | 0 | 0 | 0 | 0 | 0 | 0 | 96 | 0 | 48 | 0 | 0 | 0 | 0 | 0 | 0 | 0 | 0 | 0 | 0 | 0 | 0 | 0 | 0 | 0 | 0 | 0 | 0 | 0 | 0 | 0 | 0 | 0 | 0 | 0 | 0 | 0 | 0 | 0 | 0 | 0 | 0 | 0 | 0 | 0 | 0 | 0 | 0 | 0 | 0 | 0 | 0 | 0 | 0 | 27 | 0 | 0 | 0 | 0 | 0 | 0 | 0 | 0 | 0 | 0 | 0 | 0 | 0 | 0 | 0 | 0
d__Bacteria | p__Bacillota_B_370539 | c__Moorellia | o__ | f__ | g__ | s__ | 0 | 0 | 0 | 0 | 0 | 0 | 0 | 0 | 0 | 0 | 0 | 0 | 0 | 0 | 0 | 0 | 0 | 0 | 0 | 0 | 0 | 0 | 0 | 0 | 0 | 0 | 0 | 0 | 0 | 0 | 0 | 0 | 0 | 0 | 0 | 0 | 0 | 0 | 0 | 0 | 0 | 0 | 0 | 0 | 0 | 0 | 0 | 0 | 0 | 0 | 0 | 0 | 0 | 0 | 0 | 0 | 0 | 0 | 0 | 67 | 0 | 0 | 0 | 0 | 0 | 0 | 0 | 0 | 0 | 0 | 0 | 0 | 0 | 0
d__Bacteria | p__Bacillota_B_370539 | c__Moorellia | o__ | f__ | g__ | s__ | 0 | 0 | 0 | 0 | 0 | 88 | 0 | 0 | 0 | 0 | 0 | 0 | 0 | 0 | 0 | 0 | 0 | 0 | 0 | 0 | 0 | 0 | 0 | 0 | 0 | 0 | 0 | 0 | 0 | 0 | 0 | 0 | 0 | 0 | 0 | 0 | 0 | 0 | 0 | 0 | 0 | 0 | 0 | 0 | 0 | 0 | 0 | 0 | 0 | 0 | 0 | 0 | 0 | 0 | 0 | 0 | 0 | 0 | 0 | 0 | 0 | 0 | 0 | 0 | 0 | 0 | 0 | 0 | 0 | 0 | 0 | 0 | 0 | 0
d__Bacteria | p__Bacillota_B_370539 | c__Moorellia | o__ | f__ | g__ | s__ | 0 | 0 | 0 | 0 | 0 | 0 | 0 | 0 | 0 | 0 | 0 | 0 | 0 | 0 | 0 | 0 | 0 | 0 | 0 | 0 | 0 | 0 | 0 | 0 | 0 | 0 | 0 | 0 | 0 | 0 | 0 | 0 | 0 | 0 | 0 | 0 | 0 | 0 | 0 | 0 | 0 | 0 | 0 | 0 | 0 | 0 | 0 | 0 | 0 | 0 | 0 | 0 | 0 | 0 | 0 | 0 | 0 | 101 | 0 | 0 | 0 | 0 | 0 | 0 | 0 | 0 | 0 | 0 | 0 | 0 | 0 | 0 | 0 | 0
d__Bacteria | p__Bacillota_B_370539 | c__Moorellia | o__Desulfitibacterales | f__Desulfitibacteraceae | g__Desulfitibacter | s__Desulfitibacter alkalitolerans | 0 | 0 | 0 | 0 | 0 | 0 | 0 | 4 | 0 | 0 | 0 | 0 | 0 | 0 | 0 | 0 | 0 | 0 | 0 | 0 | 0 | 0 | 0 | 0 | 0 | 0 | 0 | 0 | 0 | 0 | 0 | 0 | 0 | 0 | 0 | 0 | 0 | 0 | 0 | 0 | 0 | 0 | 0 | 0 | 0 | 0 | 0 | 0 | 0 | 0 | 0 | 0 | 0 | 0 | 0 | 0 | 0 | 0 | 0 | 0 | 0 | 0 | 0 | 0 | 0 | 0 | 0 | 0 | 0 | 0 | 0 | 0 | 0 | 0
d__Bacteria | p__Bacillota_B_370539 | c__Moorellia | o__Desulfitibacterales | f__Desulfitibacteraceae | g__Desulfitibacter | s__Desulfitibacter alkalitolerans | 0 | 0 | 0 | 0 | 0 | 0 | 0 | 0 | 0 | 0 | 0 | 0 | 0 | 0 | 0 | 0 | 0 | 0 | 0 | 0 | 0 | 0 | 0 | 0 | 0 | 0 | 0 | 0 | 0 | 0 | 0 | 0 | 0 | 0 | 0 | 0 | 0 | 0 | 0 | 0 | 0 | 0 | 0 | 0 | 0 | 0 | 0 | 0 | 6 | 0 | 0 | 0 | 0 | 0 | 0 | 0 | 0 | 0 | 0 | 0 | 0 | 0 | 0 | 0 | 0 | 0 | 0 | 0 | 0 | 0 | 0 | 0 | 0 | 0
d__Bacteria | p__Bacillota_B_370539 | c__Moorellia | o__DULZ01 | f__Zhaonellaceae | g__Zhaonella | s__Zhaonella formicivorans | 0 | 0 | 0 | 0 | 0 | 0 | 0 | 0 | 0 | 0 | 0 | 0 | 0 | 0 | 0 | 0 | 0 | 0 | 0 | 0 | 0 | 0 | 0 | 0 | 0 | 0 | 0 | 0 | 0 | 0 | 0 | 0 | 0 | 0 | 0 | 0 | 0 | 0 | 0 | 0 | 0 | 0 | 0 | 0 | 0 | 0 | 0 | 0 | 0 | 0 | 0 | 0 | 0 | 0 | 0 | 0 | 3 | 0 | 0 | 0 | 0 | 0 | 0 | 0 | 0 | 0 | 0 | 0 | 0 | 0 | 0 | 0 | 0 | 0
d__Bacteria | p__Bacillota_B_370539 | c__Moorellia | o__DULZ01 | f__Zhaonellaceae | g__Zhaonella | s__Zhaonella formicivorans | 0 | 0 | 0 | 0 | 0 | 0 | 0 | 0 | 0 | 0 | 0 | 0 | 0 | 0 | 0 | 0 | 0 | 0 | 0 | 0 | 0 | 0 | 0 | 0 | 0 | 0 | 0 | 0 | 0 | 0 | 0 | 0 | 0 | 0 | 0 | 0 | 0 | 0 | 0 | 0 | 0 | 0 | 0 | 0 | 0 | 0 | 0 | 0 | 0 | 0 | 0 | 0 | 5 | 0 | 0 | 0 | 0 | 0 | 0 | 0 | 0 | 0 | 0 | 0 | 0 | 0 | 0 | 0 | 0 | 0 | 0 | 0 | 0 | 0
d__Bacteria | p__Bacillota_B_370539 | c__Moorellia | o__DULZ01 | f__Zhaonellaceae | g__Zhaonella | s__Zhaonella formicivorans | 2 | 0 | 0 | 0 | 0 | 0 | 0 | 0 | 0 | 0 | 0 | 0 | 0 | 0 | 0 | 0 | 0 | 0 | 0 | 0 | 0 | 0 | 0 | 0 | 0 | 0 | 0 | 0 | 0 | 0 | 0 | 0 | 0 | 0 | 0 | 0 | 0 | 0 | 0 | 0 | 0 | 0 | 0 | 0 | 0 | 0 | 0 | 0 | 0 | 0 | 0 | 0 | 0 | 0 | 0 | 0 | 0 | 0 | 0 | 0 | 0 | 0 | 0 | 0 | 0 | 0 | 0 | 0 | 0 | 0 | 0 | 0 | 0 | 0
d__Bacteria | p__Bacillota_B_370539 | c__Moorellia | o__DULZ01 | f__Zhaonellaceae | g__Zhaonella | s__Zhaonella formicivorans | 0 | 0 | 0 | 0 | 0 | 0 | 0 | 0 | 0 | 0 | 0 | 0 | 0 | 0 | 0 | 0 | 0 | 0 | 0 | 0 | 0 | 0 | 0 | 0 | 0 | 0 | 0 | 0 | 0 | 0 | 0 | 0 | 0 | 0 | 0 | 0 | 0 | 0 | 0 | 0 | 0 | 0 | 0 | 0 | 0 | 0 | 0 | 0 | 0 | 0 | 0 | 0 | 0 | 0 | 0 | 0 | 0 | 0 | 0 | 0 | 0 | 0 | 0 | 0 | 16 | 0 | 0 | 0 | 0 | 0 | 0 | 0 | 0 | 0
d__Bacteria | p__Bacillota_B_370539 | c__Moorellia | o__DULZ01 | f__Zhaonellaceae | g__Zhaonella | s__Zhaonella formicivorans | 0 | 0 | 0 | 0 | 0 | 0 | 0 | 0 | 0 | 0 | 0 | 0 | 0 | 0 | 0 | 0 | 0 | 0 | 0 | 0 | 0 | 0 | 0 | 0 | 0 | 0 | 0 | 0 | 0 | 0 | 0 | 0 | 0 | 0 | 0 | 0 | 0 | 0 | 0 | 0 | 0 | 0 | 0 | 0 | 0 | 0 | 0 | 0 | 0 | 0 | 0 | 0 | 0 | 0 | 0 | 0 | 0 | 0 | 0 | 0 | 0 | 0 | 0 | 0 | 0 | 22 | 0 | 0 | 0 | 0 | 0 | 0 | 0 | 0
d__Bacteria | p__Bacillota_B_370539 | c__Moorellia | o__DULZ01 | f__Zhaonellaceae | g__Zhaonella | s__Zhaonella formicivorans | 0 | 0 | 0 | 0 | 0 | 0 | 0 | 0 | 0 | 0 | 0 | 0 | 0 | 0 | 0 | 0 | 0 | 0 | 0 | 0 | 0 | 0 | 0 | 0 | 0 | 0 | 0 | 0 | 0 | 0 | 0 | 0 | 0 | 0 | 0 | 0 | 0 | 0 | 0 | 0 | 0 | 0 | 0 | 0 | 0 | 0 | 0 | 0 | 0 | 0 | 0 | 0 | 0 | 0 | 0 | 0 | 0 | 0 | 0 | 0 | 0 | 0 | 0 | 0 | 0 | 0 | 0 | 0 | 0 | 0 | 0 | 0 | 0 | 47
d__Bacteria | p__Bacillota_B_370539 | c__Moorellia | o__DULZ01 | f__Zhaonellaceae | g__Zhaonella | s__Zhaonella formicivorans | 0 | 0 | 0 | 0 | 0 | 0 | 0 | 0 | 0 | 0 | 0 | 0 | 0 | 0 | 0 | 0 | 0 | 0 | 0 | 0 | 0 | 0 | 0 | 0 | 0 | 0 | 0 | 0 | 0 | 0 | 0 | 0 | 0 | 0 | 0 | 0 | 0 | 0 | 0 | 0 | 0 | 0 | 0 | 0 | 0 | 0 | 0 | 0 | 0 | 0 | 0 | 0 | 0 | 0 | 0 | 0 | 0 | 0 | 0 | 0 | 0 | 0 | 0 | 0 | 0 | 0 | 5 | 0 | 0 | 0 | 0 | 0 | 0 | 0
d__Bacteria | p__Bacillota_B_370539 | c__Moorellia | o__DULZ01 | f__Zhaonellaceae | g__Zhaonella | s__Zhaonella formicivorans | 0 | 0 | 0 | 0 | 0 | 0 | 0 | 0 | 0 | 0 | 0 | 0 | 0 | 0 | 0 | 0 | 0 | 0 | 0 | 0 | 0 | 0 | 0 | 0 | 0 | 0 | 0 | 0 | 0 | 0 | 0 | 0 | 0 | 0 | 0 | 0 | 0 | 0 | 0 | 0 | 0 | 0 | 0 | 0 | 0 | 0 | 0 | 0 | 0 | 0 | 0 | 0 | 0 | 0 | 0 | 0 | 0 | 0 | 0 | 0 | 0 | 0 | 10 | 0 | 0 | 0 | 0 | 0 | 0 | 0 | 0 | 0 | 0 | 0
d__Bacteria | p__Bacillota_B_370539 | c__Moorellia | o__Moorellales | f__Moorellaceae |  |  | 0 | 0 | 0 | 0 | 0 | 0 | 0 | 0 | 0 | 0 | 0 | 0 | 0 | 0 | 0 | 0 | 0 | 0 | 0 | 0 | 0 | 0 | 0 | 0 | 0 | 0 | 0 | 0 | 0 | 0 | 0 | 0 | 0 | 0 | 0 | 0 | 0 | 0 | 0 | 0 | 0 | 0 | 0 | 0 | 0 | 0 | 0 | 0 | 0 | 0 | 0 | 0 | 0 | 0 | 0 | 0 | 0 | 0 | 0 | 0 | 0 | 0 | 26 | 0 | 0 | 0 | 0 | 0 | 0 | 0 | 0 | 0 | 0 | 0
d__Bacteria | p__Bacillota_B_370539 | c__Moorellia | o__Moorellales | f__Moorellaceae |  |  | 0 | 0 | 0 | 0 | 0 | 0 | 0 | 0 | 0 | 0 | 0 | 0 | 0 | 0 | 0 | 0 | 0 | 0 | 0 | 0 | 0 | 0 | 0 | 0 | 0 | 0 | 0 | 0 | 0 | 0 | 0 | 0 | 0 | 0 | 0 | 0 | 0 | 0 | 0 | 0 | 0 | 0 | 0 | 0 | 0 | 0 | 16 | 0 | 0 | 0 | 0 | 0 | 0 | 0 | 0 | 0 | 0 | 0 | 0 | 0 | 0 | 0 | 0 | 0 | 0 | 0 | 0 | 0 | 0 | 0 | 0 | 0 | 0 | 0
d__Bacteria | p__Bacillota_B_370539 | c__Moorellia | o__Moorellales | f__Moorellaceae |  |  | 0 | 0 | 0 | 0 | 0 | 0 | 0 | 0 | 0 | 0 | 0 | 0 | 0 | 0 | 0 | 0 | 0 | 0 | 0 | 0 | 0 | 0 | 0 | 0 | 0 | 0 | 0 | 0 | 0 | 0 | 0 | 0 | 0 | 0 | 0 | 0 | 0 | 0 | 0 | 0 | 0 | 0 | 0 | 0 | 0 | 0 | 0 | 0 | 0 | 0 | 0 | 0 | 0 | 0 | 0 | 0 | 0 | 0 | 0 | 0 | 0 | 0 | 0 | 0 | 0 | 0 | 4 | 0 | 0 | 0 | 0 | 0 | 0 | 0
d__Bacteria | p__Bacillota_B_370539 | c__Moorellia | o__Moorellales | f__Moorellaceae |  |  | 0 | 0 | 0 | 0 | 0 | 0 | 0 | 20 | 0 | 0 | 0 | 0 | 0 | 0 | 0 | 0 | 0 | 0 | 0 | 0 | 0 | 0 | 0 | 0 | 0 | 0 | 0 | 0 | 0 | 0 | 0 | 0 | 0 | 0 | 0 | 0 | 0 | 0 | 0 | 0 | 0 | 0 | 0 | 0 | 0 | 0 | 0 | 0 | 0 | 0 | 0 | 0 | 0 | 0 | 0 | 0 | 0 | 0 | 0 | 0 | 0 | 0 | 0 | 0 | 0 | 0 | 0 | 0 | 0 | 0 | 0 | 0 | 0 | 0
d__Bacteria | p__Bacillota_B_370539 | c__Moorellia | o__Moorellales | f__Moorellaceae | g__Moorella |  | 0 | 0 | 0 | 0 | 0 | 0 | 0 | 0 | 0 | 0 | 0 | 0 | 0 | 0 | 0 | 0 | 0 | 0 | 0 | 0 | 0 | 0 | 0 | 0 | 0 | 0 | 0 | 0 | 0 | 0 | 0 | 0 | 0 | 0 | 0 | 0 | 0 | 0 | 0 | 0 | 34 | 0 | 0 | 0 | 0 | 0 | 0 | 0 | 0 | 0 | 0 | 0 | 0 | 0 | 0 | 0 | 0 | 0 | 0 | 0 | 0 | 0 | 0 | 0 | 0 | 0 | 0 | 0 | 0 | 0 | 0 | 0 | 0 | 0
d__Bacteria | p__Bacillota_B_370539 | c__Moorellia | o__Moorellales | f__Moorellaceae | g__Moorella |  | 0 | 0 | 0 | 0 | 0 | 0 | 0 | 0 | 0 | 0 | 0 | 0 | 0 | 0 | 0 | 0 | 0 | 0 | 0 | 0 | 0 | 0 | 0 | 0 | 0 | 0 | 0 | 0 | 0 | 0 | 0 | 0 | 0 | 0 | 30 | 0 | 0 | 0 | 0 | 0 | 0 | 0 | 0 | 0 | 0 | 0 | 0 | 0 | 0 | 0 | 0 | 0 | 0 | 0 | 0 | 0 | 0 | 0 | 0 | 0 | 0 | 0 | 0 | 0 | 0 | 0 | 0 | 0 | 0 | 0 | 0 | 0 | 0 | 0
d__Bacteria | p__Bacillota_B_370539 | c__Moorellia | o__Moorellales | f__Moorellaceae | g__Moorella |  | 0 | 0 | 0 | 0 | 0 | 0 | 0 | 0 | 0 | 0 | 0 | 0 | 0 | 0 | 0 | 0 | 0 | 0 | 0 | 0 | 0 | 0 | 0 | 0 | 0 | 0 | 0 | 0 | 0 | 0 | 0 | 0 | 0 | 0 | 0 | 41 | 0 | 0 | 0 | 0 | 0 | 0 | 0 | 0 | 0 | 0 | 0 | 0 | 0 | 0 | 0 | 0 | 0 | 0 | 0 | 0 | 0 | 0 | 0 | 0 | 0 | 0 | 0 | 0 | 0 | 0 | 0 | 0 | 0 | 0 | 0 | 0 | 0 | 0
d__Bacteria | p__Bacillota_B_370539 | c__Moorellia | o__Moorellales | f__Moorellaceae | g__Moorella |  | 0 | 0 | 0 | 0 | 0 | 0 | 0 | 0 | 0 | 0 | 0 | 0 | 0 | 0 | 0 | 0 | 0 | 0 | 0 | 0 | 0 | 0 | 0 | 0 | 0 | 0 | 0 | 0 | 0 | 0 | 0 | 0 | 31 | 0 | 0 | 0 | 0 | 0 | 0 | 0 | 0 | 0 | 0 | 0 | 0 | 0 | 0 | 0 | 0 | 0 | 0 | 0 | 0 | 0 | 0 | 0 | 0 | 0 | 0 | 0 | 0 | 0 | 0 | 0 | 0 | 0 | 0 | 0 | 0 | 0 | 0 | 0 | 0 | 0
d__Bacteria | p__Bacillota_B_370539 | c__Moorellia | o__Moorellales | f__Moorellaceae | g__Moorella |  | 0 | 0 | 0 | 0 | 0 | 0 | 0 | 0 | 0 | 0 | 0 | 0 | 0 | 0 | 0 | 0 | 0 | 0 | 0 | 0 | 0 | 0 | 0 | 0 | 0 | 0 | 0 | 0 | 0 | 0 | 0 | 0 | 0 | 0 | 0 | 0 | 0 | 0 | 0 | 0 | 0 | 0 | 0 | 23 | 0 | 0 | 0 | 0 | 0 | 0 | 0 | 0 | 0 | 0 | 0 | 0 | 0 | 0 | 0 | 0 | 0 | 0 | 0 | 0 | 0 | 0 | 0 | 0 | 0 | 0 | 0 | 0 | 0 | 0
d__Bacteria | p__Bacillota_B_370539 | c__Moorellia | o__Moorellales | f__Moorellaceae | g__Moorella | s__Moorella glycerini | 0 | 0 | 0 | 0 | 0 | 0 | 0 | 0 | 0 | 0 | 0 | 0 | 0 | 0 | 0 | 0 | 0 | 0 | 0 | 0 | 0 | 0 | 0 | 0 | 0 | 0 | 0 | 0 | 0 | 0 | 0 | 0 | 0 | 0 | 0 | 0 | 0 | 0 | 0 | 0 | 0 | 0 | 0 | 0 | 0 | 0 | 0 | 0 | 0 | 0 | 0 | 0 | 0 | 0 | 0 | 0 | 0 | 0 | 0 | 0 | 0 | 0 | 0 | 0 | 0 | 0 | 0 | 0 | 0 | 0 | 16 | 0 | 0 | 0
d__Bacteria | p__Bacillota_B_370539 | c__Moorellia | o__Moorellales | f__Moorellaceae | g__Moorella | s__Moorella glycerini | 0 | 0 | 0 | 0 | 0 | 0 | 0 | 0 | 0 | 0 | 0 | 0 | 0 | 0 | 0 | 0 | 0 | 0 | 0 | 0 | 0 | 0 | 0 | 0 | 0 | 0 | 0 | 0 | 0 | 0 | 0 | 0 | 0 | 0 | 0 | 0 | 0 | 0 | 0 | 0 | 0 | 0 | 0 | 0 | 0 | 0 | 0 | 10 | 0 | 0 | 0 | 0 | 0 | 0 | 0 | 0 | 0 | 0 | 0 | 0 | 0 | 0 | 0 | 0 | 0 | 0 | 0 | 0 | 0 | 0 | 0 | 0 | 0 | 0
d__Bacteria | p__Bacillota_B_370539 | c__Moorellia | o__Moorellales | f__Moorellaceae | g__Moorella | s__Moorella humiferrea | 0 | 0 | 0 | 0 | 0 | 0 | 0 | 0 | 0 | 0 | 8 | 0 | 0 | 0 | 0 | 0 | 0 | 0 | 0 | 0 | 0 | 0 | 0 | 0 | 0 | 0 | 0 | 0 | 0 | 0 | 0 | 0 | 0 | 0 | 0 | 0 | 0 | 0 | 0 | 0 | 0 | 0 | 0 | 0 | 0 | 0 | 0 | 0 | 0 | 0 | 0 | 0 | 0 | 0 | 0 | 0 | 0 | 0 | 0 | 0 | 0 | 0 | 0 | 0 | 0 | 0 | 0 | 0 | 0 | 0 | 0 | 0 | 0 | 0
d__Bacteria | p__Bacillota_B_370539 | c__Moorellia | o__Moorellales | f__Moorellaceae | g__Moorella | s__Moorella humiferrea | 0 | 0 | 0 | 0 | 0 | 0 | 0 | 0 | 0 | 0 | 0 | 0 | 0 | 0 | 0 | 0 | 0 | 0 | 0 | 0 | 0 | 0 | 0 | 0 | 0 | 0 | 0 | 0 | 0 | 0 | 0 | 0 | 0 | 0 | 0 | 0 | 0 | 0 | 0 | 0 | 0 | 0 | 0 | 39 | 0 | 0 | 0 | 0 | 0 | 0 | 0 | 0 | 0 | 0 | 0 | 0 | 0 | 0 | 0 | 0 | 0 | 0 | 0 | 0 | 0 | 0 | 0 | 0 | 0 | 0 | 0 | 0 | 0 | 0
d__Bacteria | p__Bacillota_B_370539 | c__Moorellia | o__Moorellales | f__Moorellaceae | g__Moorella | s__Moorella humiferrea | 0 | 0 | 0 | 0 | 0 | 0 | 0 | 0 | 0 | 0 | 0 | 0 | 0 | 0 | 0 | 0 | 0 | 0 | 0 | 0 | 0 | 0 | 0 | 0 | 0 | 0 | 0 | 0 | 0 | 0 | 0 | 0 | 0 | 0 | 0 | 0 | 0 | 0 | 0 | 0 | 0 | 0 | 0 | 0 | 0 | 39 | 0 | 0 | 0 | 0 | 0 | 0 | 0 | 0 | 0 | 0 | 0 | 0 | 0 | 0 | 0 | 0 | 0 | 0 | 0 | 0 | 0 | 0 | 0 | 0 | 0 | 0 | 0 | 0
d__Bacteria | p__Bacillota_B_370539 | c__Moorellia | o__Moorellales | f__Moorellaceae | g__Moorella | s__Moorella humiferrea | 0 | 0 | 0 | 0 | 0 | 0 | 0 | 0 | 0 | 0 | 0 | 0 | 0 | 0 | 0 | 0 | 0 | 0 | 0 | 0 | 0 | 0 | 0 | 0 | 0 | 0 | 0 | 0 | 0 | 0 | 0 | 0 | 0 | 0 | 0 | 0 | 0 | 0 | 0 | 0 | 0 | 0 | 0 | 0 | 0 | 0 | 0 | 0 | 0 | 0 | 7 | 0 | 0 | 0 | 0 | 0 | 0 | 0 | 0 | 0 | 0 | 0 | 0 | 0 | 0 | 0 | 0 | 0 | 0 | 0 | 0 | 0 | 0 | 0
d__Bacteria | p__Bacillota_B_370539 | c__Peptococcia_369891 | o__Peptococcales_369891 | f__BICA1-8 | g__BICA1-8 | s__ | 0 | 0 | 0 | 0 | 0 | 0 | 0 | 0 | 0 | 0 | 0 | 0 | 0 | 0 | 0 | 0 | 0 | 0 | 0 | 0 | 0 | 0 | 0 | 0 | 0 | 0 | 0 | 0 | 0 | 0 | 0 | 0 | 0 | 0 | 0 | 0 | 0 | 0 | 0 | 0 | 0 | 0 | 0 | 0 | 0 | 0 | 5 | 0 | 0 | 0 | 0 | 0 | 0 | 0 | 0 | 0 | 0 | 0 | 0 | 0 | 0 | 0 | 0 | 0 | 0 | 0 | 0 | 0 | 0 | 0 | 0 | 0 | 0 | 0
d__Bacteria | p__Bacillota_B_370539 | c__Peptococcia_369891 | o__Peptococcales_369891 | f__Desulfonisporaceae | g__Desulfonispora | s__ | 0 | 0 | 0 | 0 | 0 | 0 | 0 | 0 | 0 | 0 | 0 | 0 | 0 | 0 | 0 | 0 | 0 | 0 | 0 | 0 | 0 | 0 | 0 | 0 | 0 | 0 | 0 | 0 | 0 | 0 | 0 | 14 | 0 | 0 | 0 | 0 | 0 | 0 | 0 | 0 | 0 | 0 | 0 | 0 | 0 | 0 | 0 | 0 | 0 | 0 | 0 | 0 | 0 | 0 | 0 | 0 | 0 | 0 | 0 | 0 | 0 | 0 | 0 | 0 | 0 | 0 | 0 | 0 | 0 | 0 | 0 | 0 | 0 | 0
d__Bacteria | p__Bacillota_B_370539 | c__Peptococcia_369891 | o__Peptococcales_369891 | f__Desulfonisporaceae | g__Desulfonispora | s__Desulfonispora thiosulfatigenes | 0 | 0 | 0 | 0 | 0 | 0 | 0 | 0 | 0 | 0 | 0 | 0 | 0 | 0 | 0 | 0 | 0 | 0 | 0 | 0 | 0 | 0 | 0 | 0 | 0 | 0 | 0 | 0 | 0 | 0 | 0 | 0 | 0 | 0 | 0 | 0 | 0 | 0 | 0 | 0 | 0 | 0 | 0 | 0 | 0 | 0 | 20 | 0 | 0 | 0 | 0 | 0 | 0 | 0 | 0 | 0 | 0 | 0 | 0 | 0 | 0 | 0 | 0 | 0 | 0 | 0 | 0 | 0 | 0 | 0 | 0 | 0 | 0 | 0
d__Bacteria | p__Bacillota_B_370539 | c__Peptococcia_369891 | o__Peptococcales_369891 | f__Desulfonisporaceae | g__Desulfonispora | s__Desulfonispora thiosulfatigenes | 0 | 0 | 0 | 0 | 0 | 0 | 0 | 0 | 0 | 0 | 0 | 0 | 0 | 0 | 0 | 0 | 0 | 0 | 2 | 0 | 0 | 0 | 0 | 0 | 0 | 0 | 0 | 0 | 0 | 0 | 0 | 0 | 0 | 0 | 0 | 0 | 0 | 0 | 0 | 0 | 0 | 0 | 0 | 0 | 0 | 0 | 0 | 0 | 0 | 0 | 0 | 0 | 0 | 0 | 0 | 0 | 0 | 0 | 0 | 0 | 0 | 0 | 0 | 0 | 0 | 0 | 0 | 0 | 0 | 0 | 0 | 0 | 0 | 0
d__Bacteria | p__Bacillota_B_370539 | c__Peptococcia_369891 | o__Peptococcales_369891 | f__Desulfonisporaceae | g__Desulfonispora | s__Desulfonispora thiosulfatigenes | 0 | 0 | 0 | 0 | 0 | 0 | 0 | 0 | 0 | 0 | 0 | 0 | 12 | 0 | 0 | 0 | 0 | 0 | 0 | 0 | 0 | 0 | 0 | 0 | 0 | 0 | 0 | 0 | 0 | 0 | 0 | 0 | 0 | 0 | 0 | 0 | 0 | 0 | 0 | 0 | 0 | 0 | 0 | 0 | 0 | 0 | 0 | 0 | 0 | 0 | 0 | 0 | 0 | 0 | 0 | 0 | 0 | 0 | 0 | 0 | 0 | 0 | 0 | 0 | 0 | 0 | 0 | 0 | 0 | 0 | 0 | 0 | 0 | 0
d__Bacteria | p__Bacillota_B_370541 | c__DSM-12270 | o__Thermacetogeniales | f__Thermacetogeniaceae |  |  | 0 | 24 | 0 | 0 | 0 | 0 | 0 | 0 | 0 | 0 | 0 | 0 | 0 | 0 | 0 | 0 | 0 | 0 | 0 | 0 | 0 | 0 | 0 | 0 | 0 | 0 | 0 | 0 | 0 | 0 | 0 | 0 | 0 | 0 | 0 | 0 | 0 | 0 | 0 | 0 | 0 | 0 | 0 | 0 | 0 | 0 | 0 | 0 | 0 | 0 | 0 | 0 | 0 | 0 | 0 | 0 | 0 | 0 | 0 | 0 | 0 | 0 | 0 | 0 | 0 | 0 | 0 | 0 | 0 | 0 | 0 | 0 | 0 | 0
d__Bacteria | p__Bacillota_B_370541 | c__DSM-12270 | o__Thermacetogeniales | f__Thermacetogeniaceae | g__Syntrophaceticus | s__Syntrophaceticus schinkii | 0 | 0 | 0 | 0 | 0 | 0 | 0 | 0 | 45 | 0 | 0 | 0 | 0 | 0 | 0 | 0 | 0 | 0 | 0 | 0 | 0 | 0 | 0 | 0 | 0 | 0 | 0 | 0 | 0 | 0 | 0 | 73 | 0 | 0 | 0 | 0 | 0 | 0 | 0 | 0 | 0 | 0 | 0 | 0 | 0 | 0 | 0 | 0 | 0 | 0 | 0 | 0 | 0 | 0 | 0 | 0 | 0 | 0 | 0 | 0 | 0 | 0 | 0 | 0 | 0 | 0 | 0 | 0 | 0 | 0 | 0 | 0 | 0 | 0
d__Bacteria | p__Bacillota_B_370541 | c__DSM-12270 | o__Thermacetogeniales | f__Thermacetogeniaceae | g__Syntrophaceticus | s__Syntrophaceticus schinkii | 0 | 0 | 0 | 0 | 0 | 0 | 0 | 29 | 0 | 0 | 0 | 0 | 0 | 0 | 0 | 0 | 0 | 0 | 0 | 0 | 0 | 0 | 0 | 0 | 0 | 0 | 0 | 0 | 0 | 0 | 0 | 0 | 0 | 0 | 0 | 0 | 0 | 0 | 0 | 0 | 0 | 0 | 0 | 0 | 0 | 0 | 0 | 0 | 0 | 62 | 0 | 0 | 0 | 0 | 0 | 0 | 0 | 0 | 0 | 0 | 0 | 0 | 0 | 0 | 0 | 0 | 0 | 0 | 0 | 0 | 0 | 0 | 0 | 0
d__Bacteria | p__Bacillota_B_370541 | c__DSM-12270 | o__Thermacetogeniales | f__Thermacetogeniaceae | g__Syntrophaceticus | s__Syntrophaceticus schinkii | 0 | 0 | 0 | 0 | 0 | 0 | 0 | 0 | 0 | 0 | 0 | 0 | 0 | 0 | 0 | 0 | 0 | 0 | 0 | 0 | 0 | 0 | 0 | 0 | 0 | 0 | 0 | 0 | 0 | 0 | 0 | 0 | 0 | 0 | 0 | 0 | 0 | 0 | 0 | 0 | 0 | 0 | 0 | 0 | 0 | 0 | 0 | 0 | 0 | 0 | 0 | 0 | 0 | 0 | 0 | 0 | 0 | 0 | 0 | 0 | 0 | 0 | 0 | 0 | 91 | 0 | 0 | 0 | 0 | 0 | 0 | 0 | 0 | 0
d__Bacteria | p__Bacillota_B_370541 | c__DSM-12270 | o__Thermacetogeniales | f__Thermacetogeniaceae | g__Syntrophaceticus | s__Syntrophaceticus schinkii | 0 | 0 | 0 | 0 | 0 | 0 | 0 | 0 | 0 | 0 | 0 | 0 | 0 | 0 | 0 | 0 | 0 | 0 | 0 | 0 | 0 | 0 | 0 | 0 | 0 | 0 | 0 | 0 | 0 | 0 | 0 | 0 | 0 | 0 | 0 | 0 | 0 | 0 | 0 | 0 | 0 | 0 | 0 | 0 | 0 | 0 | 13 | 0 | 0 | 0 | 0 | 0 | 0 | 0 | 0 | 0 | 0 | 0 | 0 | 0 | 0 | 0 | 0 | 0 | 0 | 0 | 0 | 0 | 0 | 0 | 0 | 0 | 0 | 0
d__Bacteria | p__Bacillota_B_370541 | c__DSM-12270 | o__Thermacetogeniales | f__Thermacetogeniaceae | g__Syntrophaceticus | s__Syntrophaceticus schinkii | 0 | 0 | 0 | 0 | 0 | 0 | 0 | 0 | 0 | 0 | 0 | 0 | 0 | 0 | 0 | 0 | 0 | 0 | 0 | 0 | 0 | 0 | 0 | 0 | 0 | 0 | 0 | 0 | 0 | 0 | 0 | 0 | 0 | 0 | 0 | 0 | 0 | 0 | 0 | 0 | 0 | 0 | 0 | 0 | 0 | 0 | 0 | 0 | 0 | 0 | 0 | 0 | 0 | 0 | 0 | 0 | 0 | 0 | 0 | 0 | 0 | 68 | 0 | 86 | 0 | 0 | 0 | 0 | 0 | 0 | 0 | 0 | 0 | 0
d__Bacteria | p__Bacillota_B_370541 | c__DSM-12270 | o__Thermacetogeniales | f__Thermacetogeniaceae | g__Syntrophaceticus | s__Syntrophaceticus schinkii | 0 | 0 | 0 | 0 | 0 | 0 | 0 | 0 | 0 | 0 | 0 | 0 | 0 | 0 | 0 | 0 | 0 | 0 | 0 | 0 | 0 | 0 | 0 | 0 | 0 | 0 | 0 | 0 | 0 | 0 | 0 | 0 | 0 | 0 | 49 | 0 | 0 | 0 | 0 | 0 | 0 | 0 | 0 | 0 | 0 | 0 | 0 | 35 | 0 | 0 | 0 | 0 | 0 | 0 | 0 | 0 | 0 | 0 | 0 | 0 | 0 | 0 | 66 | 0 | 0 | 0 | 0 | 0 | 0 | 0 | 0 | 0 | 0 | 0
d__Bacteria | p__Bacillota_B_370541 | c__DSM-12270 | o__Thermacetogeniales | f__Thermacetogeniaceae | g__Syntrophaceticus | s__Syntrophaceticus schinkii | 0 | 0 | 0 | 0 | 0 | 0 | 0 | 0 | 0 | 0 | 0 | 0 | 0 | 0 | 0 | 0 | 0 | 0 | 0 | 0 | 0 | 0 | 0 | 0 | 0 | 0 | 0 | 0 | 0 | 0 | 0 | 0 | 0 | 0 | 0 | 0 | 0 | 0 | 0 | 0 | 0 | 0 | 0 | 0 | 0 | 0 | 0 | 0 | 0 | 0 | 0 | 0 | 0 | 0 | 0 | 0 | 0 | 0 | 0 | 0 | 0 | 0 | 0 | 0 | 129 | 0 | 0 | 0 | 0 | 0 | 0 | 0 | 0 | 0
d__Bacteria | p__Bacillota_B_370541 | c__DSM-12270 | o__Thermacetogeniales | f__Thermacetogeniaceae | g__Syntrophaceticus | s__Syntrophaceticus schinkii | 0 | 0 | 0 | 0 | 0 | 0 | 0 | 0 | 0 | 0 | 0 | 0 | 0 | 0 | 0 | 0 | 0 | 0 | 0 | 0 | 0 | 0 | 0 | 0 | 0 | 0 | 0 | 0 | 0 | 0 | 0 | 0 | 0 | 0 | 0 | 0 | 0 | 0 | 0 | 0 | 0 | 0 | 0 | 0 | 0 | 0 | 0 | 0 | 0 | 0 | 0 | 0 | 0 | 0 | 0 | 0 | 0 | 0 | 0 | 0 | 0 | 0 | 40 | 0 | 0 | 0 | 0 | 0 | 0 | 0 | 0 | 0 | 0 | 0
d__Bacteria | p__Bacillota_B_370541 | c__DSM-12270 | o__Thermacetogeniales | f__Thermacetogeniaceae | g__Syntrophaceticus | s__Syntrophaceticus schinkii | 0 | 0 | 0 | 0 | 0 | 0 | 0 | 0 | 0 | 0 | 0 | 0 | 0 | 0 | 0 | 0 | 0 | 0 | 0 | 0 | 0 | 0 | 0 | 0 | 0 | 0 | 0 | 0 | 0 | 0 | 0 | 0 | 0 | 0 | 0 | 0 | 0 | 0 | 0 | 0 | 0 | 0 | 0 | 0 | 0 | 0 | 0 | 59 | 0 | 0 | 0 | 0 | 0 | 0 | 0 | 0 | 0 | 0 | 0 | 0 | 0 | 0 | 0 | 0 | 0 | 0 | 0 | 0 | 0 | 0 | 0 | 0 | 0 | 0
d__Bacteria | p__Bacillota_B_370541 | c__DSM-12270 | o__Thermacetogeniales | f__Thermacetogeniaceae | g__Syntrophaceticus | s__Syntrophaceticus schinkii | 98 | 0 | 0 | 0 | 0 | 0 | 0 | 0 | 0 | 0 | 0 | 0 | 0 | 0 | 0 | 0 | 0 | 0 | 0 | 0 | 0 | 0 | 0 | 0 | 0 | 0 | 0 | 0 | 0 | 0 | 0 | 0 | 0 | 0 | 0 | 0 | 0 | 0 | 0 | 0 | 0 | 0 | 0 | 0 | 0 | 0 | 0 | 0 | 0 | 0 | 0 | 0 | 0 | 0 | 0 | 0 | 0 | 0 | 0 | 0 | 0 | 0 | 0 | 0 | 0 | 0 | 0 | 0 | 0 | 0 | 0 | 0 | 0 | 0
d__Bacteria | p__Bacillota_B_370541 | c__DSM-12270 | o__Thermacetogeniales | f__Thermacetogeniaceae | g__Syntrophaceticus | s__Syntrophaceticus schinkii | 0 | 0 | 0 | 0 | 0 | 0 | 0 | 0 | 0 | 0 | 0 | 0 | 0 | 0 | 0 | 0 | 0 | 0 | 0 | 0 | 0 | 0 | 0 | 0 | 0 | 0 | 0 | 0 | 0 | 0 | 0 | 0 | 13 | 0 | 0 | 0 | 0 | 0 | 0 | 0 | 0 | 0 | 0 | 0 | 0 | 0 | 0 | 0 | 0 | 0 | 0 | 0 | 0 | 0 | 0 | 0 | 0 | 0 | 0 | 0 | 0 | 0 | 0 | 0 | 0 | 0 | 0 | 0 | 0 | 0 | 0 | 0 | 0 | 0
d__Bacteria | p__Bacillota_B_370541 | c__DSM-12270 | o__Thermacetogeniales | f__Thermacetogeniaceae | g__Syntrophaceticus | s__Syntrophaceticus schinkii | 0 | 0 | 0 | 0 | 0 | 0 | 0 | 0 | 0 | 0 | 0 | 0 | 0 | 0 | 0 | 0 | 0 | 0 | 0 | 0 | 0 | 0 | 0 | 0 | 0 | 0 | 0 | 0 | 0 | 0 | 0 | 0 | 0 | 0 | 0 | 0 | 0 | 0 | 0 | 0 | 0 | 0 | 0 | 0 | 0 | 0 | 35 | 0 | 0 | 0 | 0 | 0 | 0 | 0 | 0 | 0 | 0 | 0 | 0 | 0 | 0 | 0 | 0 | 0 | 0 | 0 | 0 | 0 | 0 | 0 | 0 | 0 | 0 | 0
d__Bacteria | p__Bacillota_B_370541 | c__DSM-12270 | o__Thermacetogeniales | f__Thermacetogeniaceae | g__Syntrophaceticus | s__Syntrophaceticus schinkii | 0 | 0 | 0 | 0 | 0 | 0 | 0 | 0 | 0 | 0 | 0 | 0 | 0 | 0 | 0 | 0 | 0 | 0 | 0 | 0 | 0 | 0 | 0 | 0 | 0 | 0 | 0 | 0 | 0 | 8 | 0 | 0 | 0 | 0 | 0 | 0 | 0 | 0 | 0 | 0 | 0 | 0 | 0 | 0 | 0 | 0 | 0 | 0 | 0 | 0 | 0 | 0 | 0 | 0 | 0 | 0 | 0 | 0 | 0 | 0 | 0 | 0 | 0 | 0 | 0 | 0 | 0 | 0 | 0 | 0 | 0 | 0 | 0 | 0
d__Bacteria | p__Bacillota_B_370541 | c__DSM-12270 | o__Thermacetogeniales | f__Thermacetogeniaceae | g__Syntrophaceticus | s__Syntrophaceticus schinkii | 115 | 0 | 0 | 0 | 0 | 0 | 0 | 81 | 0 | 0 | 0 | 0 | 0 | 0 | 0 | 0 | 0 | 0 | 0 | 0 | 0 | 0 | 0 | 0 | 0 | 0 | 0 | 0 | 0 | 0 | 0 | 0 | 0 | 0 | 0 | 0 | 0 | 0 | 0 | 0 | 0 | 0 | 0 | 0 | 0 | 0 | 0 | 0 | 0 | 0 | 0 | 0 | 0 | 0 | 0 | 0 | 0 | 0 | 0 | 0 | 0 | 0 | 0 | 0 | 0 | 0 | 0 | 0 | 0 | 0 | 0 | 0 | 0 | 0
d__Bacteria | p__Bacillota_B_370541 | c__DSM-12270 | o__Thermacetogeniales | f__Thermacetogeniaceae | g__Syntrophaceticus | s__Syntrophaceticus schinkii | 0 | 0 | 0 | 0 | 0 | 0 | 0 | 0 | 0 | 54 | 0 | 0 | 0 | 0 | 0 | 0 | 0 | 0 | 0 | 0 | 0 | 0 | 0 | 0 | 0 | 0 | 0 | 0 | 0 | 0 | 0 | 0 | 0 | 0 | 0 | 0 | 0 | 0 | 0 | 0 | 0 | 0 | 0 | 0 | 0 | 0 | 0 | 0 | 0 | 0 | 0 | 0 | 0 | 0 | 0 | 0 | 0 | 0 | 0 | 0 | 0 | 0 | 0 | 0 | 0 | 0 | 0 | 0 | 0 | 0 | 0 | 0 | 0 | 0
d__Bacteria | p__Bacillota_B_370541 | c__DSM-12270 | o__Thermacetogeniales | f__Thermacetogeniaceae | g__Syntrophaceticus | s__Syntrophaceticus schinkii | 0 | 0 | 0 | 0 | 0 | 0 | 0 | 0 | 0 | 0 | 0 | 0 | 0 | 0 | 0 | 0 | 0 | 0 | 0 | 0 | 0 | 0 | 0 | 0 | 0 | 0 | 0 | 0 | 0 | 0 | 0 | 0 | 0 | 0 | 0 | 0 | 0 | 0 | 0 | 0 | 0 | 0 | 0 | 0 | 0 | 0 | 0 | 0 | 0 | 114 | 0 | 0 | 0 | 0 | 0 | 0 | 0 | 0 | 0 | 0 | 0 | 0 | 0 | 0 | 135 | 0 | 0 | 0 | 0 | 0 | 0 | 0 | 0 | 0
d__Bacteria | p__Bacillota_B_370541 | c__DSM-12270 | o__Thermacetogeniales | f__Thermacetogeniaceae | g__Syntrophaceticus | s__Syntrophaceticus schinkii | 0 | 0 | 0 | 0 | 0 | 0 | 0 | 21 | 0 | 0 | 0 | 0 | 0 | 0 | 0 | 0 | 0 | 0 | 0 | 0 | 0 | 0 | 0 | 0 | 0 | 0 | 0 | 0 | 0 | 0 | 0 | 0 | 0 | 0 | 0 | 0 | 0 | 0 | 0 | 0 | 0 | 0 | 0 | 0 | 0 | 0 | 0 | 0 | 0 | 0 | 0 | 0 | 0 | 0 | 0 | 0 | 0 | 0 | 0 | 0 | 0 | 0 | 0 | 0 | 0 | 0 | 0 | 0 | 0 | 0 | 0 | 0 | 0 | 0
d__Bacteria | p__Bacillota_B_370541 | c__DSM-12270 | o__Thermacetogeniales | f__Thermacetogeniaceae | g__Syntrophaceticus | s__Syntrophaceticus schinkii | 0 | 0 | 0 | 0 | 0 | 0 | 0 | 0 | 0 | 0 | 0 | 0 | 0 | 0 | 0 | 0 | 0 | 0 | 0 | 0 | 0 | 0 | 0 | 0 | 0 | 0 | 0 | 0 | 0 | 0 | 0 | 0 | 0 | 0 | 0 | 0 | 0 | 0 | 0 | 0 | 0 | 0 | 0 | 0 | 0 | 0 | 0 | 0 | 0 | 144 | 0 | 0 | 0 | 0 | 0 | 0 | 0 | 0 | 0 | 0 | 0 | 37 | 0 | 0 | 197 | 108 | 0 | 0 | 0 | 0 | 0 | 0 | 0 | 0
d__Bacteria | p__Bacillota_B_370541 | c__DSM-12270 | o__Thermacetogeniales | f__Thermacetogeniaceae | g__Syntrophaceticus | s__Syntrophaceticus schinkii | 0 | 0 | 0 | 0 | 0 | 0 | 0 | 0 | 0 | 0 | 0 | 0 | 0 | 0 | 0 | 0 | 0 | 0 | 0 | 0 | 0 | 0 | 0 | 0 | 0 | 0 | 0 | 0 | 0 | 0 | 0 | 0 | 0 | 0 | 0 | 0 | 0 | 0 | 0 | 0 | 0 | 0 | 0 | 0 | 0 | 0 | 0 | 0 | 0 | 0 | 0 | 0 | 0 | 0 | 0 | 0 | 0 | 0 | 0 | 0 | 0 | 24 | 0 | 0 | 0 | 0 | 0 | 0 | 0 | 0 | 0 | 0 | 0 | 0
d__Bacteria | p__Bacillota_B_370541 | c__DSM-12270 | o__Thermacetogeniales | f__Thermacetogeniaceae | g__Syntrophaceticus | s__Syntrophaceticus schinkii | 0 | 0 | 0 | 0 | 0 | 0 | 0 | 0 | 0 | 0 | 0 | 0 | 0 | 0 | 0 | 0 | 0 | 0 | 0 | 0 | 0 | 0 | 0 | 0 | 0 | 0 | 0 | 0 | 0 | 0 | 0 | 0 | 0 | 0 | 0 | 0 | 0 | 0 | 0 | 0 | 0 | 0 | 0 | 0 | 0 | 0 | 0 | 0 | 0 | 0 | 0 | 0 | 0 | 0 | 0 | 0 | 0 | 0 | 0 | 0 | 0 | 0 | 0 | 52 | 0 | 0 | 0 | 0 | 0 | 0 | 0 | 0 | 0 | 0
d__Bacteria | p__Bacillota_B_370541 | c__DSM-12270 | o__Thermacetogeniales | f__Thermacetogeniaceae | g__Syntrophaceticus | s__Syntrophaceticus schinkii | 0 | 0 | 0 | 0 | 0 | 0 | 0 | 0 | 0 | 0 | 0 | 0 | 0 | 0 | 0 | 0 | 0 | 0 | 0 | 0 | 0 | 0 | 0 | 0 | 0 | 0 | 0 | 0 | 0 | 0 | 0 | 0 | 0 | 0 | 0 | 0 | 0 | 0 | 0 | 0 | 0 | 0 | 0 | 0 | 0 | 0 | 0 | 0 | 0 | 0 | 0 | 0 | 0 | 0 | 0 | 0 | 0 | 0 | 0 | 0 | 0 | 0 | 48 | 0 | 0 | 0 | 0 | 0 | 0 | 0 | 0 | 0 | 0 | 0
d__Bacteria | p__Bacillota_B_370541 | c__DSM-12270 | o__Thermacetogeniales | f__Thermacetogeniaceae | g__Syntrophaceticus | s__Syntrophaceticus schinkii | 78 | 0 | 0 | 0 | 0 | 0 | 0 | 0 | 0 | 0 | 0 | 0 | 0 | 0 | 0 | 0 | 0 | 0 | 0 | 0 | 0 | 0 | 0 | 0 | 0 | 0 | 0 | 0 | 0 | 0 | 0 | 0 | 0 | 0 | 0 | 0 | 0 | 0 | 0 | 0 | 0 | 0 | 0 | 0 | 0 | 0 | 0 | 0 | 0 | 0 | 0 | 0 | 0 | 0 | 0 | 0 | 0 | 0 | 0 | 0 | 0 | 0 | 0 | 0 | 0 | 0 | 0 | 0 | 0 | 0 | 0 | 0 | 0 | 0
d__Bacteria | p__Bacillota_B_370541 | c__DSM-12270 | o__Thermacetogeniales | f__Thermacetogeniaceae | g__Syntrophaceticus | s__Syntrophaceticus schinkii | 0 | 0 | 0 | 0 | 0 | 0 | 0 | 0 | 0 | 0 | 0 | 0 | 0 | 0 | 0 | 0 | 0 | 0 | 0 | 0 | 0 | 0 | 0 | 0 | 0 | 0 | 0 | 0 | 0 | 0 | 0 | 0 | 0 | 0 | 0 | 0 | 0 | 0 | 0 | 0 | 0 | 0 | 0 | 0 | 0 | 0 | 0 | 0 | 0 | 0 | 0 | 0 | 0 | 0 | 0 | 0 | 0 | 0 | 0 | 0 | 0 | 0 | 94 | 0 | 0 | 0 | 0 | 0 | 0 | 0 | 0 | 0 | 0 | 0
d__Bacteria | p__Bacillota_B_370541 | c__DSM-12270 | o__Thermacetogeniales | f__Thermacetogeniaceae | g__Syntrophaceticus | s__Syntrophaceticus schinkii | 0 | 0 | 0 | 0 | 0 | 0 | 0 | 0 | 0 | 0 | 0 | 0 | 0 | 0 | 0 | 0 | 0 | 0 | 0 | 0 | 0 | 0 | 0 | 0 | 0 | 0 | 0 | 0 | 0 | 0 | 0 | 0 | 0 | 0 | 0 | 0 | 0 | 0 | 0 | 0 | 0 | 0 | 0 | 0 | 0 | 0 | 0 | 81 | 0 | 0 | 0 | 0 | 0 | 0 | 0 | 0 | 0 | 0 | 0 | 0 | 0 | 0 | 0 | 0 | 0 | 30 | 0 | 0 | 0 | 0 | 0 | 0 | 0 | 0
d__Bacteria | p__Bacillota_B_370541 | c__DSM-12270 | o__Thermacetogeniales | f__Thermacetogeniaceae | g__Syntrophaceticus | s__Syntrophaceticus schinkii | 0 | 0 | 0 | 0 | 0 | 0 | 0 | 0 | 0 | 0 | 0 | 0 | 0 | 0 | 0 | 0 | 0 | 0 | 0 | 0 | 0 | 0 | 0 | 0 | 0 | 0 | 0 | 0 | 0 | 0 | 0 | 0 | 0 | 0 | 103 | 0 | 0 | 0 | 0 | 0 | 0 | 0 | 0 | 0 | 0 | 0 | 0 | 73 | 0 | 0 | 89 | 0 | 0 | 0 | 0 | 0 | 0 | 0 | 0 | 0 | 0 | 0 | 0 | 45 | 0 | 0 | 0 | 0 | 0 | 0 | 0 | 0 | 0 | 0
d__Bacteria | p__Bacillota_B_370541 | c__DSM-12270 | o__Thermacetogeniales | f__Thermacetogeniaceae | g__Syntrophaceticus | s__Syntrophaceticus schinkii | 0 | 0 | 0 | 0 | 0 | 0 | 0 | 0 | 0 | 0 | 0 | 0 | 0 | 0 | 0 | 0 | 0 | 0 | 0 | 0 | 0 | 0 | 0 | 0 | 0 | 0 | 0 | 0 | 0 | 0 | 0 | 0 | 0 | 0 | 0 | 0 | 0 | 0 | 0 | 0 | 0 | 0 | 0 | 0 | 0 | 0 | 0 | 0 | 0 | 0 | 70 | 0 | 0 | 0 | 0 | 0 | 0 | 0 | 0 | 0 | 0 | 0 | 0 | 0 | 0 | 0 | 0 | 0 | 0 | 0 | 0 | 0 | 0 | 0
d__Bacteria | p__Bacillota_B_370541 | c__DSM-12270 | o__Thermacetogeniales | f__Thermacetogeniaceae | g__Syntrophaceticus | s__Syntrophaceticus schinkii | 0 | 0 | 0 | 0 | 0 | 0 | 0 | 0 | 0 | 0 | 0 | 0 | 0 | 0 | 0 | 0 | 0 | 0 | 0 | 0 | 0 | 0 | 0 | 0 | 0 | 0 | 0 | 0 | 0 | 0 | 0 | 0 | 0 | 0 | 0 | 0 | 0 | 0 | 0 | 0 | 0 | 0 | 0 | 0 | 0 | 0 | 0 | 0 | 144 | 0 | 0 | 0 | 0 | 0 | 0 | 0 | 0 | 0 | 0 | 0 | 0 | 0 | 0 | 0 | 0 | 0 | 0 | 0 | 0 | 0 | 0 | 0 | 0 | 0
d__Bacteria | p__Bacillota_B_370541 | c__DSM-12270 | o__Thermacetogeniales | f__Thermacetogeniaceae | g__Syntrophaceticus | s__Syntrophaceticus schinkii | 0 | 0 | 0 | 0 | 0 | 0 | 0 | 0 | 0 | 0 | 0 | 0 | 0 | 0 | 0 | 0 | 0 | 0 | 0 | 0 | 0 | 0 | 0 | 0 | 0 | 0 | 0 | 0 | 0 | 0 | 0 | 0 | 0 | 0 | 0 | 0 | 0 | 0 | 0 | 0 | 0 | 0 | 0 | 0 | 0 | 0 | 0 | 0 | 0 | 0 | 0 | 0 | 0 | 0 | 0 | 0 | 0 | 0 | 0 | 0 | 0 | 37 | 0 | 0 | 0 | 0 | 0 | 0 | 0 | 0 | 0 | 0 | 0 | 0
d__Bacteria | p__Bacillota_B_370541 | c__DSM-12270 | o__Thermacetogeniales | f__Thermacetogeniaceae | g__Syntrophaceticus | s__Syntrophaceticus schinkii | 0 | 0 | 0 | 0 | 0 | 0 | 0 | 0 | 0 | 0 | 0 | 94 | 0 | 0 | 0 | 0 | 0 | 0 | 0 | 0 | 0 | 0 | 0 | 0 | 0 | 0 | 0 | 0 | 0 | 0 | 0 | 0 | 0 | 0 | 0 | 0 | 0 | 0 | 0 | 0 | 0 | 0 | 0 | 0 | 0 | 0 | 0 | 0 | 0 | 0 | 0 | 0 | 0 | 0 | 0 | 0 | 0 | 0 | 0 | 0 | 0 | 0 | 0 | 0 | 0 | 0 | 0 | 0 | 0 | 0 | 0 | 0 | 0 | 0
d__Bacteria | p__Bacillota_B_370541 | c__DSM-12270 | o__Thermacetogeniales | f__Thermacetogeniaceae | g__Syntrophaceticus | s__Syntrophaceticus schinkii | 0 | 0 | 0 | 0 | 0 | 0 | 0 | 0 | 0 | 0 | 0 | 0 | 0 | 0 | 0 | 0 | 0 | 0 | 0 | 0 | 0 | 0 | 0 | 0 | 0 | 0 | 0 | 0 | 0 | 0 | 0 | 0 | 0 | 0 | 0 | 0 | 0 | 0 | 0 | 0 | 0 | 0 | 0 | 0 | 0 | 0 | 0 | 0 | 0 | 0 | 0 | 0 | 0 | 0 | 0 | 0 | 0 | 0 | 0 | 0 | 0 | 0 | 0 | 0 | 0 | 104 | 0 | 0 | 0 | 0 | 0 | 0 | 0 | 0
d__Bacteria | p__Bacillota_B_370541 | c__DSM-12270 | o__Thermacetogeniales | f__Thermacetogeniaceae | g__Syntrophaceticus | s__Syntrophaceticus schinkii | 0 | 0 | 0 | 0 | 0 | 0 | 0 | 0 | 39 | 0 | 0 | 0 | 0 | 0 | 0 | 0 | 0 | 0 | 0 | 0 | 0 | 0 | 0 | 0 | 0 | 0 | 0 | 0 | 0 | 0 | 0 | 0 | 0 | 0 | 0 | 0 | 0 | 0 | 0 | 0 | 0 | 0 | 0 | 0 | 0 | 0 | 0 | 0 | 0 | 0 | 0 | 0 | 0 | 0 | 0 | 0 | 0 | 0 | 0 | 0 | 0 | 0 | 0 | 0 | 0 | 0 | 0 | 0 | 0 | 0 | 0 | 0 | 0 | 0
d__Bacteria | p__Bacillota_B_370541 | c__DSM-12270 | o__Thermacetogeniales | f__Thermacetogeniaceae | g__Syntrophaceticus | s__Syntrophaceticus schinkii | 0 | 0 | 0 | 0 | 0 | 0 | 0 | 0 | 0 | 0 | 0 | 0 | 0 | 0 | 0 | 0 | 0 | 0 | 0 | 0 | 0 | 0 | 0 | 0 | 0 | 0 | 0 | 0 | 0 | 0 | 0 | 0 | 85 | 0 | 0 | 0 | 0 | 0 | 0 | 0 | 0 | 0 | 0 | 0 | 0 | 0 | 0 | 0 | 0 | 0 | 0 | 0 | 0 | 0 | 0 | 0 | 0 | 0 | 0 | 0 | 0 | 0 | 0 | 55 | 0 | 0 | 0 | 0 | 0 | 0 | 0 | 0 | 0 | 0
d__Bacteria | p__Bacillota_B_370541 | c__DSM-12270 | o__Thermacetogeniales | f__Thermacetogeniaceae | g__Syntrophaceticus | s__Syntrophaceticus schinkii | 0 | 0 | 0 | 0 | 0 | 0 | 0 | 0 | 0 | 0 | 0 | 0 | 0 | 0 | 0 | 0 | 0 | 0 | 0 | 0 | 0 | 0 | 0 | 0 | 0 | 0 | 0 | 0 | 0 | 0 | 0 | 0 | 0 | 0 | 0 | 61 | 0 | 0 | 0 | 0 | 0 | 0 | 0 | 0 | 0 | 0 | 125 | 0 | 0 | 0 | 0 | 0 | 0 | 0 | 0 | 0 | 0 | 0 | 0 | 0 | 0 | 0 | 0 | 0 | 0 | 0 | 0 | 0 | 0 | 0 | 0 | 0 | 0 | 0
d__Bacteria | p__Bacillota_B_370541 | c__DSM-12270 | o__Thermacetogeniales | f__Thermacetogeniaceae | g__Syntrophaceticus | s__Syntrophaceticus schinkii | 0 | 0 | 0 | 0 | 0 | 0 | 0 | 0 | 0 | 0 | 0 | 0 | 0 | 0 | 0 | 0 | 0 | 0 | 0 | 0 | 0 | 0 | 0 | 0 | 0 | 0 | 0 | 0 | 0 | 0 | 0 | 0 | 0 | 0 | 0 | 0 | 0 | 0 | 0 | 0 | 0 | 0 | 0 | 0 | 0 | 0 | 0 | 0 | 49 | 0 | 0 | 0 | 0 | 0 | 0 | 0 | 0 | 0 | 0 | 0 | 0 | 0 | 0 | 0 | 0 | 0 | 0 | 0 | 0 | 0 | 0 | 0 | 0 | 0
d__Bacteria | p__Bacillota_B_370541 | c__DSM-12270 | o__Thermacetogeniales | f__Thermacetogeniaceae | g__Syntrophaceticus | s__Syntrophaceticus schinkii | 0 | 0 | 0 | 0 | 0 | 0 | 0 | 0 | 0 | 0 | 0 | 0 | 0 | 0 | 0 | 0 | 0 | 0 | 0 | 0 | 0 | 0 | 0 | 0 | 0 | 0 | 0 | 0 | 0 | 0 | 0 | 0 | 0 | 0 | 0 | 0 | 0 | 0 | 0 | 0 | 0 | 0 | 0 | 0 | 0 | 0 | 0 | 0 | 0 | 0 | 0 | 0 | 0 | 0 | 0 | 0 | 0 | 0 | 0 | 0 | 0 | 0 | 0 | 0 | 0 | 81 | 0 | 0 | 0 | 0 | 0 | 0 | 0 | 0
d__Bacteria | p__Bacillota_B_370541 | c__DSM-12270 | o__Thermacetogeniales | f__Thermacetogeniaceae | g__Syntrophaceticus | s__Syntrophaceticus schinkii | 0 | 0 | 0 | 0 | 0 | 0 | 0 | 0 | 0 | 0 | 0 | 0 | 0 | 0 | 0 | 0 | 0 | 0 | 0 | 0 | 0 | 0 | 0 | 0 | 0 | 0 | 0 | 0 | 0 | 0 | 0 | 0 | 0 | 0 | 69 | 19 | 0 | 0 | 0 | 0 | 0 | 0 | 0 | 0 | 0 | 0 | 0 | 0 | 0 | 0 | 0 | 0 | 0 | 0 | 0 | 0 | 0 | 0 | 0 | 0 | 0 | 70 | 0 | 0 | 0 | 0 | 0 | 0 | 0 | 0 | 0 | 0 | 0 | 0
d__Bacteria | p__Bacillota_B_370541 | c__DSM-12270 | o__Thermacetogeniales | f__Thermacetogeniaceae | g__Syntrophaceticus | s__Syntrophaceticus schinkii | 0 | 0 | 0 | 0 | 0 | 0 | 0 | 0 | 0 | 0 | 0 | 0 | 0 | 0 | 0 | 0 | 0 | 0 | 0 | 0 | 0 | 0 | 0 | 0 | 0 | 0 | 0 | 0 | 0 | 0 | 0 | 0 | 0 | 0 | 77 | 0 | 0 | 0 | 0 | 0 | 24 | 0 | 0 | 0 | 0 | 0 | 0 | 0 | 0 | 0 | 0 | 0 | 0 | 0 | 0 | 0 | 0 | 0 | 0 | 0 | 0 | 0 | 0 | 0 | 0 | 0 | 0 | 0 | 0 | 0 | 0 | 0 | 0 | 0
d__Bacteria | p__Bacillota_B_370541 | c__DSM-12270 | o__Thermacetogeniales | f__Thermacetogeniaceae | g__Syntrophaceticus | s__Syntrophaceticus schinkii | 0 | 0 | 0 | 0 | 0 | 0 | 0 | 0 | 0 | 0 | 0 | 0 | 0 | 0 | 0 | 0 | 0 | 0 | 0 | 0 | 0 | 0 | 0 | 0 | 0 | 0 | 0 | 0 | 0 | 0 | 0 | 55 | 0 | 0 | 0 | 0 | 0 | 0 | 0 | 0 | 0 | 0 | 0 | 0 | 0 | 0 | 0 | 42 | 0 | 0 | 0 | 0 | 0 | 0 | 0 | 0 | 0 | 0 | 0 | 0 | 0 | 0 | 0 | 0 | 0 | 0 | 0 | 0 | 0 | 0 | 0 | 0 | 0 | 0
d__Bacteria | p__Bacillota_B_370541 | c__DSM-12270 | o__Thermacetogeniales | f__Thermacetogeniaceae | g__Syntrophaceticus | s__Syntrophaceticus schinkii | 0 | 0 | 0 | 0 | 0 | 0 | 0 | 0 | 0 | 0 | 0 | 0 | 0 | 0 | 0 | 0 | 0 | 0 | 0 | 0 | 0 | 0 | 0 | 0 | 0 | 0 | 0 | 0 | 0 | 0 | 0 | 0 | 0 | 0 | 0 | 0 | 0 | 0 | 0 | 0 | 0 | 0 | 0 | 0 | 0 | 0 | 0 | 0 | 0 | 0 | 0 | 0 | 0 | 0 | 0 | 0 | 0 | 0 | 0 | 0 | 0 | 0 | 0 | 75 | 0 | 0 | 0 | 0 | 0 | 0 | 0 | 0 | 0 | 0
d__Bacteria | p__Bacillota_B_370541 | c__DSM-12270 | o__Thermacetogeniales | f__Thermacetogeniaceae | g__Syntrophaceticus | s__Syntrophaceticus schinkii | 0 | 0 | 0 | 0 | 0 | 0 | 0 | 0 | 0 | 0 | 0 | 0 | 0 | 0 | 0 | 0 | 0 | 0 | 0 | 0 | 0 | 0 | 0 | 0 | 0 | 0 | 0 | 0 | 0 | 0 | 0 | 0 | 0 | 35 | 0 | 0 | 0 | 0 | 0 | 0 | 0 | 0 | 0 | 0 | 0 | 0 | 0 | 0 | 0 | 0 | 0 | 0 | 0 | 0 | 0 | 0 | 0 | 0 | 0 | 0 | 0 | 0 | 0 | 0 | 0 | 0 | 0 | 0 | 0 | 0 | 0 | 0 | 0 | 0
d__Bacteria | p__Bacillota_B_370541 | c__DSM-12270 | o__Thermacetogeniales | f__Thermacetogeniaceae | g__Syntrophaceticus | s__Syntrophaceticus schinkii | 0 | 0 | 0 | 0 | 0 | 0 | 0 | 0 | 0 | 0 | 0 | 0 | 0 | 0 | 0 | 0 | 0 | 0 | 0 | 0 | 0 | 0 | 0 | 0 | 0 | 0 | 0 | 0 | 0 | 0 | 0 | 0 | 0 | 31 | 0 | 0 | 0 | 0 | 0 | 0 | 0 | 0 | 0 | 0 | 0 | 0 | 0 | 0 | 0 | 0 | 0 | 0 | 0 | 0 | 0 | 0 | 0 | 0 | 0 | 0 | 0 | 0 | 0 | 0 | 0 | 0 | 0 | 0 | 0 | 0 | 0 | 0 | 0 | 0
d__Bacteria | p__Bacillota_B_370541 | c__DSM-12270 | o__Thermacetogeniales | f__Thermacetogeniaceae | g__Syntrophaceticus | s__Syntrophaceticus schinkii | 0 | 0 | 0 | 0 | 0 | 0 | 0 | 0 | 49 | 0 | 0 | 0 | 0 | 0 | 0 | 0 | 0 | 0 | 0 | 0 | 0 | 0 | 0 | 0 | 0 | 0 | 0 | 0 | 0 | 0 | 0 | 0 | 0 | 0 | 0 | 0 | 0 | 0 | 0 | 0 | 0 | 0 | 0 | 0 | 0 | 0 | 0 | 0 | 50 | 0 | 0 | 0 | 0 | 0 | 0 | 0 | 0 | 0 | 0 | 0 | 0 | 0 | 66 | 0 | 0 | 0 | 0 | 0 | 0 | 0 | 0 | 0 | 0 | 0
d__Bacteria | p__Bacillota_B_370541 | c__DSM-12270 | o__Thermacetogeniales | f__Thermacetogeniaceae | g__Syntrophaceticus | s__Syntrophaceticus schinkii | 0 | 0 | 0 | 0 | 0 | 0 | 0 | 0 | 0 | 0 | 0 | 0 | 0 | 0 | 0 | 0 | 0 | 0 | 0 | 0 | 0 | 0 | 0 | 0 | 0 | 0 | 0 | 0 | 0 | 0 | 0 | 64 | 0 | 0 | 0 | 0 | 0 | 0 | 0 | 0 | 0 | 0 | 0 | 0 | 0 | 0 | 0 | 0 | 0 | 0 | 0 | 0 | 0 | 0 | 0 | 0 | 0 | 0 | 0 | 0 | 0 | 0 | 0 | 0 | 0 | 0 | 0 | 0 | 0 | 0 | 0 | 0 | 0 | 0
d__Bacteria | p__Bacillota_B_370541 | c__DSM-12270 | o__Thermacetogeniales | f__Thermacetogeniaceae | g__Syntrophaceticus | s__Syntrophaceticus schinkii | 0 | 0 | 0 | 0 | 0 | 0 | 0 | 0 | 0 | 0 | 0 | 0 | 44 | 0 | 0 | 0 | 0 | 0 | 0 | 0 | 0 | 0 | 0 | 0 | 0 | 0 | 0 | 0 | 0 | 0 | 0 | 0 | 0 | 0 | 0 | 0 | 0 | 0 | 0 | 0 | 0 | 0 | 0 | 0 | 0 | 0 | 0 | 0 | 0 | 0 | 0 | 0 | 0 | 0 | 0 | 0 | 0 | 0 | 0 | 0 | 0 | 0 | 0 | 0 | 0 | 0 | 0 | 0 | 0 | 0 | 0 | 0 | 0 | 0
d__Bacteria | p__Bacillota_B_370541 | c__DSM-12270 | o__Thermacetogeniales | f__Thermacetogeniaceae | g__Syntrophaceticus | s__Syntrophaceticus schinkii | 0 | 0 | 0 | 0 | 0 | 0 | 0 | 0 | 0 | 0 | 0 | 0 | 0 | 0 | 0 | 0 | 0 | 0 | 0 | 0 | 0 | 0 | 0 | 0 | 6 | 0 | 0 | 0 | 0 | 0 | 0 | 0 | 0 | 0 | 0 | 0 | 0 | 0 | 0 | 0 | 0 | 0 | 0 | 0 | 0 | 0 | 0 | 0 | 0 | 0 | 0 | 0 | 0 | 0 | 0 | 0 | 0 | 0 | 0 | 0 | 0 | 0 | 0 | 0 | 0 | 0 | 0 | 0 | 0 | 0 | 0 | 0 | 0 | 0
d__Bacteria | p__Bacillota_B_370541 | c__DSM-12270 | o__Thermacetogeniales | f__Thermacetogeniaceae | g__Syntrophaceticus | s__Syntrophaceticus schinkii | 0 | 0 | 0 | 0 | 0 | 0 | 0 | 0 | 0 | 0 | 0 | 0 | 0 | 0 | 0 | 0 | 0 | 0 | 0 | 0 | 0 | 0 | 0 | 0 | 0 | 0 | 0 | 0 | 0 | 0 | 0 | 0 | 0 | 0 | 0 | 0 | 0 | 0 | 0 | 0 | 0 | 0 | 0 | 0 | 0 | 0 | 0 | 0 | 0 | 47 | 0 | 0 | 0 | 0 | 0 | 0 | 0 | 0 | 0 | 0 | 0 | 0 | 0 | 0 | 0 | 0 | 0 | 0 | 0 | 0 | 0 | 0 | 0 | 0
d__Bacteria | p__Bacillota_B_370541 | c__DSM-12270 | o__Thermacetogeniales | f__Thermacetogeniaceae | g__Syntrophaceticus | s__Syntrophaceticus schinkii | 0 | 0 | 0 | 0 | 0 | 0 | 0 | 0 | 0 | 0 | 0 | 0 | 0 | 0 | 0 | 0 | 0 | 0 | 0 | 0 | 0 | 0 | 0 | 0 | 0 | 0 | 0 | 0 | 0 | 0 | 0 | 0 | 0 | 0 | 0 | 0 | 0 | 0 | 0 | 0 | 0 | 0 | 0 | 0 | 0 | 0 | 0 | 0 | 0 | 0 | 0 | 0 | 0 | 0 | 0 | 0 | 0 | 0 | 0 | 0 | 0 | 66 | 0 | 0 | 0 | 0 | 0 | 0 | 0 | 0 | 0 | 0 | 0 | 0
d__Bacteria | p__Bacillota_B_370541 | c__DSM-12270 | o__Thermacetogeniales | f__Thermacetogeniaceae | g__Syntrophaceticus | s__Syntrophaceticus schinkii | 0 | 0 | 0 | 0 | 0 | 0 | 0 | 0 | 0 | 0 | 0 | 0 | 0 | 0 | 0 | 0 | 0 | 0 | 0 | 0 | 0 | 0 | 0 | 0 | 0 | 0 | 0 | 0 | 0 | 0 | 0 | 0 | 0 | 0 | 0 | 0 | 0 | 0 | 0 | 0 | 0 | 0 | 0 | 0 | 0 | 0 | 39 | 0 | 0 | 0 | 0 | 0 | 0 | 0 | 0 | 0 | 0 | 0 | 0 | 0 | 0 | 0 | 0 | 0 | 0 | 0 | 0 | 0 | 0 | 0 | 0 | 0 | 0 | 0
d__Bacteria | p__Bacillota_B_370541 | c__DSM-12270 | o__Thermacetogeniales | f__Thermacetogeniaceae | g__Syntrophaceticus | s__Syntrophaceticus schinkii | 110 | 0 | 0 | 0 | 0 | 0 | 0 | 0 | 0 | 0 | 0 | 0 | 0 | 0 | 0 | 0 | 0 | 0 | 0 | 0 | 0 | 0 | 0 | 0 | 0 | 0 | 0 | 0 | 0 | 0 | 0 | 0 | 48 | 0 | 0 | 0 | 0 | 0 | 0 | 0 | 0 | 0 | 0 | 0 | 0 | 0 | 0 | 0 | 0 | 0 | 0 | 0 | 0 | 0 | 0 | 0 | 0 | 0 | 0 | 0 | 0 | 0 | 0 | 48 | 0 | 0 | 0 | 0 | 0 | 0 | 0 | 0 | 0 | 0
d__Bacteria | p__Bacillota_B_370541 | c__DSM-12270 | o__Thermacetogeniales | f__Thermacetogeniaceae | g__Syntrophaceticus | s__Syntrophaceticus schinkii | 0 | 0 | 0 | 0 | 0 | 0 | 0 | 0 | 0 | 0 | 0 | 0 | 0 | 0 | 0 | 0 | 0 | 0 | 0 | 0 | 0 | 0 | 0 | 0 | 0 | 0 | 0 | 0 | 0 | 0 | 0 | 0 | 0 | 0 | 0 | 0 | 0 | 0 | 0 | 0 | 0 | 0 | 0 | 0 | 0 | 0 | 0 | 0 | 0 | 0 | 0 | 0 | 8 | 0 | 0 | 0 | 0 | 0 | 0 | 0 | 0 | 0 | 0 | 0 | 0 | 0 | 0 | 0 | 0 | 0 | 0 | 0 | 0 | 0
d__Bacteria | p__Bacillota_B_370541 | c__Syntrophomonadia | o__Syntrophomonadales_368542 | f__DTU052 | g__DTU052 | s__DTU052 sp001512495 | 0 | 0 | 0 | 0 | 0 | 0 | 0 | 0 | 0 | 0 | 0 | 0 | 0 | 0 | 0 | 0 | 0 | 0 | 0 | 0 | 0 | 0 | 0 | 0 | 0 | 0 | 0 | 0 | 0 | 0 | 0 | 0 | 0 | 0 | 0 | 0 | 0 | 0 | 0 | 0 | 0 | 0 | 0 | 0 | 0 | 0 | 0 | 0 | 0 | 0 | 0 | 0 | 0 | 0 | 0 | 0 | 0 | 0 | 0 | 0 | 0 | 0 | 0 | 0 | 0 | 0 | 0 | 0 | 0 | 0 | 0 | 0 | 0 | 55
d__Bacteria | p__Bacillota_B_370541 | c__Syntrophomonadia | o__Syntrophomonadales_368542 | f__DTU052 | g__DTU052 | s__DTU052 sp001512495 | 0 | 0 | 0 | 0 | 0 | 0 | 0 | 0 | 0 | 0 | 0 | 0 | 0 | 0 | 0 | 0 | 0 | 0 | 0 | 0 | 0 | 0 | 0 | 0 | 0 | 0 | 0 | 0 | 0 | 0 | 0 | 0 | 0 | 0 | 0 | 0 | 0 | 142 | 0 | 0 | 0 | 0 | 0 | 0 | 0 | 0 | 0 | 0 | 0 | 0 | 0 | 0 | 0 | 0 | 0 | 0 | 0 | 0 | 0 | 0 | 0 | 0 | 0 | 0 | 0 | 0 | 0 | 0 | 0 | 0 | 0 | 0 | 0 | 0
d__Bacteria | p__Bacillota_B_370541 | c__Syntrophomonadia | o__Syntrophomonadales_368542 | f__DTU052 | g__DTU052 | s__DTU052 sp001512495 | 0 | 0 | 0 | 0 | 0 | 0 | 0 | 0 | 0 | 0 | 0 | 0 | 0 | 0 | 0 | 0 | 0 | 0 | 0 | 0 | 0 | 0 | 0 | 0 | 0 | 0 | 0 | 0 | 0 | 0 | 0 | 0 | 0 | 0 | 0 | 0 | 0 | 0 | 0 | 0 | 0 | 0 | 0 | 0 | 0 | 0 | 0 | 0 | 0 | 0 | 0 | 0 | 0 | 0 | 0 | 0 | 0 | 0 | 0 | 0 | 0 | 0 | 33 | 0 | 0 | 0 | 0 | 0 | 0 | 0 | 0 | 0 | 0 | 0
d__Bacteria | p__Bacillota_B_370541 | c__Syntrophomonadia | o__Syntrophomonadales_368542 | f__DTU052 | g__DTU052 | s__DTU052 sp001512495 | 0 | 0 | 0 | 0 | 0 | 0 | 0 | 0 | 0 | 0 | 0 | 0 | 0 | 0 | 0 | 0 | 0 | 0 | 0 | 0 | 0 | 0 | 0 | 0 | 0 | 0 | 0 | 0 | 0 | 0 | 0 | 0 | 0 | 0 | 0 | 0 | 0 | 0 | 0 | 0 | 0 | 0 | 0 | 0 | 0 | 0 | 0 | 0 | 0 | 0 | 0 | 0 | 25 | 0 | 0 | 0 | 0 | 0 | 0 | 0 | 0 | 0 | 0 | 0 | 0 | 0 | 0 | 0 | 0 | 0 | 0 | 0 | 0 | 0
d__Bacteria | p__Bacillota_B_370541 | c__Syntrophomonadia | o__Syntrophomonadales_368542 | f__DTU052 | g__DTU052 | s__DTU052 sp001512495 | 0 | 0 | 0 | 0 | 0 | 0 | 0 | 0 | 0 | 0 | 0 | 0 | 0 | 0 | 0 | 0 | 0 | 0 | 0 | 0 | 0 | 0 | 0 | 0 | 0 | 0 | 0 | 0 | 0 | 0 | 0 | 0 | 0 | 0 | 0 | 0 | 0 | 0 | 0 | 0 | 0 | 0 | 0 | 0 | 0 | 0 | 0 | 0 | 0 | 0 | 0 | 0 | 0 | 0 | 40 | 0 | 0 | 0 | 0 | 0 | 0 | 0 | 0 | 0 | 0 | 0 | 0 | 0 | 0 | 0 | 0 | 0 | 0 | 0
d__Bacteria | p__Bacillota_B_370541 | c__Syntrophomonadia | o__Syntrophomonadales_368542 | f__DTU052 | g__DTU052 | s__DTU052 sp001512495 | 0 | 0 | 0 | 0 | 0 | 0 | 0 | 0 | 0 | 0 | 0 | 0 | 0 | 0 | 0 | 0 | 0 | 0 | 0 | 0 | 0 | 0 | 0 | 0 | 0 | 0 | 0 | 0 | 0 | 0 | 0 | 0 | 0 | 0 | 0 | 0 | 0 | 0 | 0 | 0 | 0 | 12 | 0 | 0 | 0 | 0 | 0 | 0 | 0 | 0 | 0 | 0 | 0 | 0 | 0 | 0 | 0 | 0 | 0 | 0 | 0 | 0 | 0 | 0 | 0 | 0 | 0 | 0 | 0 | 0 | 0 | 0 | 0 | 0
d__Bacteria | p__Bacillota_B_370541 | c__Syntrophomonadia | o__Syntrophomonadales_368542 | f__DTU052 | g__DTU052 | s__DTU052 sp001512495 | 0 | 0 | 0 | 0 | 0 | 0 | 0 | 0 | 0 | 0 | 0 | 0 | 0 | 0 | 0 | 0 | 0 | 0 | 0 | 0 | 0 | 0 | 0 | 0 | 0 | 0 | 0 | 0 | 0 | 0 | 0 | 0 | 0 | 0 | 0 | 0 | 0 | 0 | 0 | 0 | 0 | 0 | 0 | 0 | 0 | 0 | 0 | 0 | 0 | 0 | 0 | 0 | 0 | 0 | 0 | 0 | 0 | 0 | 0 | 0 | 0 | 0 | 0 | 0 | 0 | 0 | 63 | 0 | 0 | 0 | 0 | 0 | 0 | 0
d__Bacteria | p__Bacillota_B_370541 | c__Syntrophomonadia | o__Syntrophomonadales_368542 | f__DTU052 | g__DTU052 | s__DTU052 sp001512495 | 0 | 0 | 0 | 0 | 0 | 0 | 0 | 0 | 0 | 0 | 0 | 0 | 0 | 0 | 0 | 0 | 0 | 0 | 0 | 0 | 0 | 0 | 0 | 0 | 0 | 0 | 0 | 0 | 0 | 0 | 0 | 0 | 0 | 0 | 0 | 0 | 0 | 0 | 0 | 0 | 0 | 0 | 0 | 0 | 0 | 0 | 0 | 0 | 0 | 0 | 0 | 0 | 0 | 0 | 0 | 0 | 0 | 0 | 0 | 0 | 0 | 0 | 0 | 0 | 0 | 0 | 0 | 0 | 17 | 0 | 0 | 0 | 0 | 0
d__Bacteria | p__Bacillota_B_370541 | c__Syntrophomonadia | o__Syntrophomonadales_368542 | f__DTU052 | g__DTU052 | s__DTU052 sp001512495 | 0 | 0 | 0 | 0 | 0 | 0 | 0 | 0 | 0 | 0 | 0 | 0 | 0 | 0 | 0 | 0 | 0 | 0 | 0 | 0 | 0 | 0 | 0 | 0 | 0 | 0 | 0 | 0 | 0 | 0 | 0 | 0 | 0 | 0 | 0 | 0 | 0 | 0 | 0 | 0 | 0 | 0 | 8 | 0 | 0 | 0 | 0 | 0 | 0 | 0 | 0 | 0 | 0 | 0 | 0 | 0 | 0 | 0 | 0 | 0 | 0 | 0 | 0 | 0 | 0 | 0 | 0 | 0 | 0 | 0 | 0 | 0 | 0 | 0
d__Bacteria | p__Bacillota_B_370541 | c__Syntrophomonadia | o__Syntrophomonadales_368542 | f__DTU052 | g__DTU052 | s__DTU052 sp001512495 | 12 | 0 | 0 | 0 | 0 | 0 | 0 | 0 | 0 | 0 | 0 | 0 | 0 | 0 | 0 | 0 | 0 | 0 | 0 | 0 | 0 | 0 | 0 | 0 | 0 | 0 | 0 | 0 | 0 | 0 | 0 | 0 | 0 | 0 | 0 | 0 | 0 | 0 | 0 | 0 | 0 | 0 | 0 | 0 | 0 | 0 | 0 | 0 | 0 | 0 | 0 | 0 | 0 | 0 | 0 | 0 | 0 | 0 | 0 | 0 | 0 | 0 | 0 | 0 | 0 | 0 | 0 | 0 | 0 | 0 | 0 | 0 | 0 | 0
d__Bacteria | p__Bacillota_B_370541 | c__Syntrophomonadia | o__Syntrophomonadales_368542 | f__DTU052 | g__DTU052 | s__DTU052 sp001512495 | 0 | 0 | 0 | 0 | 0 | 0 | 0 | 0 | 0 | 0 | 0 | 0 | 0 | 0 | 0 | 0 | 0 | 0 | 0 | 0 | 0 | 0 | 0 | 0 | 0 | 0 | 0 | 0 | 0 | 0 | 0 | 11 | 0 | 0 | 0 | 0 | 0 | 0 | 0 | 0 | 0 | 0 | 0 | 0 | 0 | 0 | 0 | 0 | 0 | 0 | 0 | 0 | 0 | 0 | 0 | 0 | 0 | 0 | 0 | 0 | 0 | 0 | 0 | 0 | 0 | 0 | 0 | 0 | 0 | 0 | 0 | 0 | 0 | 0
d__Bacteria | p__Bacillota_B_370541 | c__Syntrophomonadia | o__Syntrophomonadales_368542 | f__Syntrophomonadaceae_368540 |  |  | 0 | 0 | 0 | 0 | 0 | 0 | 0 | 0 | 0 | 0 | 0 | 0 | 0 | 0 | 0 | 0 | 0 | 0 | 0 | 0 | 0 | 0 | 0 | 0 | 0 | 0 | 0 | 0 | 0 | 0 | 0 | 0 | 0 | 0 | 0 | 0 | 0 | 0 | 0 | 0 | 0 | 0 | 0 | 0 | 0 | 0 | 0 | 0 | 0 | 0 | 0 | 0 | 0 | 0 | 0 | 16 | 0 | 0 | 0 | 0 | 0 | 0 | 0 | 0 | 0 | 0 | 0 | 0 | 0 | 0 | 0 | 0 | 0 | 0
d__Bacteria | p__Bacillota_B_370541 | c__Syntrophomonadia | o__Syntrophomonadales_368542 | f__Syntrophomonadaceae_368540 |  |  | 0 | 0 | 0 | 0 | 0 | 0 | 0 | 0 | 0 | 0 | 0 | 0 | 0 | 0 | 0 | 0 | 0 | 0 | 0 | 12 | 0 | 0 | 0 | 0 | 0 | 0 | 0 | 0 | 0 | 0 | 0 | 0 | 0 | 0 | 0 | 0 | 0 | 0 | 0 | 0 | 0 | 0 | 0 | 0 | 0 | 0 | 0 | 0 | 0 | 0 | 0 | 0 | 0 | 0 | 0 | 0 | 0 | 0 | 0 | 0 | 0 | 0 | 0 | 0 | 0 | 0 | 0 | 0 | 0 | 0 | 0 | 0 | 0 | 0
d__Bacteria | p__Bacillota_B_370541 | c__Syntrophomonadia | o__Syntrophomonadales_368542 | f__Syntrophomonadaceae_368540 |  |  | 0 | 0 | 0 | 0 | 0 | 0 | 0 | 0 | 0 | 0 | 76 | 0 | 0 | 0 | 0 | 0 | 0 | 0 | 0 | 0 | 0 | 0 | 0 | 0 | 0 | 0 | 0 | 0 | 0 | 0 | 0 | 0 | 0 | 0 | 0 | 0 | 0 | 0 | 0 | 0 | 0 | 0 | 0 | 0 | 0 | 0 | 0 | 0 | 0 | 0 | 0 | 0 | 0 | 0 | 0 | 0 | 0 | 0 | 0 | 0 | 0 | 0 | 0 | 0 | 0 | 0 | 0 | 0 | 0 | 0 | 0 | 0 | 0 | 0
d__Bacteria | p__Bacillota_B_370541 | c__Syntrophomonadia | o__Syntrophomonadales_368542 | f__Syntrophomonadaceae_368540 |  |  | 0 | 0 | 0 | 0 | 0 | 0 | 0 | 0 | 0 | 0 | 0 | 0 | 0 | 0 | 0 | 0 | 0 | 0 | 0 | 0 | 0 | 0 | 0 | 0 | 0 | 119 | 0 | 0 | 0 | 0 | 0 | 0 | 0 | 0 | 0 | 0 | 0 | 0 | 0 | 0 | 0 | 0 | 0 | 0 | 0 | 0 | 0 | 0 | 0 | 0 | 0 | 0 | 0 | 0 | 0 | 0 | 0 | 0 | 0 | 0 | 0 | 0 | 0 | 0 | 0 | 0 | 0 | 0 | 0 | 0 | 0 | 0 | 0 | 0
d__Bacteria | p__Bacillota_B_370541 | c__Syntrophomonadia | o__Syntrophomonadales_368542 | f__Syntrophomonadaceae_368540 |  |  | 26 | 0 | 0 | 0 | 0 | 0 | 0 | 0 | 0 | 0 | 0 | 0 | 0 | 0 | 0 | 0 | 0 | 0 | 0 | 0 | 0 | 0 | 0 | 0 | 0 | 0 | 0 | 0 | 0 | 0 | 0 | 0 | 0 | 0 | 0 | 0 | 0 | 0 | 0 | 0 | 0 | 0 | 0 | 0 | 0 | 0 | 0 | 0 | 0 | 0 | 0 | 0 | 0 | 0 | 0 | 0 | 80 | 107 | 53 | 0 | 0 | 60 | 0 | 0 | 0 | 0 | 0 | 0 | 0 | 0 | 0 | 0 | 0 | 0
d__Bacteria | p__Bacillota_B_370541 | c__Syntrophomonadia | o__Syntrophomonadales_368542 | f__Syntrophomonadaceae_368540 |  |  | 0 | 0 | 0 | 0 | 0 | 0 | 0 | 0 | 0 | 0 | 0 | 0 | 0 | 0 | 0 | 0 | 0 | 0 | 0 | 0 | 0 | 0 | 0 | 0 | 0 | 0 | 0 | 0 | 0 | 0 | 0 | 0 | 0 | 0 | 0 | 0 | 0 | 0 | 0 | 0 | 0 | 0 | 0 | 0 | 0 | 0 | 0 | 0 | 0 | 0 | 0 | 0 | 0 | 0 | 0 | 0 | 62 | 92 | 66 | 0 | 0 | 0 | 0 | 0 | 0 | 0 | 0 | 0 | 0 | 0 | 0 | 0 | 0 | 0
d__Bacteria | p__Bacillota_B_370541 | c__Syntrophomonadia | o__Syntrophomonadales_368542 | f__Syntrophomonadaceae_368540 |  |  | 26 | 0 | 0 | 0 | 0 | 0 | 0 | 0 | 0 | 0 | 0 | 0 | 0 | 0 | 0 | 0 | 0 | 0 | 0 | 0 | 0 | 0 | 0 | 0 | 0 | 0 | 0 | 0 | 0 | 0 | 0 | 0 | 0 | 0 | 0 | 0 | 0 | 0 | 0 | 0 | 0 | 0 | 0 | 0 | 0 | 0 | 0 | 0 | 0 | 0 | 0 | 0 | 0 | 0 | 0 | 0 | 0 | 0 | 0 | 0 | 0 | 0 | 0 | 0 | 0 | 0 | 0 | 0 | 0 | 0 | 0 | 0 | 0 | 0
d__Bacteria | p__Bacillota_B_370541 | c__Syntrophomonadia | o__Syntrophomonadales_368542 | f__Syntrophomonadaceae_368540 |  |  | 0 | 0 | 0 | 0 | 0 | 0 | 0 | 0 | 0 | 0 | 0 | 0 | 0 | 0 | 0 | 0 | 0 | 0 | 0 | 0 | 0 | 0 | 0 | 0 | 0 | 0 | 0 | 0 | 0 | 0 | 0 | 0 | 0 | 0 | 0 | 0 | 0 | 0 | 0 | 0 | 0 | 0 | 0 | 0 | 0 | 0 | 0 | 0 | 0 | 0 | 0 | 0 | 0 | 0 | 0 | 0 | 0 | 0 | 0 | 0 | 0 | 0 | 0 | 45 | 0 | 0 | 0 | 0 | 0 | 0 | 0 | 0 | 0 | 0
d__Bacteria | p__Bacillota_B_370541 | c__Syntrophomonadia | o__Syntrophomonadales_368542 | f__Syntrophomonadaceae_368540 |  |  | 0 | 0 | 0 | 0 | 0 | 0 | 0 | 0 | 0 | 0 | 0 | 0 | 0 | 0 | 0 | 0 | 0 | 0 | 0 | 0 | 0 | 0 | 0 | 0 | 0 | 0 | 0 | 0 | 0 | 0 | 0 | 0 | 0 | 0 | 0 | 0 | 0 | 0 | 0 | 0 | 0 | 0 | 0 | 0 | 0 | 0 | 0 | 0 | 0 | 0 | 0 | 0 | 0 | 0 | 0 | 0 | 0 | 0 | 0 | 0 | 0 | 0 | 0 | 0 | 0 | 0 | 42 | 0 | 0 | 0 | 0 | 0 | 0 | 0
d__Bacteria | p__Bacillota_B_370541 | c__Syntrophomonadia | o__Syntrophomonadales_368542 | f__Syntrophomonadaceae_368540 |  |  | 0 | 0 | 0 | 0 | 0 | 0 | 0 | 0 | 0 | 0 | 0 | 0 | 0 | 0 | 0 | 0 | 0 | 0 | 0 | 0 | 0 | 0 | 0 | 0 | 0 | 0 | 0 | 9 | 0 | 0 | 0 | 0 | 0 | 0 | 0 | 0 | 0 | 0 | 0 | 0 | 0 | 0 | 0 | 0 | 0 | 0 | 0 | 0 | 0 | 0 | 0 | 0 | 0 | 0 | 0 | 0 | 0 | 0 | 0 | 0 | 0 | 0 | 0 | 0 | 0 | 0 | 0 | 0 | 0 | 0 | 0 | 0 | 0 | 0
d__Bacteria | p__Bacillota_B_370541 | c__Syntrophomonadia | o__Syntrophomonadales_368542 | f__Syntrophomonadaceae_368540 |  |  | 0 | 0 | 0 | 0 | 0 | 0 | 0 | 0 | 0 | 0 | 0 | 0 | 0 | 0 | 0 | 0 | 0 | 0 | 0 | 0 | 0 | 0 | 0 | 0 | 0 | 0 | 0 | 0 | 0 | 0 | 0 | 0 | 0 | 0 | 0 | 0 | 0 | 0 | 0 | 0 | 0 | 0 | 0 | 0 | 0 | 0 | 0 | 0 | 57 | 0 | 0 | 0 | 0 | 0 | 0 | 0 | 0 | 0 | 0 | 0 | 0 | 0 | 0 | 0 | 0 | 0 | 0 | 0 | 0 | 0 | 0 | 0 | 0 | 0
d__Bacteria | p__Bacillota_B_370541 | c__Syntrophomonadia | o__Syntrophomonadales_368542 | f__Syntrophomonadaceae_368540 |  |  | 14 | 0 | 0 | 0 | 0 | 0 | 0 | 0 | 0 | 0 | 0 | 0 | 0 | 0 | 0 | 0 | 0 | 0 | 0 | 0 | 0 | 0 | 0 | 0 | 0 | 0 | 0 | 0 | 0 | 0 | 0 | 0 | 0 | 0 | 0 | 0 | 0 | 0 | 0 | 0 | 0 | 0 | 0 | 0 | 0 | 0 | 0 | 0 | 0 | 0 | 0 | 0 | 0 | 0 | 0 | 0 | 0 | 0 | 0 | 0 | 0 | 0 | 0 | 0 | 0 | 0 | 0 | 0 | 0 | 0 | 0 | 0 | 0 | 0
d__Bacteria | p__Bacillota_B_370541 | c__Syntrophomonadia | o__Syntrophomonadales_368542 | f__Syntrophomonadaceae_368540 |  |  | 0 | 0 | 0 | 0 | 0 | 48 | 0 | 0 | 0 | 63 | 0 | 0 | 0 | 0 | 0 | 0 | 0 | 0 | 0 | 0 | 0 | 0 | 0 | 0 | 0 | 0 | 0 | 0 | 0 | 0 | 0 | 0 | 0 | 0 | 0 | 0 | 0 | 0 | 0 | 0 | 0 | 0 | 0 | 0 | 0 | 0 | 0 | 0 | 0 | 0 | 0 | 0 | 0 | 0 | 0 | 0 | 0 | 0 | 0 | 0 | 0 | 0 | 0 | 0 | 0 | 0 | 0 | 0 | 0 | 0 | 0 | 0 | 0 | 0
d__Bacteria | p__Bacillota_B_370541 | c__Syntrophomonadia | o__Syntrophomonadales_368542 | f__Syntrophomonadaceae_368540 |  |  | 0 | 0 | 0 | 0 | 0 | 0 | 0 | 0 | 0 | 0 | 28 | 0 | 0 | 0 | 0 | 0 | 0 | 0 | 0 | 0 | 0 | 0 | 0 | 0 | 0 | 0 | 0 | 0 | 0 | 0 | 0 | 0 | 0 | 0 | 0 | 0 | 0 | 0 | 0 | 0 | 0 | 0 | 0 | 0 | 0 | 0 | 0 | 0 | 0 | 0 | 0 | 0 | 0 | 0 | 0 | 0 | 0 | 0 | 0 | 0 | 0 | 0 | 0 | 0 | 0 | 0 | 0 | 0 | 0 | 0 | 0 | 0 | 0 | 0
d__Bacteria | p__Bacillota_B_370541 | c__Syntrophomonadia | o__Syntrophomonadales_368542 | f__Syntrophomonadaceae_368540 |  |  | 0 | 0 | 0 | 0 | 0 | 0 | 0 | 0 | 0 | 0 | 0 | 0 | 0 | 0 | 0 | 0 | 0 | 0 | 0 | 0 | 0 | 0 | 0 | 0 | 0 | 0 | 0 | 0 | 0 | 0 | 0 | 0 | 0 | 0 | 0 | 0 | 0 | 0 | 0 | 0 | 0 | 0 | 0 | 0 | 0 | 0 | 0 | 0 | 41 | 0 | 0 | 0 | 0 | 0 | 0 | 0 | 0 | 0 | 0 | 0 | 0 | 0 | 0 | 0 | 0 | 0 | 0 | 0 | 0 | 0 | 0 | 0 | 0 | 0
d__Bacteria | p__Bacillota_B_370541 | c__Syntrophomonadia | o__Syntrophomonadales_368542 | f__Syntrophomonadaceae_368540 |  |  | 0 | 0 | 0 | 0 | 0 | 0 | 0 | 0 | 0 | 0 | 0 | 0 | 0 | 0 | 0 | 0 | 0 | 0 | 0 | 0 | 0 | 0 | 0 | 0 | 0 | 0 | 0 | 0 | 0 | 0 | 0 | 0 | 0 | 0 | 0 | 0 | 0 | 0 | 0 | 0 | 0 | 0 | 0 | 0 | 0 | 0 | 0 | 39 | 0 | 0 | 0 | 0 | 0 | 0 | 0 | 0 | 0 | 0 | 0 | 0 | 0 | 0 | 0 | 0 | 0 | 0 | 0 | 0 | 0 | 0 | 0 | 0 | 0 | 0
d__Bacteria | p__Bacillota_B_370541 | c__Syntrophomonadia | o__Syntrophomonadales_368542 | f__Syntrophomonadaceae_368540 |  |  | 0 | 0 | 0 | 0 | 0 | 0 | 0 | 0 | 0 | 0 | 0 | 0 | 65 | 0 | 0 | 0 | 0 | 0 | 0 | 0 | 0 | 0 | 0 | 0 | 0 | 0 | 0 | 0 | 0 | 0 | 0 | 0 | 0 | 0 | 0 | 0 | 0 | 0 | 0 | 0 | 0 | 0 | 0 | 0 | 0 | 0 | 0 | 0 | 0 | 0 | 0 | 0 | 0 | 0 | 0 | 0 | 0 | 0 | 0 | 0 | 0 | 0 | 0 | 0 | 0 | 0 | 0 | 0 | 0 | 0 | 0 | 0 | 0 | 0
d__Bacteria | p__Bacillota_B_370541 | c__Syntrophomonadia | o__Syntrophomonadales_368542 | f__Syntrophomonadaceae_368540 |  |  | 0 | 0 | 0 | 0 | 0 | 0 | 0 | 0 | 0 | 0 | 0 | 0 | 0 | 0 | 0 | 0 | 0 | 0 | 0 | 0 | 0 | 0 | 0 | 0 | 0 | 0 | 0 | 0 | 0 | 0 | 0 | 0 | 0 | 0 | 0 | 0 | 0 | 0 | 0 | 0 | 0 | 0 | 0 | 0 | 0 | 0 | 0 | 0 | 0 | 0 | 0 | 0 | 0 | 0 | 0 | 0 | 0 | 0 | 0 | 0 | 0 | 0 | 0 | 0 | 0 | 0 | 6 | 0 | 0 | 0 | 0 | 0 | 0 | 0
d__Bacteria | p__Bacillota_B_370541 | c__Syntrophomonadia | o__Syntrophomonadales_368542 | f__Syntrophomonadaceae_368540 |  |  | 0 | 0 | 0 | 0 | 0 | 0 | 0 | 0 | 0 | 0 | 0 | 0 | 0 | 0 | 0 | 0 | 0 | 0 | 0 | 0 | 0 | 0 | 0 | 0 | 0 | 0 | 0 | 0 | 0 | 0 | 0 | 0 | 0 | 0 | 0 | 0 | 0 | 0 | 0 | 0 | 0 | 0 | 0 | 0 | 0 | 0 | 0 | 0 | 0 | 180 | 0 | 0 | 118 | 0 | 0 | 0 | 0 | 0 | 0 | 0 | 0 | 0 | 0 | 0 | 0 | 0 | 0 | 0 | 0 | 0 | 0 | 0 | 0 | 0
d__Bacteria | p__Bacillota_B_370541 | c__Syntrophomonadia | o__Syntrophomonadales_368542 | f__Syntrophomonadaceae_368540 |  |  | 0 | 0 | 0 | 0 | 0 | 0 | 0 | 0 | 0 | 0 | 0 | 0 | 0 | 0 | 0 | 0 | 0 | 0 | 0 | 0 | 0 | 0 | 0 | 0 | 0 | 0 | 0 | 0 | 0 | 0 | 0 | 0 | 0 | 0 | 0 | 0 | 46 | 0 | 0 | 0 | 0 | 0 | 0 | 0 | 0 | 0 | 0 | 0 | 0 | 0 | 0 | 0 | 0 | 0 | 0 | 0 | 0 | 0 | 0 | 0 | 0 | 0 | 0 | 0 | 0 | 0 | 0 | 0 | 0 | 0 | 0 | 0 | 0 | 0
d__Bacteria | p__Bacillota_B_370541 | c__Syntrophomonadia | o__Syntrophomonadales_368542 | f__Syntrophomonadaceae_368540 |  |  | 0 | 0 | 0 | 0 | 0 | 0 | 0 | 0 | 0 | 0 | 0 | 0 | 0 | 0 | 0 | 0 | 0 | 0 | 0 | 0 | 0 | 0 | 0 | 0 | 0 | 0 | 0 | 0 | 0 | 0 | 0 | 0 | 0 | 0 | 0 | 0 | 0 | 0 | 0 | 0 | 0 | 0 | 0 | 0 | 0 | 0 | 0 | 0 | 46 | 0 | 0 | 0 | 0 | 0 | 0 | 0 | 0 | 0 | 0 | 0 | 0 | 0 | 77 | 0 | 0 | 0 | 0 | 0 | 0 | 0 | 0 | 0 | 0 | 0
d__Bacteria | p__Bacillota_B_370541 | c__Syntrophomonadia | o__Syntrophomonadales_368542 | f__Syntrophomonadaceae_368540 |  |  | 0 | 0 | 0 | 0 | 0 | 0 | 0 | 0 | 0 | 0 | 0 | 0 | 0 | 0 | 0 | 0 | 0 | 29 | 0 | 0 | 0 | 0 | 0 | 0 | 0 | 0 | 0 | 0 | 0 | 0 | 0 | 0 | 0 | 0 | 0 | 0 | 0 | 0 | 0 | 0 | 0 | 0 | 0 | 0 | 0 | 0 | 0 | 0 | 0 | 0 | 0 | 0 | 0 | 0 | 0 | 0 | 0 | 0 | 0 | 0 | 0 | 0 | 0 | 0 | 0 | 0 | 0 | 0 | 0 | 0 | 0 | 0 | 0 | 0
d__Bacteria | p__Bacillota_B_370541 | c__Syntrophomonadia | o__Syntrophomonadales_368542 | f__Syntrophomonadaceae_368540 |  |  | 0 | 0 | 0 | 0 | 0 | 0 | 0 | 0 | 0 | 0 | 0 | 0 | 0 | 0 | 0 | 0 | 0 | 0 | 0 | 0 | 0 | 0 | 0 | 0 | 0 | 0 | 0 | 0 | 0 | 0 | 0 | 0 | 0 | 0 | 0 | 0 | 0 | 0 | 0 | 0 | 0 | 0 | 0 | 0 | 0 | 0 | 0 | 50 | 0 | 0 | 0 | 0 | 0 | 0 | 0 | 0 | 0 | 0 | 0 | 0 | 0 | 0 | 0 | 0 | 0 | 0 | 0 | 0 | 0 | 0 | 0 | 0 | 0 | 0
d__Bacteria | p__Bacillota_B_370541 | c__Syntrophomonadia | o__Syntrophomonadales_368542 | f__Syntrophomonadaceae_368540 | g__Pelospora | s__ | 0 | 0 | 0 | 0 | 0 | 0 | 0 | 0 | 0 | 0 | 0 | 0 | 0 | 0 | 0 | 0 | 0 | 0 | 0 | 0 | 0 | 0 | 0 | 0 | 0 | 0 | 0 | 0 | 0 | 0 | 0 | 0 | 0 | 0 | 0 | 0 | 0 | 0 | 0 | 0 | 0 | 0 | 0 | 0 | 0 | 0 | 0 | 0 | 150 | 0 | 0 | 0 | 0 | 0 | 0 | 0 | 0 | 0 | 0 | 0 | 0 | 0 | 0 | 0 | 0 | 0 | 0 | 0 | 0 | 0 | 0 | 0 | 0 | 0
d__Bacteria | p__Bacillota_B_370541 | c__Syntrophomonadia | o__Syntrophomonadales_368542 | f__Syntrophomonadaceae_368540 | g__Pelospora | s__ | 0 | 0 | 0 | 24 | 0 | 0 | 0 | 0 | 0 | 0 | 0 | 0 | 0 | 0 | 0 | 0 | 0 | 0 | 0 | 0 | 0 | 0 | 0 | 0 | 0 | 0 | 0 | 0 | 0 | 0 | 29 | 0 | 0 | 0 | 0 | 0 | 0 | 0 | 0 | 0 | 0 | 0 | 0 | 0 | 0 | 0 | 0 | 0 | 0 | 0 | 0 | 0 | 0 | 0 | 0 | 0 | 0 | 0 | 0 | 0 | 0 | 0 | 0 | 0 | 0 | 0 | 0 | 0 | 0 | 0 | 0 | 0 | 0 | 0
d__Bacteria | p__Bacillota_B_370541 | c__Syntrophomonadia | o__Syntrophomonadales_368542 | f__Syntrophomonadaceae_368540 | g__Pelospora | s__ | 0 | 0 | 0 | 0 | 0 | 0 | 0 | 0 | 0 | 0 | 0 | 0 | 0 | 0 | 0 | 0 | 0 | 0 | 0 | 0 | 0 | 0 | 0 | 0 | 0 | 0 | 0 | 0 | 0 | 44 | 0 | 0 | 0 | 0 | 0 | 0 | 0 | 0 | 0 | 0 | 0 | 0 | 0 | 0 | 0 | 0 | 0 | 0 | 0 | 0 | 0 | 0 | 0 | 0 | 0 | 0 | 0 | 0 | 0 | 0 | 0 | 0 | 0 | 0 | 0 | 0 | 0 | 0 | 0 | 0 | 0 | 0 | 0 | 0
d__Bacteria | p__Bacillota_B_370541 | c__Syntrophomonadia | o__Syntrophomonadales_368542 | f__Syntrophomonadaceae_368540 | g__Pelospora | s__ | 0 | 0 | 0 | 0 | 0 | 0 | 0 | 0 | 0 | 0 | 0 | 0 | 0 | 0 | 0 | 0 | 0 | 0 | 0 | 0 | 0 | 0 | 0 | 0 | 0 | 0 | 0 | 0 | 0 | 0 | 0 | 0 | 0 | 0 | 0 | 0 | 0 | 0 | 0 | 0 | 0 | 0 | 0 | 0 | 0 | 0 | 0 | 0 | 0 | 0 | 0 | 0 | 0 | 0 | 0 | 0 | 0 | 0 | 0 | 0 | 0 | 0 | 0 | 57 | 0 | 0 | 0 | 0 | 0 | 0 | 0 | 0 | 0 | 0
d__Bacteria | p__Bacillota_B_370541 | c__Syntrophomonadia | o__Syntrophomonadales_368542 | f__Syntrophomonadaceae_368540 | g__Pelospora | s__ | 0 | 0 | 0 | 0 | 0 | 0 | 0 | 0 | 0 | 0 | 0 | 0 | 0 | 0 | 0 | 0 | 0 | 0 | 0 | 0 | 0 | 0 | 0 | 0 | 0 | 0 | 0 | 0 | 0 | 0 | 0 | 0 | 0 | 0 | 0 | 0 | 0 | 0 | 0 | 0 | 0 | 0 | 0 | 0 | 0 | 0 | 0 | 59 | 0 | 0 | 0 | 0 | 0 | 0 | 0 | 0 | 0 | 0 | 0 | 0 | 0 | 46 | 0 | 0 | 0 | 0 | 0 | 0 | 0 | 0 | 0 | 0 | 0 | 0
d__Bacteria | p__Bacillota_B_370541 | c__Syntrophomonadia | o__Syntrophomonadales_368542 | f__Syntrophomonadaceae_368540 | g__Pelospora | s__ | 0 | 0 | 0 | 0 | 0 | 0 | 0 | 0 | 0 | 0 | 0 | 0 | 0 | 0 | 0 | 0 | 0 | 0 | 0 | 0 | 0 | 0 | 0 | 0 | 0 | 0 | 0 | 0 | 0 | 0 | 0 | 0 | 0 | 0 | 0 | 0 | 0 | 0 | 0 | 0 | 0 | 0 | 0 | 0 | 0 | 0 | 0 | 0 | 0 | 0 | 0 | 0 | 0 | 0 | 0 | 0 | 0 | 0 | 0 | 0 | 0 | 0 | 0 | 0 | 63 | 0 | 0 | 0 | 0 | 0 | 0 | 0 | 0 | 0
d__Bacteria | p__Bacillota_B_370541 | c__Syntrophomonadia | o__Syntrophomonadales_368542 | f__Syntrophomonadaceae_368540 | g__Pelospora | s__ | 0 | 0 | 0 | 0 | 0 | 0 | 0 | 0 | 0 | 0 | 0 | 0 | 0 | 0 | 0 | 0 | 0 | 0 | 0 | 0 | 0 | 0 | 0 | 0 | 0 | 0 | 0 | 0 | 0 | 0 | 0 | 0 | 0 | 0 | 0 | 0 | 0 | 0 | 0 | 0 | 0 | 0 | 0 | 0 | 0 | 0 | 0 | 0 | 0 | 0 | 0 | 0 | 0 | 0 | 0 | 0 | 0 | 0 | 0 | 0 | 0 | 0 | 74 | 0 | 0 | 0 | 0 | 0 | 0 | 0 | 0 | 0 | 0 | 0
d__Bacteria | p__Bacillota_B_370541 | c__Syntrophomonadia | o__Syntrophomonadales_368542 | f__Syntrophomonadaceae_368540 | g__Pelospora | s__ | 0 | 0 | 0 | 0 | 0 | 89 | 0 | 0 | 0 | 0 | 0 | 0 | 0 | 0 | 0 | 0 | 0 | 0 | 0 | 0 | 0 | 0 | 0 | 0 | 0 | 0 | 0 | 0 | 0 | 0 | 0 | 0 | 0 | 0 | 0 | 0 | 0 | 0 | 0 | 0 | 0 | 0 | 0 | 0 | 0 | 0 | 0 | 0 | 0 | 0 | 0 | 0 | 0 | 0 | 0 | 0 | 0 | 0 | 0 | 0 | 0 | 0 | 0 | 0 | 0 | 0 | 0 | 0 | 0 | 0 | 0 | 0 | 0 | 0
d__Bacteria | p__Bacillota_B_370541 | c__Syntrophomonadia | o__Syntrophomonadales_368542 | f__Syntrophomonadaceae_368540 | g__Pelospora | s__ | 0 | 0 | 0 | 0 | 0 | 0 | 0 | 0 | 0 | 0 | 0 | 0 | 0 | 0 | 0 | 0 | 0 | 0 | 0 | 0 | 0 | 0 | 0 | 0 | 0 | 0 | 0 | 0 | 0 | 0 | 0 | 143 | 0 | 0 | 0 | 0 | 0 | 0 | 0 | 0 | 0 | 0 | 0 | 0 | 0 | 0 | 0 | 0 | 0 | 0 | 0 | 0 | 0 | 0 | 0 | 0 | 0 | 0 | 0 | 0 | 0 | 0 | 0 | 0 | 0 | 0 | 0 | 0 | 0 | 0 | 0 | 0 | 0 | 0
d__Bacteria | p__Bacillota_B_370541 | c__Syntrophomonadia | o__Syntrophomonadales_368542 | f__Syntrophomonadaceae_368540 | g__Syntrophomonas_A |  | 0 | 0 | 0 | 0 | 0 | 0 | 0 | 57 | 0 | 0 | 0 | 0 | 0 | 0 | 0 | 0 | 0 | 0 | 0 | 0 | 0 | 0 | 0 | 0 | 0 | 0 | 0 | 0 | 0 | 0 | 0 | 0 | 0 | 0 | 0 | 0 | 0 | 0 | 0 | 0 | 0 | 0 | 0 | 0 | 0 | 0 | 0 | 0 | 0 | 0 | 0 | 0 | 0 | 0 | 0 | 0 | 0 | 0 | 0 | 0 | 0 | 0 | 0 | 0 | 0 | 0 | 0 | 0 | 0 | 0 | 0 | 0 | 0 | 0
d__Bacteria | p__Bacillota_B_370541 | c__Syntrophomonadia | o__Syntrophomonadales_368542 | f__Syntrophomonadaceae_368540 | g__Syntrophomonas_A |  | 0 | 0 | 0 | 0 | 0 | 109 | 50 | 0 | 0 | 0 | 40 | 32 | 0 | 50 | 0 | 0 | 0 | 35 | 44 | 0 | 0 | 0 | 0 | 0 | 0 | 0 | 0 | 0 | 0 | 0 | 0 | 0 | 0 | 0 | 0 | 0 | 0 | 0 | 0 | 0 | 0 | 0 | 0 | 0 | 0 | 0 | 0 | 0 | 36 | 0 | 0 | 0 | 0 | 0 | 0 | 0 | 0 | 0 | 0 | 0 | 0 | 0 | 0 | 0 | 0 | 0 | 0 | 0 | 0 | 0 | 0 | 0 | 0 | 0
d__Bacteria | p__Bacillota_B_370541 | c__Syntrophomonadia | o__Syntrophomonadales_368542 | f__Syntrophomonadaceae_368540 | g__Syntrophomonas_A |  | 0 | 0 | 0 | 0 | 0 | 124 | 72 | 0 | 66 | 50 | 76 | 42 | 70 | 63 | 0 | 0 | 0 | 36 | 44 | 0 | 81 | 0 | 0 | 0 | 0 | 0 | 0 | 0 | 0 | 0 | 0 | 53 | 0 | 0 | 0 | 0 | 0 | 0 | 0 | 0 | 0 | 0 | 0 | 0 | 0 | 0 | 0 | 0 | 0 | 0 | 0 | 0 | 0 | 0 | 0 | 0 | 0 | 0 | 0 | 0 | 0 | 0 | 0 | 0 | 0 | 0 | 0 | 0 | 0 | 0 | 0 | 0 | 0 | 0
d__Bacteria | p__Bacillota_B_370541 | c__Syntrophomonadia | o__Syntrophomonadales_368542 | f__Syntrophomonadaceae_368540 | g__Syntrophomonas_A |  | 0 | 0 | 0 | 0 | 0 | 161 | 62 | 26 | 56 | 69 | 53 | 36 | 47 | 54 | 0 | 0 | 0 | 59 | 0 | 61 | 0 | 0 | 0 | 0 | 0 | 0 | 0 | 0 | 0 | 0 | 0 | 0 | 0 | 0 | 0 | 67 | 0 | 0 | 0 | 0 | 0 | 0 | 0 | 0 | 0 | 0 | 0 | 0 | 0 | 0 | 0 | 0 | 0 | 0 | 0 | 0 | 0 | 0 | 0 | 0 | 0 | 0 | 0 | 0 | 0 | 0 | 0 | 0 | 0 | 0 | 0 | 0 | 0 | 0
d__Bacteria | p__Bacillota_B_370541 | c__Syntrophomonadia | o__Syntrophomonadales_368542 | f__Syntrophomonadaceae_368540 | g__Syntrophomonas_A |  | 0 | 0 | 0 | 0 | 0 | 0 | 0 | 0 | 0 | 0 | 0 | 0 | 53 | 0 | 0 | 0 | 0 | 0 | 0 | 0 | 0 | 0 | 0 | 0 | 0 | 0 | 0 | 0 | 0 | 0 | 0 | 0 | 0 | 0 | 0 | 0 | 0 | 0 | 0 | 0 | 0 | 0 | 0 | 0 | 0 | 0 | 0 | 0 | 0 | 0 | 0 | 0 | 0 | 0 | 0 | 0 | 0 | 0 | 0 | 0 | 0 | 0 | 0 | 0 | 0 | 0 | 0 | 0 | 0 | 0 | 0 | 0 | 0 | 0
d__Bacteria | p__Bacillota_B_370541 | c__Syntrophomonadia | o__Syntrophomonadales_368542 | f__Syntrophomonadaceae_368540 | g__Syntrophomonas_A |  | 0 | 0 | 0 | 0 | 0 | 183 | 65 | 28 | 49 | 59 | 76 | 45 | 65 | 83 | 0 | 0 | 0 | 57 | 50 | 0 | 0 | 0 | 0 | 0 | 0 | 0 | 0 | 0 | 0 | 0 | 0 | 0 | 0 | 0 | 0 | 0 | 0 | 0 | 0 | 0 | 0 | 0 | 0 | 0 | 0 | 0 | 0 | 84 | 0 | 0 | 0 | 0 | 0 | 0 | 0 | 0 | 0 | 0 | 0 | 0 | 0 | 0 | 0 | 0 | 0 | 0 | 0 | 0 | 0 | 0 | 0 | 0 | 0 | 0
d__Bacteria | p__Bacillota_B_370541 | c__Syntrophomonadia | o__Syntrophomonadales_368542 | f__Syntrophomonadaceae_368540 | g__Syntrophomonas_A |  | 0 | 0 | 0 | 70 | 0 | 117 | 94 | 0 | 59 | 102 | 72 | 73 | 81 | 92 | 0 | 0 | 0 | 46 | 0 | 0 | 0 | 0 | 0 | 0 | 0 | 62 | 0 | 0 | 0 | 0 | 0 | 62 | 0 | 0 | 0 | 0 | 0 | 0 | 0 | 0 | 0 | 88 | 0 | 0 | 0 | 0 | 0 | 0 | 117 | 0 | 0 | 0 | 0 | 0 | 0 | 0 | 0 | 0 | 0 | 0 | 0 | 0 | 0 | 0 | 0 | 163 | 0 | 0 | 0 | 0 | 0 | 0 | 0 | 0
d__Bacteria | p__Bacillota_B_370541 | c__Syntrophomonadia | o__Syntrophomonadales_368542 | f__Syntrophomonadaceae_368540 | g__Syntrophomonas_A |  | 0 | 0 | 0 | 0 | 46 | 63 | 45 | 0 | 39 | 46 | 36 | 0 | 51 | 50 | 0 | 0 | 0 | 0 | 22 | 0 | 0 | 0 | 0 | 0 | 0 | 0 | 0 | 0 | 0 | 0 | 0 | 0 | 0 | 0 | 0 | 0 | 0 | 0 | 0 | 0 | 0 | 0 | 0 | 0 | 0 | 0 | 27 | 0 | 0 | 0 | 0 | 0 | 0 | 0 | 0 | 0 | 0 | 0 | 0 | 0 | 0 | 0 | 0 | 0 | 0 | 0 | 0 | 0 | 0 | 0 | 0 | 0 | 0 | 0
d__Bacteria | p__Bacillota_B_370541 | c__Syntrophomonadia | o__Syntrophomonadales_368542 | f__Syntrophomonadaceae_368540 | g__Syntrophomonas_A |  | 0 | 0 | 0 | 0 | 0 | 101 | 86 | 0 | 48 | 64 | 72 | 0 | 67 | 64 | 0 | 0 | 0 | 28 | 0 | 56 | 0 | 0 | 0 | 0 | 0 | 0 | 0 | 0 | 0 | 0 | 0 | 0 | 0 | 0 | 0 | 0 | 0 | 0 | 0 | 0 | 0 | 0 | 0 | 0 | 0 | 0 | 0 | 0 | 0 | 0 | 0 | 0 | 0 | 0 | 0 | 0 | 0 | 0 | 0 | 0 | 0 | 75 | 0 | 0 | 0 | 0 | 0 | 0 | 0 | 0 | 0 | 0 | 0 | 0
d__Bacteria | p__Bacillota_B_370541 | c__Syntrophomonadia | o__Syntrophomonadales_368542 | f__Syntrophomonadaceae_368540 | g__Syntrophomonas_A |  | 0 | 0 | 0 | 38 | 0 | 128 | 46 | 0 | 39 | 0 | 48 | 0 | 43 | 51 | 0 | 0 | 0 | 37 | 0 | 0 | 0 | 0 | 0 | 0 | 0 | 0 | 0 | 0 | 0 | 0 | 0 | 0 | 0 | 0 | 0 | 0 | 0 | 0 | 0 | 0 | 0 | 0 | 0 | 0 | 0 | 0 | 0 | 0 | 0 | 0 | 44 | 0 | 0 | 0 | 0 | 0 | 0 | 0 | 0 | 0 | 0 | 0 | 0 | 0 | 0 | 0 | 0 | 0 | 0 | 0 | 0 | 0 | 0 | 0
d__Bacteria | p__Bacillota_B_370541 | c__Syntrophomonadia | o__Syntrophomonadales_368542 | f__Syntrophomonadaceae_368540 | g__Syntrophomonas_A | s__Syntrophomonas_A cellicola | 0 | 0 | 0 | 0 | 0 | 0 | 0 | 0 | 0 | 0 | 0 | 0 | 0 | 0 | 0 | 0 | 0 | 0 | 0 | 0 | 0 | 0 | 0 | 0 | 0 | 0 | 0 | 0 | 0 | 0 | 0 | 0 | 0 | 0 | 0 | 0 | 0 | 0 | 0 | 0 | 0 | 0 | 0 | 0 | 0 | 0 | 0 | 0 | 0 | 0 | 0 | 0 | 0 | 0 | 0 | 131 | 0 | 0 | 0 | 0 | 0 | 0 | 0 | 0 | 0 | 0 | 0 | 0 | 0 | 0 | 0 | 0 | 0 | 0
d__Bacteria | p__Bacillota_B_370541 | c__Syntrophomonadia | o__Syntrophomonadales_368542 | f__Syntrophomonadaceae_368540 | g__Syntrophomonas_A | s__Syntrophomonas_A cellicola | 0 | 0 | 0 | 0 | 0 | 0 | 0 | 0 | 0 | 0 | 0 | 0 | 0 | 0 | 0 | 0 | 0 | 0 | 0 | 0 | 0 | 0 | 0 | 0 | 0 | 0 | 0 | 0 | 0 | 0 | 0 | 0 | 0 | 0 | 0 | 0 | 0 | 0 | 0 | 0 | 0 | 0 | 0 | 0 | 0 | 0 | 0 | 0 | 0 | 0 | 30 | 0 | 0 | 0 | 0 | 0 | 0 | 0 | 0 | 0 | 0 | 0 | 17 | 0 | 0 | 0 | 0 | 0 | 0 | 0 | 0 | 0 | 0 | 0
d__Bacteria | p__Bacillota_B_370541 | c__Syntrophomonadia | o__Syntrophomonadales_368542 | f__Syntrophomonadaceae_368540 | g__Syntrophomonas_A | s__Syntrophomonas_A cellicola | 0 | 0 | 0 | 0 | 0 | 0 | 0 | 0 | 0 | 0 | 0 | 0 | 0 | 0 | 0 | 0 | 0 | 0 | 0 | 0 | 0 | 0 | 0 | 0 | 0 | 0 | 0 | 0 | 0 | 0 | 0 | 0 | 0 | 0 | 0 | 0 | 0 | 0 | 0 | 0 | 0 | 0 | 0 | 0 | 0 | 0 | 0 | 0 | 0 | 0 | 0 | 0 | 0 | 0 | 0 | 80 | 0 | 0 | 0 | 0 | 0 | 0 | 0 | 0 | 0 | 0 | 0 | 0 | 0 | 0 | 0 | 0 | 0 | 0
d__Bacteria | p__Bacillota_B_370541 | c__Syntrophomonadia | o__Syntrophomonadales_368542 | f__Syntrophomonadaceae_368540 | g__Syntrophomonas_A | s__Syntrophomonas_A methylbutyratica | 0 | 0 | 0 | 0 | 0 | 0 | 0 | 0 | 0 | 155 | 0 | 0 | 0 | 0 | 0 | 0 | 0 | 0 | 0 | 0 | 0 | 0 | 0 | 0 | 0 | 0 | 0 | 0 | 0 | 0 | 0 | 0 | 0 | 0 | 0 | 0 | 0 | 0 | 0 | 0 | 0 | 0 | 0 | 0 | 0 | 0 | 0 | 0 | 0 | 0 | 0 | 0 | 0 | 0 | 0 | 0 | 0 | 0 | 0 | 0 | 0 | 0 | 0 | 0 | 0 | 0 | 0 | 0 | 0 | 0 | 0 | 0 | 0 | 0
d__Bacteria | p__Bacillota_B_370541 | c__Syntrophomonadia | o__Syntrophomonadales_368542 | f__Syntrophomonadaceae_368540 | g__Syntrophomonas_A | s__Syntrophomonas_A methylbutyratica | 0 | 0 | 0 | 0 | 0 | 0 | 0 | 0 | 0 | 0 | 0 | 0 | 0 | 50 | 0 | 0 | 0 | 0 | 0 | 0 | 0 | 0 | 0 | 0 | 0 | 0 | 0 | 0 | 0 | 0 | 0 | 0 | 0 | 0 | 0 | 0 | 0 | 0 | 0 | 0 | 0 | 0 | 0 | 0 | 0 | 0 | 0 | 0 | 0 | 0 | 0 | 0 | 0 | 0 | 0 | 0 | 0 | 0 | 0 | 0 | 0 | 0 | 0 | 0 | 0 | 0 | 0 | 0 | 0 | 0 | 0 | 0 | 0 | 0
d__Bacteria | p__Bacillota_B_370541 | c__Syntrophomonadia | o__Syntrophomonadales_368542 | f__Syntrophomonadaceae_368540 | g__Syntrophomonas_A | s__Syntrophomonas_A methylbutyratica | 0 | 0 | 0 | 0 | 0 | 0 | 0 | 0 | 0 | 0 | 32 | 92 | 57 | 0 | 0 | 0 | 0 | 0 | 0 | 0 | 0 | 0 | 0 | 0 | 0 | 0 | 0 | 0 | 0 | 0 | 0 | 0 | 0 | 0 | 0 | 0 | 0 | 0 | 0 | 0 | 0 | 0 | 0 | 0 | 0 | 0 | 0 | 0 | 0 | 0 | 0 | 0 | 0 | 0 | 0 | 0 | 0 | 0 | 0 | 0 | 0 | 0 | 0 | 0 | 0 | 0 | 0 | 0 | 0 | 0 | 0 | 0 | 0 | 0
d__Bacteria | p__Bacillota_B_370541 | c__Syntrophomonadia | o__Syntrophomonadales_368542 | f__Syntrophomonadaceae_368540 | g__Syntrophomonas_A | s__Syntrophomonas_A methylbutyratica | 0 | 0 | 0 | 0 | 0 | 0 | 0 | 0 | 0 | 0 | 0 | 0 | 0 | 0 | 0 | 0 | 0 | 0 | 0 | 0 | 0 | 0 | 0 | 0 | 0 | 0 | 0 | 0 | 0 | 0 | 0 | 0 | 0 | 0 | 0 | 0 | 0 | 0 | 0 | 0 | 0 | 0 | 0 | 0 | 0 | 0 | 0 | 0 | 0 | 0 | 0 | 0 | 0 | 0 | 0 | 0 | 0 | 0 | 0 | 0 | 0 | 16 | 0 | 0 | 0 | 0 | 0 | 0 | 0 | 0 | 0 | 0 | 0 | 0
d__Bacteria | p__Bacillota_B_370541 | c__Syntrophomonadia | o__Syntrophomonadales_368542 | f__Syntrophomonadaceae_368540 | g__Syntrophomonas_A | s__Syntrophomonas_A methylbutyratica | 0 | 0 | 0 | 0 | 0 | 0 | 0 | 0 | 0 | 0 | 0 | 64 | 0 | 23 | 0 | 0 | 0 | 0 | 0 | 0 | 0 | 0 | 0 | 0 | 0 | 47 | 0 | 0 | 0 | 0 | 0 | 0 | 0 | 0 | 0 | 0 | 0 | 0 | 0 | 0 | 0 | 0 | 0 | 0 | 0 | 0 | 0 | 0 | 0 | 0 | 0 | 0 | 0 | 0 | 0 | 0 | 0 | 0 | 0 | 0 | 0 | 0 | 0 | 0 | 0 | 0 | 0 | 0 | 0 | 0 | 0 | 0 | 0 | 0
d__Bacteria | p__Bacillota_B_370541 | c__Syntrophomonadia | o__Syntrophomonadales_368542 | f__Syntrophomonadaceae_368540 | g__Syntrophomonas_A | s__Syntrophomonas_A methylbutyratica | 0 | 0 | 0 | 0 | 0 | 0 | 0 | 0 | 0 | 0 | 40 | 0 | 0 | 0 | 0 | 0 | 0 | 0 | 0 | 0 | 0 | 0 | 0 | 0 | 0 | 0 | 0 | 0 | 0 | 0 | 0 | 0 | 0 | 0 | 0 | 0 | 0 | 0 | 0 | 0 | 0 | 0 | 0 | 0 | 0 | 0 | 0 | 0 | 0 | 0 | 0 | 0 | 0 | 0 | 0 | 0 | 0 | 0 | 0 | 0 | 0 | 0 | 0 | 0 | 0 | 0 | 0 | 0 | 0 | 0 | 0 | 0 | 0 | 0
d__Bacteria | p__Bacillota_B_370541 | c__Syntrophomonadia | o__Syntrophomonadales_368542 | f__Syntrophomonadaceae_368540 | g__Syntrophomonas_A | s__Syntrophomonas_A methylbutyratica | 0 | 0 | 0 | 0 | 0 | 0 | 150 | 0 | 158 | 0 | 0 | 0 | 133 | 0 | 0 | 0 | 0 | 79 | 0 | 0 | 0 | 0 | 0 | 0 | 0 | 0 | 0 | 0 | 0 | 0 | 0 | 0 | 0 | 0 | 0 | 0 | 0 | 0 | 0 | 0 | 0 | 0 | 0 | 0 | 0 | 0 | 0 | 0 | 0 | 0 | 0 | 0 | 0 | 0 | 0 | 0 | 0 | 0 | 0 | 0 | 0 | 0 | 0 | 0 | 0 | 0 | 0 | 0 | 0 | 0 | 0 | 0 | 0 | 0
d__Bacteria | p__Bacillota_B_370541 | c__Syntrophomonadia | o__Syntrophomonadales_368542 | f__Syntrophomonadaceae_368540 | g__Syntrophomonas_A | s__Syntrophomonas_A methylbutyratica | 0 | 0 | 0 | 0 | 0 | 151 | 0 | 0 | 0 | 0 | 0 | 0 | 0 | 0 | 0 | 0 | 0 | 0 | 0 | 0 | 0 | 0 | 0 | 0 | 0 | 0 | 0 | 0 | 0 | 0 | 0 | 0 | 0 | 0 | 0 | 0 | 0 | 0 | 0 | 0 | 0 | 0 | 0 | 0 | 0 | 0 | 0 | 0 | 0 | 0 | 0 | 0 | 0 | 0 | 0 | 0 | 0 | 0 | 0 | 0 | 0 | 0 | 0 | 0 | 0 | 0 | 0 | 0 | 0 | 0 | 0 | 0 | 0 | 0
d__Bacteria | p__Bacillota_B_370541 | c__Syntrophomonadia | o__Syntrophomonadales_368542 | f__Syntrophomonadaceae_368540 | g__Syntrophomonas_A | s__Syntrophomonas_A sapovorans | 0 | 0 | 0 | 0 | 0 | 0 | 0 | 0 | 0 | 0 | 0 | 0 | 0 | 0 | 0 | 0 | 0 | 0 | 0 | 0 | 0 | 0 | 0 | 0 | 0 | 0 | 0 | 0 | 0 | 0 | 7 | 0 | 0 | 0 | 0 | 0 | 0 | 0 | 0 | 0 | 0 | 0 | 0 | 0 | 0 | 0 | 0 | 0 | 0 | 0 | 0 | 0 | 0 | 0 | 0 | 0 | 0 | 0 | 0 | 0 | 0 | 45 | 0 | 0 | 0 | 0 | 0 | 0 | 0 | 0 | 0 | 0 | 0 | 0
d__Bacteria | p__Bacillota_B_370541 | c__Syntrophomonadia | o__Syntrophomonadales_368542 | f__Syntrophomonadaceae_368540 | g__Syntrophomonas_A | s__Syntrophomonas_A sapovorans | 0 | 0 | 0 | 0 | 0 | 0 | 0 | 0 | 0 | 0 | 0 | 0 | 0 | 0 | 0 | 0 | 0 | 0 | 0 | 0 | 0 | 0 | 0 | 0 | 0 | 0 | 0 | 0 | 0 | 0 | 0 | 0 | 0 | 0 | 0 | 0 | 0 | 0 | 0 | 0 | 0 | 0 | 0 | 0 | 0 | 0 | 0 | 0 | 0 | 0 | 0 | 0 | 0 | 0 | 0 | 0 | 0 | 0 | 0 | 0 | 0 | 84 | 0 | 0 | 0 | 0 | 0 | 0 | 0 | 0 | 0 | 0 | 0 | 0
d__Bacteria | p__Bacillota_B_370541 | c__Syntrophomonadia | o__Syntrophomonadales_368542 | f__Syntrophomonadaceae_368540 | g__Syntrophomonas_A | s__Syntrophomonas_A sapovorans | 0 | 0 | 0 | 0 | 0 | 0 | 0 | 0 | 0 | 0 | 0 | 0 | 0 | 0 | 0 | 0 | 0 | 0 | 0 | 0 | 0 | 0 | 0 | 0 | 0 | 0 | 0 | 0 | 0 | 0 | 0 | 0 | 0 | 0 | 0 | 0 | 0 | 0 | 0 | 0 | 0 | 0 | 0 | 0 | 0 | 0 | 0 | 0 | 0 | 82 | 0 | 0 | 0 | 0 | 0 | 0 | 0 | 0 | 0 | 0 | 0 | 0 | 122 | 0 | 0 | 0 | 0 | 0 | 0 | 0 | 0 | 0 | 0 | 0
d__Bacteria | p__Bacillota_B_370541 | c__Syntrophomonadia | o__Syntrophomonadales_368542 | f__Syntrophomonadaceae_368540 | g__Syntrophomonas_A | s__Syntrophomonas_A sapovorans | 0 | 0 | 0 | 0 | 0 | 0 | 0 | 0 | 0 | 0 | 43 | 0 | 0 | 0 | 0 | 0 | 0 | 0 | 0 | 0 | 0 | 0 | 0 | 0 | 0 | 0 | 0 | 0 | 0 | 0 | 0 | 0 | 0 | 0 | 0 | 0 | 0 | 0 | 0 | 0 | 0 | 0 | 0 | 0 | 0 | 0 | 0 | 0 | 0 | 0 | 0 | 0 | 0 | 0 | 0 | 0 | 0 | 0 | 0 | 0 | 0 | 0 | 0 | 0 | 0 | 0 | 0 | 0 | 0 | 0 | 0 | 0 | 0 | 0
d__Bacteria | p__Bacillota_B_370541 | c__Syntrophomonadia | o__Syntrophomonadales_368542 | f__Syntrophomonadaceae_368540 | g__Syntrophomonas_A | s__Syntrophomonas_A sapovorans | 0 | 0 | 0 | 0 | 0 | 0 | 0 | 0 | 0 | 0 | 0 | 44 | 0 | 0 | 0 | 0 | 0 | 0 | 0 | 0 | 0 | 0 | 0 | 0 | 0 | 0 | 0 | 0 | 0 | 0 | 0 | 0 | 0 | 0 | 0 | 0 | 0 | 0 | 0 | 0 | 0 | 0 | 0 | 0 | 0 | 0 | 0 | 0 | 0 | 0 | 0 | 0 | 0 | 0 | 0 | 0 | 0 | 0 | 0 | 0 | 0 | 0 | 0 | 0 | 0 | 0 | 0 | 0 | 0 | 0 | 0 | 0 | 0 | 0
d__Bacteria | p__Bacillota_B_370541 | c__Syntrophomonadia | o__Syntrophomonadales_368542 | f__Syntrophomonadaceae_368540 | g__Syntrophomonas_A | s__Syntrophomonas_A sapovorans | 0 | 0 | 0 | 0 | 0 | 0 | 0 | 0 | 0 | 0 | 0 | 0 | 0 | 0 | 0 | 0 | 0 | 0 | 0 | 0 | 0 | 0 | 0 | 0 | 0 | 0 | 0 | 0 | 0 | 0 | 0 | 0 | 0 | 0 | 0 | 0 | 0 | 0 | 0 | 0 | 0 | 0 | 13 | 0 | 0 | 0 | 0 | 0 | 0 | 0 | 0 | 0 | 0 | 0 | 0 | 0 | 0 | 0 | 0 | 0 | 0 | 0 | 0 | 0 | 0 | 0 | 0 | 0 | 0 | 0 | 0 | 0 | 0 | 0
d__Bacteria | p__Bacillota_B_370541 | c__Syntrophomonadia | o__Syntrophomonadales_368542 | f__Syntrophomonadaceae_368540 | g__Syntrophomonas_A | s__Syntrophomonas_A sapovorans | 0 | 0 | 0 | 0 | 0 | 0 | 0 | 0 | 0 | 0 | 0 | 0 | 0 | 0 | 0 | 0 | 0 | 0 | 0 | 0 | 0 | 0 | 0 | 0 | 0 | 0 | 0 | 0 | 0 | 0 | 0 | 0 | 0 | 0 | 0 | 0 | 0 | 0 | 0 | 0 | 0 | 0 | 0 | 0 | 0 | 0 | 0 | 0 | 121 | 0 | 0 | 0 | 0 | 0 | 0 | 0 | 0 | 0 | 0 | 0 | 0 | 0 | 0 | 0 | 0 | 0 | 0 | 0 | 0 | 0 | 0 | 0 | 0 | 0
d__Bacteria | p__Bacillota_B_370541 | c__Syntrophomonadia | o__Syntrophomonadales_368542 | f__Syntrophomonadaceae_368540 | g__Syntrophomonas_A | s__Syntrophomonas_A sapovorans | 0 | 0 | 0 | 0 | 0 | 0 | 0 | 142 | 0 | 0 | 0 | 0 | 0 | 0 | 0 | 0 | 0 | 0 | 0 | 0 | 0 | 0 | 0 | 0 | 0 | 0 | 0 | 0 | 0 | 0 | 0 | 0 | 0 | 0 | 0 | 0 | 0 | 0 | 0 | 0 | 0 | 0 | 0 | 0 | 0 | 0 | 0 | 0 | 0 | 0 | 0 | 0 | 0 | 0 | 0 | 0 | 0 | 0 | 0 | 0 | 0 | 0 | 0 | 0 | 0 | 0 | 0 | 0 | 0 | 0 | 0 | 0 | 0 | 0
d__Bacteria | p__Bacillota_B_370541 | c__Syntrophomonadia | o__Syntrophomonadales_368542 | f__Syntrophomonadaceae_368540 | g__Syntrophomonas_A | s__Syntrophomonas_A sapovorans | 0 | 0 | 0 | 0 | 0 | 0 | 0 | 0 | 0 | 0 | 0 | 0 | 0 | 0 | 0 | 0 | 0 | 0 | 0 | 0 | 0 | 0 | 0 | 0 | 0 | 0 | 0 | 0 | 0 | 0 | 0 | 0 | 0 | 0 | 0 | 0 | 0 | 0 | 0 | 0 | 0 | 0 | 0 | 0 | 0 | 0 | 0 | 0 | 0 | 0 | 0 | 0 | 0 | 0 | 0 | 0 | 0 | 0 | 0 | 0 | 0 | 0 | 53 | 0 | 0 | 0 | 0 | 0 | 0 | 0 | 0 | 0 | 0 | 0
d__Bacteria | p__Bacillota_B_370541 | c__Syntrophomonadia | o__Syntrophomonadales_368542 | f__Syntrophomonadaceae_368540 | g__Syntrophomonas_B | s__Syntrophomonas_B zehnderi | 0 | 0 | 0 | 0 | 0 | 0 | 0 | 0 | 0 | 0 | 0 | 0 | 0 | 0 | 0 | 0 | 0 | 0 | 0 | 0 | 0 | 0 | 0 | 0 | 0 | 0 | 0 | 0 | 0 | 0 | 0 | 0 | 0 | 0 | 0 | 0 | 0 | 0 | 0 | 0 | 0 | 0 | 0 | 0 | 0 | 0 | 0 | 0 | 0 | 0 | 0 | 0 | 0 | 0 | 0 | 0 | 0 | 0 | 0 | 0 | 0 | 0 | 0 | 0 | 0 | 0 | 0 | 0 | 53 | 0 | 0 | 0 | 0 | 0
d__Bacteria | p__Bacillota_B_370543 | c__TC1 | o__TC1 | f__TC1 | g__TC1 | s__TC1 sp001584725 | 3 | 0 | 0 | 0 | 0 | 0 | 0 | 0 | 0 | 0 | 0 | 0 | 0 | 0 | 0 | 0 | 0 | 0 | 0 | 0 | 0 | 0 | 0 | 0 | 0 | 0 | 0 | 0 | 0 | 0 | 0 | 0 | 0 | 0 | 0 | 0 | 0 | 0 | 0 | 0 | 0 | 0 | 0 | 0 | 0 | 0 | 0 | 0 | 0 | 0 | 0 | 0 | 0 | 0 | 0 | 0 | 0 | 0 | 0 | 0 | 0 | 0 | 0 | 0 | 0 | 0 | 0 | 0 | 0 | 0 | 0 | 0 | 0 | 0
d__Bacteria | p__Bacillota_B_370543 | c__TC1 | o__TC1 | f__TC1 | g__TC1 | s__TC1 sp001584725 | 0 | 0 | 0 | 0 | 0 | 0 | 0 | 0 | 0 | 0 | 0 | 0 | 0 | 0 | 0 | 0 | 0 | 0 | 0 | 0 | 0 | 0 | 0 | 0 | 0 | 0 | 0 | 0 | 0 | 0 | 0 | 0 | 2 | 0 | 0 | 0 | 0 | 0 | 0 | 0 | 0 | 0 | 0 | 0 | 0 | 0 | 0 | 0 | 0 | 0 | 0 | 0 | 0 | 0 | 0 | 0 | 0 | 0 | 0 | 0 | 0 | 0 | 0 | 0 | 0 | 0 | 0 | 0 | 0 | 0 | 0 | 0 | 0 | 0
d__Bacteria | p__Bacillota_C | c__Negativicutes |  |  |  |  | 0 | 0 | 0 | 0 | 0 | 0 | 0 | 0 | 0 | 0 | 0 | 0 | 0 | 0 | 0 | 0 | 0 | 0 | 0 | 0 | 0 | 0 | 0 | 0 | 0 | 0 | 0 | 629 | 797 | 625 | 201 | 0 | 189 | 395 | 215 | 64 | 0 | 0 | 353 | 98 | 0 | 0 | 27 | 86 | 0 | 0 | 0 | 0 | 0 | 0 | 0 | 0 | 0 | 0 | 0 | 0 | 0 | 0 | 0 | 0 | 0 | 0 | 0 | 0 | 0 | 0 | 0 | 0 | 0 | 0 | 0 | 0 | 0 | 0
d__Bacteria | p__Bacillota_C | c__Negativicutes |  |  |  |  | 0 | 0 | 0 | 0 | 0 | 0 | 0 | 0 | 0 | 0 | 0 | 0 | 0 | 0 | 0 | 0 | 0 | 0 | 0 | 0 | 0 | 0 | 0 | 0 | 0 | 0 | 0 | 568 | 651 | 575 | 180 | 0 | 193 | 340 | 175 | 74 | 0 | 32 | 274 | 120 | 0 | 0 | 0 | 69 | 0 | 0 | 0 | 0 | 0 | 0 | 0 | 0 | 0 | 0 | 0 | 0 | 0 | 0 | 0 | 0 | 0 | 0 | 0 | 0 | 0 | 0 | 0 | 0 | 0 | 0 | 0 | 0 | 0 | 0
d__Bacteria | p__Bacillota_C | c__Negativicutes |  |  |  |  | 0 | 0 | 0 | 0 | 0 | 0 | 0 | 0 | 0 | 0 | 0 | 0 | 0 | 0 | 0 | 0 | 0 | 0 | 0 | 0 | 0 | 0 | 0 | 0 | 0 | 0 | 0 | 0 | 0 | 0 | 0 | 0 | 0 | 0 | 0 | 0 | 0 | 0 | 0 | 0 | 0 | 0 | 0 | 0 | 0 | 0 | 0 | 0 | 0 | 0 | 0 | 4 | 0 | 0 | 0 | 0 | 0 | 0 | 0 | 0 | 0 | 0 | 0 | 0 | 0 | 0 | 0 | 0 | 0 | 0 | 0 | 0 | 0 | 0
d__Bacteria | p__Bacillota_C | c__Negativicutes | o__Acidaminococcales | f__Acidaminococcaceae | g__Phascolarctobacterium_A_40086 | s__ | 0 | 0 | 0 | 0 | 0 | 0 | 0 | 14 | 0 | 0 | 0 | 0 | 0 | 0 | 0 | 0 | 0 | 0 | 0 | 0 | 0 | 0 | 0 | 0 | 0 | 0 | 0 | 0 | 0 | 0 | 0 | 0 | 0 | 0 | 0 | 0 | 0 | 0 | 0 | 0 | 0 | 0 | 0 | 0 | 0 | 0 | 0 | 0 | 0 | 0 | 0 | 0 | 0 | 0 | 0 | 0 | 0 | 0 | 0 | 0 | 0 | 0 | 0 | 0 | 0 | 0 | 0 | 0 | 0 | 0 | 0 | 0 | 0 | 0
d__Bacteria | p__Bacillota_C | c__Negativicutes | o__Acidaminococcales | f__Acidaminococcaceae | g__Phascolarctobacterium_A_40086 | s__ | 0 | 0 | 0 | 0 | 0 | 0 | 0 | 0 | 8 | 0 | 0 | 0 | 0 | 0 | 0 | 0 | 0 | 0 | 0 | 0 | 0 | 0 | 0 | 0 | 0 | 0 | 0 | 0 | 0 | 0 | 0 | 0 | 0 | 0 | 0 | 0 | 0 | 0 | 0 | 0 | 0 | 0 | 0 | 0 | 0 | 0 | 0 | 0 | 0 | 0 | 0 | 0 | 0 | 0 | 0 | 0 | 0 | 0 | 0 | 0 | 0 | 0 | 0 | 0 | 0 | 0 | 0 | 0 | 0 | 0 | 0 | 0 | 0 | 0
d__Bacteria | p__Bacillota_C | c__Negativicutes | o__Acidaminococcales | f__Acidaminococcaceae | g__Phascolarctobacterium_A_40086 | s__ | 0 | 0 | 0 | 0 | 0 | 0 | 0 | 0 | 0 | 0 | 0 | 0 | 0 | 0 | 0 | 0 | 0 | 0 | 0 | 0 | 0 | 0 | 0 | 0 | 0 | 0 | 0 | 0 | 0 | 0 | 0 | 0 | 0 | 0 | 0 | 0 | 0 | 0 | 0 | 0 | 0 | 0 | 0 | 0 | 0 | 0 | 0 | 0 | 0 | 0 | 0 | 0 | 0 | 0 | 0 | 0 | 0 | 0 | 0 | 0 | 0 | 0 | 0 | 9 | 0 | 0 | 0 | 0 | 0 | 0 | 0 | 0 | 0 | 0
d__Bacteria | p__Bacillota_C | c__Negativicutes | o__Acidaminococcales | f__Succinispiraceae | g__Succinispira |  | 0 | 0 | 0 | 0 | 0 | 0 | 0 | 0 | 0 | 0 | 0 | 0 | 0 | 0 | 0 | 0 | 0 | 0 | 0 | 0 | 0 | 0 | 0 | 0 | 0 | 0 | 0 | 0 | 0 | 0 | 0 | 0 | 0 | 0 | 0 | 0 | 0 | 0 | 0 | 0 | 0 | 0 | 0 | 0 | 0 | 0 | 0 | 0 | 0 | 0 | 0 | 25 | 0 | 0 | 0 | 0 | 0 | 0 | 0 | 0 | 0 | 0 | 0 | 0 | 0 | 0 | 0 | 0 | 0 | 0 | 0 | 0 | 0 | 0
d__Bacteria | p__Bacillota_C | c__Negativicutes | o__DSM-1736 | f__Dendrosporobacteraceae | g__Dendrosporobacter | s__Dendrosporobacter quercicolus | 0 | 0 | 0 | 0 | 0 | 0 | 0 | 0 | 0 | 0 | 0 | 0 | 0 | 0 | 0 | 0 | 0 | 0 | 0 | 0 | 0 | 0 | 0 | 0 | 0 | 0 | 0 | 716 | 954 | 685 | 249 | 0 | 221 | 429 | 250 | 63 | 0 | 0 | 374 | 118 | 0 | 0 | 43 | 88 | 0 | 0 | 0 | 0 | 0 | 0 | 0 | 0 | 0 | 0 | 0 | 0 | 0 | 0 | 0 | 0 | 0 | 0 | 0 | 0 | 0 | 0 | 0 | 0 | 401 | 0 | 0 | 0 | 0 | 0
d__Bacteria | p__Bacillota_C | c__Negativicutes | o__DSM-1736 | f__Dendrosporobacteraceae | g__Dendrosporobacter | s__Dendrosporobacter quercicolus | 0 | 0 | 0 | 0 | 0 | 0 | 0 | 0 | 0 | 0 | 0 | 0 | 0 | 0 | 0 | 0 | 0 | 0 | 0 | 0 | 0 | 0 | 0 | 0 | 0 | 0 | 0 | 768 | 965 | 755 | 249 | 0 | 182 | 425 | 253 | 58 | 0 | 0 | 353 | 113 | 60 | 0 | 88 | 104 | 0 | 0 | 0 | 0 | 0 | 0 | 0 | 0 | 0 | 0 | 0 | 0 | 0 | 0 | 0 | 0 | 0 | 0 | 0 | 0 | 0 | 0 | 0 | 0 | 0 | 0 | 0 | 0 | 0 | 0
d__Bacteria | p__Bacillota_C | c__Negativicutes | o__DSM-1736 | f__Dendrosporobacteraceae | g__Dendrosporobacter | s__Dendrosporobacter quercicolus | 0 | 0 | 0 | 0 | 0 | 0 | 0 | 0 | 0 | 0 | 0 | 0 | 0 | 0 | 0 | 0 | 0 | 0 | 0 | 0 | 0 | 0 | 0 | 0 | 0 | 0 | 0 | 673 | 776 | 681 | 223 | 0 | 189 | 391 | 217 | 62 | 0 | 0 | 341 | 101 | 0 | 0 | 0 | 97 | 0 | 0 | 0 | 0 | 0 | 0 | 0 | 0 | 0 | 0 | 0 | 0 | 0 | 0 | 0 | 0 | 0 | 0 | 0 | 0 | 0 | 0 | 0 | 0 | 0 | 0 | 0 | 0 | 0 | 0
d__Bacteria | p__Bacillota_C | c__Negativicutes | o__DSM-1736 | f__Dendrosporobacteraceae | g__Dendrosporobacter | s__Dendrosporobacter quercicolus | 0 | 0 | 0 | 0 | 0 | 0 | 0 | 0 | 0 | 0 | 0 | 0 | 0 | 0 | 0 | 0 | 0 | 0 | 0 | 0 | 0 | 0 | 0 | 0 | 0 | 0 | 0 | 0 | 0 | 0 | 0 | 0 | 0 | 0 | 0 | 0 | 0 | 0 | 0 | 0 | 0 | 0 | 0 | 0 | 0 | 0 | 0 | 0 | 0 | 0 | 0 | 0 | 0 | 0 | 0 | 0 | 0 | 0 | 0 | 0 | 0 | 0 | 0 | 0 | 0 | 0 | 0 | 0 | 0 | 0 | 0 | 0 | 52 | 0
d__Bacteria | p__Bacillota_C | c__Negativicutes | o__DSM-1736 | f__Dendrosporobacteraceae | g__Dendrosporobacter | s__Dendrosporobacter quercicolus | 0 | 0 | 0 | 0 | 0 | 0 | 0 | 0 | 0 | 0 | 0 | 0 | 0 | 0 | 0 | 0 | 0 | 0 | 0 | 0 | 0 | 0 | 0 | 0 | 0 | 0 | 0 | 648 | 831 | 639 | 212 | 0 | 200 | 307 | 187 | 62 | 0 | 0 | 302 | 113 | 55 | 0 | 0 | 104 | 0 | 0 | 0 | 0 | 0 | 0 | 0 | 0 | 0 | 0 | 0 | 0 | 0 | 0 | 0 | 0 | 0 | 0 | 0 | 0 | 0 | 0 | 0 | 0 | 0 | 0 | 0 | 0 | 0 | 0
d__Bacteria | p__Bacillota_C | c__Negativicutes | o__DSM-1736 | f__Dendrosporobacteraceae | g__Dendrosporobacter | s__Dendrosporobacter quercicolus | 0 | 0 | 0 | 0 | 0 | 0 | 0 | 0 | 0 | 0 | 0 | 0 | 0 | 0 | 0 | 0 | 0 | 0 | 0 | 0 | 0 | 0 | 0 | 0 | 0 | 0 | 0 | 886 | 1169 | 923 | 302 | 0 | 291 | 552 | 318 | 89 | 0 | 58 | 477 | 164 | 0 | 0 | 36 | 123 | 43 | 0 | 0 | 0 | 0 | 0 | 0 | 0 | 0 | 0 | 0 | 0 | 0 | 0 | 0 | 0 | 0 | 0 | 0 | 0 | 0 | 0 | 0 | 0 | 0 | 0 | 0 | 0 | 0 | 0
d__Bacteria | p__Bacillota_C | c__Negativicutes | o__DSM-1736 | f__Dendrosporobacteraceae | g__Dendrosporobacter | s__Dendrosporobacter quercicolus | 0 | 0 | 0 | 0 | 0 | 0 | 0 | 0 | 0 | 0 | 0 | 0 | 0 | 0 | 0 | 0 | 0 | 0 | 0 | 0 | 0 | 0 | 0 | 0 | 0 | 0 | 0 | 610 | 796 | 576 | 187 | 0 | 192 | 386 | 223 | 45 | 0 | 0 | 296 | 106 | 0 | 0 | 27 | 94 | 0 | 0 | 0 | 0 | 0 | 0 | 0 | 0 | 0 | 0 | 0 | 0 | 0 | 0 | 0 | 0 | 0 | 0 | 0 | 0 | 0 | 0 | 0 | 0 | 0 | 0 | 0 | 0 | 0 | 0
d__Bacteria | p__Bacillota_C | c__Negativicutes | o__Sporomusales_C_40889 | f__Sporomusaceae_40889 | g__Sporomusa |  | 0 | 0 | 0 | 0 | 28 | 0 | 0 | 0 | 0 | 0 | 0 | 0 | 0 | 0 | 0 | 0 | 0 | 0 | 0 | 0 | 0 | 0 | 0 | 0 | 0 | 0 | 0 | 0 | 0 | 0 | 0 | 0 | 0 | 0 | 0 | 0 | 0 | 0 | 0 | 0 | 0 | 0 | 0 | 0 | 0 | 0 | 0 | 0 | 0 | 0 | 0 | 0 | 0 | 0 | 0 | 0 | 0 | 0 | 0 | 0 | 0 | 0 | 0 | 0 | 0 | 0 | 0 | 0 | 0 | 0 | 0 | 0 | 0 | 0
d__Bacteria | p__Bacillota_C | c__Negativicutes | o__Sporomusales_C_40889 | f__Sporomusaceae_40889 | g__Sporomusa |  | 0 | 0 | 0 | 0 | 0 | 0 | 0 | 0 | 0 | 11 | 0 | 0 | 0 | 0 | 0 | 0 | 0 | 0 | 0 | 0 | 35 | 0 | 0 | 0 | 0 | 0 | 0 | 0 | 0 | 0 | 0 | 0 | 0 | 0 | 0 | 0 | 0 | 0 | 0 | 0 | 0 | 0 | 0 | 0 | 0 | 0 | 0 | 0 | 0 | 0 | 0 | 0 | 0 | 0 | 0 | 0 | 0 | 0 | 0 | 0 | 0 | 0 | 0 | 0 | 0 | 0 | 0 | 0 | 0 | 0 | 0 | 0 | 0 | 0
d__Bacteria | p__Bacillota_C | c__Negativicutes | o__Sporomusales_C_40889 | f__Sporomusaceae_40889 | g__Sporomusa |  | 0 | 0 | 0 | 0 | 0 | 0 | 0 | 0 | 0 | 0 | 0 | 0 | 0 | 0 | 0 | 0 | 0 | 0 | 0 | 0 | 0 | 0 | 0 | 0 | 0 | 0 | 0 | 1 | 0 | 0 | 0 | 0 | 0 | 0 | 0 | 0 | 0 | 0 | 0 | 0 | 0 | 0 | 0 | 0 | 0 | 0 | 0 | 0 | 0 | 0 | 0 | 0 | 0 | 0 | 0 | 0 | 0 | 0 | 0 | 0 | 0 | 0 | 0 | 0 | 0 | 0 | 0 | 0 | 0 | 0 | 0 | 0 | 0 | 0
d__Bacteria | p__Bacillota_C | c__Negativicutes | o__Sporomusales_C_40889 | f__Sporomusaceae_40889 | g__Sporomusa |  | 0 | 0 | 0 | 0 | 0 | 0 | 0 | 0 | 0 | 0 | 0 | 0 | 0 | 0 | 0 | 64 | 0 | 0 | 0 | 0 | 0 | 0 | 0 | 0 | 0 | 0 | 0 | 0 | 0 | 0 | 0 | 0 | 0 | 0 | 0 | 0 | 0 | 0 | 0 | 0 | 0 | 0 | 0 | 0 | 0 | 0 | 0 | 0 | 0 | 0 | 0 | 0 | 0 | 0 | 0 | 0 | 0 | 0 | 0 | 0 | 0 | 0 | 0 | 0 | 0 | 0 | 0 | 0 | 0 | 0 | 0 | 0 | 0 | 0
d__Bacteria | p__Bacillota_C | c__Negativicutes | o__UBA1444 | f__UBA1444 | g__UBA1444 | s__UBA1444 sp012798135 | 0 | 0 | 0 | 0 | 0 | 0 | 0 | 0 | 0 | 0 | 0 | 0 | 0 | 0 | 0 | 0 | 0 | 0 | 0 | 0 | 0 | 0 | 0 | 0 | 0 | 0 | 0 | 0 | 0 | 0 | 0 | 0 | 0 | 0 | 0 | 0 | 0 | 0 | 0 | 0 | 0 | 0 | 0 | 0 | 0 | 0 | 0 | 0 | 0 | 0 | 0 | 0 | 0 | 78 | 0 | 0 | 0 | 0 | 0 | 0 | 0 | 0 | 0 | 0 | 0 | 0 | 0 | 0 | 0 | 0 | 0 | 0 | 0 | 0
d__Bacteria | p__Bacillota_C | c__Negativicutes | o__UBA1444 | f__UBA1444 | g__UBA1444 | s__UBA1444 sp012798135 | 0 | 0 | 0 | 0 | 0 | 0 | 0 | 0 | 0 | 0 | 0 | 0 | 0 | 0 | 0 | 0 | 0 | 0 | 0 | 0 | 0 | 0 | 0 | 0 | 0 | 0 | 0 | 0 | 0 | 0 | 0 | 0 | 0 | 0 | 0 | 0 | 0 | 0 | 0 | 0 | 0 | 0 | 0 | 0 | 0 | 0 | 0 | 0 | 0 | 0 | 0 | 0 | 0 | 0 | 0 | 0 | 0 | 0 | 0 | 0 | 0 | 0 | 0 | 0 | 0 | 0 | 0 | 0 | 0 | 43 | 0 | 0 | 0 | 0
d__Bacteria | p__Bacillota_C | c__Negativicutes | o__UBA1444 | f__UBA1444 | g__UBA1444 | s__UBA1444 sp012798135 | 0 | 0 | 0 | 0 | 0 | 0 | 0 | 0 | 0 | 0 | 0 | 0 | 0 | 0 | 0 | 0 | 0 | 0 | 0 | 0 | 0 | 0 | 0 | 0 | 0 | 0 | 0 | 0 | 0 | 0 | 0 | 0 | 0 | 0 | 0 | 0 | 0 | 0 | 0 | 0 | 0 | 0 | 0 | 0 | 0 | 0 | 0 | 0 | 0 | 0 | 0 | 0 | 0 | 0 | 0 | 0 | 129 | 0 | 0 | 0 | 0 | 0 | 0 | 0 | 0 | 0 | 0 | 0 | 0 | 0 | 0 | 0 | 0 | 0
d__Bacteria | p__Bacillota_C | c__Negativicutes | o__UBA1444 | f__UBA1444 | g__UBA1444 | s__UBA1444 sp012798135 | 0 | 0 | 0 | 0 | 0 | 0 | 0 | 0 | 0 | 0 | 0 | 0 | 0 | 0 | 0 | 0 | 0 | 0 | 0 | 0 | 0 | 0 | 0 | 0 | 0 | 0 | 0 | 0 | 0 | 0 | 0 | 0 | 0 | 0 | 0 | 0 | 0 | 0 | 0 | 0 | 0 | 0 | 0 | 0 | 0 | 0 | 0 | 0 | 0 | 0 | 0 | 308 | 0 | 0 | 0 | 0 | 0 | 0 | 0 | 0 | 0 | 0 | 0 | 0 | 0 | 0 | 0 | 0 | 0 | 0 | 0 | 0 | 0 | 0
d__Bacteria | p__Bacillota_C | c__Negativicutes | o__UBA1444 | f__UBA1444 | g__UBA1444 | s__UBA1444 sp012798135 | 0 | 0 | 0 | 0 | 0 | 0 | 0 | 0 | 0 | 0 | 0 | 0 | 0 | 0 | 0 | 0 | 0 | 0 | 0 | 0 | 0 | 0 | 0 | 0 | 0 | 0 | 0 | 0 | 0 | 0 | 0 | 0 | 0 | 0 | 0 | 0 | 0 | 279 | 0 | 0 | 0 | 0 | 0 | 0 | 0 | 0 | 0 | 0 | 0 | 0 | 0 | 0 | 0 | 0 | 0 | 0 | 0 | 0 | 0 | 0 | 0 | 0 | 0 | 0 | 0 | 0 | 0 | 0 | 0 | 0 | 0 | 0 | 0 | 0
d__Bacteria | p__Bacillota_C | c__Negativicutes | o__UBA1444 | f__UBA1444 | g__UBA1444 | s__UBA1444 sp012798135 | 0 | 0 | 0 | 0 | 0 | 0 | 0 | 0 | 0 | 0 | 0 | 0 | 0 | 0 | 0 | 0 | 0 | 0 | 0 | 0 | 0 | 0 | 0 | 0 | 0 | 0 | 0 | 0 | 0 | 0 | 0 | 0 | 0 | 0 | 0 | 0 | 0 | 0 | 0 | 0 | 0 | 0 | 0 | 0 | 0 | 0 | 0 | 0 | 0 | 0 | 0 | 0 | 0 | 125 | 0 | 0 | 0 | 0 | 0 | 0 | 0 | 0 | 0 | 0 | 0 | 0 | 0 | 0 | 0 | 0 | 0 | 0 | 0 | 0
d__Bacteria | p__Bacillota_C | c__Negativicutes | o__UBA1444 | f__UBA1444 | g__UBA1444 | s__UBA1444 sp012798135 | 0 | 0 | 0 | 0 | 0 | 0 | 0 | 0 | 0 | 0 | 0 | 0 | 0 | 0 | 0 | 0 | 0 | 0 | 0 | 0 | 0 | 0 | 0 | 36 | 0 | 0 | 0 | 0 | 0 | 0 | 0 | 0 | 0 | 0 | 0 | 0 | 0 | 0 | 0 | 0 | 0 | 0 | 0 | 0 | 0 | 0 | 0 | 0 | 0 | 0 | 0 | 0 | 0 | 0 | 0 | 0 | 0 | 0 | 0 | 0 | 0 | 0 | 0 | 0 | 0 | 0 | 0 | 0 | 0 | 0 | 0 | 0 | 0 | 0
d__Bacteria | p__Bacillota_C | c__Negativicutes | o__UPPP01 | f__UPPP01 | g__Lucifera | s__Lucifera butyrica | 0 | 0 | 0 | 0 | 0 | 0 | 0 | 0 | 0 | 0 | 0 | 0 | 0 | 0 | 0 | 0 | 0 | 0 | 0 | 0 | 0 | 0 | 0 | 0 | 0 | 0 | 0 | 0 | 0 | 0 | 0 | 0 | 0 | 0 | 0 | 0 | 0 | 0 | 0 | 0 | 0 | 0 | 0 | 0 | 0 | 0 | 0 | 0 | 0 | 0 | 0 | 0 | 0 | 0 | 0 | 0 | 0 | 0 | 0 | 0 | 0 | 0 | 0 | 0 | 0 | 0 | 27 | 0 | 0 | 0 | 0 | 0 | 0 | 0
d__Bacteria | p__Bacillota_C | c__Negativicutes | o__Veillonellales | f__Veillonellaceae | g__Veillonella_A |  | 0 | 0 | 0 | 0 | 0 | 0 | 0 | 0 | 0 | 0 | 0 | 0 | 0 | 0 | 0 | 0 | 0 | 0 | 0 | 0 | 0 | 0 | 0 | 0 | 0 | 0 | 0 | 0 | 0 | 0 | 0 | 0 | 0 | 0 | 0 | 0 | 0 | 0 | 0 | 0 | 0 | 0 | 0 | 0 | 0 | 0 | 0 | 0 | 0 | 0 | 0 | 0 | 0 | 0 | 0 | 0 | 0 | 0 | 0 | 0 | 0 | 0 | 0 | 0 | 0 | 0 | 0 | 0 | 39 | 0 | 0 | 0 | 0 | 0
d__Bacteria | p__Bacillota_C | c__Negativicutes | o__Veillonellales | f__Veillonellaceae | g__Veillonella_A | s__Veillonella_A montpellierensis | 0 | 0 | 0 | 0 | 0 | 0 | 0 | 0 | 0 | 0 | 0 | 0 | 0 | 0 | 0 | 0 | 0 | 0 | 0 | 0 | 0 | 0 | 0 | 0 | 0 | 0 | 0 | 0 | 0 | 0 | 0 | 0 | 0 | 0 | 0 | 0 | 0 | 0 | 0 | 0 | 0 | 0 | 0 | 0 | 0 | 0 | 0 | 0 | 0 | 0 | 0 | 0 | 0 | 0 | 0 | 0 | 0 | 0 | 0 | 0 | 0 | 0 | 0 | 0 | 0 | 0 | 0 | 0 | 0 | 0 | 0 | 0 | 0 | 37
d__Bacteria | p__Bacillota_D | c__Dethiobacteria |  |  |  |  | 0 | 0 | 0 | 0 | 0 | 0 | 0 | 0 | 0 | 0 | 0 | 0 | 0 | 0 | 0 | 0 | 0 | 0 | 0 | 0 | 0 | 0 | 0 | 0 | 0 | 0 | 0 | 0 | 0 | 0 | 0 | 0 | 0 | 0 | 0 | 0 | 0 | 0 | 0 | 0 | 0 | 0 | 0 | 0 | 0 | 0 | 0 | 0 | 0 | 0 | 91 | 0 | 0 | 0 | 0 | 0 | 0 | 0 | 0 | 0 | 0 | 0 | 0 | 0 | 0 | 0 | 0 | 0 | 0 | 0 | 0 | 0 | 0 | 0
d__Bacteria | p__Bacillota_D | c__Dethiobacteria |  |  |  |  | 0 | 0 | 0 | 0 | 0 | 0 | 0 | 0 | 0 | 0 | 0 | 0 | 0 | 0 | 0 | 0 | 0 | 0 | 0 | 0 | 0 | 0 | 0 | 0 | 0 | 0 | 0 | 0 | 0 | 0 | 0 | 0 | 0 | 0 | 0 | 0 | 0 | 0 | 0 | 0 | 0 | 0 | 0 | 0 | 0 | 0 | 0 | 0 | 0 | 0 | 4 | 0 | 0 | 0 | 0 | 0 | 0 | 0 | 0 | 0 | 0 | 0 | 0 | 0 | 0 | 0 | 0 | 0 | 0 | 0 | 0 | 0 | 0 | 0
d__Bacteria | p__Bacillota_D | c__Dethiobacteria | o__Dethiobacterales | f__Dethiobacteraceae | g__Dethiobacter |  | 0 | 0 | 0 | 0 | 0 | 0 | 0 | 0 | 0 | 0 | 0 | 0 | 0 | 0 | 0 | 0 | 0 | 0 | 0 | 0 | 0 | 0 | 0 | 0 | 0 | 0 | 0 | 0 | 0 | 0 | 0 | 6 | 0 | 0 | 0 | 0 | 0 | 0 | 0 | 0 | 0 | 0 | 0 | 0 | 0 | 0 | 0 | 0 | 0 | 0 | 0 | 0 | 0 | 0 | 0 | 0 | 0 | 0 | 0 | 0 | 0 | 0 | 0 | 0 | 0 | 0 | 0 | 0 | 0 | 0 | 0 | 0 | 0 | 0
d__Bacteria | p__Bacillota_D | c__Dethiobacteria | o__Dethiobacterales | f__Dethiobacteraceae | g__Dethiobacter |  | 0 | 0 | 0 | 0 | 0 | 0 | 0 | 0 | 0 | 0 | 0 | 0 | 3 | 0 | 0 | 0 | 0 | 0 | 0 | 0 | 0 | 0 | 0 | 0 | 0 | 0 | 0 | 0 | 0 | 0 | 0 | 0 | 0 | 0 | 0 | 0 | 0 | 0 | 0 | 0 | 0 | 0 | 0 | 0 | 0 | 0 | 0 | 0 | 0 | 0 | 0 | 0 | 0 | 0 | 0 | 0 | 0 | 0 | 0 | 0 | 0 | 0 | 0 | 0 | 0 | 0 | 0 | 0 | 0 | 0 | 0 | 0 | 0 | 0
d__Bacteria | p__Bacillota_D | c__Dethiobacteria | o__Dethiobacterales | f__Dethiobacteraceae | g__Dethiobacter |  | 0 | 0 | 0 | 0 | 0 | 0 | 0 | 0 | 0 | 0 | 0 | 0 | 0 | 0 | 0 | 0 | 0 | 0 | 0 | 0 | 0 | 0 | 0 | 0 | 0 | 0 | 0 | 0 | 0 | 0 | 0 | 0 | 0 | 0 | 0 | 0 | 0 | 0 | 0 | 0 | 0 | 0 | 0 | 0 | 0 | 0 | 0 | 0 | 0 | 0 | 0 | 0 | 0 | 0 | 0 | 0 | 0 | 0 | 0 | 0 | 0 | 0 | 8 | 0 | 0 | 0 | 0 | 0 | 0 | 0 | 0 | 0 | 0 | 0
d__Bacteria | p__Bacillota_D | c__Dethiobacteria | o__Dethiobacterales | f__Dethiobacteraceae | g__Dethiobacter | s__ | 0 | 0 | 0 | 0 | 0 | 0 | 0 | 0 | 0 | 0 | 0 | 0 | 0 | 0 | 0 | 0 | 0 | 0 | 0 | 0 | 0 | 0 | 0 | 0 | 0 | 0 | 0 | 0 | 0 | 0 | 0 | 0 | 0 | 0 | 0 | 0 | 0 | 0 | 0 | 0 | 0 | 0 | 0 | 0 | 0 | 0 | 0 | 0 | 0 | 0 | 0 | 0 | 0 | 0 | 0 | 0 | 0 | 0 | 14 | 0 | 0 | 0 | 0 | 0 | 0 | 0 | 0 | 0 | 0 | 0 | 0 | 0 | 0 | 0
d__Bacteria | p__Bacillota_D | c__Dethiobacteria | o__Dethiobacterales | f__Dethiobacteraceae | g__Dethiobacter | s__ | 0 | 0 | 0 | 0 | 0 | 0 | 0 | 0 | 0 | 0 | 0 | 0 | 0 | 0 | 0 | 0 | 0 | 0 | 0 | 0 | 0 | 0 | 0 | 0 | 0 | 0 | 0 | 0 | 0 | 0 | 0 | 0 | 0 | 0 | 0 | 0 | 0 | 0 | 0 | 0 | 0 | 0 | 0 | 0 | 0 | 0 | 0 | 0 | 0 | 0 | 0 | 0 | 0 | 0 | 0 | 0 | 0 | 0 | 0 | 0 | 0 | 10 | 0 | 0 | 0 | 0 | 0 | 0 | 0 | 0 | 0 | 0 | 0 | 0
d__Bacteria | p__Bacillota_D | c__Dethiobacteria | o__DTU022 |  |  |  | 0 | 0 | 0 | 0 | 0 | 0 | 0 | 0 | 0 | 0 | 0 | 0 | 0 | 0 | 0 | 0 | 0 | 0 | 0 | 0 | 0 | 0 | 0 | 0 | 0 | 0 | 0 | 0 | 0 | 0 | 0 | 0 | 0 | 0 | 62 | 0 | 0 | 0 | 0 | 0 | 0 | 0 | 0 | 0 | 0 | 0 | 0 | 0 | 0 | 159 | 0 | 0 | 0 | 0 | 0 | 0 | 0 | 0 | 0 | 0 | 0 | 0 | 0 | 0 | 0 | 0 | 0 | 0 | 0 | 0 | 0 | 0 | 0 | 0
d__Bacteria | p__Bacillota_D | c__Dethiobacteria | o__DTU022 |  |  |  | 0 | 0 | 0 | 0 | 0 | 0 | 0 | 0 | 0 | 0 | 0 | 0 | 0 | 0 | 0 | 0 | 0 | 0 | 0 | 0 | 0 | 0 | 0 | 0 | 0 | 0 | 0 | 0 | 0 | 0 | 0 | 0 | 0 | 0 | 0 | 0 | 0 | 0 | 0 | 0 | 0 | 0 | 0 | 0 | 0 | 0 | 0 | 0 | 0 | 0 | 0 | 0 | 0 | 0 | 0 | 0 | 0 | 0 | 0 | 0 | 0 | 0 | 0 | 0 | 0 | 0 | 39 | 0 | 0 | 0 | 0 | 0 | 0 | 0
d__Bacteria | p__Bacillota_D | c__Dethiobacteria | o__DTU022 |  |  |  | 0 | 0 | 0 | 0 | 0 | 0 | 0 | 0 | 0 | 0 | 0 | 0 | 0 | 0 | 0 | 0 | 0 | 0 | 0 | 0 | 0 | 0 | 0 | 0 | 0 | 0 | 0 | 0 | 0 | 0 | 0 | 0 | 0 | 0 | 0 | 0 | 0 | 0 | 0 | 0 | 0 | 0 | 0 | 0 | 0 | 0 | 0 | 0 | 0 | 0 | 0 | 0 | 0 | 0 | 0 | 0 | 0 | 0 | 0 | 0 | 0 | 0 | 0 | 0 | 0 | 0 | 0 | 0 | 0 | 0 | 0 | 0 | 0 | 18
d__Bacteria | p__Bacillota_D | c__Dethiobacteria | o__DTU022 |  |  |  | 0 | 0 | 0 | 0 | 0 | 0 | 0 | 0 | 0 | 0 | 0 | 0 | 0 | 0 | 0 | 0 | 0 | 0 | 0 | 0 | 0 | 0 | 0 | 0 | 0 | 0 | 0 | 0 | 0 | 0 | 0 | 0 | 0 | 0 | 0 | 0 | 0 | 0 | 0 | 0 | 0 | 0 | 0 | 0 | 0 | 0 | 0 | 0 | 0 | 0 | 0 | 0 | 0 | 0 | 0 | 0 | 0 | 0 | 0 | 80 | 0 | 0 | 0 | 0 | 0 | 0 | 0 | 0 | 0 | 0 | 0 | 0 | 0 | 0
d__Bacteria | p__Bacillota_D | c__Dethiobacteria | o__DTU022 |  |  |  | 0 | 0 | 0 | 0 | 0 | 0 | 0 | 0 | 0 | 0 | 0 | 0 | 0 | 0 | 0 | 0 | 0 | 0 | 0 | 0 | 0 | 0 | 0 | 0 | 0 | 0 | 0 | 0 | 0 | 0 | 0 | 0 | 0 | 0 | 0 | 0 | 0 | 0 | 0 | 0 | 0 | 0 | 0 | 0 | 0 | 0 | 0 | 0 | 0 | 0 | 0 | 0 | 0 | 0 | 0 | 0 | 0 | 0 | 0 | 0 | 61 | 0 | 0 | 0 | 0 | 0 | 0 | 0 | 0 | 0 | 0 | 0 | 0 | 0
d__Bacteria | p__Bacillota_D | c__Dethiobacteria | o__DTU022 |  |  |  | 0 | 0 | 0 | 0 | 0 | 0 | 0 | 0 | 0 | 0 | 0 | 0 | 0 | 0 | 0 | 0 | 0 | 0 | 0 | 0 | 0 | 0 | 0 | 0 | 0 | 0 | 0 | 0 | 0 | 0 | 0 | 0 | 0 | 0 | 0 | 0 | 0 | 0 | 0 | 0 | 0 | 0 | 0 | 0 | 0 | 0 | 0 | 0 | 0 | 0 | 0 | 0 | 0 | 0 | 0 | 0 | 0 | 0 | 0 | 0 | 148 | 0 | 0 | 0 | 0 | 0 | 0 | 0 | 0 | 0 | 0 | 0 | 0 | 0
d__Bacteria | p__Bacillota_D | c__Dethiobacteria | o__DTU022 |  |  |  | 0 | 0 | 0 | 0 | 0 | 0 | 0 | 0 | 0 | 0 | 0 | 0 | 0 | 0 | 0 | 0 | 0 | 0 | 0 | 0 | 0 | 0 | 0 | 0 | 0 | 0 | 0 | 0 | 0 | 0 | 0 | 0 | 0 | 0 | 0 | 0 | 0 | 0 | 0 | 0 | 0 | 0 | 0 | 0 | 0 | 0 | 0 | 0 | 0 | 0 | 0 | 0 | 0 | 0 | 0 | 0 | 0 | 0 | 0 | 0 | 8 | 0 | 0 | 0 | 0 | 0 | 0 | 0 | 0 | 0 | 0 | 0 | 0 | 0
d__Bacteria | p__Bacillota_D | c__Dethiobacteria | o__DTU022 | f__ | g__ | s__ | 0 | 0 | 0 | 0 | 0 | 0 | 0 | 0 | 0 | 0 | 0 | 0 | 0 | 0 | 0 | 0 | 0 | 0 | 0 | 0 | 0 | 0 | 0 | 0 | 0 | 0 | 0 | 0 | 0 | 0 | 0 | 0 | 0 | 0 | 0 | 0 | 0 | 0 | 0 | 0 | 0 | 0 | 0 | 0 | 0 | 0 | 0 | 0 | 0 | 0 | 0 | 0 | 0 | 0 | 0 | 0 | 0 | 0 | 0 | 0 | 0 | 0 | 0 | 0 | 0 | 61 | 0 | 0 | 0 | 0 | 0 | 0 | 0 | 0
d__Bacteria | p__Bacillota_D | c__Dethiobacteria | o__DTU022 | f__ | g__ | s__ | 0 | 0 | 0 | 0 | 0 | 0 | 0 | 0 | 0 | 0 | 0 | 0 | 0 | 0 | 0 | 0 | 0 | 0 | 0 | 0 | 0 | 0 | 0 | 0 | 0 | 0 | 0 | 0 | 0 | 0 | 0 | 0 | 0 | 0 | 0 | 0 | 0 | 0 | 0 | 0 | 0 | 0 | 0 | 0 | 0 | 0 | 0 | 0 | 0 | 0 | 0 | 0 | 0 | 0 | 0 | 0 | 0 | 0 | 0 | 0 | 0 | 0 | 0 | 0 | 11 | 0 | 0 | 0 | 0 | 0 | 0 | 0 | 0 | 0
d__Bacteria | p__Bacillota_D | c__Dethiobacteria | o__DTU022 | f__ | g__ | s__ | 0 | 0 | 0 | 0 | 0 | 0 | 0 | 0 | 0 | 0 | 0 | 0 | 0 | 0 | 0 | 0 | 0 | 0 | 0 | 0 | 0 | 0 | 0 | 0 | 0 | 0 | 0 | 0 | 0 | 0 | 0 | 0 | 0 | 0 | 0 | 0 | 0 | 0 | 0 | 0 | 0 | 0 | 0 | 0 | 0 | 0 | 0 | 0 | 71 | 0 | 89 | 0 | 0 | 0 | 0 | 0 | 0 | 0 | 0 | 0 | 0 | 0 | 0 | 0 | 0 | 0 | 0 | 0 | 0 | 0 | 0 | 0 | 0 | 0
d__Bacteria | p__Bacillota_D | c__Dethiobacteria | o__DTU022 | f__ | g__ | s__ | 0 | 0 | 0 | 0 | 0 | 0 | 0 | 0 | 0 | 0 | 0 | 0 | 0 | 0 | 0 | 0 | 0 | 0 | 0 | 0 | 0 | 0 | 0 | 0 | 0 | 0 | 0 | 0 | 0 | 0 | 0 | 0 | 0 | 0 | 0 | 0 | 0 | 0 | 0 | 0 | 0 | 0 | 0 | 0 | 0 | 0 | 0 | 0 | 0 | 0 | 0 | 0 | 0 | 0 | 0 | 0 | 0 | 0 | 0 | 0 | 0 | 0 | 0 | 0 | 0 | 112 | 0 | 0 | 0 | 0 | 0 | 0 | 0 | 0
d__Bacteria | p__Bacillota_D | c__Dethiobacteria | o__DTU022 | f__ | g__ | s__ | 0 | 0 | 0 | 0 | 0 | 0 | 0 | 0 | 0 | 0 | 0 | 0 | 0 | 0 | 0 | 0 | 0 | 0 | 0 | 0 | 0 | 0 | 0 | 0 | 0 | 0 | 0 | 0 | 0 | 0 | 0 | 0 | 0 | 0 | 0 | 98 | 0 | 0 | 0 | 0 | 0 | 0 | 0 | 0 | 0 | 0 | 0 | 0 | 0 | 0 | 0 | 0 | 0 | 0 | 0 | 0 | 0 | 0 | 0 | 0 | 0 | 0 | 0 | 0 | 0 | 0 | 0 | 0 | 0 | 0 | 0 | 0 | 0 | 0
d__Bacteria | p__Bacillota_D | c__Dethiobacteria | o__DTU022 | f__UBA8154 |  |  | 0 | 0 | 0 | 0 | 0 | 0 | 0 | 11 | 0 | 0 | 0 | 0 | 0 | 0 | 0 | 0 | 0 | 0 | 0 | 0 | 0 | 0 | 0 | 0 | 0 | 0 | 0 | 0 | 0 | 0 | 0 | 0 | 0 | 0 | 0 | 0 | 0 | 0 | 0 | 0 | 0 | 0 | 0 | 0 | 0 | 0 | 0 | 0 | 0 | 0 | 0 | 0 | 0 | 0 | 0 | 0 | 0 | 0 | 0 | 0 | 0 | 0 | 0 | 0 | 0 | 0 | 0 | 0 | 0 | 0 | 0 | 0 | 0 | 0
d__Bacteria | p__Bacillota_D | c__Dethiobacteria | o__DTU022 | f__UBA8154 |  |  | 0 | 0 | 0 | 0 | 0 | 0 | 0 | 0 | 0 | 0 | 0 | 0 | 0 | 0 | 0 | 0 | 0 | 0 | 0 | 0 | 0 | 0 | 0 | 0 | 0 | 0 | 0 | 0 | 0 | 0 | 0 | 0 | 0 | 0 | 0 | 0 | 0 | 0 | 0 | 0 | 0 | 0 | 0 | 0 | 0 | 0 | 0 | 0 | 0 | 0 | 0 | 0 | 0 | 0 | 0 | 0 | 0 | 0 | 0 | 0 | 0 | 0 | 0 | 0 | 25 | 0 | 0 | 0 | 0 | 0 | 0 | 0 | 0 | 0
d__Bacteria | p__Bacillota_D | c__Dethiobacteria | o__DTU022 | f__UBA8154 | g__SKMY01 | s__SKMY01 sp003556225 | 0 | 0 | 0 | 0 | 0 | 0 | 0 | 0 | 0 | 0 | 0 | 0 | 0 | 0 | 0 | 0 | 0 | 0 | 0 | 0 | 0 | 0 | 0 | 0 | 0 | 0 | 0 | 0 | 0 | 0 | 0 | 0 | 0 | 0 | 0 | 0 | 0 | 0 | 0 | 0 | 0 | 0 | 0 | 0 | 0 | 0 | 0 | 0 | 0 | 13 | 0 | 0 | 0 | 0 | 0 | 0 | 0 | 0 | 0 | 0 | 0 | 0 | 0 | 0 | 0 | 0 | 0 | 0 | 0 | 0 | 0 | 0 | 0 | 0
d__Bacteria | p__Bacillota_D | c__Dethiobacteria | o__DTU022 | f__UBA8154 | g__SKMY01 | s__SKMY01 sp003556225 | 0 | 0 | 0 | 0 | 0 | 0 | 0 | 0 | 0 | 0 | 0 | 0 | 0 | 0 | 0 | 0 | 0 | 0 | 0 | 0 | 0 | 0 | 0 | 0 | 0 | 0 | 0 | 0 | 0 | 0 | 0 | 0 | 0 | 0 | 0 | 0 | 0 | 0 | 0 | 0 | 0 | 0 | 0 | 0 | 0 | 0 | 0 | 0 | 0 | 0 | 0 | 0 | 0 | 0 | 0 | 43 | 0 | 0 | 0 | 0 | 0 | 0 | 0 | 0 | 0 | 0 | 0 | 0 | 0 | 0 | 0 | 0 | 0 | 0
d__Bacteria | p__Bacillota_D | c__Dethiobacteria | o__DTU022 | f__UBA8154 | g__SKMY01 | s__SKMY01 sp003556225 | 0 | 0 | 0 | 0 | 0 | 0 | 0 | 0 | 0 | 0 | 0 | 0 | 0 | 0 | 0 | 0 | 0 | 0 | 0 | 0 | 0 | 0 | 0 | 0 | 0 | 0 | 0 | 0 | 0 | 0 | 0 | 0 | 0 | 0 | 0 | 0 | 0 | 0 | 0 | 0 | 0 | 0 | 0 | 0 | 0 | 0 | 0 | 0 | 0 | 0 | 24 | 0 | 0 | 0 | 0 | 0 | 0 | 0 | 0 | 0 | 0 | 0 | 0 | 0 | 0 | 0 | 0 | 0 | 0 | 0 | 0 | 0 | 0 | 0
d__Bacteria | p__Bacillota_D | c__Dethiobacteria | o__DTU022 | f__UBA8154 | g__SKMY01 | s__SKMY01 sp003556225 | 0 | 0 | 0 | 0 | 0 | 0 | 0 | 0 | 0 | 0 | 0 | 0 | 0 | 0 | 0 | 0 | 0 | 0 | 0 | 0 | 0 | 0 | 0 | 0 | 0 | 0 | 0 | 0 | 0 | 0 | 0 | 0 | 0 | 0 | 0 | 0 | 0 | 0 | 0 | 0 | 0 | 0 | 0 | 0 | 0 | 0 | 0 | 0 | 21 | 0 | 0 | 0 | 0 | 0 | 0 | 0 | 0 | 0 | 0 | 0 | 0 | 0 | 0 | 0 | 0 | 0 | 0 | 0 | 0 | 0 | 0 | 0 | 0 | 0
d__Bacteria | p__Bacillota_D | c__Dethiobacteria | o__DTU022 | f__UBA8154 | g__SKMY01 | s__SKMY01 sp003556225 | 0 | 0 | 0 | 0 | 0 | 0 | 0 | 0 | 0 | 0 | 0 | 0 | 0 | 0 | 0 | 0 | 0 | 0 | 0 | 0 | 0 | 0 | 0 | 0 | 0 | 0 | 0 | 0 | 0 | 0 | 0 | 0 | 0 | 0 | 0 | 0 | 0 | 0 | 0 | 0 | 0 | 0 | 0 | 0 | 0 | 0 | 0 | 0 | 0 | 0 | 0 | 0 | 0 | 0 | 0 | 0 | 0 | 0 | 0 | 0 | 0 | 0 | 0 | 0 | 0 | 0 | 0 | 0 | 0 | 0 | 0 | 0 | 0 | 71
d__Bacteria | p__Bacillota_D | c__Dethiobacteria | o__DTU022 | f__UBA8154 | g__SKMY01 | s__SKMY01 sp003556225 | 0 | 0 | 0 | 0 | 0 | 0 | 0 | 0 | 0 | 0 | 0 | 0 | 0 | 0 | 0 | 0 | 0 | 0 | 0 | 0 | 0 | 0 | 0 | 0 | 0 | 0 | 0 | 0 | 0 | 0 | 0 | 0 | 0 | 0 | 0 | 0 | 0 | 0 | 0 | 0 | 0 | 0 | 0 | 37 | 0 | 0 | 0 | 0 | 0 | 0 | 0 | 0 | 0 | 0 | 0 | 0 | 0 | 0 | 0 | 0 | 0 | 0 | 0 | 0 | 0 | 0 | 0 | 0 | 0 | 0 | 0 | 0 | 0 | 0
d__Bacteria | p__Bacillota_D | c__Dethiobacteria | o__DTU022 | f__UBA8154 | g__SKMY01 | s__SKMY01 sp003556225 | 0 | 0 | 0 | 0 | 0 | 0 | 0 | 0 | 0 | 0 | 0 | 0 | 0 | 0 | 0 | 0 | 0 | 0 | 0 | 0 | 0 | 0 | 0 | 0 | 8 | 0 | 0 | 0 | 0 | 0 | 0 | 0 | 0 | 0 | 0 | 0 | 0 | 0 | 0 | 0 | 0 | 0 | 0 | 0 | 0 | 0 | 0 | 0 | 0 | 0 | 0 | 0 | 0 | 0 | 0 | 0 | 0 | 0 | 0 | 0 | 0 | 0 | 0 | 0 | 0 | 0 | 0 | 0 | 0 | 0 | 0 | 0 | 0 | 0
d__Bacteria | p__Bacillota_D | c__Dethiobacteria | o__DTU022 | f__UBA8154 | g__SKMY01 | s__SKMY01 sp003556225 | 0 | 0 | 0 | 0 | 0 | 0 | 0 | 0 | 0 | 0 | 0 | 0 | 0 | 0 | 0 | 0 | 0 | 0 | 0 | 0 | 0 | 0 | 0 | 0 | 0 | 0 | 0 | 0 | 0 | 0 | 0 | 0 | 0 | 0 | 0 | 0 | 0 | 0 | 0 | 0 | 0 | 0 | 0 | 0 | 0 | 0 | 0 | 0 | 0 | 0 | 0 | 0 | 0 | 0 | 0 | 0 | 0 | 0 | 0 | 0 | 0 | 0 | 0 | 18 | 0 | 0 | 0 | 0 | 0 | 0 | 0 | 0 | 0 | 0
d__Bacteria | p__Bacillota_D | c__Dethiobacteria | o__DTU022 | f__UBA8154 | g__UBA9862 | s__UBA9862 sp003605065 | 0 | 0 | 0 | 0 | 0 | 0 | 0 | 0 | 0 | 0 | 0 | 0 | 0 | 0 | 0 | 0 | 0 | 0 | 0 | 0 | 0 | 0 | 0 | 0 | 0 | 0 | 0 | 0 | 0 | 0 | 0 | 0 | 0 | 0 | 0 | 0 | 0 | 0 | 0 | 0 | 0 | 0 | 0 | 0 | 0 | 0 | 0 | 0 | 0 | 0 | 0 | 0 | 0 | 0 | 0 | 0 | 0 | 0 | 86 | 0 | 0 | 0 | 0 | 0 | 0 | 0 | 0 | 0 | 0 | 0 | 0 | 0 | 0 | 0
d__Bacteria | p__Bacillota_D | c__Dethiobacteria | o__DTU022 | f__UBA8154 | g__UBA9862 | s__UBA9862 sp003605065 | 0 | 0 | 0 | 0 | 0 | 0 | 0 | 0 | 0 | 0 | 0 | 0 | 0 | 0 | 0 | 0 | 0 | 0 | 0 | 0 | 0 | 0 | 0 | 0 | 0 | 0 | 0 | 0 | 0 | 0 | 0 | 0 | 0 | 0 | 0 | 0 | 0 | 0 | 0 | 0 | 0 | 0 | 0 | 0 | 0 | 0 | 0 | 0 | 0 | 0 | 0 | 0 | 0 | 0 | 0 | 60 | 0 | 0 | 0 | 0 | 0 | 0 | 0 | 0 | 0 | 0 | 0 | 0 | 0 | 0 | 0 | 0 | 0 | 0
d__Bacteria | p__Bacillota_D | c__Dethiobacteria | o__DTU022 | f__UBA8154 | g__UBA9862 | s__UBA9862 sp003605065 | 0 | 0 | 0 | 0 | 0 | 0 | 0 | 0 | 0 | 0 | 0 | 0 | 0 | 0 | 0 | 0 | 0 | 0 | 0 | 0 | 0 | 0 | 0 | 0 | 0 | 0 | 0 | 0 | 0 | 0 | 0 | 0 | 0 | 0 | 0 | 0 | 0 | 0 | 0 | 0 | 0 | 0 | 0 | 0 | 0 | 0 | 0 | 0 | 0 | 0 | 0 | 0 | 0 | 0 | 0 | 0 | 0 | 0 | 0 | 0 | 0 | 0 | 0 | 0 | 129 | 0 | 0 | 0 | 0 | 0 | 0 | 0 | 0 | 0
d__Bacteria | p__Bacillota_D | c__Dethiobacteria | o__DTU022 | f__UBA8154 | g__UBA9862 | s__UBA9862 sp003605065 | 0 | 0 | 0 | 0 | 0 | 0 | 0 | 0 | 0 | 0 | 0 | 0 | 0 | 0 | 0 | 0 | 0 | 0 | 0 | 0 | 0 | 0 | 0 | 0 | 0 | 0 | 0 | 0 | 0 | 0 | 0 | 0 | 0 | 0 | 0 | 0 | 0 | 0 | 0 | 0 | 0 | 0 | 0 | 0 | 0 | 0 | 0 | 0 | 0 | 0 | 0 | 0 | 61 | 0 | 0 | 0 | 0 | 0 | 0 | 0 | 0 | 0 | 0 | 0 | 0 | 0 | 0 | 0 | 0 | 0 | 0 | 0 | 0 | 0
d__Bacteria | p__Bacillota_D | c__Dethiobacteria | o__DTU022 | f__UBA8154 | g__UBA9862 | s__UBA9862 sp003605065 | 0 | 0 | 0 | 0 | 0 | 0 | 0 | 0 | 0 | 0 | 0 | 0 | 0 | 0 | 0 | 0 | 0 | 0 | 0 | 0 | 0 | 0 | 0 | 0 | 0 | 0 | 0 | 0 | 0 | 0 | 0 | 0 | 0 | 0 | 0 | 0 | 0 | 0 | 0 | 0 | 0 | 0 | 0 | 0 | 0 | 0 | 0 | 0 | 0 | 0 | 0 | 0 | 0 | 0 | 0 | 26 | 0 | 0 | 0 | 0 | 0 | 0 | 0 | 0 | 0 | 0 | 0 | 0 | 0 | 0 | 0 | 0 | 0 | 0
d__Bacteria | p__Bacillota_D | c__Dethiobacteria | o__DTU022 | f__UBA8154 | g__UBA9862 | s__UBA9862 sp003605065 | 0 | 0 | 0 | 0 | 0 | 0 | 0 | 0 | 0 | 0 | 0 | 0 | 0 | 0 | 0 | 0 | 0 | 0 | 0 | 0 | 0 | 0 | 0 | 0 | 0 | 0 | 0 | 0 | 0 | 0 | 0 | 0 | 0 | 0 | 0 | 0 | 0 | 0 | 0 | 0 | 0 | 0 | 0 | 0 | 0 | 0 | 0 | 0 | 0 | 0 | 0 | 0 | 0 | 0 | 0 | 0 | 0 | 0 | 0 | 0 | 0 | 0 | 0 | 0 | 0 | 0 | 0 | 0 | 0 | 0 | 116 | 0 | 0 | 0
d__Bacteria | p__Bacillota_D | c__Dethiobacteria | o__DTU022 | f__UBA8154 | g__UBA9862 | s__UBA9862 sp003605065 | 0 | 0 | 0 | 0 | 0 | 0 | 0 | 0 | 0 | 0 | 0 | 0 | 0 | 0 | 0 | 0 | 0 | 0 | 0 | 0 | 0 | 0 | 0 | 0 | 0 | 0 | 0 | 0 | 0 | 0 | 0 | 0 | 0 | 0 | 0 | 0 | 0 | 0 | 0 | 0 | 0 | 0 | 0 | 0 | 0 | 0 | 0 | 0 | 0 | 0 | 0 | 0 | 152 | 0 | 0 | 0 | 0 | 0 | 0 | 0 | 0 | 0 | 0 | 0 | 0 | 0 | 0 | 0 | 0 | 0 | 0 | 0 | 0 | 0
d__Bacteria | p__Bacillota_D | c__Dethiobacteria | o__DTU022 | f__UBA8154 | g__UBA9862 | s__UBA9862 sp003605065 | 0 | 0 | 0 | 0 | 0 | 0 | 0 | 0 | 0 | 0 | 0 | 0 | 0 | 0 | 0 | 0 | 0 | 0 | 0 | 0 | 0 | 0 | 0 | 0 | 0 | 0 | 0 | 0 | 0 | 0 | 0 | 0 | 0 | 0 | 0 | 0 | 0 | 0 | 0 | 0 | 0 | 0 | 0 | 0 | 0 | 0 | 0 | 0 | 0 | 0 | 0 | 0 | 0 | 0 | 0 | 0 | 0 | 0 | 0 | 0 | 0 | 0 | 0 | 0 | 0 | 0 | 129 | 0 | 0 | 0 | 0 | 0 | 0 | 0
d__Bacteria | p__Bacillota_D | c__Dethiobacteria | o__DTU022 | f__UBA8154 | g__UBA9862 | s__UBA9862 sp003605065 | 0 | 0 | 0 | 0 | 0 | 0 | 0 | 0 | 0 | 0 | 0 | 0 | 0 | 0 | 0 | 0 | 0 | 0 | 0 | 0 | 0 | 0 | 0 | 0 | 0 | 0 | 0 | 0 | 0 | 0 | 0 | 0 | 0 | 0 | 0 | 0 | 0 | 0 | 0 | 0 | 0 | 0 | 0 | 0 | 0 | 0 | 0 | 0 | 0 | 0 | 0 | 0 | 0 | 0 | 0 | 89 | 0 | 0 | 0 | 0 | 0 | 0 | 0 | 0 | 0 | 0 | 0 | 0 | 0 | 0 | 0 | 0 | 0 | 0
d__Bacteria | p__Bacillota_D | c__Dethiobacteria | o__DTU022 | f__UBA8154 | g__UBA9862 | s__UBA9862 sp003605065 | 0 | 0 | 0 | 0 | 0 | 0 | 0 | 0 | 0 | 0 | 0 | 0 | 0 | 0 | 0 | 0 | 0 | 0 | 0 | 0 | 0 | 0 | 0 | 0 | 0 | 0 | 0 | 0 | 0 | 0 | 0 | 0 | 0 | 0 | 0 | 0 | 0 | 0 | 0 | 0 | 0 | 0 | 0 | 0 | 0 | 0 | 0 | 0 | 0 | 0 | 0 | 0 | 0 | 0 | 0 | 114 | 0 | 0 | 0 | 0 | 0 | 0 | 0 | 0 | 0 | 0 | 0 | 0 | 0 | 0 | 0 | 0 | 0 | 0
d__Bacteria | p__Bacillota_D | c__Dethiobacteria | o__DTU022 | f__UBA8154 | g__UBA9862 | s__UBA9862 sp003605065 | 0 | 0 | 0 | 0 | 0 | 0 | 0 | 0 | 0 | 0 | 0 | 0 | 0 | 0 | 0 | 0 | 0 | 0 | 0 | 0 | 0 | 0 | 0 | 0 | 0 | 0 | 0 | 0 | 0 | 0 | 0 | 0 | 0 | 0 | 0 | 0 | 0 | 0 | 0 | 0 | 0 | 0 | 0 | 0 | 0 | 0 | 0 | 0 | 0 | 0 | 0 | 0 | 0 | 0 | 0 | 0 | 0 | 0 | 0 | 0 | 0 | 0 | 0 | 0 | 0 | 0 | 0 | 0 | 42 | 0 | 0 | 0 | 0 | 0
d__Bacteria | p__Bacillota_D | c__Dethiobacteria | o__DTU022 | f__UBA8154 | g__UBA9862 | s__UBA9862 sp003605065 | 0 | 0 | 0 | 0 | 0 | 0 | 0 | 0 | 0 | 0 | 0 | 0 | 0 | 0 | 0 | 0 | 0 | 0 | 0 | 0 | 0 | 0 | 0 | 0 | 0 | 0 | 0 | 0 | 0 | 0 | 0 | 0 | 0 | 0 | 0 | 0 | 0 | 0 | 0 | 0 | 0 | 0 | 0 | 0 | 0 | 0 | 0 | 0 | 0 | 0 | 183 | 0 | 0 | 0 | 0 | 0 | 0 | 0 | 0 | 0 | 0 | 0 | 0 | 0 | 0 | 0 | 0 | 0 | 0 | 0 | 0 | 0 | 0 | 0
d__Bacteria | p__Bacillota_D | c__Natranaerobiia | o__Natranaerobiales |  |  |  | 0 | 0 | 0 | 0 | 0 | 0 | 0 | 0 | 0 | 0 | 0 | 0 | 0 | 0 | 0 | 0 | 0 | 0 | 0 | 0 | 0 | 0 | 0 | 0 | 0 | 6 | 0 | 0 | 0 | 0 | 0 | 0 | 0 | 0 | 0 | 12 | 0 | 0 | 0 | 0 | 0 | 0 | 0 | 0 | 0 | 0 | 0 | 0 | 0 | 0 | 0 | 0 | 0 | 0 | 0 | 0 | 0 | 0 | 0 | 0 | 0 | 0 | 0 | 0 | 0 | 0 | 0 | 0 | 0 | 0 | 0 | 0 | 0 | 0
d__Bacteria | p__Bacillota_D | c__Natranaerobiia | o__Natranaerobiales | f__Natranaerobiaceae_258587 | g__Natranaerobaculum | s__Natranaerobaculum magadiense | 0 | 0 | 0 | 0 | 0 | 0 | 0 | 0 | 0 | 0 | 0 | 0 | 55 | 0 | 0 | 0 | 0 | 0 | 0 | 0 | 0 | 0 | 0 | 0 | 0 | 0 | 0 | 0 | 0 | 0 | 0 | 0 | 0 | 0 | 0 | 0 | 0 | 0 | 0 | 0 | 0 | 0 | 0 | 0 | 0 | 0 | 0 | 0 | 0 | 0 | 0 | 0 | 0 | 0 | 0 | 0 | 0 | 0 | 0 | 0 | 0 | 0 | 0 | 0 | 0 | 0 | 0 | 0 | 0 | 0 | 0 | 0 | 0 | 0
d__Bacteria | p__Bacillota_D | c__Natranaerobiia | o__Natranaerobiales | f__Natranaerobiaceae_258587 | g__Natranaerobaculum | s__Natranaerobaculum magadiense | 0 | 0 | 0 | 0 | 0 | 0 | 0 | 0 | 0 | 0 | 0 | 4 | 0 | 0 | 0 | 0 | 0 | 0 | 0 | 0 | 0 | 0 | 0 | 0 | 0 | 0 | 0 | 0 | 0 | 0 | 0 | 0 | 0 | 0 | 0 | 0 | 0 | 0 | 0 | 0 | 0 | 0 | 0 | 0 | 0 | 0 | 0 | 0 | 0 | 0 | 0 | 0 | 0 | 0 | 0 | 0 | 0 | 0 | 0 | 0 | 0 | 62 | 0 | 0 | 0 | 0 | 0 | 0 | 0 | 0 | 0 | 0 | 0 | 0
d__Bacteria | p__Bacillota_D | c__Natranaerobiia | o__Natranaerobiales | f__Natranaerobiaceae_258587 | g__Natranaerobaculum | s__Natranaerobaculum magadiense | 0 | 0 | 0 | 0 | 0 | 0 | 0 | 0 | 0 | 0 | 0 | 0 | 0 | 0 | 0 | 0 | 0 | 0 | 0 | 0 | 0 | 0 | 0 | 0 | 0 | 0 | 0 | 0 | 0 | 3 | 0 | 0 | 0 | 0 | 0 | 0 | 0 | 0 | 0 | 0 | 0 | 0 | 0 | 0 | 0 | 0 | 0 | 0 | 0 | 84 | 0 | 0 | 0 | 0 | 0 | 0 | 0 | 0 | 0 | 0 | 0 | 0 | 0 | 0 | 0 | 0 | 0 | 0 | 0 | 0 | 0 | 0 | 0 | 0
d__Bacteria | p__Bacillota_D | c__Natranaerobiia | o__Natranaerobiales | f__Natranaerobiaceae_258587 | g__Natranaerobaculum | s__Natranaerobaculum magadiense | 0 | 0 | 0 | 0 | 0 | 0 | 0 | 0 | 0 | 0 | 0 | 0 | 0 | 0 | 0 | 0 | 0 | 0 | 0 | 0 | 0 | 0 | 0 | 0 | 0 | 0 | 0 | 0 | 0 | 0 | 0 | 0 | 0 | 0 | 0 | 0 | 0 | 0 | 0 | 0 | 0 | 0 | 0 | 8 | 0 | 0 | 0 | 0 | 0 | 0 | 0 | 0 | 0 | 0 | 0 | 0 | 0 | 0 | 0 | 0 | 0 | 0 | 0 | 0 | 0 | 0 | 0 | 0 | 0 | 0 | 0 | 0 | 0 | 0
d__Bacteria | p__Bacillota_D | c__Natranaerobiia | o__Natranaerobiales | f__Natranaerobiaceae_258587 | g__Natranaerobaculum | s__Natranaerobaculum magadiense | 0 | 0 | 0 | 0 | 0 | 0 | 0 | 0 | 0 | 0 | 0 | 0 | 0 | 0 | 0 | 0 | 0 | 0 | 0 | 0 | 0 | 0 | 0 | 0 | 0 | 0 | 0 | 0 | 0 | 0 | 0 | 0 | 0 | 0 | 0 | 0 | 0 | 0 | 0 | 0 | 0 | 0 | 0 | 0 | 0 | 0 | 0 | 68 | 0 | 0 | 0 | 0 | 0 | 0 | 0 | 0 | 0 | 0 | 0 | 0 | 0 | 0 | 0 | 80 | 0 | 0 | 0 | 0 | 0 | 0 | 0 | 0 | 0 | 0
d__Bacteria | p__Bacillota_D | c__Natranaerobiia | o__Natranaerobiales | f__Natranaerobiaceae_258587 | g__Natranaerobaculum | s__Natranaerobaculum magadiense | 0 | 0 | 0 | 0 | 0 | 0 | 0 | 0 | 0 | 18 | 0 | 0 | 0 | 0 | 0 | 0 | 0 | 0 | 0 | 0 | 0 | 0 | 0 | 0 | 0 | 0 | 0 | 0 | 0 | 0 | 0 | 0 | 0 | 0 | 0 | 0 | 0 | 0 | 0 | 0 | 0 | 0 | 0 | 0 | 0 | 0 | 0 | 0 | 0 | 0 | 0 | 0 | 0 | 0 | 0 | 0 | 0 | 0 | 0 | 0 | 0 | 0 | 0 | 0 | 0 | 0 | 0 | 0 | 0 | 0 | 0 | 0 | 0 | 0
d__Bacteria | p__Bacillota_D | c__Natranaerobiia | o__Natranaerobiales | f__Natranaerobiaceae_258587 | g__Natranaerobaculum | s__Natranaerobaculum magadiense | 0 | 0 | 0 | 0 | 0 | 0 | 0 | 0 | 0 | 0 | 0 | 0 | 0 | 0 | 0 | 0 | 0 | 0 | 0 | 0 | 0 | 0 | 0 | 0 | 0 | 0 | 0 | 0 | 0 | 0 | 0 | 0 | 0 | 0 | 0 | 0 | 0 | 0 | 0 | 0 | 0 | 0 | 0 | 0 | 0 | 0 | 0 | 0 | 0 | 0 | 0 | 0 | 0 | 0 | 0 | 0 | 0 | 0 | 0 | 6 | 0 | 0 | 0 | 0 | 0 | 0 | 0 | 0 | 0 | 0 | 0 | 0 | 0 | 0
d__Bacteria | p__Bacillota_D | c__Natranaerobiia | o__Natranaerobiales | f__Natranaerobiaceae_258587 | g__Natranaerobaculum | s__Natranaerobaculum magadiense | 8 | 0 | 0 | 0 | 0 | 0 | 0 | 0 | 0 | 0 | 0 | 0 | 0 | 0 | 0 | 0 | 0 | 0 | 0 | 0 | 0 | 0 | 0 | 0 | 0 | 0 | 0 | 0 | 0 | 0 | 0 | 0 | 0 | 0 | 0 | 0 | 0 | 0 | 0 | 0 | 0 | 0 | 0 | 0 | 0 | 0 | 0 | 0 | 0 | 0 | 0 | 0 | 0 | 0 | 0 | 0 | 0 | 0 | 0 | 0 | 0 | 0 | 0 | 0 | 0 | 0 | 0 | 0 | 0 | 0 | 0 | 0 | 0 | 0
d__Bacteria | p__Bacillota_D | c__Natranaerobiia | o__Natranaerobiales | f__Natranaerobiaceae_258587 | g__Natranaerobaculum | s__Natranaerobaculum magadiense | 0 | 0 | 0 | 0 | 0 | 0 | 0 | 0 | 0 | 0 | 0 | 0 | 0 | 0 | 0 | 0 | 0 | 0 | 0 | 0 | 0 | 0 | 0 | 0 | 0 | 0 | 0 | 0 | 0 | 0 | 0 | 0 | 0 | 0 | 24 | 0 | 0 | 0 | 0 | 0 | 0 | 0 | 0 | 0 | 0 | 0 | 0 | 0 | 0 | 0 | 0 | 0 | 0 | 0 | 0 | 0 | 0 | 0 | 0 | 0 | 0 | 0 | 0 | 0 | 0 | 0 | 0 | 0 | 0 | 0 | 0 | 0 | 0 | 0
d__Bacteria | p__Bacillota_D | c__Natranaerobiia | o__Natranaerobiales | f__Natranaerobiaceae_258587 | g__Natranaerobaculum | s__Natranaerobaculum magadiense | 0 | 0 | 0 | 0 | 0 | 0 | 0 | 61 | 0 | 0 | 0 | 0 | 0 | 0 | 0 | 0 | 0 | 0 | 0 | 0 | 0 | 0 | 0 | 0 | 0 | 0 | 0 | 0 | 0 | 0 | 0 | 0 | 0 | 0 | 0 | 0 | 0 | 0 | 0 | 0 | 0 | 0 | 0 | 0 | 0 | 0 | 0 | 0 | 0 | 0 | 0 | 0 | 0 | 0 | 0 | 0 | 0 | 0 | 0 | 0 | 0 | 0 | 0 | 0 | 0 | 0 | 0 | 0 | 0 | 0 | 0 | 0 | 0 | 0
d__Bacteria | p__Bacillota_D | c__Natranaerobiia | o__Natranaerobiales | f__Natranaerobiaceae_258587 | g__Natranaerobaculum | s__Natranaerobaculum magadiense | 0 | 0 | 0 | 0 | 0 | 0 | 0 | 0 | 0 | 0 | 0 | 0 | 0 | 0 | 0 | 0 | 0 | 0 | 0 | 0 | 0 | 0 | 0 | 0 | 0 | 0 | 0 | 0 | 0 | 0 | 0 | 0 | 0 | 28 | 0 | 0 | 0 | 0 | 0 | 0 | 0 | 0 | 0 | 0 | 0 | 0 | 0 | 0 | 0 | 0 | 37 | 0 | 0 | 0 | 0 | 0 | 0 | 0 | 0 | 0 | 0 | 0 | 0 | 0 | 0 | 0 | 0 | 0 | 0 | 0 | 0 | 0 | 0 | 0
d__Bacteria | p__Bacillota_D | c__Proteinivoracia | o__UBA4975 | f__VEMY01 | g__VEMY01 | s__VEMY01 sp009711825 | 0 | 0 | 0 | 0 | 0 | 0 | 0 | 0 | 0 | 0 | 0 | 0 | 0 | 0 | 0 | 0 | 0 | 0 | 0 | 0 | 0 | 0 | 0 | 0 | 0 | 0 | 0 | 0 | 0 | 0 | 0 | 0 | 0 | 0 | 17 | 0 | 0 | 0 | 0 | 0 | 0 | 0 | 0 | 0 | 0 | 0 | 0 | 0 | 0 | 0 | 0 | 0 | 0 | 0 | 0 | 0 | 0 | 0 | 0 | 0 | 0 | 0 | 0 | 0 | 0 | 0 | 0 | 0 | 0 | 0 | 0 | 0 | 0 | 0
d__Bacteria | p__Bacillota_D | c__Proteinivoracia | o__UBA4975 | f__VEMY01 | g__VEMY01 | s__VEMY01 sp009711825 | 0 | 0 | 0 | 0 | 0 | 0 | 0 | 0 | 0 | 0 | 0 | 0 | 0 | 0 | 0 | 0 | 0 | 0 | 0 | 0 | 0 | 0 | 0 | 0 | 0 | 0 | 0 | 0 | 0 | 0 | 0 | 0 | 0 | 0 | 0 | 0 | 0 | 0 | 0 | 0 | 0 | 0 | 0 | 0 | 0 | 0 | 0 | 0 | 0 | 9 | 0 | 0 | 0 | 0 | 0 | 0 | 0 | 0 | 0 | 0 | 0 | 0 | 0 | 0 | 0 | 0 | 0 | 0 | 0 | 0 | 0 | 0 | 0 | 0
d__Bacteria | p__Bacillota_D | c__Proteinivoracia | o__UBA4975 | f__VEMY01 | g__VEMY01 | s__VEMY01 sp009711825 | 0 | 0 | 0 | 0 | 0 | 0 | 30 | 0 | 0 | 0 | 0 | 0 | 0 | 0 | 0 | 0 | 0 | 0 | 0 | 0 | 0 | 0 | 0 | 0 | 0 | 0 | 0 | 0 | 0 | 0 | 0 | 0 | 0 | 0 | 0 | 0 | 0 | 0 | 0 | 0 | 0 | 0 | 0 | 0 | 0 | 0 | 0 | 0 | 0 | 0 | 0 | 0 | 0 | 0 | 0 | 0 | 0 | 0 | 0 | 0 | 0 | 0 | 0 | 0 | 0 | 0 | 0 | 0 | 0 | 0 | 0 | 0 | 0 | 0
d__Bacteria | p__Bacillota_D | c__Proteinivoracia | o__UBA4975 | f__VEMY01 | g__VEMY01 | s__VEMY01 sp009711825 | 0 | 0 | 0 | 0 | 0 | 0 | 0 | 0 | 0 | 0 | 0 | 0 | 0 | 0 | 0 | 0 | 0 | 0 | 0 | 0 | 0 | 0 | 0 | 0 | 0 | 0 | 0 | 0 | 0 | 0 | 0 | 0 | 0 | 0 | 0 | 0 | 0 | 0 | 0 | 0 | 0 | 0 | 0 | 0 | 0 | 0 | 0 | 0 | 0 | 0 | 0 | 0 | 0 | 0 | 0 | 0 | 0 | 0 | 0 | 0 | 0 | 0 | 0 | 0 | 0 | 0 | 0 | 0 | 0 | 0 | 0 | 0 | 0 | 107
d__Bacteria | p__Bacillota_D | c__Proteinivoracia | o__UBA4975 | f__VEMY01 | g__VEMY01 | s__VEMY01 sp009711825 | 0 | 0 | 0 | 0 | 0 | 0 | 0 | 0 | 0 | 0 | 0 | 0 | 0 | 0 | 0 | 0 | 0 | 0 | 0 | 0 | 0 | 0 | 0 | 0 | 0 | 0 | 0 | 0 | 0 | 0 | 0 | 0 | 0 | 0 | 0 | 0 | 0 | 0 | 0 | 0 | 0 | 0 | 0 | 0 | 0 | 0 | 0 | 0 | 0 | 0 | 0 | 0 | 0 | 0 | 0 | 98 | 0 | 0 | 0 | 0 | 0 | 0 | 0 | 71 | 0 | 0 | 0 | 0 | 0 | 0 | 0 | 0 | 0 | 0
d__Bacteria | p__Bacillota_D | c__Proteinivoracia | o__UBA4975 | f__VEMY01 | g__VEMY01 | s__VEMY01 sp009711825 | 0 | 0 | 0 | 0 | 0 | 0 | 0 | 0 | 0 | 0 | 0 | 0 | 0 | 0 | 0 | 0 | 0 | 0 | 0 | 0 | 0 | 0 | 0 | 0 | 0 | 0 | 0 | 0 | 0 | 0 | 0 | 0 | 0 | 0 | 0 | 0 | 0 | 0 | 0 | 179 | 0 | 0 | 0 | 0 | 0 | 0 | 0 | 0 | 0 | 0 | 0 | 0 | 0 | 0 | 0 | 0 | 0 | 0 | 0 | 0 | 0 | 0 | 0 | 0 | 0 | 0 | 0 | 0 | 0 | 0 | 0 | 0 | 0 | 0
d__Bacteria | p__Bacillota_D | c__Proteinivoracia | o__UBA4975 | f__VEMY01 | g__VEMY01 | s__VEMY01 sp009711825 | 0 | 0 | 0 | 0 | 0 | 0 | 0 | 0 | 0 | 0 | 0 | 0 | 0 | 0 | 0 | 0 | 0 | 0 | 0 | 0 | 0 | 0 | 0 | 0 | 0 | 0 | 0 | 0 | 0 | 0 | 0 | 0 | 0 | 68 | 0 | 0 | 0 | 0 | 0 | 0 | 0 | 0 | 0 | 0 | 0 | 0 | 0 | 0 | 0 | 0 | 0 | 0 | 0 | 0 | 0 | 0 | 0 | 0 | 0 | 0 | 0 | 0 | 0 | 0 | 0 | 0 | 0 | 0 | 0 | 0 | 0 | 0 | 0 | 0
d__Bacteria | p__Bacillota_D | c__Proteinivoracia | o__UBA4975 | f__VEMY01 | g__VEMY01 | s__VEMY01 sp009711825 | 0 | 0 | 0 | 0 | 0 | 0 | 0 | 0 | 0 | 0 | 0 | 0 | 0 | 0 | 0 | 0 | 0 | 0 | 0 | 0 | 0 | 0 | 0 | 0 | 0 | 0 | 0 | 0 | 0 | 0 | 137 | 0 | 0 | 0 | 0 | 0 | 0 | 0 | 0 | 0 | 0 | 0 | 0 | 0 | 0 | 0 | 0 | 0 | 0 | 0 | 0 | 0 | 0 | 0 | 0 | 0 | 0 | 148 | 0 | 0 | 0 | 0 | 81 | 0 | 0 | 0 | 0 | 0 | 0 | 0 | 0 | 0 | 0 | 0
d__Bacteria | p__Bacillota_D | c__Proteinivoracia | o__UBA4975 | f__VEMY01 | g__VEMY01 | s__VEMY01 sp009711825 | 0 | 0 | 0 | 0 | 0 | 0 | 0 | 0 | 0 | 0 | 0 | 0 | 0 | 0 | 0 | 0 | 0 | 0 | 0 | 0 | 0 | 0 | 0 | 0 | 0 | 0 | 0 | 0 | 0 | 0 | 0 | 0 | 0 | 0 | 0 | 0 | 0 | 0 | 0 | 0 | 0 | 0 | 0 | 0 | 0 | 0 | 0 | 0 | 0 | 0 | 101 | 0 | 0 | 0 | 0 | 0 | 0 | 0 | 0 | 0 | 0 | 0 | 0 | 0 | 0 | 0 | 0 | 0 | 0 | 0 | 0 | 0 | 0 | 0
d__Bacteria | p__Bacillota_D | c__Proteinivoracia | o__UBA4975 | f__VEMY01 | g__VEMY01 | s__VEMY01 sp009711825 | 0 | 0 | 0 | 0 | 0 | 0 | 0 | 0 | 0 | 0 | 0 | 0 | 0 | 0 | 0 | 0 | 0 | 0 | 0 | 0 | 0 | 0 | 0 | 0 | 0 | 0 | 0 | 0 | 0 | 0 | 0 | 0 | 0 | 0 | 0 | 0 | 0 | 0 | 0 | 0 | 0 | 0 | 0 | 0 | 0 | 0 | 0 | 0 | 0 | 161 | 0 | 0 | 0 | 0 | 0 | 0 | 0 | 0 | 0 | 0 | 0 | 0 | 0 | 0 | 0 | 0 | 0 | 0 | 0 | 0 | 0 | 0 | 0 | 0
d__Bacteria | p__Bacillota_D | c__Proteinivoracia | o__UBA4975 | f__VEMY01 | g__VEMY01 | s__VEMY01 sp009711825 | 0 | 0 | 0 | 0 | 0 | 0 | 0 | 0 | 0 | 0 | 0 | 0 | 0 | 0 | 0 | 0 | 0 | 0 | 0 | 0 | 0 | 0 | 0 | 0 | 0 | 0 | 0 | 0 | 60 | 0 | 0 | 0 | 0 | 0 | 0 | 0 | 0 | 0 | 0 | 0 | 0 | 0 | 0 | 0 | 0 | 0 | 0 | 0 | 0 | 0 | 0 | 0 | 0 | 0 | 0 | 0 | 0 | 0 | 0 | 0 | 0 | 0 | 0 | 0 | 0 | 0 | 0 | 0 | 0 | 0 | 0 | 0 | 0 | 0
d__Bacteria | p__Bacillota_D | c__Proteinivoracia | o__UBA4975 | f__VEMY01 | g__VEMY01 | s__VEMY01 sp009711825 | 0 | 0 | 0 | 0 | 0 | 0 | 0 | 0 | 0 | 0 | 0 | 0 | 0 | 0 | 0 | 0 | 0 | 0 | 0 | 0 | 0 | 0 | 0 | 0 | 0 | 0 | 0 | 0 | 0 | 0 | 0 | 0 | 0 | 46 | 0 | 0 | 0 | 0 | 0 | 0 | 0 | 0 | 0 | 0 | 0 | 0 | 0 | 0 | 0 | 0 | 0 | 0 | 0 | 0 | 0 | 0 | 0 | 0 | 0 | 0 | 0 | 0 | 0 | 0 | 0 | 0 | 0 | 0 | 0 | 0 | 0 | 0 | 0 | 0
d__Bacteria | p__Bacillota_D | c__Proteinivoracia | o__UBA4975 | f__VEMY01 | g__VEMY01 | s__VEMY01 sp009711825 | 0 | 0 | 0 | 0 | 0 | 0 | 0 | 0 | 0 | 0 | 0 | 0 | 176 | 0 | 0 | 0 | 0 | 0 | 0 | 0 | 0 | 0 | 0 | 0 | 0 | 0 | 0 | 0 | 0 | 0 | 0 | 0 | 0 | 0 | 0 | 0 | 0 | 0 | 0 | 0 | 0 | 0 | 0 | 0 | 0 | 0 | 0 | 0 | 139 | 29 | 0 | 0 | 0 | 0 | 0 | 70 | 0 | 0 | 0 | 0 | 0 | 0 | 0 | 0 | 0 | 0 | 0 | 0 | 0 | 0 | 146 | 0 | 0 | 0
d__Bacteria | p__Bacillota_D | c__Proteinivoracia | o__UBA4975 | f__VEMY01 | g__VEMY01 | s__VEMY01 sp009711825 | 0 | 0 | 0 | 0 | 0 | 0 | 0 | 0 | 0 | 0 | 0 | 0 | 0 | 0 | 0 | 0 | 0 | 0 | 0 | 0 | 0 | 0 | 0 | 0 | 0 | 0 | 0 | 0 | 0 | 0 | 0 | 0 | 0 | 0 | 0 | 0 | 0 | 0 | 0 | 0 | 3 | 0 | 0 | 0 | 0 | 0 | 0 | 0 | 0 | 0 | 0 | 0 | 0 | 0 | 0 | 0 | 0 | 0 | 0 | 0 | 0 | 0 | 0 | 0 | 0 | 0 | 0 | 0 | 0 | 0 | 0 | 0 | 0 | 0
d__Bacteria | p__Bacillota_D | c__Proteinivoracia | o__UBA4975 | f__VEMY01 | g__VEMY01 | s__VEMY01 sp009711825 | 0 | 0 | 0 | 0 | 0 | 0 | 0 | 0 | 0 | 0 | 0 | 0 | 0 | 0 | 0 | 0 | 0 | 0 | 0 | 0 | 0 | 0 | 0 | 0 | 0 | 0 | 0 | 0 | 0 | 0 | 0 | 0 | 0 | 0 | 0 | 17 | 0 | 0 | 0 | 0 | 0 | 0 | 0 | 0 | 0 | 0 | 0 | 0 | 0 | 0 | 0 | 0 | 0 | 0 | 0 | 0 | 0 | 0 | 0 | 0 | 0 | 0 | 0 | 0 | 0 | 0 | 0 | 0 | 0 | 0 | 0 | 0 | 0 | 0
d__Bacteria | p__Bacillota_D | c__Proteinivoracia | o__UBA4975 | f__VEMY01 | g__VEMY01 | s__VEMY01 sp009711825 | 0 | 0 | 0 | 0 | 0 | 0 | 0 | 0 | 0 | 0 | 0 | 0 | 0 | 0 | 0 | 0 | 0 | 0 | 0 | 0 | 0 | 0 | 0 | 0 | 0 | 0 | 0 | 0 | 0 | 0 | 0 | 0 | 126 | 0 | 0 | 0 | 0 | 0 | 0 | 0 | 0 | 0 | 0 | 0 | 0 | 0 | 0 | 0 | 0 | 0 | 0 | 0 | 0 | 0 | 0 | 0 | 0 | 0 | 0 | 0 | 0 | 0 | 0 | 0 | 0 | 0 | 0 | 0 | 0 | 0 | 0 | 0 | 0 | 0
d__Bacteria | p__Bacillota_D | c__Proteinivoracia | o__UBA4975 | f__VEMY01 | g__VEMY01 | s__VEMY01 sp009711825 | 0 | 0 | 0 | 0 | 0 | 0 | 0 | 0 | 0 | 0 | 0 | 0 | 0 | 0 | 0 | 0 | 0 | 0 | 0 | 0 | 0 | 0 | 0 | 0 | 0 | 0 | 0 | 0 | 0 | 0 | 0 | 0 | 0 | 0 | 0 | 0 | 0 | 0 | 0 | 0 | 0 | 0 | 0 | 0 | 0 | 0 | 0 | 0 | 0 | 0 | 0 | 0 | 0 | 0 | 0 | 0 | 0 | 0 | 0 | 0 | 0 | 0 | 0 | 0 | 0 | 0 | 0 | 22 | 0 | 0 | 0 | 0 | 0 | 0
d__Bacteria | p__Bacillota_D | c__Proteinivoracia | o__UBA4975 | f__VEMY01 | g__VEMY01 | s__VEMY01 sp009711825 | 0 | 0 | 0 | 0 | 0 | 0 | 0 | 0 | 0 | 0 | 0 | 0 | 0 | 0 | 0 | 0 | 0 | 0 | 0 | 0 | 0 | 0 | 0 | 0 | 0 | 0 | 0 | 0 | 0 | 0 | 0 | 0 | 0 | 0 | 0 | 0 | 0 | 0 | 0 | 0 | 0 | 0 | 0 | 0 | 0 | 0 | 0 | 0 | 0 | 107 | 0 | 0 | 0 | 0 | 0 | 0 | 0 | 0 | 0 | 0 | 0 | 0 | 0 | 0 | 0 | 49 | 0 | 0 | 0 | 0 | 0 | 0 | 0 | 0
d__Bacteria | p__Bacillota_D | c__Proteinivoracia | o__UBA4975 | f__VEMY01 | g__VEMY01 | s__VEMY01 sp009711825 | 0 | 0 | 0 | 0 | 0 | 0 | 0 | 0 | 0 | 0 | 0 | 0 | 0 | 0 | 0 | 0 | 0 | 0 | 0 | 0 | 0 | 0 | 0 | 0 | 0 | 0 | 0 | 0 | 0 | 0 | 0 | 0 | 0 | 0 | 0 | 0 | 0 | 0 | 0 | 0 | 0 | 0 | 0 | 0 | 0 | 0 | 0 | 0 | 0 | 0 | 0 | 0 | 0 | 0 | 0 | 0 | 0 | 0 | 0 | 0 | 0 | 0 | 0 | 0 | 0 | 0 | 0 | 0 | 0 | 0 | 0 | 0 | 0 | 131
d__Bacteria | p__Bacillota_D | c__Proteinivoracia | o__UBA4975 | f__VEMY01 | g__VEMY01 | s__VEMY01 sp009711825 | 0 | 0 | 0 | 0 | 0 | 0 | 0 | 0 | 0 | 0 | 0 | 0 | 0 | 0 | 0 | 0 | 0 | 0 | 0 | 0 | 0 | 0 | 0 | 0 | 0 | 0 | 0 | 0 | 0 | 0 | 0 | 0 | 0 | 0 | 0 | 0 | 0 | 0 | 0 | 87 | 0 | 0 | 0 | 0 | 0 | 0 | 0 | 0 | 0 | 0 | 0 | 0 | 0 | 0 | 0 | 0 | 0 | 0 | 0 | 0 | 0 | 0 | 0 | 0 | 0 | 0 | 0 | 0 | 0 | 0 | 0 | 0 | 0 | 0
d__Bacteria | p__Bacillota_D | c__Proteinivoracia | o__UBA4975 | f__VEMY01 | g__VEMY01 | s__VEMY01 sp009711825 | 0 | 0 | 0 | 0 | 0 | 0 | 0 | 0 | 0 | 0 | 0 | 0 | 0 | 0 | 0 | 0 | 0 | 0 | 0 | 0 | 0 | 0 | 0 | 0 | 0 | 0 | 0 | 0 | 0 | 0 | 0 | 0 | 0 | 0 | 0 | 0 | 0 | 0 | 0 | 0 | 0 | 0 | 131 | 0 | 0 | 0 | 232 | 0 | 0 | 0 | 0 | 0 | 0 | 0 | 0 | 0 | 0 | 0 | 0 | 0 | 0 | 0 | 0 | 0 | 0 | 0 | 0 | 0 | 0 | 0 | 0 | 0 | 0 | 0
d__Bacteria | p__Bacillota_D | c__Proteinivoracia | o__UBA4975 | f__VEMY01 | g__VEMY01 | s__VEMY01 sp009711825 | 0 | 0 | 0 | 0 | 0 | 0 | 0 | 0 | 0 | 0 | 0 | 71 | 0 | 0 | 0 | 0 | 0 | 0 | 0 | 0 | 0 | 0 | 0 | 0 | 0 | 0 | 0 | 0 | 0 | 0 | 0 | 0 | 0 | 0 | 0 | 0 | 0 | 0 | 0 | 0 | 0 | 0 | 0 | 0 | 0 | 0 | 0 | 0 | 0 | 0 | 0 | 0 | 0 | 0 | 0 | 0 | 0 | 0 | 0 | 0 | 0 | 0 | 0 | 0 | 0 | 0 | 0 | 0 | 0 | 0 | 0 | 0 | 0 | 0
d__Bacteria | p__Bacillota_D | c__Proteinivoracia | o__UBA4975 | f__VEMY01 | g__VEMY01 | s__VEMY01 sp009711825 | 0 | 0 | 0 | 0 | 0 | 0 | 0 | 0 | 0 | 0 | 0 | 0 | 0 | 0 | 0 | 0 | 0 | 0 | 0 | 0 | 0 | 0 | 0 | 0 | 0 | 0 | 0 | 0 | 0 | 0 | 0 | 0 | 0 | 0 | 84 | 0 | 0 | 0 | 0 | 0 | 0 | 0 | 0 | 0 | 0 | 0 | 0 | 0 | 0 | 0 | 0 | 0 | 0 | 0 | 0 | 0 | 0 | 0 | 0 | 0 | 0 | 0 | 0 | 0 | 0 | 0 | 0 | 0 | 0 | 0 | 0 | 0 | 0 | 0
d__Bacteria | p__Bacillota_D | c__Proteinivoracia | o__UBA4975 | f__VEMY01 | g__VEMY01 | s__VEMY01 sp009711825 | 0 | 0 | 0 | 0 | 0 | 0 | 0 | 0 | 0 | 0 | 0 | 0 | 0 | 0 | 0 | 0 | 0 | 0 | 0 | 0 | 0 | 0 | 0 | 0 | 0 | 0 | 0 | 0 | 0 | 0 | 0 | 0 | 0 | 0 | 0 | 0 | 0 | 0 | 0 | 0 | 0 | 0 | 0 | 0 | 0 | 0 | 0 | 0 | 0 | 0 | 65 | 0 | 0 | 0 | 0 | 0 | 0 | 0 | 0 | 0 | 0 | 0 | 0 | 0 | 0 | 0 | 0 | 0 | 0 | 0 | 0 | 0 | 0 | 0
d__Bacteria | p__Bacillota_D | c__Proteinivoracia | o__UBA4975 | f__VEMY01 | g__VEMY01 | s__VEMY01 sp009711825 | 0 | 0 | 0 | 0 | 0 | 0 | 0 | 116 | 91 | 0 | 0 | 0 | 0 | 0 | 0 | 0 | 0 | 0 | 0 | 0 | 0 | 0 | 0 | 0 | 0 | 0 | 0 | 0 | 0 | 0 | 0 | 0 | 0 | 0 | 0 | 0 | 0 | 0 | 0 | 0 | 0 | 0 | 0 | 0 | 0 | 0 | 0 | 0 | 0 | 0 | 0 | 0 | 0 | 0 | 0 | 0 | 0 | 0 | 0 | 0 | 0 | 0 | 0 | 0 | 0 | 0 | 0 | 0 | 0 | 0 | 0 | 0 | 0 | 0
d__Bacteria | p__Bacillota_D | c__Proteinivoracia | o__UBA4975 | f__VEMY01 | g__VEMY01 | s__VEMY01 sp009711825 | 0 | 0 | 0 | 0 | 0 | 0 | 0 | 0 | 0 | 0 | 0 | 0 | 0 | 0 | 0 | 0 | 0 | 0 | 0 | 0 | 0 | 0 | 0 | 0 | 0 | 0 | 0 | 0 | 0 | 0 | 0 | 0 | 0 | 0 | 0 | 0 | 0 | 0 | 0 | 0 | 0 | 0 | 0 | 0 | 0 | 0 | 0 | 0 | 0 | 0 | 0 | 0 | 0 | 0 | 0 | 0 | 0 | 0 | 0 | 0 | 0 | 0 | 0 | 0 | 91 | 0 | 0 | 0 | 0 | 0 | 0 | 0 | 0 | 0
d__Bacteria | p__Bacillota_D | c__Proteinivoracia | o__UBA4975 | f__VEMY01 | g__VEMY01 | s__VEMY01 sp009711825 | 0 | 0 | 0 | 0 | 0 | 0 | 0 | 0 | 0 | 0 | 0 | 0 | 0 | 0 | 0 | 0 | 0 | 0 | 0 | 0 | 0 | 0 | 0 | 0 | 0 | 0 | 0 | 0 | 0 | 0 | 0 | 0 | 0 | 0 | 0 | 0 | 0 | 0 | 0 | 0 | 0 | 40 | 0 | 0 | 0 | 0 | 0 | 0 | 0 | 0 | 0 | 0 | 0 | 0 | 0 | 0 | 0 | 0 | 0 | 0 | 0 | 0 | 0 | 0 | 0 | 0 | 0 | 0 | 0 | 0 | 0 | 0 | 0 | 0
d__Bacteria | p__Bacillota_D | c__Proteinivoracia | o__UBA4975 | f__VEMY01 | g__VEMY01 | s__VEMY01 sp009711825 | 0 | 0 | 0 | 0 | 0 | 0 | 0 | 0 | 0 | 0 | 0 | 0 | 0 | 0 | 0 | 0 | 0 | 0 | 0 | 0 | 0 | 0 | 0 | 0 | 0 | 0 | 0 | 0 | 0 | 0 | 0 | 0 | 0 | 0 | 0 | 0 | 0 | 0 | 0 | 0 | 0 | 0 | 0 | 0 | 0 | 0 | 0 | 0 | 0 | 0 | 0 | 0 | 0 | 0 | 0 | 0 | 69 | 0 | 0 | 0 | 0 | 20 | 0 | 0 | 0 | 0 | 0 | 0 | 0 | 0 | 0 | 0 | 0 | 0
d__Bacteria | p__Bacillota_D | c__Proteinivoracia | o__UBA4975 | f__VEMY01 | g__VEMY01 | s__VEMY01 sp009711825 | 0 | 0 | 0 | 0 | 0 | 0 | 0 | 0 | 0 | 0 | 0 | 0 | 0 | 0 | 0 | 0 | 0 | 0 | 0 | 0 | 0 | 0 | 0 | 0 | 0 | 0 | 0 | 0 | 0 | 0 | 0 | 0 | 0 | 0 | 0 | 0 | 0 | 0 | 0 | 0 | 0 | 0 | 0 | 0 | 0 | 0 | 0 | 0 | 0 | 0 | 0 | 0 | 0 | 0 | 0 | 0 | 0 | 0 | 0 | 0 | 0 | 0 | 0 | 60 | 0 | 0 | 0 | 0 | 0 | 0 | 0 | 0 | 0 | 0
d__Bacteria | p__Bacillota_D | c__Proteinivoracia | o__UBA4975 | f__VEMY01 | g__VEMY01 | s__VEMY01 sp009711825 | 0 | 0 | 0 | 0 | 0 | 0 | 0 | 0 | 0 | 0 | 0 | 0 | 0 | 0 | 0 | 0 | 0 | 0 | 0 | 0 | 0 | 0 | 0 | 0 | 0 | 0 | 0 | 0 | 0 | 0 | 0 | 0 | 0 | 0 | 0 | 0 | 0 | 0 | 0 | 0 | 0 | 0 | 0 | 0 | 0 | 0 | 0 | 0 | 0 | 0 | 0 | 0 | 145 | 0 | 0 | 0 | 0 | 0 | 0 | 0 | 0 | 0 | 0 | 0 | 0 | 0 | 0 | 0 | 0 | 0 | 0 | 0 | 0 | 0
d__Bacteria | p__Bacillota_D | c__Proteinivoracia | o__UBA4975 | f__VEMY01 | g__VEMY01 | s__VEMY01 sp009711825 | 0 | 0 | 0 | 0 | 0 | 0 | 0 | 0 | 0 | 0 | 0 | 0 | 0 | 0 | 0 | 0 | 0 | 0 | 0 | 0 | 0 | 0 | 0 | 0 | 0 | 0 | 0 | 0 | 0 | 72 | 0 | 0 | 0 | 0 | 0 | 0 | 0 | 0 | 0 | 0 | 0 | 0 | 0 | 0 | 0 | 0 | 0 | 0 | 0 | 0 | 0 | 0 | 0 | 0 | 0 | 0 | 0 | 0 | 0 | 0 | 0 | 0 | 0 | 0 | 0 | 0 | 0 | 0 | 0 | 0 | 0 | 0 | 0 | 0
d__Bacteria | p__Bacillota_D | c__Proteinivoracia | o__UBA4975 | f__VEMY01 | g__VEMY01 | s__VEMY01 sp009711825 | 0 | 0 | 0 | 0 | 0 | 0 | 0 | 0 | 0 | 0 | 0 | 0 | 0 | 0 | 0 | 0 | 0 | 0 | 0 | 0 | 0 | 0 | 0 | 0 | 0 | 0 | 0 | 0 | 0 | 0 | 0 | 0 | 0 | 0 | 0 | 0 | 0 | 0 | 0 | 0 | 0 | 0 | 0 | 0 | 0 | 0 | 0 | 0 | 0 | 0 | 0 | 0 | 92 | 0 | 0 | 0 | 0 | 0 | 0 | 0 | 88 | 0 | 0 | 0 | 0 | 0 | 0 | 0 | 0 | 0 | 0 | 0 | 0 | 0
d__Bacteria | p__Bacillota_D | c__Proteinivoracia | o__UBA4975 | f__VEMY01 | g__VEMY01 | s__VEMY01 sp009711825 | 0 | 0 | 0 | 0 | 0 | 0 | 0 | 0 | 0 | 0 | 0 | 0 | 0 | 0 | 0 | 0 | 0 | 0 | 0 | 0 | 0 | 0 | 0 | 0 | 0 | 0 | 0 | 0 | 0 | 0 | 0 | 0 | 0 | 0 | 0 | 0 | 0 | 0 | 0 | 0 | 0 | 0 | 0 | 0 | 0 | 0 | 0 | 0 | 0 | 0 | 76 | 0 | 0 | 0 | 0 | 0 | 0 | 0 | 0 | 0 | 0 | 0 | 0 | 0 | 0 | 0 | 0 | 0 | 0 | 0 | 0 | 0 | 0 | 0
d__Bacteria | p__Bacillota_D | c__Proteinivoracia | o__UBA4975 | f__VEMY01 | g__VEMY01 | s__VEMY01 sp009711825 | 0 | 0 | 0 | 0 | 0 | 135 | 0 | 0 | 0 | 0 | 0 | 0 | 0 | 0 | 0 | 0 | 0 | 0 | 0 | 0 | 0 | 0 | 0 | 0 | 0 | 0 | 0 | 0 | 0 | 0 | 0 | 0 | 0 | 0 | 0 | 0 | 0 | 0 | 0 | 0 | 0 | 0 | 0 | 0 | 0 | 0 | 0 | 121 | 0 | 0 | 0 | 0 | 0 | 0 | 0 | 0 | 0 | 0 | 0 | 0 | 0 | 0 | 0 | 93 | 0 | 0 | 0 | 0 | 0 | 0 | 0 | 0 | 0 | 0
d__Bacteria | p__Bacillota_D | c__Proteinivoracia | o__UBA4975 | f__VEMY01 | g__VEMY01 | s__VEMY01 sp009711825 | 0 | 0 | 0 | 0 | 0 | 0 | 0 | 0 | 78 | 0 | 0 | 0 | 0 | 0 | 0 | 0 | 0 | 0 | 0 | 0 | 0 | 0 | 0 | 0 | 0 | 0 | 0 | 0 | 0 | 0 | 0 | 0 | 0 | 0 | 0 | 0 | 0 | 0 | 0 | 0 | 0 | 0 | 0 | 0 | 0 | 0 | 0 | 0 | 50 | 0 | 0 | 0 | 0 | 0 | 0 | 0 | 0 | 0 | 0 | 0 | 0 | 0 | 0 | 0 | 0 | 68 | 0 | 0 | 0 | 0 | 117 | 0 | 0 | 0
d__Bacteria | p__Bacillota_D | c__Proteinivoracia | o__UBA4975 | f__VEMY01 | g__VEMY01 | s__VEMY01 sp009711825 | 72 | 0 | 0 | 0 | 0 | 0 | 0 | 0 | 0 | 0 | 0 | 0 | 0 | 0 | 0 | 0 | 0 | 0 | 0 | 0 | 0 | 0 | 0 | 0 | 0 | 0 | 0 | 0 | 0 | 0 | 0 | 0 | 0 | 0 | 0 | 0 | 0 | 0 | 0 | 0 | 0 | 0 | 0 | 0 | 0 | 0 | 0 | 0 | 0 | 0 | 0 | 0 | 0 | 0 | 0 | 0 | 0 | 0 | 0 | 0 | 0 | 0 | 0 | 0 | 0 | 0 | 0 | 0 | 0 | 0 | 0 | 0 | 0 | 0
d__Bacteria | p__Bacillota_D | c__Proteinivoracia | o__UBA4975 | f__VEMY01 | g__VEMY01 | s__VEMY01 sp009711825 | 0 | 0 | 0 | 0 | 0 | 0 | 0 | 0 | 0 | 0 | 0 | 0 | 0 | 0 | 0 | 0 | 0 | 0 | 0 | 0 | 0 | 0 | 0 | 0 | 0 | 0 | 0 | 0 | 0 | 56 | 0 | 0 | 0 | 0 | 0 | 0 | 0 | 0 | 0 | 0 | 0 | 0 | 0 | 0 | 0 | 0 | 0 | 0 | 0 | 0 | 0 | 0 | 0 | 0 | 0 | 0 | 0 | 0 | 0 | 0 | 0 | 0 | 0 | 0 | 0 | 0 | 0 | 0 | 0 | 0 | 0 | 0 | 0 | 0
d__Bacteria | p__Bacillota_D | c__Proteinivoracia | o__UBA4975 | f__VEMY01 | g__VEMY01 | s__VEMY01 sp009711825 | 0 | 0 | 0 | 0 | 0 | 0 | 0 | 0 | 0 | 0 | 0 | 0 | 0 | 0 | 0 | 0 | 0 | 0 | 0 | 0 | 0 | 0 | 0 | 0 | 0 | 0 | 0 | 0 | 0 | 0 | 0 | 0 | 0 | 0 | 0 | 0 | 0 | 0 | 0 | 0 | 0 | 0 | 0 | 0 | 0 | 0 | 0 | 0 | 0 | 0 | 0 | 0 | 0 | 0 | 0 | 124 | 0 | 0 | 0 | 0 | 0 | 0 | 0 | 0 | 0 | 0 | 0 | 0 | 0 | 0 | 0 | 0 | 0 | 0
d__Bacteria | p__Bacillota_D | c__Proteinivoracia | o__UBA4975 | f__VEMY01 | g__VEMY01 | s__VEMY01 sp009711825 | 0 | 0 | 0 | 0 | 0 | 0 | 0 | 0 | 12 | 0 | 0 | 0 | 0 | 0 | 0 | 0 | 0 | 0 | 0 | 0 | 0 | 0 | 0 | 0 | 0 | 0 | 0 | 0 | 0 | 0 | 0 | 0 | 0 | 0 | 0 | 0 | 0 | 0 | 0 | 0 | 0 | 0 | 0 | 0 | 0 | 0 | 0 | 0 | 0 | 0 | 0 | 0 | 0 | 0 | 0 | 0 | 0 | 0 | 0 | 0 | 0 | 0 | 0 | 0 | 0 | 0 | 0 | 0 | 0 | 0 | 0 | 0 | 0 | 0
d__Bacteria | p__Bacillota_D | c__Proteinivoracia | o__UBA4975 | f__VEMY01 | g__VEMY01 | s__VEMY01 sp009711825 | 0 | 0 | 0 | 0 | 0 | 0 | 0 | 0 | 0 | 0 | 0 | 0 | 0 | 0 | 0 | 0 | 0 | 0 | 0 | 0 | 0 | 0 | 0 | 0 | 0 | 0 | 0 | 0 | 0 | 0 | 0 | 0 | 0 | 0 | 0 | 0 | 0 | 0 | 0 | 0 | 0 | 0 | 0 | 0 | 0 | 0 | 0 | 0 | 0 | 0 | 0 | 0 | 0 | 0 | 0 | 0 | 0 | 0 | 0 | 0 | 0 | 0 | 0 | 113 | 0 | 0 | 0 | 0 | 0 | 0 | 0 | 0 | 0 | 0
d__Bacteria | p__Bacillota_D | c__Proteinivoracia | o__UBA4975 | f__VEMY01 | g__VEMY01 | s__VEMY01 sp009711825 | 0 | 0 | 0 | 0 | 0 | 0 | 0 | 101 | 0 | 0 | 0 | 0 | 0 | 0 | 0 | 0 | 0 | 0 | 0 | 0 | 0 | 0 | 0 | 0 | 0 | 0 | 0 | 0 | 0 | 0 | 0 | 0 | 0 | 0 | 130 | 155 | 0 | 0 | 0 | 0 | 0 | 0 | 0 | 0 | 0 | 0 | 0 | 0 | 0 | 0 | 51 | 0 | 171 | 0 | 0 | 0 | 0 | 0 | 0 | 0 | 0 | 0 | 84 | 0 | 174 | 0 | 0 | 0 | 0 | 0 | 0 | 0 | 0 | 85
d__Bacteria | p__Bacillota_D | c__Proteinivoracia | o__UBA4975 | f__VEMY01 | g__VEMY01 | s__VEMY01 sp009711825 | 0 | 129 | 0 | 0 | 0 | 0 | 0 | 0 | 0 | 0 | 0 | 0 | 0 | 0 | 0 | 0 | 0 | 0 | 0 | 0 | 0 | 0 | 0 | 0 | 0 | 0 | 0 | 0 | 0 | 0 | 0 | 0 | 0 | 67 | 0 | 0 | 0 | 0 | 0 | 0 | 0 | 0 | 0 | 0 | 0 | 0 | 0 | 0 | 0 | 31 | 0 | 0 | 42 | 0 | 0 | 0 | 0 | 0 | 0 | 0 | 0 | 0 | 0 | 0 | 0 | 0 | 0 | 0 | 0 | 0 | 0 | 0 | 0 | 0
d__Bacteria | p__Bacillota_D | c__Proteinivoracia | o__UBA4975 | f__VEMY01 | g__VEMY01 | s__VEMY01 sp009711825 | 0 | 0 | 0 | 0 | 0 | 0 | 0 | 0 | 0 | 0 | 0 | 0 | 0 | 0 | 0 | 0 | 0 | 0 | 0 | 0 | 0 | 0 | 0 | 0 | 0 | 0 | 0 | 0 | 0 | 0 | 0 | 116 | 0 | 86 | 0 | 0 | 0 | 0 | 0 | 0 | 0 | 0 | 0 | 0 | 0 | 127 | 0 | 0 | 0 | 0 | 0 | 0 | 0 | 0 | 0 | 0 | 0 | 0 | 0 | 0 | 0 | 0 | 0 | 0 | 0 | 0 | 0 | 0 | 0 | 0 | 0 | 0 | 0 | 0
d__Bacteria | p__Bacillota_D | c__Proteinivoracia | o__UBA4975 | f__VEMY01 | g__VEMY01 | s__VEMY01 sp009711825 | 0 | 0 | 0 | 0 | 0 | 0 | 0 | 0 | 0 | 0 | 0 | 0 | 0 | 0 | 0 | 0 | 0 | 0 | 0 | 0 | 0 | 0 | 0 | 0 | 0 | 90 | 0 | 0 | 0 | 0 | 0 | 0 | 0 | 0 | 0 | 0 | 0 | 0 | 0 | 0 | 0 | 0 | 0 | 0 | 0 | 0 | 0 | 0 | 0 | 0 | 0 | 0 | 0 | 0 | 0 | 0 | 0 | 0 | 0 | 0 | 0 | 0 | 0 | 0 | 0 | 0 | 0 | 0 | 0 | 0 | 0 | 0 | 0 | 0
d__Bacteria | p__Bacillota_D | c__Proteinivoracia | o__UBA4975 | f__VEMY01 | g__VEMY01 | s__VEMY01 sp009711825 | 0 | 0 | 0 | 0 | 0 | 0 | 0 | 0 | 0 | 0 | 0 | 0 | 0 | 0 | 0 | 0 | 0 | 0 | 0 | 0 | 0 | 0 | 0 | 0 | 0 | 0 | 0 | 0 | 0 | 0 | 0 | 0 | 0 | 0 | 0 | 0 | 0 | 0 | 0 | 0 | 0 | 0 | 0 | 0 | 0 | 0 | 0 | 0 | 0 | 0 | 0 | 0 | 0 | 0 | 0 | 0 | 0 | 0 | 0 | 0 | 0 | 0 | 38 | 0 | 0 | 0 | 0 | 0 | 0 | 0 | 0 | 0 | 0 | 0
d__Bacteria | p__Bacillota_D | c__Proteinivoracia | o__UBA4975 | f__VEMY01 | g__VEMY01 | s__VEMY01 sp009711825 | 0 | 0 | 0 | 0 | 0 | 0 | 0 | 0 | 0 | 0 | 0 | 0 | 0 | 0 | 0 | 0 | 0 | 0 | 0 | 0 | 0 | 0 | 0 | 0 | 0 | 0 | 0 | 0 | 0 | 0 | 0 | 0 | 0 | 0 | 0 | 0 | 0 | 0 | 0 | 0 | 0 | 0 | 0 | 0 | 0 | 0 | 0 | 0 | 0 | 0 | 0 | 0 | 0 | 0 | 0 | 0 | 0 | 0 | 0 | 0 | 0 | 0 | 109 | 0 | 0 | 0 | 0 | 0 | 0 | 0 | 0 | 0 | 0 | 0
d__Bacteria | p__Bacillota_D | c__Proteinivoracia | o__UBA4975 | f__VEMY01 | g__VEMY01 | s__VEMY01 sp009711825 | 0 | 0 | 0 | 0 | 0 | 0 | 0 | 0 | 0 | 0 | 0 | 0 | 0 | 0 | 0 | 0 | 0 | 0 | 0 | 0 | 0 | 0 | 0 | 0 | 0 | 0 | 0 | 0 | 0 | 0 | 0 | 0 | 0 | 0 | 0 | 0 | 0 | 0 | 0 | 0 | 0 | 0 | 0 | 0 | 0 | 0 | 0 | 0 | 0 | 0 | 0 | 0 | 0 | 0 | 0 | 0 | 0 | 0 | 111 | 0 | 0 | 0 | 0 | 0 | 0 | 0 | 0 | 0 | 0 | 0 | 0 | 0 | 0 | 0
d__Bacteria | p__Bacillota_E | c__DTU015 | o__DTU015 | f__DTU015 | g__DTU015 | s__DTU015 sp001513185 | 0 | 0 | 0 | 0 | 0 | 0 | 0 | 0 | 0 | 0 | 0 | 0 | 0 | 0 | 0 | 0 | 0 | 0 | 0 | 0 | 0 | 0 | 0 | 0 | 0 | 0 | 0 | 0 | 0 | 0 | 0 | 0 | 0 | 0 | 0 | 0 | 0 | 0 | 0 | 0 | 0 | 0 | 0 | 0 | 0 | 0 | 0 | 0 | 0 | 0 | 0 | 0 | 14 | 0 | 0 | 0 | 0 | 0 | 0 | 0 | 0 | 0 | 0 | 0 | 0 | 0 | 0 | 0 | 0 | 0 | 0 | 0 | 0 | 0
d__Bacteria | p__Bacillota_E | c__DTU015 | o__DTU015 | f__DTU015 | g__DTU015 | s__DTU015 sp001513185 | 0 | 0 | 0 | 0 | 0 | 0 | 0 | 0 | 0 | 0 | 0 | 0 | 0 | 0 | 0 | 0 | 0 | 0 | 0 | 0 | 0 | 0 | 0 | 0 | 14 | 0 | 0 | 0 | 0 | 0 | 0 | 0 | 0 | 0 | 0 | 0 | 0 | 0 | 0 | 0 | 0 | 0 | 0 | 0 | 0 | 0 | 0 | 0 | 0 | 0 | 0 | 0 | 0 | 0 | 0 | 0 | 0 | 0 | 0 | 0 | 0 | 0 | 0 | 0 | 150 | 0 | 0 | 0 | 0 | 0 | 0 | 0 | 0 | 0
d__Bacteria | p__Bacillota_E | c__DTU015 | o__DTU015 | f__DTU015 | g__DTU015 | s__DTU015 sp001513185 | 0 | 0 | 0 | 0 | 0 | 0 | 0 | 0 | 0 | 0 | 0 | 0 | 0 | 0 | 0 | 0 | 0 | 0 | 0 | 0 | 0 | 0 | 0 | 0 | 0 | 0 | 0 | 0 | 0 | 0 | 0 | 0 | 0 | 0 | 0 | 0 | 0 | 0 | 0 | 0 | 0 | 0 | 0 | 0 | 0 | 0 | 0 | 0 | 0 | 0 | 0 | 0 | 0 | 0 | 0 | 0 | 0 | 0 | 0 | 51 | 0 | 0 | 0 | 0 | 0 | 0 | 0 | 0 | 0 | 0 | 0 | 0 | 0 | 0
d__Bacteria | p__Bacillota_E | c__DTU015 | o__DTU015 | f__DTU015 | g__DTU015 | s__DTU015 sp001513185 | 0 | 0 | 0 | 0 | 0 | 0 | 0 | 0 | 0 | 0 | 0 | 0 | 0 | 0 | 0 | 0 | 0 | 0 | 0 | 0 | 0 | 0 | 0 | 0 | 0 | 0 | 0 | 0 | 0 | 0 | 0 | 0 | 0 | 0 | 0 | 0 | 0 | 0 | 9 | 0 | 0 | 0 | 0 | 0 | 0 | 0 | 0 | 0 | 0 | 0 | 0 | 0 | 0 | 0 | 0 | 0 | 0 | 0 | 0 | 0 | 0 | 0 | 0 | 0 | 0 | 0 | 0 | 0 | 0 | 0 | 0 | 0 | 0 | 0
d__Bacteria | p__Bacillota_E | c__DTU015 | o__DTU015 | f__DTU015 | g__DTU015 | s__DTU015 sp001513185 | 0 | 0 | 0 | 0 | 0 | 0 | 0 | 0 | 0 | 0 | 0 | 0 | 0 | 0 | 0 | 0 | 0 | 0 | 0 | 0 | 0 | 0 | 0 | 0 | 0 | 0 | 0 | 0 | 0 | 0 | 0 | 0 | 0 | 0 | 0 | 0 | 0 | 0 | 0 | 0 | 0 | 0 | 0 | 0 | 0 | 0 | 0 | 0 | 0 | 0 | 0 | 0 | 0 | 0 | 0 | 0 | 0 | 0 | 0 | 0 | 0 | 10 | 0 | 0 | 0 | 0 | 0 | 0 | 0 | 0 | 0 | 0 | 0 | 0
d__Bacteria | p__Bacillota_E | c__DTU015 | o__DTU015 | f__DTU015 | g__DTU015 | s__DTU015 sp001513185 | 0 | 0 | 0 | 0 | 0 | 37 | 0 | 0 | 0 | 0 | 0 | 0 | 0 | 0 | 0 | 0 | 0 | 0 | 0 | 0 | 0 | 0 | 0 | 0 | 0 | 0 | 0 | 0 | 0 | 0 | 0 | 0 | 0 | 0 | 0 | 0 | 0 | 0 | 0 | 0 | 0 | 0 | 0 | 0 | 0 | 0 | 0 | 0 | 0 | 0 | 0 | 0 | 0 | 0 | 0 | 0 | 0 | 0 | 0 | 0 | 0 | 0 | 0 | 0 | 0 | 0 | 0 | 0 | 0 | 0 | 0 | 0 | 0 | 0
d__Bacteria | p__Bacillota_E | c__DTU015 | o__DTU015 | f__DTU015 | g__DTU015 | s__DTU015 sp001513185 | 0 | 0 | 0 | 0 | 0 | 0 | 0 | 0 | 0 | 0 | 0 | 0 | 0 | 0 | 0 | 0 | 0 | 0 | 0 | 0 | 0 | 0 | 0 | 0 | 0 | 0 | 0 | 0 | 0 | 0 | 0 | 0 | 0 | 0 | 0 | 0 | 0 | 0 | 0 | 0 | 0 | 0 | 0 | 0 | 0 | 0 | 0 | 0 | 0 | 0 | 0 | 0 | 0 | 0 | 0 | 0 | 0 | 0 | 0 | 0 | 0 | 0 | 0 | 0 | 0 | 0 | 0 | 0 | 0 | 0 | 0 | 0 | 0 | 47
d__Bacteria | p__Bacillota_E | c__DTU015 | o__DTU015 | f__DTU015 | g__DTU015 | s__DTU015 sp001513185 | 0 | 0 | 0 | 0 | 0 | 0 | 0 | 0 | 0 | 0 | 0 | 0 | 0 | 0 | 0 | 0 | 0 | 0 | 0 | 0 | 0 | 0 | 0 | 0 | 0 | 0 | 0 | 0 | 0 | 0 | 0 | 0 | 0 | 38 | 0 | 0 | 0 | 0 | 0 | 0 | 0 | 0 | 0 | 0 | 0 | 0 | 0 | 0 | 0 | 0 | 0 | 0 | 0 | 0 | 0 | 0 | 0 | 0 | 0 | 0 | 0 | 0 | 0 | 0 | 0 | 0 | 0 | 0 | 0 | 0 | 0 | 0 | 0 | 0
d__Bacteria | p__Bacillota_E | c__DTU015 | o__DTU015 | f__DTU015 | g__DTU015 | s__DTU015 sp001513185 | 0 | 0 | 0 | 0 | 0 | 0 | 0 | 0 | 0 | 0 | 0 | 0 | 0 | 0 | 0 | 0 | 0 | 0 | 0 | 0 | 0 | 0 | 0 | 0 | 0 | 0 | 0 | 0 | 0 | 0 | 0 | 0 | 0 | 0 | 0 | 0 | 0 | 0 | 0 | 0 | 0 | 0 | 0 | 0 | 0 | 0 | 0 | 0 | 0 | 0 | 0 | 0 | 0 | 0 | 0 | 0 | 0 | 0 | 0 | 0 | 0 | 0 | 0 | 118 | 0 | 0 | 0 | 0 | 0 | 0 | 0 | 0 | 0 | 0
d__Bacteria | p__Bacillota_E | c__DTU015 | o__DTU015 | f__DTU015 | g__DTU015 | s__DTU015 sp001513185 | 0 | 0 | 0 | 0 | 0 | 0 | 0 | 0 | 0 | 0 | 0 | 0 | 0 | 0 | 0 | 0 | 0 | 0 | 0 | 0 | 0 | 0 | 0 | 0 | 0 | 0 | 0 | 0 | 0 | 0 | 0 | 0 | 49 | 0 | 0 | 0 | 0 | 0 | 0 | 0 | 0 | 0 | 0 | 0 | 0 | 0 | 0 | 0 | 0 | 0 | 0 | 0 | 0 | 0 | 0 | 0 | 0 | 0 | 0 | 0 | 0 | 0 | 0 | 0 | 0 | 0 | 0 | 0 | 0 | 0 | 0 | 0 | 0 | 0
d__Bacteria | p__Bacillota_E | c__DTU015 | o__DTU015 | f__DTU015 | g__DTU015 | s__DTU015 sp001513185 | 0 | 0 | 0 | 0 | 0 | 0 | 0 | 0 | 0 | 0 | 0 | 0 | 0 | 0 | 0 | 0 | 0 | 0 | 0 | 0 | 0 | 0 | 0 | 0 | 0 | 0 | 0 | 0 | 0 | 0 | 0 | 0 | 0 | 0 | 0 | 0 | 0 | 0 | 0 | 0 | 0 | 0 | 0 | 0 | 0 | 0 | 0 | 0 | 0 | 0 | 0 | 0 | 0 | 0 | 0 | 28 | 0 | 0 | 0 | 0 | 0 | 0 | 0 | 0 | 0 | 0 | 0 | 0 | 0 | 0 | 0 | 0 | 0 | 0
d__Bacteria | p__Bacillota_E | c__DTU015 | o__DTU015 | f__DTU015 | g__DTU015 | s__DTU015 sp001513185 | 0 | 0 | 0 | 0 | 0 | 0 | 0 | 0 | 0 | 0 | 0 | 0 | 0 | 0 | 0 | 0 | 0 | 0 | 0 | 0 | 0 | 0 | 0 | 0 | 0 | 0 | 0 | 0 | 0 | 0 | 0 | 0 | 0 | 0 | 0 | 0 | 0 | 0 | 0 | 0 | 0 | 0 | 0 | 0 | 0 | 0 | 0 | 0 | 0 | 0 | 0 | 0 | 0 | 0 | 0 | 0 | 28 | 0 | 0 | 0 | 0 | 0 | 0 | 0 | 0 | 0 | 0 | 0 | 0 | 0 | 0 | 0 | 0 | 0
d__Bacteria | p__Bacillota_E | c__DTU015 | o__DTU015 | f__DTU015 | g__DTU015 | s__DTU015 sp001513185 | 0 | 0 | 0 | 0 | 0 | 0 | 0 | 0 | 0 | 0 | 33 | 0 | 0 | 0 | 0 | 0 | 0 | 0 | 0 | 0 | 0 | 0 | 0 | 0 | 0 | 0 | 0 | 0 | 0 | 0 | 0 | 0 | 0 | 0 | 0 | 0 | 0 | 0 | 0 | 0 | 0 | 0 | 0 | 0 | 0 | 0 | 0 | 0 | 0 | 0 | 0 | 0 | 0 | 0 | 0 | 0 | 0 | 0 | 0 | 0 | 0 | 0 | 0 | 0 | 0 | 0 | 0 | 0 | 0 | 0 | 0 | 0 | 0 | 0
d__Bacteria | p__Bacillota_E | c__DTU015 | o__DTU015 | f__DTU015 | g__DTU015 | s__DTU015 sp001513185 | 0 | 0 | 0 | 0 | 0 | 0 | 0 | 0 | 0 | 0 | 0 | 0 | 0 | 0 | 0 | 0 | 0 | 0 | 0 | 0 | 0 | 0 | 0 | 0 | 0 | 0 | 0 | 0 | 0 | 0 | 0 | 0 | 0 | 0 | 0 | 0 | 0 | 0 | 0 | 0 | 0 | 0 | 0 | 0 | 0 | 0 | 0 | 0 | 0 | 0 | 0 | 0 | 0 | 0 | 0 | 0 | 0 | 0 | 0 | 0 | 8 | 0 | 0 | 0 | 0 | 0 | 0 | 0 | 0 | 0 | 0 | 0 | 0 | 0
d__Bacteria | p__Bacillota_E | c__DTU015 | o__DTU015 | f__DTU015 | g__DTU015 | s__DTU015 sp001513185 | 0 | 0 | 0 | 0 | 0 | 0 | 0 | 0 | 0 | 0 | 0 | 0 | 0 | 0 | 0 | 0 | 0 | 0 | 0 | 0 | 0 | 0 | 0 | 0 | 0 | 0 | 0 | 0 | 0 | 0 | 0 | 0 | 0 | 0 | 0 | 0 | 0 | 0 | 0 | 0 | 0 | 0 | 0 | 0 | 0 | 0 | 0 | 54 | 0 | 0 | 0 | 0 | 0 | 0 | 0 | 0 | 0 | 0 | 0 | 0 | 0 | 0 | 0 | 0 | 0 | 0 | 0 | 0 | 0 | 0 | 0 | 0 | 0 | 0
d__Bacteria | p__Bacillota_E | c__SLMV01 | o__SLMV01 | f__PUMD01 | g__PWUC01 | s__PWUC01 sp003566675 | 0 | 0 | 0 | 0 | 0 | 0 | 0 | 0 | 0 | 0 | 0 | 0 | 0 | 0 | 0 | 0 | 0 | 0 | 0 | 0 | 0 | 0 | 0 | 0 | 0 | 0 | 0 | 0 | 0 | 0 | 0 | 0 | 0 | 0 | 0 | 0 | 0 | 0 | 0 | 0 | 0 | 0 | 0 | 0 | 0 | 0 | 0 | 0 | 0 | 0 | 0 | 0 | 0 | 0 | 0 | 7 | 0 | 0 | 0 | 0 | 0 | 0 | 0 | 0 | 0 | 0 | 0 | 0 | 0 | 0 | 0 | 0 | 0 | 0
d__Bacteria | p__Bacillota_F | c__Halanaerobiia | o__Halanaerobiales |  |  |  | 0 | 0 | 0 | 0 | 0 | 0 | 0 | 0 | 0 | 0 | 0 | 0 | 0 | 0 | 0 | 0 | 0 | 0 | 0 | 0 | 0 | 0 | 0 | 0 | 0 | 0 | 0 | 0 | 0 | 0 | 0 | 0 | 0 | 0 | 0 | 0 | 0 | 0 | 0 | 0 | 0 | 0 | 0 | 0 | 0 | 0 | 0 | 0 | 0 | 0 | 0 | 0 | 0 | 0 | 0 | 0 | 0 | 0 | 0 | 0 | 0 | 0 | 0 | 24 | 0 | 0 | 0 | 0 | 0 | 0 | 0 | 0 | 0 | 0
d__Bacteria | p__Bacillota_F | c__Halanaerobiia | o__Halanaerobiales | f__ | g__ | s__ | 0 | 0 | 0 | 0 | 0 | 0 | 0 | 0 | 0 | 0 | 0 | 0 | 0 | 0 | 0 | 0 | 0 | 0 | 0 | 0 | 0 | 0 | 0 | 0 | 0 | 0 | 0 | 0 | 0 | 0 | 0 | 0 | 0 | 0 | 0 | 0 | 0 | 0 | 0 | 0 | 0 | 0 | 0 | 0 | 0 | 0 | 0 | 0 | 0 | 0 | 0 | 0 | 0 | 0 | 0 | 0 | 0 | 0 | 0 | 0 | 0 | 0 | 0 | 0 | 0 | 118 | 0 | 0 | 0 | 0 | 0 | 0 | 0 | 0
d__Bacteria | p__Bacillota_F | c__Halanaerobiia | o__Halanaerobiales | f__ | g__ | s__ | 0 | 0 | 0 | 0 | 0 | 0 | 0 | 0 | 0 | 0 | 0 | 0 | 0 | 0 | 0 | 0 | 0 | 0 | 0 | 0 | 0 | 0 | 0 | 0 | 0 | 0 | 0 | 0 | 0 | 0 | 0 | 0 | 0 | 0 | 0 | 0 | 0 | 0 | 0 | 0 | 0 | 0 | 0 | 0 | 0 | 0 | 0 | 0 | 0 | 0 | 0 | 0 | 0 | 0 | 0 | 0 | 0 | 0 | 0 | 0 | 0 | 0 | 0 | 82 | 0 | 0 | 0 | 0 | 0 | 0 | 0 | 0 | 0 | 0
d__Bacteria | p__Bacillota_F | c__Halanaerobiia | o__Halanaerobiales | f__ | g__ | s__ | 0 | 0 | 0 | 0 | 0 | 0 | 0 | 67 | 0 | 0 | 0 | 0 | 0 | 0 | 0 | 0 | 0 | 0 | 0 | 0 | 0 | 0 | 0 | 0 | 0 | 0 | 0 | 0 | 0 | 0 | 0 | 0 | 0 | 0 | 0 | 0 | 0 | 0 | 0 | 0 | 0 | 0 | 0 | 0 | 0 | 0 | 0 | 0 | 0 | 0 | 0 | 0 | 0 | 0 | 0 | 0 | 0 | 0 | 0 | 0 | 0 | 0 | 0 | 0 | 0 | 0 | 0 | 0 | 0 | 0 | 0 | 0 | 0 | 0
d__Bacteria | p__Bacillota_F | c__Halanaerobiia | o__Halanaerobiales | f__ | g__ | s__ | 0 | 0 | 0 | 0 | 0 | 0 | 0 | 0 | 79 | 0 | 0 | 0 | 0 | 0 | 0 | 0 | 0 | 0 | 0 | 0 | 0 | 0 | 0 | 0 | 0 | 0 | 0 | 0 | 0 | 0 | 0 | 0 | 0 | 0 | 0 | 0 | 0 | 0 | 0 | 0 | 0 | 0 | 0 | 0 | 0 | 0 | 0 | 0 | 0 | 0 | 0 | 0 | 0 | 0 | 0 | 0 | 0 | 0 | 0 | 0 | 0 | 0 | 0 | 0 | 0 | 0 | 0 | 0 | 0 | 0 | 0 | 0 | 0 | 0
d__Bacteria | p__Bacillota_F | c__Halanaerobiia | o__Halanaerobiales | f__ | g__ | s__ | 0 | 0 | 0 | 0 | 0 | 0 | 0 | 0 | 0 | 0 | 0 | 0 | 0 | 0 | 0 | 0 | 0 | 0 | 0 | 0 | 0 | 0 | 0 | 0 | 0 | 0 | 0 | 0 | 0 | 0 | 0 | 0 | 0 | 0 | 0 | 0 | 0 | 0 | 0 | 0 | 0 | 0 | 0 | 0 | 0 | 0 | 0 | 0 | 0 | 0 | 0 | 0 | 0 | 0 | 0 | 0 | 0 | 0 | 0 | 0 | 0 | 28 | 0 | 0 | 0 | 0 | 0 | 0 | 0 | 0 | 0 | 0 | 0 | 0
d__Bacteria | p__Bacillota_F | c__Halanaerobiia | o__Halanaerobiales | f__Halanaerobiaceae_43036 | g__Halocella | s__Halocella cellulosilytica | 0 | 0 | 0 | 0 | 0 | 0 | 0 | 0 | 0 | 0 | 0 | 0 | 0 | 0 | 0 | 0 | 0 | 0 | 0 | 0 | 0 | 0 | 0 | 0 | 0 | 0 | 0 | 0 | 0 | 0 | 0 | 0 | 0 | 0 | 0 | 0 | 0 | 0 | 0 | 0 | 0 | 0 | 0 | 0 | 0 | 0 | 0 | 0 | 0 | 0 | 5 | 0 | 0 | 0 | 0 | 0 | 0 | 0 | 0 | 0 | 0 | 0 | 0 | 0 | 0 | 0 | 0 | 0 | 0 | 0 | 0 | 0 | 0 | 0
d__Bacteria | p__Bacillota_G | c__DTU014 | o__DTU014 | f__DTU014 | g__DTU014 | s__ | 0 | 0 | 0 | 0 | 0 | 0 | 0 | 0 | 0 | 0 | 0 | 0 | 0 | 0 | 0 | 0 | 0 | 0 | 0 | 0 | 0 | 0 | 0 | 0 | 0 | 0 | 0 | 0 | 0 | 0 | 33 | 0 | 49 | 55 | 90 | 132 | 0 | 0 | 0 | 0 | 41 | 0 | 0 | 0 | 0 | 0 | 0 | 90 | 106 | 178 | 231 | 0 | 0 | 0 | 0 | 114 | 0 | 0 | 58 | 73 | 75 | 0 | 88 | 141 | 162 | 291 | 0 | 0 | 0 | 0 | 0 | 0 | 0 | 75
d__Bacteria | p__Bacillota_G | c__DTU014 | o__DTU014 | f__DTU014 | g__DTU014 | s__ | 0 | 0 | 0 | 0 | 0 | 0 | 0 | 47 | 0 | 0 | 0 | 0 | 0 | 0 | 0 | 0 | 0 | 0 | 0 | 0 | 0 | 0 | 85 | 0 | 0 | 0 | 0 | 0 | 0 | 0 | 0 | 0 | 44 | 61 | 71 | 131 | 0 | 0 | 0 | 0 | 0 | 0 | 0 | 0 | 0 | 51 | 47 | 72 | 83 | 157 | 168 | 0 | 0 | 0 | 0 | 91 | 0 | 50 | 50 | 54 | 70 | 0 | 91 | 112 | 153 | 262 | 0 | 40 | 0 | 0 | 0 | 0 | 0 | 115
d__Bacteria | p__Bacillota_G | c__DTU014 | o__DTU014 | f__DTU014 | g__DTU014 | s__ | 0 | 0 | 0 | 0 | 0 | 0 | 0 | 0 | 0 | 0 | 0 | 0 | 0 | 0 | 0 | 0 | 0 | 0 | 0 | 0 | 0 | 0 | 0 | 0 | 0 | 0 | 0 | 0 | 0 | 0 | 0 | 0 | 0 | 0 | 0 | 0 | 0 | 0 | 0 | 0 | 0 | 0 | 46 | 0 | 0 | 0 | 0 | 0 | 0 | 0 | 0 | 0 | 0 | 0 | 0 | 0 | 0 | 0 | 0 | 0 | 0 | 0 | 0 | 0 | 0 | 0 | 0 | 0 | 0 | 0 | 0 | 0 | 0 | 0
d__Bacteria | p__Bacillota_G | c__DTU014 | o__DTU014 | f__DTU014 | g__DTU014 | s__ | 0 | 0 | 0 | 0 | 0 | 0 | 0 | 0 | 0 | 0 | 0 | 0 | 0 | 0 | 0 | 0 | 0 | 0 | 0 | 0 | 0 | 0 | 0 | 0 | 54 | 0 | 0 | 0 | 0 | 0 | 37 | 0 | 0 | 68 | 0 | 43 | 0 | 0 | 0 | 0 | 0 | 0 | 64 | 0 | 0 | 0 | 0 | 0 | 0 | 0 | 0 | 0 | 0 | 0 | 0 | 173 | 0 | 0 | 0 | 0 | 0 | 0 | 0 | 0 | 0 | 0 | 0 | 0 | 0 | 0 | 0 | 0 | 0 | 0
d__Bacteria | p__Bacillota_G | c__DTU014 | o__DTU014 | f__DTU014 | g__DTU014 | s__ | 0 | 13 | 0 | 0 | 0 | 0 | 0 | 0 | 0 | 0 | 0 | 0 | 0 | 0 | 0 | 0 | 0 | 0 | 0 | 0 | 0 | 0 | 0 | 0 | 0 | 0 | 0 | 0 | 0 | 20 | 0 | 0 | 0 | 0 | 0 | 0 | 0 | 0 | 0 | 0 | 0 | 0 | 0 | 0 | 0 | 0 | 0 | 0 | 0 | 0 | 0 | 0 | 0 | 0 | 0 | 0 | 0 | 0 | 0 | 0 | 0 | 0 | 0 | 0 | 0 | 0 | 0 | 0 | 0 | 0 | 0 | 0 | 0 | 0
d__Bacteria | p__Bacillota_G | c__DTU014 | o__DTU014 | f__DTU014 | g__DTU014 | s__ | 93 | 0 | 0 | 0 | 0 | 0 | 0 | 50 | 47 | 0 | 0 | 0 | 47 | 0 | 0 | 0 | 0 | 0 | 0 | 0 | 0 | 0 | 0 | 0 | 0 | 0 | 0 | 0 | 0 | 0 | 39 | 86 | 60 | 59 | 84 | 154 | 0 | 0 | 0 | 73 | 0 | 0 | 0 | 0 | 0 | 0 | 43 | 87 | 135 | 160 | 227 | 0 | 0 | 0 | 0 | 161 | 0 | 60 | 83 | 79 | 95 | 41 | 94 | 146 | 214 | 367 | 0 | 50 | 0 | 0 | 55 | 0 | 0 | 137
d__Bacteria | p__Bacillota_G | c__DTU014 | o__DTU014 | f__DTU014 | g__DTU014 | s__ | 0 | 0 | 0 | 0 | 0 | 0 | 0 | 0 | 0 | 0 | 0 | 0 | 0 | 0 | 0 | 0 | 0 | 0 | 0 | 0 | 0 | 0 | 0 | 0 | 0 | 0 | 0 | 0 | 0 | 0 | 0 | 0 | 0 | 0 | 0 | 0 | 0 | 0 | 0 | 0 | 0 | 0 | 0 | 0 | 0 | 0 | 0 | 0 | 0 | 0 | 0 | 0 | 0 | 0 | 0 | 0 | 0 | 0 | 0 | 0 | 0 | 0 | 0 | 0 | 0 | 0 | 0 | 0 | 0 | 0 | 51 | 0 | 0 | 0
d__Bacteria | p__Bacillota_G | c__DTU014 | o__DTU014 | f__DTU014 | g__DTU014 | s__ | 53 | 0 | 0 | 0 | 0 | 0 | 0 | 40 | 33 | 0 | 0 | 0 | 38 | 0 | 0 | 0 | 0 | 0 | 0 | 0 | 0 | 0 | 0 | 0 | 0 | 0 | 0 | 0 | 0 | 0 | 0 | 70 | 57 | 58 | 87 | 135 | 0 | 0 | 0 | 0 | 82 | 0 | 0 | 0 | 0 | 0 | 0 | 73 | 106 | 169 | 202 | 0 | 0 | 0 | 0 | 108 | 0 | 0 | 82 | 0 | 75 | 0 | 87 | 148 | 187 | 278 | 0 | 0 | 0 | 0 | 0 | 0 | 0 | 116
d__Bacteria | p__Bacillota_G | c__DTU014 | o__DTU014 | f__DTU014 | g__DTU014 | s__ | 53 | 0 | 0 | 0 | 0 | 0 | 0 | 44 | 35 | 59 | 0 | 0 | 0 | 0 | 0 | 0 | 0 | 0 | 0 | 0 | 0 | 0 | 0 | 0 | 0 | 0 | 0 | 0 | 0 | 159 | 40 | 57 | 76 | 73 | 69 | 115 | 0 | 0 | 171 | 0 | 0 | 0 | 0 | 117 | 0 | 0 | 0 | 84 | 119 | 192 | 218 | 0 | 122 | 0 | 0 | 119 | 0 | 52 | 64 | 83 | 86 | 43 | 123 | 140 | 197 | 325 | 0 | 0 | 0 | 0 | 0 | 0 | 0 | 106
d__Bacteria | p__Bacillota_G | c__DTU014 | o__DTU014 | f__DTU014 | g__DTU014 | s__ | 0 | 0 | 0 | 0 | 0 | 0 | 0 | 0 | 0 | 0 | 0 | 0 | 0 | 0 | 0 | 0 | 0 | 0 | 0 | 0 | 0 | 0 | 0 | 0 | 50 | 0 | 0 | 0 | 0 | 0 | 0 | 0 | 0 | 0 | 0 | 0 | 0 | 0 | 0 | 0 | 0 | 0 | 0 | 0 | 0 | 0 | 0 | 0 | 0 | 0 | 0 | 0 | 0 | 0 | 0 | 0 | 0 | 0 | 0 | 0 | 0 | 0 | 0 | 0 | 0 | 0 | 0 | 0 | 0 | 0 | 0 | 0 | 0 | 0
d__Bacteria | p__Bacillota_G | c__DTU014 | o__DTU014 | f__DTU014 | g__DTU014 | s__ | 73 | 0 | 0 | 0 | 0 | 0 | 0 | 47 | 0 | 48 | 0 | 0 | 34 | 85 | 0 | 0 | 0 | 0 | 0 | 0 | 0 | 0 | 0 | 0 | 0 | 0 | 0 | 0 | 0 | 0 | 0 | 64 | 43 | 53 | 88 | 115 | 0 | 0 | 0 | 0 | 31 | 0 | 0 | 0 | 0 | 46 | 47 | 78 | 88 | 167 | 172 | 0 | 0 | 0 | 0 | 89 | 0 | 0 | 70 | 63 | 69 | 44 | 91 | 118 | 164 | 280 | 0 | 0 | 0 | 0 | 0 | 0 | 0 | 87
d__Bacteria | p__Bacillota_G | c__DTU014 | o__DTU014 | f__DTU014 | g__DTU014 | s__ | 0 | 0 | 0 | 0 | 0 | 0 | 0 | 0 | 48 | 0 | 0 | 0 | 0 | 0 | 0 | 0 | 0 | 0 | 0 | 0 | 0 | 0 | 0 | 0 | 0 | 86 | 0 | 0 | 0 | 35 | 0 | 0 | 0 | 0 | 0 | 37 | 0 | 0 | 0 | 0 | 0 | 0 | 0 | 0 | 0 | 35 | 0 | 0 | 0 | 0 | 111 | 0 | 0 | 0 | 0 | 0 | 0 | 0 | 0 | 0 | 0 | 0 | 0 | 0 | 0 | 75 | 0 | 0 | 0 | 0 | 0 | 0 | 0 | 0
d__Bacteria | p__Bacillota_G | c__DTU014 | o__DTU014 | f__DTU014 | g__DTU014 | s__ | 0 | 0 | 0 | 0 | 0 | 0 | 0 | 0 | 0 | 0 | 0 | 0 | 0 | 0 | 0 | 0 | 0 | 0 | 0 | 0 | 0 | 0 | 0 | 0 | 0 | 0 | 0 | 0 | 0 | 0 | 0 | 0 | 0 | 0 | 109 | 37 | 0 | 0 | 0 | 0 | 0 | 0 | 0 | 0 | 0 | 0 | 0 | 0 | 36 | 0 | 0 | 0 | 0 | 0 | 0 | 0 | 0 | 0 | 0 | 0 | 0 | 0 | 0 | 0 | 228 | 0 | 0 | 0 | 0 | 0 | 0 | 0 | 0 | 0
d__Bacteria | p__Bacillota_G | c__DTU014 | o__DTU014 | f__DTU014 | g__DTU014 | s__ | 0 | 0 | 0 | 0 | 0 | 0 | 0 | 0 | 0 | 0 | 0 | 0 | 110 | 0 | 0 | 0 | 0 | 0 | 0 | 0 | 0 | 0 | 0 | 0 | 0 | 0 | 0 | 0 | 0 | 0 | 0 | 0 | 0 | 0 | 0 | 33 | 0 | 0 | 0 | 0 | 47 | 0 | 0 | 0 | 0 | 0 | 0 | 0 | 0 | 128 | 0 | 0 | 0 | 0 | 0 | 0 | 0 | 0 | 0 | 0 | 0 | 0 | 0 | 0 | 0 | 0 | 0 | 0 | 0 | 0 | 0 | 0 | 0 | 0
d__Bacteria | p__Bacillota_G | c__DTU014 | o__DTU014 | f__DTU014 | g__DTU014 | s__ | 0 | 0 | 0 | 0 | 0 | 0 | 0 | 0 | 0 | 0 | 0 | 0 | 0 | 0 | 0 | 0 | 0 | 0 | 0 | 0 | 0 | 0 | 0 | 0 | 0 | 0 | 0 | 0 | 0 | 0 | 0 | 0 | 0 | 0 | 0 | 0 | 0 | 0 | 0 | 0 | 0 | 0 | 0 | 0 | 0 | 0 | 0 | 0 | 0 | 0 | 15 | 0 | 0 | 0 | 0 | 0 | 0 | 0 | 0 | 0 | 0 | 0 | 0 | 0 | 0 | 0 | 0 | 0 | 0 | 0 | 0 | 0 | 0 | 0
d__Bacteria | p__Bacillota_G | c__DTU014 | o__DTU014 | f__DTU014 | g__DTU014 | s__ | 42 | 0 | 0 | 0 | 0 | 0 | 0 | 42 | 39 | 0 | 0 | 0 | 0 | 0 | 0 | 0 | 0 | 0 | 0 | 0 | 0 | 0 | 0 | 0 | 0 | 0 | 0 | 0 | 0 | 0 | 35 | 61 | 61 | 51 | 92 | 128 | 0 | 0 | 0 | 0 | 0 | 0 | 0 | 0 | 0 | 0 | 49 | 94 | 131 | 201 | 240 | 0 | 0 | 0 | 0 | 131 | 0 | 49 | 70 | 94 | 82 | 53 | 98 | 166 | 232 | 385 | 0 | 0 | 0 | 0 | 0 | 0 | 0 | 115
d__Bacteria | p__Bacillota_G | c__DTU014 | o__DTU014 | f__DTU014 | g__DTU014 | s__ | 0 | 0 | 19 | 0 | 0 | 0 | 0 | 0 | 0 | 0 | 0 | 0 | 0 | 0 | 0 | 0 | 0 | 0 | 0 | 0 | 0 | 0 | 0 | 0 | 0 | 0 | 0 | 0 | 0 | 0 | 0 | 0 | 0 | 0 | 0 | 0 | 0 | 0 | 0 | 0 | 0 | 0 | 0 | 0 | 0 | 0 | 0 | 0 | 0 | 0 | 0 | 0 | 0 | 0 | 0 | 0 | 0 | 0 | 0 | 0 | 0 | 0 | 0 | 0 | 0 | 0 | 0 | 0 | 0 | 0 | 0 | 0 | 0 | 0
d__Bacteria | p__Bacillota_G | c__DTU014 | o__DTU014 | f__DTU014 | g__DTU014 | s__ | 0 | 0 | 0 | 0 | 0 | 0 | 0 | 0 | 0 | 0 | 69 | 0 | 0 | 0 | 0 | 0 | 0 | 0 | 0 | 0 | 0 | 0 | 0 | 0 | 0 | 0 | 0 | 0 | 0 | 0 | 0 | 0 | 0 | 0 | 0 | 0 | 0 | 0 | 0 | 0 | 0 | 0 | 0 | 0 | 0 | 0 | 0 | 0 | 0 | 0 | 0 | 0 | 0 | 0 | 0 | 0 | 0 | 0 | 0 | 0 | 0 | 0 | 0 | 0 | 0 | 0 | 0 | 0 | 0 | 0 | 0 | 0 | 0 | 0
d__Bacteria | p__Bacillota_G | c__DTU014 | o__DTU014 | f__DTU014 | g__DTU014 | s__ | 0 | 0 | 0 | 0 | 0 | 0 | 0 | 0 | 0 | 0 | 0 | 0 | 0 | 0 | 0 | 0 | 0 | 0 | 0 | 0 | 0 | 0 | 0 | 0 | 48 | 0 | 0 | 0 | 0 | 0 | 0 | 0 | 0 | 0 | 0 | 0 | 0 | 0 | 0 | 0 | 0 | 0 | 0 | 0 | 0 | 0 | 0 | 0 | 0 | 0 | 0 | 0 | 0 | 0 | 0 | 0 | 0 | 0 | 0 | 0 | 0 | 0 | 0 | 0 | 0 | 0 | 0 | 0 | 0 | 0 | 0 | 0 | 0 | 0
d__Bacteria | p__Bacillota_G | c__DTU014 | o__DTU014 | f__DTU014 | g__DTU014 | s__ | 0 | 0 | 0 | 0 | 0 | 0 | 0 | 0 | 50 | 0 | 0 | 0 | 0 | 0 | 0 | 0 | 0 | 0 | 0 | 0 | 0 | 0 | 0 | 0 | 0 | 0 | 0 | 0 | 0 | 0 | 0 | 0 | 46 | 61 | 65 | 130 | 0 | 0 | 0 | 0 | 0 | 0 | 0 | 0 | 0 | 66 | 68 | 71 | 99 | 182 | 220 | 0 | 0 | 0 | 0 | 109 | 0 | 44 | 75 | 58 | 83 | 31 | 78 | 148 | 157 | 307 | 0 | 0 | 0 | 0 | 32 | 0 | 0 | 94
d__Bacteria | p__Bacillota_G | c__DTU014 | o__DTU014 | f__DTU014 | g__DTU014 | s__ | 48 | 0 | 0 | 0 | 0 | 102 | 0 | 64 | 0 | 0 | 65 | 0 | 83 | 165 | 0 | 0 | 0 | 0 | 0 | 0 | 0 | 0 | 0 | 0 | 0 | 122 | 0 | 0 | 0 | 0 | 38 | 0 | 58 | 71 | 112 | 158 | 0 | 0 | 0 | 0 | 0 | 0 | 160 | 0 | 0 | 113 | 66 | 108 | 178 | 270 | 299 | 0 | 118 | 0 | 0 | 149 | 218 | 77 | 83 | 87 | 107 | 64 | 129 | 175 | 262 | 454 | 0 | 70 | 0 | 0 | 65 | 0 | 0 | 156
d__Bacteria | p__Bacillota_G | c__DTU014 | o__DTU014 | f__DTU014 | g__DTU014 | s__ | 0 | 0 | 0 | 0 | 0 | 0 | 0 | 0 | 0 | 0 | 0 | 0 | 0 | 0 | 0 | 0 | 0 | 0 | 0 | 0 | 0 | 0 | 0 | 0 | 0 | 0 | 0 | 0 | 0 | 0 | 0 | 0 | 0 | 0 | 59 | 0 | 0 | 0 | 0 | 0 | 0 | 0 | 0 | 0 | 0 | 0 | 0 | 0 | 0 | 0 | 0 | 0 | 0 | 0 | 0 | 0 | 0 | 0 | 0 | 0 | 0 | 0 | 0 | 0 | 0 | 0 | 0 | 0 | 0 | 0 | 0 | 0 | 0 | 0
d__Bacteria | p__Bacillota_G | c__DTU014 | o__DTU014 | f__DTU014 | g__DTU014 | s__ | 0 | 0 | 0 | 0 | 0 | 0 | 0 | 51 | 0 | 0 | 0 | 0 | 0 | 0 | 0 | 0 | 0 | 0 | 0 | 0 | 0 | 0 | 0 | 0 | 0 | 0 | 0 | 0 | 0 | 0 | 0 | 0 | 0 | 0 | 0 | 0 | 0 | 0 | 0 | 0 | 0 | 0 | 0 | 0 | 0 | 0 | 0 | 45 | 0 | 0 | 0 | 0 | 0 | 0 | 0 | 0 | 0 | 0 | 0 | 0 | 0 | 0 | 0 | 0 | 0 | 0 | 0 | 0 | 0 | 0 | 0 | 0 | 0 | 0
d__Bacteria | p__Bacillota_G | c__DTU014 | o__DTU014 | f__DTU014 | g__DTU014 | s__DTU014 sp900016865 | 0 | 0 | 0 | 0 | 0 | 0 | 0 | 0 | 0 | 0 | 0 | 0 | 0 | 0 | 0 | 0 | 0 | 0 | 0 | 0 | 0 | 0 | 0 | 0 | 0 | 0 | 0 | 0 | 0 | 0 | 0 | 0 | 0 | 0 | 0 | 0 | 0 | 0 | 0 | 0 | 0 | 0 | 0 | 0 | 0 | 0 | 0 | 0 | 0 | 0 | 6 | 0 | 0 | 0 | 0 | 0 | 0 | 0 | 0 | 0 | 0 | 0 | 0 | 0 | 0 | 0 | 0 | 0 | 0 | 0 | 0 | 0 | 0 | 0
d__Bacteria | p__Bacillota_G | c__Limnochordia | o__DTU010 | f__DTU010 | g__DTU010 | s__DTU010 sp002391385 | 0 | 0 | 0 | 0 | 0 | 0 | 0 | 0 | 0 | 0 | 0 | 168 | 0 | 0 | 0 | 0 | 0 | 0 | 0 | 0 | 0 | 0 | 0 | 0 | 0 | 0 | 0 | 0 | 0 | 0 | 121 | 0 | 0 | 58 | 82 | 69 | 0 | 0 | 0 | 0 | 82 | 0 | 0 | 0 | 0 | 81 | 0 | 0 | 106 | 72 | 106 | 0 | 0 | 0 | 0 | 83 | 0 | 0 | 0 | 0 | 0 | 0 | 0 | 0 | 103 | 127 | 0 | 98 | 0 | 0 | 0 | 0 | 0 | 0
d__Bacteria | p__Bacillota_G | c__Limnochordia | o__DTU010 | f__DTU010 | g__DTU010 | s__DTU010 sp002391385 | 0 | 0 | 0 | 0 | 0 | 0 | 0 | 0 | 0 | 0 | 0 | 0 | 0 | 0 | 0 | 0 | 0 | 0 | 0 | 0 | 0 | 0 | 0 | 0 | 0 | 0 | 0 | 0 | 0 | 0 | 0 | 0 | 0 | 0 | 0 | 49 | 0 | 0 | 0 | 0 | 0 | 0 | 0 | 0 | 0 | 0 | 0 | 0 | 0 | 0 | 0 | 0 | 0 | 0 | 0 | 0 | 0 | 0 | 0 | 0 | 0 | 0 | 0 | 0 | 0 | 0 | 0 | 0 | 0 | 0 | 0 | 0 | 0 | 0
d__Bacteria | p__Bacillota_G | c__Limnochordia | o__DTU010 | f__DTU010 | g__DTU010 | s__DTU010 sp002391385 | 0 | 0 | 0 | 0 | 0 | 0 | 0 | 0 | 0 | 0 | 0 | 0 | 0 | 0 | 0 | 0 | 0 | 0 | 0 | 0 | 0 | 0 | 0 | 0 | 0 | 0 | 0 | 0 | 0 | 0 | 0 | 0 | 0 | 0 | 0 | 55 | 0 | 0 | 0 | 0 | 0 | 0 | 0 | 0 | 0 | 0 | 0 | 0 | 0 | 44 | 69 | 0 | 0 | 0 | 0 | 0 | 0 | 0 | 0 | 0 | 152 | 0 | 0 | 26 | 0 | 74 | 0 | 117 | 0 | 0 | 0 | 0 | 0 | 70
d__Bacteria | p__Bacillota_G | c__Limnochordia | o__DTU010 | f__DTU010 | g__DTU010 | s__DTU010 sp002391385 | 0 | 0 | 0 | 0 | 0 | 0 | 0 | 0 | 0 | 0 | 0 | 0 | 0 | 0 | 0 | 0 | 0 | 0 | 0 | 0 | 0 | 0 | 0 | 0 | 0 | 0 | 0 | 0 | 0 | 0 | 0 | 0 | 0 | 0 | 0 | 0 | 0 | 0 | 0 | 0 | 0 | 0 | 0 | 0 | 0 | 0 | 0 | 0 | 0 | 0 | 0 | 0 | 57 | 0 | 0 | 0 | 0 | 0 | 0 | 0 | 0 | 0 | 0 | 0 | 0 | 0 | 0 | 0 | 0 | 0 | 0 | 0 | 0 | 0
d__Bacteria | p__Bacillota_G | c__Limnochordia | o__DTU010 | f__DTU010 | g__DTU010 | s__DTU010 sp002391385 | 0 | 0 | 0 | 0 | 0 | 0 | 0 | 0 | 0 | 0 | 0 | 0 | 0 | 0 | 0 | 0 | 0 | 0 | 0 | 0 | 0 | 0 | 0 | 0 | 0 | 0 | 0 | 0 | 0 | 0 | 82 | 0 | 0 | 0 | 87 | 52 | 0 | 0 | 0 | 0 | 0 | 0 | 0 | 0 | 0 | 0 | 0 | 0 | 0 | 84 | 0 | 0 | 0 | 0 | 0 | 0 | 0 | 0 | 0 | 0 | 0 | 0 | 35 | 94 | 95 | 0 | 0 | 0 | 0 | 0 | 0 | 0 | 0 | 0
d__Bacteria | p__Bacillota_G | c__Limnochordia | o__DTU010 | f__DTU010 | g__DTU010 | s__DTU010 sp002391385 | 0 | 68 | 0 | 0 | 0 | 0 | 0 | 0 | 0 | 0 | 0 | 0 | 0 | 0 | 0 | 0 | 0 | 75 | 0 | 0 | 0 | 0 | 0 | 0 | 0 | 0 | 0 | 0 | 0 | 0 | 47 | 0 | 54 | 0 | 37 | 0 | 0 | 0 | 0 | 0 | 46 | 0 | 0 | 0 | 0 | 0 | 0 | 0 | 0 | 0 | 0 | 0 | 0 | 0 | 0 | 0 | 0 | 0 | 0 | 0 | 0 | 0 | 0 | 0 | 106 | 0 | 0 | 0 | 0 | 0 | 0 | 0 | 0 | 0
d__Bacteria | p__Bacillota_G | c__Limnochordia | o__DTU010 | f__DTU010 | g__DTU010 | s__DTU010 sp002391385 | 0 | 0 | 0 | 0 | 0 | 0 | 0 | 0 | 0 | 0 | 0 | 0 | 0 | 0 | 0 | 0 | 0 | 0 | 0 | 0 | 0 | 0 | 0 | 0 | 0 | 0 | 0 | 0 | 0 | 0 | 0 | 0 | 0 | 0 | 0 | 0 | 0 | 0 | 0 | 0 | 0 | 0 | 0 | 0 | 0 | 0 | 0 | 14 | 0 | 0 | 0 | 0 | 0 | 0 | 0 | 0 | 0 | 0 | 0 | 0 | 0 | 0 | 0 | 0 | 0 | 0 | 0 | 0 | 0 | 0 | 0 | 0 | 0 | 0
d__Bacteria | p__Bacillota_G | c__Limnochordia | o__DTU010 | f__DTU010 | g__DTU010 | s__DTU010 sp002391385 | 0 | 0 | 0 | 0 | 0 | 0 | 0 | 0 | 0 | 0 | 0 | 0 | 0 | 0 | 0 | 0 | 0 | 0 | 0 | 0 | 0 | 0 | 0 | 0 | 0 | 0 | 0 | 0 | 0 | 0 | 0 | 0 | 0 | 0 | 0 | 0 | 0 | 0 | 0 | 0 | 0 | 0 | 0 | 0 | 0 | 0 | 0 | 0 | 0 | 0 | 0 | 0 | 0 | 0 | 0 | 0 | 0 | 0 | 0 | 0 | 0 | 0 | 0 | 0 | 0 | 0 | 0 | 74 | 0 | 0 | 0 | 0 | 0 | 0
d__Bacteria | p__Bacillota_G | c__Limnochordia | o__DTU010 | f__DTU010 | g__DTU010 | s__DTU010 sp002391385 | 0 | 0 | 0 | 0 | 0 | 0 | 0 | 0 | 0 | 0 | 0 | 0 | 0 | 0 | 0 | 0 | 0 | 0 | 0 | 0 | 0 | 0 | 0 | 0 | 0 | 0 | 0 | 0 | 0 | 0 | 0 | 0 | 0 | 0 | 0 | 0 | 0 | 0 | 0 | 0 | 0 | 0 | 0 | 0 | 0 | 0 | 0 | 0 | 158 | 0 | 0 | 0 | 0 | 0 | 0 | 0 | 0 | 0 | 0 | 0 | 0 | 0 | 0 | 0 | 0 | 0 | 0 | 0 | 0 | 0 | 0 | 0 | 0 | 0
d__Bacteria | p__Bacillota_G | c__Limnochordia | o__DTU010 | f__DTU010 | g__DTU010 | s__DTU010 sp002391385 | 0 | 0 | 0 | 0 | 0 | 0 | 0 | 0 | 0 | 0 | 0 | 0 | 0 | 0 | 0 | 0 | 0 | 0 | 0 | 0 | 0 | 0 | 0 | 0 | 0 | 0 | 0 | 0 | 0 | 0 | 0 | 105 | 0 | 0 | 0 | 0 | 0 | 0 | 0 | 0 | 0 | 0 | 0 | 0 | 0 | 0 | 0 | 0 | 0 | 0 | 0 | 0 | 0 | 0 | 0 | 0 | 0 | 0 | 0 | 0 | 0 | 0 | 0 | 0 | 0 | 0 | 0 | 0 | 0 | 0 | 0 | 0 | 0 | 0
d__Bacteria | p__Bacillota_G | c__Limnochordia | o__DTU010 | f__DTU010 | g__DTU010 | s__DTU010 sp002391385 | 0 | 0 | 0 | 0 | 0 | 0 | 0 | 0 | 0 | 0 | 0 | 0 | 0 | 0 | 0 | 0 | 0 | 0 | 0 | 0 | 0 | 0 | 0 | 0 | 0 | 0 | 0 | 0 | 0 | 0 | 0 | 0 | 0 | 0 | 0 | 0 | 0 | 0 | 0 | 0 | 0 | 0 | 0 | 0 | 0 | 0 | 0 | 0 | 0 | 0 | 27 | 0 | 0 | 0 | 0 | 0 | 0 | 0 | 0 | 0 | 0 | 0 | 0 | 0 | 0 | 0 | 0 | 0 | 0 | 0 | 0 | 0 | 0 | 0
d__Bacteria | p__Bacillota_G | c__Limnochordia | o__DTU010 | f__DTU010 | g__DTU010 | s__DTU010 sp002391385 | 0 | 0 | 0 | 0 | 0 | 0 | 0 | 0 | 0 | 0 | 0 | 0 | 0 | 0 | 0 | 0 | 0 | 0 | 0 | 0 | 0 | 0 | 0 | 0 | 0 | 0 | 0 | 0 | 0 | 0 | 0 | 0 | 0 | 0 | 0 | 0 | 0 | 0 | 0 | 0 | 22 | 0 | 0 | 0 | 0 | 0 | 0 | 0 | 0 | 0 | 0 | 0 | 0 | 0 | 0 | 0 | 0 | 0 | 0 | 0 | 68 | 0 | 0 | 0 | 0 | 0 | 0 | 0 | 0 | 0 | 0 | 0 | 0 | 0
d__Bacteria | p__Bacillota_G | c__Limnochordia | o__DTU010 | f__DTU010 | g__DTU010 | s__DTU010 sp002391385 | 0 | 26 | 0 | 0 | 0 | 0 | 0 | 0 | 0 | 0 | 0 | 0 | 0 | 0 | 0 | 0 | 0 | 0 | 0 | 0 | 0 | 0 | 0 | 0 | 0 | 0 | 0 | 0 | 0 | 0 | 0 | 0 | 0 | 0 | 0 | 0 | 0 | 0 | 0 | 0 | 0 | 0 | 0 | 0 | 0 | 0 | 0 | 0 | 0 | 0 | 0 | 0 | 0 | 0 | 0 | 0 | 0 | 0 | 0 | 0 | 0 | 0 | 0 | 0 | 0 | 0 | 0 | 0 | 0 | 0 | 0 | 0 | 0 | 0
d__Bacteria | p__Bacillota_G | c__Limnochordia | o__DTU010 | f__DTU010 | g__DTU010 | s__DTU010 sp002391385 | 0 | 0 | 0 | 0 | 0 | 0 | 0 | 0 | 0 | 0 | 0 | 0 | 0 | 0 | 0 | 0 | 0 | 0 | 0 | 0 | 0 | 0 | 0 | 0 | 0 | 0 | 0 | 0 | 0 | 0 | 0 | 0 | 0 | 0 | 0 | 0 | 0 | 0 | 0 | 0 | 0 | 0 | 0 | 0 | 0 | 0 | 0 | 0 | 0 | 0 | 0 | 0 | 0 | 0 | 0 | 0 | 0 | 0 | 0 | 0 | 0 | 103 | 0 | 110 | 0 | 0 | 0 | 0 | 0 | 0 | 0 | 0 | 0 | 0
d__Bacteria | p__Bacillota_G | c__Limnochordia | o__DTU010 | f__DTU010 | g__DTU010 | s__DTU010 sp002391385 | 0 | 0 | 0 | 0 | 0 | 0 | 0 | 0 | 0 | 0 | 0 | 0 | 0 | 0 | 0 | 0 | 0 | 0 | 0 | 0 | 0 | 0 | 0 | 0 | 0 | 0 | 0 | 0 | 0 | 186 | 0 | 0 | 0 | 0 | 39 | 54 | 0 | 0 | 0 | 0 | 67 | 0 | 0 | 0 | 0 | 116 | 0 | 0 | 62 | 60 | 0 | 0 | 0 | 0 | 0 | 0 | 0 | 0 | 0 | 0 | 0 | 0 | 0 | 43 | 81 | 80 | 0 | 0 | 0 | 0 | 0 | 0 | 0 | 0
d__Bacteria | p__Bacillota_G | c__Limnochordia | o__DTU010 | f__DTU010 | g__DTU010 | s__DTU010 sp002391385 | 0 | 0 | 0 | 0 | 0 | 0 | 0 | 0 | 0 | 0 | 0 | 0 | 0 | 68 | 0 | 0 | 0 | 0 | 0 | 0 | 0 | 0 | 0 | 0 | 0 | 0 | 0 | 0 | 0 | 0 | 0 | 0 | 0 | 0 | 0 | 0 | 0 | 0 | 0 | 48 | 40 | 0 | 0 | 0 | 0 | 0 | 0 | 0 | 0 | 0 | 51 | 0 | 0 | 0 | 0 | 0 | 0 | 0 | 0 | 0 | 0 | 0 | 0 | 0 | 0 | 66 | 0 | 0 | 0 | 0 | 0 | 0 | 0 | 118
d__Bacteria | p__Bacillota_G | c__Limnochordia | o__DTU010 | f__DTU010 | g__DTU010 | s__DTU010 sp002391385 | 0 | 0 | 0 | 0 | 0 | 0 | 0 | 0 | 0 | 0 | 0 | 0 | 0 | 0 | 0 | 0 | 0 | 0 | 0 | 0 | 0 | 0 | 0 | 0 | 0 | 0 | 0 | 0 | 0 | 0 | 0 | 0 | 0 | 0 | 0 | 0 | 0 | 0 | 0 | 0 | 0 | 0 | 0 | 0 | 0 | 0 | 135 | 0 | 0 | 0 | 0 | 0 | 0 | 0 | 0 | 0 | 0 | 0 | 0 | 0 | 0 | 0 | 0 | 0 | 0 | 0 | 0 | 0 | 0 | 0 | 0 | 0 | 0 | 0
d__Bacteria | p__Bacillota_G | c__Limnochordia | o__DTU010 | f__DTU010 | g__DTU010 | s__DTU010 sp002391385 | 0 | 0 | 0 | 0 | 0 | 0 | 0 | 0 | 0 | 0 | 0 | 0 | 0 | 0 | 0 | 0 | 0 | 0 | 0 | 0 | 0 | 0 | 0 | 0 | 0 | 0 | 0 | 0 | 0 | 0 | 0 | 0 | 0 | 0 | 0 | 0 | 0 | 0 | 0 | 0 | 0 | 0 | 0 | 0 | 0 | 0 | 0 | 0 | 0 | 70 | 0 | 0 | 0 | 0 | 0 | 0 | 0 | 0 | 0 | 0 | 0 | 0 | 0 | 0 | 0 | 0 | 0 | 0 | 0 | 0 | 0 | 0 | 0 | 0
d__Bacteria | p__Bacillota_G | c__Limnochordia | o__DTU010 | f__DTU010 | g__DTU010 | s__DTU010 sp002391385 | 0 | 0 | 0 | 0 | 0 | 0 | 0 | 0 | 0 | 0 | 0 | 0 | 0 | 0 | 0 | 0 | 0 | 0 | 0 | 0 | 0 | 0 | 0 | 0 | 0 | 0 | 0 | 0 | 0 | 0 | 0 | 0 | 0 | 0 | 0 | 0 | 0 | 0 | 0 | 0 | 0 | 0 | 0 | 0 | 0 | 0 | 0 | 0 | 0 | 0 | 0 | 0 | 0 | 0 | 0 | 0 | 0 | 0 | 0 | 0 | 0 | 0 | 0 | 0 | 0 | 0 | 0 | 58 | 0 | 0 | 0 | 0 | 0 | 0
d__Bacteria | p__Bacillota_G | c__Limnochordia | o__DTU010 | f__DTU010 | g__DTU010 | s__DTU010 sp002391385 | 0 | 0 | 0 | 0 | 0 | 0 | 0 | 113 | 0 | 0 | 0 | 0 | 0 | 0 | 0 | 0 | 0 | 0 | 0 | 0 | 0 | 0 | 0 | 0 | 0 | 0 | 0 | 0 | 0 | 0 | 0 | 0 | 0 | 0 | 93 | 0 | 0 | 0 | 0 | 0 | 0 | 0 | 0 | 0 | 0 | 0 | 0 | 0 | 0 | 0 | 0 | 0 | 0 | 0 | 0 | 0 | 0 | 0 | 0 | 0 | 0 | 0 | 0 | 0 | 0 | 0 | 0 | 0 | 0 | 0 | 0 | 0 | 0 | 0
d__Bacteria | p__Bacillota_G | c__Limnochordia | o__DTU010 | f__DTU010 | g__DTU010 | s__DTU010 sp002391385 | 0 | 0 | 0 | 0 | 0 | 0 | 0 | 0 | 0 | 0 | 0 | 0 | 0 | 0 | 0 | 0 | 0 | 0 | 0 | 0 | 0 | 0 | 0 | 0 | 0 | 0 | 0 | 0 | 0 | 0 | 0 | 274 | 0 | 0 | 0 | 60 | 0 | 0 | 0 | 0 | 0 | 0 | 0 | 0 | 0 | 0 | 0 | 0 | 120 | 48 | 76 | 0 | 0 | 0 | 0 | 0 | 0 | 0 | 0 | 0 | 0 | 0 | 0 | 61 | 72 | 86 | 0 | 0 | 0 | 0 | 0 | 0 | 0 | 0
d__Bacteria | p__Bacillota_G | c__Limnochordia | o__DTU010 | f__DTU010 | g__DTU010 | s__DTU010 sp002391385 | 0 | 0 | 0 | 0 | 0 | 0 | 0 | 71 | 0 | 0 | 0 | 0 | 0 | 0 | 0 | 0 | 0 | 0 | 0 | 0 | 0 | 0 | 0 | 0 | 0 | 0 | 0 | 0 | 0 | 0 | 0 | 0 | 0 | 0 | 0 | 0 | 0 | 0 | 0 | 0 | 0 | 0 | 0 | 0 | 0 | 0 | 0 | 0 | 0 | 0 | 0 | 0 | 0 | 0 | 0 | 0 | 0 | 0 | 0 | 0 | 0 | 0 | 0 | 0 | 0 | 0 | 0 | 0 | 0 | 0 | 0 | 0 | 0 | 0
d__Bacteria | p__Bacillota_G | c__Limnochordia | o__DTU010 | f__DTU010 | g__DTU010 | s__DTU010 sp002391385 | 0 | 0 | 0 | 0 | 0 | 0 | 0 | 0 | 0 | 0 | 0 | 0 | 0 | 0 | 0 | 0 | 0 | 0 | 0 | 0 | 0 | 0 | 0 | 0 | 0 | 0 | 0 | 0 | 0 | 0 | 0 | 0 | 0 | 27 | 0 | 0 | 0 | 0 | 0 | 0 | 69 | 0 | 0 | 0 | 0 | 0 | 0 | 0 | 0 | 0 | 44 | 0 | 0 | 0 | 0 | 0 | 0 | 0 | 0 | 0 | 0 | 0 | 0 | 24 | 0 | 0 | 0 | 0 | 0 | 0 | 0 | 0 | 0 | 0
d__Bacteria | p__Bacillota_G | c__Limnochordia | o__DTU010 | f__DTU010 | g__DTU010 | s__DTU010 sp002391385 | 0 | 0 | 0 | 0 | 0 | 0 | 0 | 0 | 96 | 0 | 0 | 0 | 0 | 0 | 0 | 0 | 0 | 0 | 0 | 0 | 0 | 0 | 0 | 0 | 0 | 0 | 0 | 0 | 140 | 0 | 0 | 0 | 0 | 0 | 0 | 66 | 0 | 0 | 0 | 0 | 50 | 0 | 0 | 0 | 0 | 0 | 0 | 0 | 0 | 0 | 90 | 0 | 0 | 0 | 0 | 0 | 0 | 0 | 0 | 0 | 96 | 0 | 52 | 59 | 0 | 112 | 0 | 0 | 0 | 0 | 0 | 0 | 0 | 0
d__Bacteria | p__Bacillota_G | c__Limnochordia | o__DTU010 | f__DTU010 | g__DTU010 | s__DTU010 sp002391385 | 0 | 0 | 0 | 0 | 0 | 0 | 0 | 0 | 0 | 0 | 0 | 0 | 0 | 99 | 0 | 0 | 0 | 0 | 0 | 0 | 0 | 0 | 0 | 0 | 0 | 0 | 0 | 0 | 0 | 0 | 0 | 0 | 0 | 0 | 0 | 52 | 0 | 0 | 0 | 156 | 57 | 0 | 0 | 0 | 0 | 0 | 0 | 0 | 67 | 0 | 72 | 0 | 0 | 0 | 0 | 65 | 0 | 0 | 147 | 0 | 149 | 82 | 0 | 48 | 93 | 105 | 0 | 0 | 0 | 0 | 0 | 0 | 0 | 161
d__Bacteria | p__Bacillota_G | c__Limnochordia | o__DTU010 | f__DTU010 | g__DTU010 | s__DTU010 sp002391385 | 151 | 0 | 0 | 0 | 0 | 234 | 0 | 0 | 0 | 0 | 0 | 0 | 0 | 0 | 0 | 0 | 0 | 0 | 0 | 0 | 0 | 0 | 0 | 0 | 0 | 0 | 0 | 0 | 0 | 0 | 34 | 0 | 0 | 0 | 0 | 53 | 0 | 0 | 0 | 0 | 46 | 0 | 0 | 227 | 0 | 0 | 0 | 0 | 0 | 55 | 42 | 0 | 0 | 0 | 0 | 56 | 0 | 0 | 0 | 0 | 0 | 0 | 0 | 0 | 0 | 81 | 0 | 0 | 0 | 0 | 0 | 0 | 0 | 0
d__Bacteria | p__Bacillota_G | c__Limnochordia | o__DTU010 | f__DTU012 | g__DTU012 | s__DTU012 sp900019385 | 0 | 0 | 0 | 0 | 0 | 0 | 0 | 0 | 0 | 0 | 0 | 0 | 0 | 0 | 0 | 0 | 0 | 0 | 0 | 0 | 0 | 0 | 0 | 0 | 0 | 0 | 0 | 0 | 0 | 0 | 0 | 0 | 68 | 0 | 0 | 0 | 0 | 0 | 0 | 0 | 0 | 0 | 0 | 0 | 0 | 0 | 0 | 0 | 0 | 0 | 0 | 0 | 0 | 0 | 0 | 0 | 0 | 0 | 0 | 0 | 0 | 0 | 0 | 0 | 0 | 0 | 0 | 0 | 0 | 0 | 0 | 0 | 0 | 0
d__Bacteria | p__Bacillota_G | c__Limnochordia | o__DTU010 | f__DTU012 | g__DTU012 | s__DTU012 sp900019385 | 0 | 0 | 0 | 0 | 0 | 0 | 0 | 0 | 0 | 0 | 0 | 0 | 0 | 0 | 0 | 0 | 0 | 0 | 0 | 0 | 0 | 0 | 0 | 0 | 0 | 0 | 0 | 0 | 0 | 0 | 0 | 0 | 0 | 0 | 0 | 0 | 0 | 0 | 0 | 0 | 0 | 0 | 0 | 0 | 0 | 0 | 0 | 0 | 0 | 0 | 0 | 0 | 0 | 0 | 0 | 0 | 0 | 0 | 0 | 0 | 0 | 0 | 0 | 0 | 0 | 0 | 0 | 0 | 0 | 0 | 0 | 0 | 0 | 132
d__Bacteria | p__Bacillota_G | c__Limnochordia | o__DTU010 | f__DTU012 | g__DTU012 | s__DTU012 sp900019385 | 0 | 0 | 0 | 0 | 0 | 0 | 0 | 0 | 0 | 0 | 0 | 0 | 0 | 0 | 0 | 0 | 0 | 12 | 0 | 0 | 0 | 0 | 0 | 0 | 0 | 0 | 0 | 0 | 0 | 0 | 0 | 0 | 0 | 0 | 0 | 0 | 0 | 0 | 0 | 0 | 0 | 0 | 0 | 0 | 0 | 0 | 0 | 0 | 0 | 0 | 0 | 0 | 0 | 0 | 0 | 0 | 0 | 0 | 0 | 0 | 0 | 0 | 0 | 0 | 0 | 0 | 0 | 0 | 0 | 0 | 0 | 0 | 0 | 22
d__Bacteria | p__Bacillota_G | c__Limnochordia | o__DTU010 | f__DTU012 | g__DTU012 | s__DTU012 sp900019385 | 0 | 0 | 0 | 0 | 0 | 0 | 0 | 0 | 0 | 0 | 0 | 0 | 0 | 73 | 0 | 0 | 0 | 0 | 0 | 0 | 0 | 0 | 0 | 0 | 0 | 0 | 0 | 0 | 0 | 0 | 0 | 133 | 0 | 0 | 0 | 0 | 0 | 0 | 0 | 0 | 0 | 0 | 0 | 0 | 0 | 0 | 0 | 0 | 0 | 0 | 0 | 0 | 0 | 0 | 0 | 0 | 0 | 0 | 0 | 0 | 0 | 0 | 0 | 0 | 0 | 0 | 0 | 0 | 0 | 0 | 0 | 0 | 0 | 0
d__Bacteria | p__Bacillota_G | c__Limnochordia | o__DTU010 | f__DTU012 | g__DTU012 | s__DTU012 sp900019385 | 0 | 0 | 0 | 0 | 0 | 0 | 0 | 0 | 0 | 0 | 0 | 49 | 0 | 0 | 0 | 0 | 0 | 0 | 0 | 0 | 0 | 0 | 0 | 0 | 0 | 0 | 0 | 0 | 0 | 0 | 0 | 0 | 0 | 0 | 55 | 0 | 0 | 0 | 0 | 0 | 0 | 0 | 0 | 0 | 0 | 0 | 0 | 0 | 0 | 0 | 0 | 0 | 0 | 0 | 0 | 0 | 0 | 0 | 0 | 0 | 0 | 0 | 0 | 0 | 0 | 0 | 0 | 0 | 0 | 0 | 85 | 0 | 0 | 0
d__Bacteria | p__Bacillota_G | c__Limnochordia | o__DTU010 | f__DTU012 | g__DTU012 | s__DTU012 sp900019385 | 0 | 0 | 0 | 0 | 0 | 0 | 0 | 0 | 0 | 0 | 0 | 0 | 0 | 0 | 0 | 0 | 0 | 0 | 0 | 0 | 0 | 0 | 0 | 0 | 0 | 0 | 0 | 0 | 0 | 0 | 0 | 0 | 25 | 0 | 0 | 0 | 0 | 0 | 0 | 0 | 0 | 0 | 0 | 0 | 0 | 0 | 0 | 0 | 0 | 0 | 0 | 0 | 0 | 0 | 0 | 0 | 0 | 0 | 0 | 0 | 0 | 0 | 0 | 0 | 0 | 0 | 0 | 0 | 0 | 0 | 0 | 0 | 0 | 0
d__Bacteria | p__Bacillota_G | c__Limnochordia | o__DTU010 | f__DTU012 | g__DTU012 | s__DTU012 sp900019385 | 0 | 0 | 0 | 0 | 0 | 0 | 0 | 0 | 0 | 0 | 0 | 0 | 0 | 0 | 0 | 0 | 0 | 0 | 0 | 0 | 0 | 0 | 0 | 0 | 0 | 0 | 0 | 0 | 0 | 0 | 0 | 0 | 0 | 0 | 0 | 0 | 0 | 0 | 0 | 0 | 0 | 0 | 0 | 0 | 0 | 0 | 0 | 0 | 0 | 0 | 0 | 0 | 0 | 0 | 0 | 0 | 0 | 0 | 0 | 0 | 0 | 0 | 0 | 0 | 0 | 0 | 0 | 0 | 0 | 0 | 34 | 0 | 0 | 0
d__Bacteria | p__Bacillota_G | c__Limnochordia | o__DTU010 | f__DTU012 | g__DTU012 | s__DTU012 sp900019385 | 0 | 0 | 0 | 0 | 0 | 0 | 0 | 0 | 0 | 0 | 0 | 0 | 0 | 0 | 0 | 0 | 0 | 0 | 0 | 0 | 0 | 0 | 0 | 0 | 0 | 0 | 0 | 0 | 0 | 0 | 0 | 0 | 0 | 0 | 0 | 0 | 0 | 0 | 0 | 0 | 0 | 0 | 0 | 0 | 0 | 0 | 0 | 0 | 0 | 0 | 0 | 0 | 0 | 0 | 0 | 0 | 0 | 0 | 0 | 0 | 0 | 0 | 152 | 0 | 0 | 0 | 0 | 0 | 0 | 0 | 0 | 0 | 0 | 0
d__Bacteria | p__Bacillota_G | c__Limnochordia | o__DTU010 | f__DTU012 | g__DTU012 | s__DTU012 sp900019385 | 0 | 0 | 0 | 0 | 0 | 0 | 0 | 45 | 0 | 0 | 0 | 0 | 0 | 0 | 0 | 0 | 0 | 0 | 0 | 0 | 0 | 0 | 0 | 0 | 0 | 0 | 0 | 0 | 0 | 0 | 0 | 0 | 0 | 0 | 0 | 0 | 0 | 0 | 0 | 0 | 0 | 0 | 0 | 0 | 0 | 0 | 0 | 0 | 0 | 0 | 0 | 0 | 0 | 0 | 0 | 0 | 0 | 0 | 0 | 0 | 0 | 0 | 0 | 0 | 0 | 0 | 0 | 0 | 0 | 0 | 0 | 0 | 0 | 0
d__Bacteria | p__Bacillota_G | c__Limnochordia | o__DTU010 | f__DTU012 | g__DTU012 | s__DTU012 sp900019385 | 0 | 0 | 0 | 0 | 0 | 0 | 0 | 0 | 0 | 0 | 0 | 0 | 0 | 0 | 0 | 0 | 0 | 0 | 0 | 0 | 0 | 0 | 0 | 0 | 0 | 10 | 0 | 0 | 0 | 0 | 0 | 0 | 0 | 0 | 0 | 0 | 0 | 0 | 0 | 0 | 0 | 0 | 0 | 0 | 0 | 0 | 0 | 0 | 0 | 0 | 0 | 0 | 0 | 0 | 0 | 0 | 0 | 0 | 0 | 0 | 0 | 0 | 0 | 0 | 0 | 0 | 0 | 0 | 0 | 0 | 0 | 0 | 0 | 0
d__Bacteria | p__Bacillota_G | c__Limnochordia | o__DTU010 | f__DTU012 | g__DTU012 | s__DTU012 sp900019385 | 0 | 0 | 0 | 0 | 0 | 0 | 0 | 0 | 48 | 0 | 0 | 0 | 0 | 0 | 0 | 0 | 0 | 0 | 0 | 0 | 0 | 0 | 0 | 0 | 0 | 0 | 0 | 0 | 0 | 0 | 0 | 0 | 0 | 0 | 0 | 0 | 0 | 0 | 0 | 0 | 0 | 0 | 0 | 0 | 0 | 0 | 0 | 0 | 0 | 0 | 0 | 0 | 0 | 0 | 0 | 0 | 0 | 0 | 0 | 0 | 0 | 0 | 0 | 0 | 0 | 0 | 0 | 0 | 0 | 0 | 0 | 0 | 0 | 0
d__Bacteria | p__Bacillota_G | c__Limnochordia | o__DTU010 | f__DTU012 | g__DTU012 | s__DTU012 sp900019385 | 0 | 0 | 0 | 0 | 0 | 0 | 0 | 0 | 24 | 0 | 0 | 0 | 0 | 0 | 0 | 0 | 0 | 0 | 0 | 0 | 0 | 0 | 0 | 0 | 0 | 0 | 0 | 0 | 0 | 0 | 0 | 0 | 0 | 0 | 0 | 0 | 0 | 0 | 0 | 0 | 0 | 0 | 0 | 0 | 0 | 0 | 0 | 0 | 0 | 0 | 0 | 0 | 0 | 0 | 0 | 0 | 0 | 0 | 0 | 0 | 0 | 0 | 0 | 0 | 0 | 0 | 0 | 0 | 0 | 0 | 0 | 0 | 0 | 0
d__Bacteria | p__Bacillota_G | c__Limnochordia | o__DTU010 | f__DTU012 | g__DTU012 | s__DTU012 sp900019385 | 0 | 0 | 0 | 0 | 0 | 0 | 0 | 0 | 0 | 0 | 0 | 0 | 0 | 0 | 0 | 0 | 0 | 0 | 0 | 0 | 0 | 0 | 0 | 0 | 0 | 0 | 0 | 0 | 0 | 0 | 0 | 0 | 200 | 0 | 0 | 0 | 0 | 0 | 0 | 0 | 0 | 76 | 0 | 0 | 0 | 0 | 0 | 0 | 0 | 0 | 0 | 0 | 0 | 0 | 0 | 0 | 0 | 0 | 0 | 0 | 0 | 0 | 0 | 0 | 0 | 0 | 0 | 0 | 0 | 0 | 0 | 0 | 0 | 0
d__Bacteria | p__Bacillota_G | c__Limnochordia | o__DTU010 | f__DTU012 | g__DTU012 | s__DTU012 sp900019385 | 0 | 0 | 0 | 0 | 0 | 0 | 0 | 0 | 0 | 0 | 0 | 0 | 0 | 0 | 0 | 0 | 0 | 0 | 0 | 0 | 0 | 0 | 0 | 0 | 0 | 0 | 0 | 0 | 0 | 0 | 0 | 0 | 0 | 0 | 0 | 0 | 0 | 0 | 0 | 0 | 0 | 0 | 0 | 0 | 0 | 44 | 0 | 0 | 0 | 0 | 0 | 0 | 0 | 0 | 0 | 0 | 0 | 0 | 0 | 0 | 0 | 0 | 0 | 0 | 0 | 0 | 0 | 0 | 0 | 0 | 0 | 0 | 0 | 0
d__Bacteria | p__Bacillota_G | c__Limnochordia | o__DTU010 | f__DTU012 | g__DTU012 | s__DTU012 sp900019385 | 0 | 0 | 0 | 0 | 0 | 0 | 0 | 0 | 0 | 0 | 0 | 0 | 0 | 0 | 0 | 0 | 56 | 0 | 0 | 0 | 0 | 0 | 0 | 0 | 0 | 0 | 0 | 0 | 0 | 0 | 0 | 0 | 0 | 0 | 0 | 0 | 0 | 0 | 0 | 0 | 0 | 0 | 0 | 0 | 0 | 0 | 0 | 0 | 0 | 0 | 0 | 0 | 0 | 0 | 0 | 0 | 0 | 0 | 0 | 0 | 0 | 0 | 0 | 0 | 0 | 0 | 0 | 0 | 0 | 0 | 0 | 0 | 0 | 0
d__Bacteria | p__Bacillota_G | c__Limnochordia | o__DTU010 | f__DTU012 | g__DTU012 | s__DTU012 sp900019385 | 0 | 0 | 0 | 0 | 0 | 0 | 0 | 0 | 0 | 30 | 0 | 0 | 0 | 0 | 0 | 0 | 0 | 0 | 0 | 0 | 0 | 0 | 0 | 0 | 0 | 0 | 0 | 0 | 0 | 0 | 0 | 0 | 0 | 0 | 0 | 0 | 0 | 0 | 0 | 0 | 0 | 0 | 0 | 0 | 0 | 0 | 0 | 0 | 0 | 0 | 0 | 0 | 0 | 0 | 0 | 0 | 0 | 0 | 0 | 0 | 0 | 0 | 0 | 0 | 0 | 0 | 0 | 0 | 0 | 0 | 0 | 0 | 0 | 0
d__Bacteria | p__Bacillota_G | c__Limnochordia | o__DTU010 | f__DTU012 | g__DTU012 | s__DTU012 sp900019385 | 0 | 0 | 0 | 0 | 0 | 82 | 0 | 0 | 0 | 0 | 0 | 0 | 0 | 0 | 0 | 0 | 0 | 0 | 0 | 0 | 0 | 0 | 0 | 0 | 0 | 0 | 0 | 0 | 0 | 0 | 0 | 0 | 0 | 0 | 0 | 0 | 0 | 0 | 0 | 0 | 0 | 0 | 0 | 0 | 0 | 0 | 0 | 0 | 0 | 0 | 0 | 0 | 0 | 0 | 0 | 0 | 0 | 0 | 0 | 0 | 0 | 0 | 0 | 0 | 0 | 0 | 0 | 0 | 0 | 0 | 0 | 0 | 0 | 0
d__Bacteria | p__Bacillota_G | c__Limnochordia | o__DTU010 | f__DTU012 | g__DTU012 | s__DTU012 sp900019385 | 0 | 0 | 0 | 0 | 0 | 0 | 0 | 0 | 0 | 0 | 0 | 0 | 74 | 0 | 0 | 0 | 0 | 0 | 0 | 0 | 0 | 0 | 0 | 0 | 0 | 0 | 0 | 0 | 0 | 0 | 0 | 0 | 0 | 0 | 0 | 0 | 0 | 0 | 0 | 0 | 0 | 0 | 0 | 0 | 0 | 0 | 0 | 0 | 0 | 0 | 0 | 0 | 0 | 0 | 0 | 0 | 0 | 0 | 0 | 0 | 0 | 0 | 0 | 0 | 0 | 0 | 0 | 0 | 0 | 0 | 0 | 0 | 0 | 0
d__Bacteria | p__Bacillota_G | c__Limnochordia | o__DTU010 | f__DTU012 | g__DTU012 | s__DTU012 sp900019385 | 0 | 0 | 0 | 76 | 0 | 0 | 0 | 0 | 0 | 0 | 0 | 0 | 0 | 0 | 0 | 0 | 0 | 0 | 0 | 0 | 0 | 0 | 0 | 0 | 0 | 0 | 0 | 0 | 0 | 0 | 0 | 0 | 0 | 0 | 0 | 0 | 0 | 0 | 0 | 0 | 0 | 0 | 0 | 0 | 0 | 0 | 0 | 0 | 0 | 0 | 0 | 0 | 0 | 0 | 0 | 0 | 0 | 0 | 0 | 0 | 0 | 0 | 0 | 0 | 0 | 0 | 0 | 0 | 0 | 0 | 0 | 0 | 0 | 0
d__Bacteria | p__Bacillota_G | c__Limnochordia | o__DTU010 | f__DTU012 | g__DTU012 | s__DTU012 sp900019385 | 0 | 0 | 0 | 0 | 0 | 0 | 0 | 0 | 0 | 0 | 0 | 0 | 0 | 152 | 0 | 0 | 0 | 0 | 0 | 0 | 0 | 0 | 0 | 0 | 0 | 92 | 0 | 0 | 0 | 0 | 0 | 0 | 0 | 0 | 0 | 0 | 0 | 0 | 0 | 0 | 0 | 0 | 0 | 0 | 0 | 0 | 0 | 0 | 0 | 0 | 0 | 0 | 0 | 0 | 0 | 0 | 0 | 0 | 0 | 0 | 0 | 0 | 0 | 0 | 0 | 0 | 0 | 0 | 0 | 0 | 0 | 0 | 0 | 0
d__Bacteria | p__Bacillota_G | c__Limnochordia | o__DTU010 | f__DTU012 | g__DTU012 | s__DTU012 sp900019385 | 0 | 0 | 0 | 0 | 0 | 0 | 0 | 0 | 0 | 0 | 0 | 0 | 0 | 0 | 0 | 0 | 0 | 0 | 0 | 0 | 0 | 0 | 0 | 0 | 0 | 0 | 0 | 0 | 0 | 0 | 0 | 0 | 0 | 0 | 0 | 0 | 0 | 0 | 0 | 0 | 0 | 0 | 0 | 0 | 0 | 0 | 0 | 0 | 0 | 0 | 0 | 0 | 0 | 0 | 0 | 0 | 0 | 0 | 0 | 0 | 0 | 120 | 0 | 0 | 0 | 0 | 0 | 0 | 0 | 0 | 0 | 0 | 0 | 0
d__Bacteria | p__Bacillota_G | c__Limnochordia | o__DTU010 | f__DTU012 | g__DTU012 | s__DTU012 sp900019385 | 0 | 0 | 0 | 0 | 0 | 0 | 0 | 0 | 0 | 0 | 0 | 0 | 0 | 0 | 0 | 0 | 0 | 0 | 0 | 0 | 0 | 0 | 0 | 0 | 0 | 0 | 0 | 0 | 0 | 0 | 0 | 0 | 0 | 0 | 0 | 0 | 0 | 0 | 0 | 0 | 0 | 0 | 0 | 0 | 0 | 0 | 0 | 0 | 0 | 196 | 80 | 0 | 0 | 0 | 0 | 0 | 0 | 0 | 0 | 0 | 0 | 0 | 0 | 0 | 105 | 0 | 0 | 0 | 0 | 0 | 0 | 0 | 0 | 0
d__Bacteria | p__Bacillota_G | c__Limnochordia | o__DTU010 | f__DTU012 | g__DTU012 | s__DTU012 sp900019385 | 0 | 0 | 0 | 0 | 0 | 0 | 0 | 0 | 0 | 0 | 0 | 0 | 0 | 0 | 0 | 0 | 0 | 0 | 0 | 0 | 0 | 0 | 0 | 0 | 0 | 0 | 0 | 0 | 0 | 0 | 0 | 0 | 0 | 0 | 0 | 0 | 0 | 0 | 0 | 0 | 0 | 0 | 0 | 0 | 0 | 0 | 0 | 0 | 0 | 0 | 0 | 0 | 0 | 0 | 0 | 94 | 0 | 0 | 0 | 0 | 0 | 0 | 0 | 103 | 0 | 0 | 58 | 0 | 0 | 0 | 0 | 0 | 0 | 0
d__Bacteria | p__Bacillota_G | c__Limnochordia | o__DTU010 | f__DTU012 | g__DTU012 | s__DTU012 sp900019385 | 0 | 0 | 0 | 0 | 0 | 0 | 0 | 0 | 0 | 0 | 0 | 0 | 0 | 0 | 0 | 0 | 0 | 0 | 0 | 0 | 0 | 0 | 0 | 0 | 0 | 0 | 0 | 0 | 0 | 0 | 0 | 0 | 0 | 0 | 0 | 0 | 0 | 0 | 0 | 0 | 0 | 0 | 0 | 0 | 0 | 0 | 0 | 0 | 0 | 0 | 0 | 0 | 162 | 0 | 0 | 0 | 0 | 0 | 0 | 0 | 0 | 0 | 0 | 0 | 0 | 0 | 0 | 0 | 0 | 0 | 0 | 0 | 0 | 0
d__Bacteria | p__Bacillota_G | c__Limnochordia | o__DTU010 | f__DTU012 | g__DTU012 | s__DTU012 sp900019385 | 0 | 0 | 0 | 0 | 0 | 0 | 0 | 0 | 0 | 0 | 0 | 0 | 0 | 0 | 0 | 0 | 0 | 0 | 0 | 0 | 0 | 0 | 0 | 0 | 0 | 0 | 0 | 0 | 0 | 0 | 0 | 0 | 0 | 103 | 0 | 0 | 0 | 0 | 0 | 0 | 0 | 0 | 0 | 0 | 0 | 0 | 0 | 0 | 0 | 0 | 0 | 0 | 0 | 0 | 0 | 0 | 0 | 0 | 0 | 0 | 0 | 0 | 0 | 0 | 0 | 0 | 0 | 0 | 0 | 0 | 0 | 0 | 0 | 0
d__Bacteria | p__Bacillota_G | c__Limnochordia | o__DTU010 | f__DTU012 | g__DTU012 | s__DTU012 sp900019385 | 0 | 0 | 0 | 0 | 0 | 0 | 0 | 0 | 0 | 0 | 0 | 0 | 0 | 0 | 0 | 0 | 0 | 0 | 0 | 0 | 0 | 0 | 0 | 0 | 0 | 0 | 0 | 0 | 0 | 0 | 0 | 0 | 0 | 0 | 0 | 0 | 0 | 0 | 0 | 0 | 0 | 0 | 87 | 0 | 0 | 0 | 0 | 0 | 0 | 0 | 0 | 0 | 0 | 0 | 0 | 0 | 0 | 0 | 0 | 0 | 0 | 0 | 0 | 0 | 0 | 0 | 0 | 0 | 0 | 0 | 0 | 0 | 0 | 0
d__Bacteria | p__Bacillota_G | c__Limnochordia | o__DTU010 | f__DTU012 | g__DTU012 | s__DTU012 sp900019385 | 0 | 0 | 0 | 0 | 16 | 0 | 0 | 0 | 0 | 0 | 0 | 0 | 0 | 0 | 0 | 0 | 0 | 0 | 0 | 0 | 0 | 0 | 0 | 0 | 0 | 0 | 0 | 0 | 0 | 0 | 0 | 0 | 0 | 0 | 0 | 0 | 0 | 0 | 0 | 0 | 0 | 0 | 0 | 0 | 0 | 0 | 0 | 0 | 0 | 0 | 0 | 0 | 0 | 0 | 0 | 0 | 0 | 0 | 0 | 0 | 0 | 0 | 0 | 0 | 0 | 0 | 0 | 0 | 0 | 0 | 0 | 0 | 0 | 0
d__Bacteria | p__Bacillota_G | c__Limnochordia | o__DTU010 | f__DTU012 | g__DTU012 | s__DTU012 sp900019385 | 110 | 0 | 0 | 0 | 0 | 0 | 0 | 0 | 0 | 0 | 0 | 0 | 0 | 0 | 0 | 0 | 0 | 0 | 0 | 0 | 0 | 0 | 0 | 0 | 0 | 114 | 0 | 0 | 0 | 0 | 0 | 0 | 0 | 0 | 0 | 96 | 0 | 0 | 0 | 0 | 0 | 0 | 0 | 156 | 0 | 0 | 158 | 141 | 0 | 0 | 0 | 0 | 109 | 0 | 0 | 0 | 0 | 0 | 0 | 0 | 0 | 0 | 0 | 0 | 0 | 148 | 0 | 0 | 0 | 0 | 0 | 0 | 0 | 0
d__Bacteria | p__Bacillota_G | c__Limnochordia | o__DTU010 | f__DTU012 | g__DTU012 | s__DTU012 sp900019385 | 0 | 0 | 0 | 0 | 0 | 0 | 0 | 0 | 0 | 0 | 0 | 0 | 0 | 0 | 0 | 0 | 0 | 0 | 0 | 0 | 0 | 0 | 0 | 0 | 0 | 0 | 0 | 0 | 0 | 0 | 0 | 0 | 0 | 0 | 0 | 0 | 0 | 0 | 0 | 0 | 0 | 0 | 0 | 0 | 0 | 0 | 0 | 0 | 0 | 0 | 0 | 0 | 0 | 0 | 0 | 35 | 0 | 0 | 0 | 0 | 0 | 0 | 0 | 0 | 0 | 0 | 0 | 0 | 0 | 0 | 0 | 0 | 0 | 0
d__Bacteria | p__Bacillota_G | c__Limnochordia | o__DTU010 | f__DTU012 | g__DTU012 | s__DTU012 sp900019385 | 0 | 0 | 0 | 0 | 0 | 0 | 0 | 121 | 0 | 0 | 0 | 0 | 0 | 0 | 0 | 0 | 0 | 0 | 0 | 0 | 0 | 0 | 0 | 0 | 0 | 0 | 0 | 0 | 0 | 0 | 0 | 0 | 0 | 0 | 0 | 0 | 0 | 0 | 0 | 0 | 0 | 0 | 0 | 0 | 0 | 0 | 0 | 0 | 0 | 0 | 0 | 0 | 0 | 0 | 0 | 0 | 0 | 0 | 0 | 0 | 0 | 0 | 0 | 0 | 0 | 0 | 0 | 0 | 0 | 0 | 0 | 0 | 0 | 0
d__Bacteria | p__Bacillota_G | c__Limnochordia | o__DTU010 | f__DTU012 | g__DTU012 | s__DTU012 sp900019385 | 0 | 0 | 0 | 0 | 42 | 0 | 0 | 0 | 0 | 0 | 0 | 0 | 0 | 84 | 0 | 0 | 0 | 0 | 0 | 0 | 0 | 0 | 0 | 0 | 0 | 0 | 0 | 0 | 0 | 0 | 0 | 0 | 0 | 0 | 0 | 0 | 0 | 0 | 0 | 0 | 0 | 0 | 0 | 0 | 0 | 0 | 0 | 0 | 0 | 0 | 0 | 0 | 0 | 0 | 0 | 0 | 0 | 0 | 0 | 0 | 0 | 0 | 0 | 0 | 0 | 0 | 0 | 0 | 0 | 0 | 0 | 0 | 0 | 0
d__Bacteria | p__Bacillota_G | c__Limnochordia | o__DTU010 | f__DTU012 | g__DTU012 | s__DTU012 sp900019385 | 0 | 82 | 0 | 0 | 0 | 0 | 0 | 0 | 0 | 0 | 0 | 0 | 0 | 0 | 0 | 0 | 0 | 0 | 0 | 0 | 0 | 0 | 0 | 0 | 0 | 0 | 0 | 0 | 0 | 0 | 0 | 0 | 0 | 0 | 0 | 0 | 0 | 0 | 0 | 0 | 0 | 0 | 0 | 0 | 0 | 0 | 0 | 0 | 0 | 0 | 0 | 0 | 0 | 0 | 0 | 0 | 0 | 0 | 0 | 0 | 0 | 0 | 0 | 0 | 0 | 0 | 0 | 0 | 0 | 0 | 0 | 0 | 0 | 0
d__Bacteria | p__Bacillota_G | c__Limnochordia | o__DTU010 | f__DTU012 | g__DTU012 | s__DTU012 sp900019385 | 0 | 0 | 0 | 0 | 0 | 0 | 0 | 0 | 0 | 0 | 0 | 0 | 0 | 0 | 0 | 0 | 0 | 42 | 0 | 0 | 0 | 0 | 0 | 0 | 0 | 0 | 0 | 0 | 0 | 0 | 0 | 0 | 0 | 0 | 0 | 0 | 0 | 0 | 0 | 0 | 0 | 0 | 0 | 0 | 0 | 0 | 0 | 0 | 0 | 0 | 0 | 0 | 0 | 0 | 0 | 0 | 0 | 0 | 0 | 0 | 0 | 0 | 0 | 0 | 0 | 0 | 0 | 0 | 0 | 0 | 0 | 0 | 0 | 0
d__Bacteria | p__Bacillota_G | c__Limnochordia | o__DTU010 | f__DTU012 | g__DTU012 | s__DTU012 sp900019385 | 0 | 0 | 0 | 0 | 0 | 0 | 0 | 0 | 0 | 0 | 0 | 0 | 0 | 0 | 0 | 0 | 0 | 0 | 0 | 0 | 0 | 0 | 0 | 0 | 11 | 0 | 0 | 0 | 0 | 0 | 0 | 0 | 0 | 0 | 0 | 0 | 0 | 0 | 0 | 0 | 0 | 0 | 0 | 0 | 0 | 0 | 0 | 0 | 0 | 0 | 0 | 0 | 0 | 0 | 0 | 0 | 0 | 0 | 0 | 0 | 0 | 0 | 0 | 0 | 0 | 0 | 0 | 0 | 0 | 0 | 0 | 0 | 0 | 0
d__Bacteria | p__Bacillota_G | c__Limnochordia | o__DTU010 | f__DTU012 | g__DTU012 | s__DTU012 sp900019385 | 0 | 0 | 0 | 0 | 0 | 0 | 0 | 0 | 0 | 0 | 0 | 0 | 0 | 0 | 0 | 0 | 0 | 0 | 0 | 0 | 0 | 0 | 0 | 0 | 0 | 0 | 0 | 0 | 0 | 0 | 0 | 0 | 0 | 0 | 0 | 0 | 0 | 0 | 0 | 0 | 0 | 0 | 0 | 0 | 0 | 0 | 0 | 0 | 0 | 0 | 0 | 0 | 0 | 0 | 0 | 0 | 0 | 0 | 0 | 0 | 0 | 32 | 0 | 0 | 0 | 0 | 0 | 0 | 0 | 0 | 0 | 0 | 0 | 0
d__Bacteria | p__Bacillota_G | c__Limnochordia | o__DTU010 | f__DTU012 | g__DTU012 | s__DTU012 sp900019385 | 0 | 0 | 0 | 0 | 0 | 0 | 0 | 0 | 0 | 0 | 0 | 0 | 0 | 0 | 0 | 0 | 0 | 0 | 0 | 0 | 0 | 0 | 0 | 0 | 0 | 0 | 0 | 0 | 0 | 0 | 0 | 0 | 0 | 40 | 0 | 0 | 0 | 0 | 0 | 0 | 0 | 0 | 0 | 0 | 0 | 0 | 0 | 0 | 0 | 0 | 0 | 0 | 0 | 0 | 0 | 0 | 0 | 0 | 0 | 0 | 0 | 0 | 0 | 0 | 0 | 0 | 0 | 0 | 0 | 0 | 0 | 0 | 0 | 0
d__Bacteria | p__Bacillota_G | c__Limnochordia | o__DTU010 | f__DTU012 | g__DTU012 | s__DTU012 sp900019385 | 0 | 0 | 0 | 0 | 0 | 0 | 0 | 0 | 0 | 0 | 0 | 0 | 0 | 0 | 0 | 0 | 0 | 0 | 0 | 0 | 0 | 0 | 0 | 0 | 0 | 0 | 0 | 0 | 0 | 0 | 0 | 0 | 0 | 0 | 73 | 0 | 0 | 0 | 0 | 0 | 0 | 0 | 0 | 0 | 0 | 0 | 0 | 0 | 0 | 0 | 0 | 0 | 0 | 0 | 0 | 69 | 0 | 0 | 0 | 0 | 0 | 0 | 0 | 0 | 0 | 0 | 0 | 0 | 0 | 0 | 51 | 0 | 0 | 0
d__Bacteria | p__Bacillota_G | c__Limnochordia | o__DTU010 | f__DTU012 | g__DTU012 | s__DTU012 sp900019385 | 0 | 0 | 0 | 0 | 0 | 0 | 0 | 0 | 0 | 0 | 192 | 0 | 0 | 0 | 0 | 0 | 0 | 0 | 0 | 0 | 0 | 0 | 0 | 0 | 0 | 0 | 0 | 0 | 0 | 0 | 0 | 0 | 0 | 0 | 0 | 0 | 0 | 0 | 0 | 0 | 0 | 0 | 0 | 0 | 0 | 0 | 0 | 0 | 0 | 0 | 0 | 0 | 0 | 0 | 0 | 0 | 0 | 0 | 0 | 0 | 0 | 0 | 0 | 0 | 0 | 0 | 0 | 0 | 0 | 0 | 0 | 0 | 0 | 0
d__Bacteria | p__Bacillota_G | c__Limnochordia | o__DTU010 | f__DTU012 | g__DTU012 | s__DTU012 sp900019385 | 0 | 0 | 0 | 0 | 0 | 0 | 0 | 0 | 0 | 0 | 0 | 0 | 0 | 0 | 0 | 0 | 0 | 0 | 0 | 0 | 0 | 0 | 0 | 0 | 0 | 0 | 0 | 0 | 0 | 0 | 0 | 0 | 0 | 0 | 0 | 0 | 0 | 0 | 0 | 0 | 0 | 0 | 0 | 0 | 0 | 0 | 0 | 0 | 0 | 0 | 0 | 0 | 0 | 0 | 0 | 0 | 0 | 0 | 0 | 0 | 0 | 0 | 0 | 0 | 98 | 0 | 0 | 0 | 0 | 0 | 0 | 0 | 0 | 0
d__Bacteria | p__Bacillota_G | c__Limnochordia | o__DTU010 | f__DTU012 | g__DTU012 | s__DTU012 sp900019385 | 0 | 0 | 0 | 0 | 0 | 0 | 0 | 0 | 0 | 0 | 0 | 0 | 0 | 0 | 0 | 0 | 0 | 0 | 0 | 0 | 0 | 0 | 0 | 0 | 0 | 0 | 0 | 0 | 0 | 0 | 0 | 0 | 64 | 0 | 0 | 0 | 0 | 0 | 0 | 0 | 0 | 0 | 0 | 0 | 0 | 0 | 0 | 0 | 0 | 0 | 0 | 0 | 0 | 0 | 0 | 0 | 0 | 0 | 0 | 0 | 0 | 0 | 0 | 0 | 0 | 0 | 0 | 0 | 0 | 0 | 0 | 0 | 0 | 0
d__Bacteria | p__Bacillota_G | c__Limnochordia | o__DTU010 | f__DTU012 | g__DTU012 | s__DTU012 sp900019385 | 0 | 0 | 126 | 0 | 0 | 0 | 0 | 0 | 0 | 0 | 0 | 0 | 0 | 0 | 0 | 0 | 0 | 0 | 0 | 0 | 0 | 0 | 0 | 0 | 0 | 0 | 0 | 0 | 0 | 0 | 0 | 0 | 0 | 0 | 0 | 0 | 0 | 0 | 0 | 0 | 0 | 0 | 0 | 0 | 0 | 0 | 0 | 0 | 0 | 0 | 0 | 0 | 0 | 0 | 0 | 0 | 0 | 0 | 0 | 0 | 0 | 0 | 0 | 0 | 0 | 0 | 0 | 0 | 0 | 0 | 0 | 0 | 0 | 0
d__Bacteria | p__Bacillota_G | c__Limnochordia | o__DTU010 | f__DTU012 | g__DTU012 | s__DTU012 sp900019385 | 0 | 0 | 0 | 0 | 0 | 0 | 0 | 0 | 0 | 0 | 0 | 0 | 0 | 0 | 0 | 0 | 0 | 0 | 0 | 0 | 0 | 0 | 0 | 0 | 0 | 0 | 0 | 0 | 0 | 0 | 0 | 0 | 0 | 0 | 0 | 0 | 0 | 0 | 0 | 0 | 0 | 0 | 0 | 0 | 0 | 0 | 0 | 0 | 0 | 0 | 0 | 0 | 0 | 0 | 0 | 0 | 0 | 0 | 0 | 0 | 0 | 0 | 47 | 0 | 0 | 0 | 0 | 0 | 0 | 0 | 0 | 0 | 0 | 0
d__Bacteria | p__Bacillota_G | c__Limnochordia | o__DTU010 | f__DTU012 | g__DTU012 | s__DTU012 sp900019385 | 0 | 0 | 0 | 0 | 0 | 0 | 0 | 0 | 0 | 0 | 0 | 0 | 0 | 0 | 0 | 0 | 0 | 0 | 0 | 0 | 0 | 0 | 0 | 0 | 0 | 0 | 0 | 0 | 0 | 0 | 0 | 0 | 0 | 0 | 0 | 0 | 0 | 0 | 0 | 0 | 0 | 0 | 0 | 0 | 0 | 0 | 0 | 0 | 0 | 0 | 0 | 0 | 217 | 0 | 0 | 0 | 0 | 0 | 0 | 0 | 0 | 0 | 0 | 0 | 0 | 0 | 0 | 0 | 0 | 0 | 0 | 0 | 0 | 0
d__Bacteria | p__Bacillota_G | c__Limnochordia | o__DTU010 | f__DTU012 | g__DTU012 | s__DTU012 sp900019385 | 0 | 0 | 0 | 0 | 0 | 0 | 0 | 0 | 0 | 0 | 0 | 0 | 0 | 0 | 0 | 0 | 0 | 0 | 0 | 0 | 0 | 0 | 0 | 0 | 0 | 0 | 0 | 0 | 0 | 0 | 0 | 0 | 0 | 0 | 0 | 0 | 0 | 0 | 0 | 0 | 0 | 0 | 0 | 0 | 0 | 0 | 0 | 0 | 0 | 0 | 0 | 0 | 0 | 0 | 0 | 0 | 0 | 0 | 0 | 0 | 0 | 0 | 45 | 0 | 0 | 0 | 0 | 0 | 0 | 0 | 0 | 0 | 0 | 0
d__Bacteria | p__Bacillota_G | c__Limnochordia | o__DTU010 | f__DTU012 | g__DTU012 | s__DTU012 sp900019385 | 0 | 0 | 0 | 0 | 0 | 0 | 0 | 0 | 0 | 0 | 0 | 0 | 0 | 0 | 0 | 0 | 0 | 0 | 0 | 0 | 0 | 0 | 0 | 0 | 0 | 90 | 0 | 0 | 0 | 0 | 0 | 0 | 0 | 0 | 0 | 0 | 0 | 0 | 0 | 0 | 0 | 0 | 0 | 0 | 0 | 0 | 0 | 0 | 0 | 0 | 0 | 0 | 0 | 0 | 0 | 0 | 0 | 0 | 0 | 0 | 0 | 0 | 0 | 0 | 0 | 0 | 0 | 0 | 0 | 0 | 0 | 0 | 0 | 0
d__Bacteria | p__Bacillota_G | c__Limnochordia | o__DTU010 | f__DTU012 | g__DTU012 | s__DTU012 sp900019385 | 0 | 0 | 0 | 0 | 0 | 0 | 0 | 0 | 0 | 65 | 0 | 0 | 0 | 0 | 0 | 0 | 0 | 0 | 0 | 0 | 0 | 0 | 0 | 0 | 0 | 0 | 0 | 0 | 0 | 0 | 0 | 0 | 0 | 0 | 0 | 0 | 0 | 0 | 0 | 0 | 0 | 0 | 0 | 0 | 0 | 0 | 0 | 0 | 0 | 0 | 0 | 0 | 0 | 0 | 0 | 0 | 0 | 0 | 0 | 0 | 0 | 0 | 0 | 0 | 85 | 0 | 0 | 0 | 0 | 0 | 0 | 0 | 0 | 0
d__Bacteria | p__Bacillota_G | c__Limnochordia | o__DTU010 | f__DTU012 | g__DTU012 | s__DTU012 sp900019385 | 0 | 0 | 0 | 0 | 0 | 0 | 0 | 0 | 0 | 0 | 0 | 0 | 0 | 0 | 0 | 0 | 0 | 0 | 0 | 0 | 0 | 0 | 0 | 0 | 0 | 0 | 0 | 0 | 0 | 0 | 0 | 0 | 0 | 0 | 0 | 0 | 0 | 0 | 0 | 0 | 0 | 0 | 0 | 0 | 0 | 0 | 0 | 0 | 0 | 0 | 0 | 0 | 46 | 0 | 0 | 0 | 0 | 0 | 0 | 0 | 0 | 0 | 0 | 0 | 0 | 0 | 0 | 0 | 0 | 0 | 0 | 0 | 0 | 0
d__Bacteria | p__Bacillota_G | c__Limnochordia | o__DTU010 | f__DTU012 | g__DTU012 | s__DTU012 sp900019385 | 0 | 0 | 0 | 0 | 0 | 0 | 0 | 0 | 0 | 0 | 0 | 0 | 0 | 0 | 0 | 0 | 0 | 0 | 0 | 0 | 0 | 0 | 0 | 0 | 0 | 42 | 0 | 0 | 0 | 0 | 0 | 0 | 0 | 0 | 0 | 0 | 0 | 0 | 0 | 0 | 0 | 0 | 0 | 117 | 0 | 0 | 0 | 0 | 0 | 0 | 0 | 0 | 0 | 0 | 0 | 0 | 0 | 0 | 0 | 0 | 0 | 0 | 0 | 0 | 0 | 0 | 0 | 0 | 0 | 0 | 0 | 0 | 0 | 0
d__Bacteria | p__Bacillota_G | c__Limnochordia | o__DTU010 | f__DTU012 | g__DTU012 | s__DTU012 sp900019385 | 0 | 0 | 0 | 0 | 0 | 0 | 0 | 0 | 0 | 0 | 89 | 0 | 0 | 0 | 0 | 0 | 0 | 0 | 0 | 0 | 0 | 0 | 0 | 0 | 0 | 0 | 0 | 0 | 0 | 0 | 0 | 0 | 0 | 0 | 0 | 0 | 0 | 0 | 0 | 0 | 0 | 0 | 0 | 0 | 0 | 0 | 0 | 0 | 0 | 0 | 0 | 0 | 0 | 0 | 0 | 0 | 0 | 0 | 0 | 0 | 0 | 0 | 0 | 0 | 0 | 0 | 0 | 0 | 0 | 0 | 0 | 0 | 0 | 0
d__Bacteria | p__Bacillota_G | c__Limnochordia | o__DTU010 | f__DTU012 | g__DTU012 | s__DTU012 sp900019385 | 0 | 0 | 0 | 0 | 0 | 0 | 0 | 0 | 0 | 0 | 0 | 0 | 0 | 0 | 0 | 0 | 0 | 0 | 0 | 0 | 0 | 0 | 0 | 0 | 0 | 0 | 0 | 0 | 0 | 0 | 0 | 0 | 0 | 0 | 0 | 0 | 0 | 0 | 0 | 0 | 0 | 0 | 0 | 0 | 0 | 0 | 0 | 0 | 0 | 0 | 0 | 0 | 0 | 0 | 0 | 0 | 0 | 0 | 0 | 0 | 0 | 0 | 0 | 0 | 0 | 0 | 0 | 0 | 0 | 0 | 0 | 0 | 0 | 70
d__Bacteria | p__Bacillota_G | c__Limnochordia | o__DTU010 | f__DTU012 | g__DTU012 | s__DTU012 sp900019385 | 0 | 0 | 0 | 0 | 0 | 0 | 0 | 0 | 0 | 0 | 0 | 0 | 0 | 0 | 0 | 0 | 0 | 0 | 0 | 0 | 0 | 0 | 0 | 0 | 0 | 0 | 0 | 0 | 0 | 0 | 0 | 0 | 0 | 0 | 0 | 0 | 0 | 0 | 0 | 0 | 0 | 0 | 21 | 0 | 0 | 0 | 0 | 0 | 0 | 0 | 0 | 0 | 0 | 0 | 0 | 0 | 0 | 0 | 0 | 0 | 0 | 0 | 0 | 0 | 0 | 0 | 0 | 0 | 0 | 0 | 0 | 0 | 0 | 0
d__Bacteria | p__Bacillota_G | c__Limnochordia | o__DTU010 | f__DTU012 | g__DTU012 | s__DTU012 sp900019385 | 0 | 0 | 0 | 0 | 0 | 0 | 0 | 0 | 0 | 0 | 0 | 0 | 0 | 0 | 0 | 0 | 0 | 55 | 0 | 0 | 0 | 0 | 0 | 0 | 0 | 0 | 0 | 0 | 0 | 0 | 0 | 0 | 0 | 0 | 0 | 0 | 0 | 0 | 0 | 0 | 0 | 0 | 0 | 0 | 0 | 0 | 0 | 0 | 0 | 0 | 0 | 0 | 0 | 0 | 0 | 0 | 0 | 0 | 0 | 0 | 0 | 0 | 0 | 0 | 0 | 0 | 0 | 0 | 0 | 0 | 0 | 0 | 0 | 0
d__Bacteria | p__Bacillota_G | c__Limnochordia | o__DTU010 | f__DTU012 | g__DTU012 | s__DTU012 sp900019385 | 0 | 0 | 0 | 0 | 0 | 0 | 0 | 0 | 0 | 0 | 0 | 0 | 0 | 0 | 0 | 0 | 0 | 0 | 0 | 0 | 0 | 0 | 0 | 0 | 0 | 0 | 0 | 0 | 0 | 0 | 0 | 0 | 0 | 0 | 0 | 0 | 0 | 0 | 0 | 0 | 0 | 0 | 0 | 0 | 0 | 0 | 56 | 0 | 0 | 0 | 0 | 0 | 0 | 0 | 0 | 0 | 0 | 0 | 0 | 0 | 0 | 0 | 0 | 0 | 0 | 0 | 0 | 0 | 0 | 0 | 0 | 0 | 0 | 0
d__Bacteria | p__Bacillota_G | c__Limnochordia | o__DTU010 | f__DTU012 | g__DTU012 | s__DTU012 sp900019385 | 0 | 130 | 0 | 0 | 0 | 0 | 0 | 0 | 0 | 0 | 0 | 0 | 0 | 0 | 0 | 0 | 0 | 0 | 0 | 0 | 0 | 0 | 0 | 0 | 0 | 0 | 0 | 0 | 0 | 0 | 0 | 0 | 0 | 0 | 0 | 0 | 0 | 0 | 0 | 0 | 0 | 0 | 0 | 0 | 0 | 0 | 0 | 0 | 0 | 0 | 0 | 0 | 0 | 0 | 0 | 0 | 0 | 0 | 0 | 0 | 0 | 0 | 0 | 0 | 0 | 0 | 0 | 0 | 0 | 0 | 0 | 0 | 0 | 0
d__Bacteria | p__Bacillota_G | c__Limnochordia | o__DTU010 | f__DTU012 | g__DTU012 | s__DTU012 sp900019385 | 0 | 0 | 0 | 0 | 0 | 0 | 0 | 0 | 0 | 0 | 0 | 0 | 0 | 0 | 0 | 0 | 0 | 0 | 0 | 0 | 0 | 0 | 0 | 0 | 0 | 0 | 0 | 0 | 0 | 0 | 0 | 0 | 0 | 0 | 0 | 0 | 0 | 0 | 0 | 0 | 0 | 0 | 0 | 0 | 0 | 0 | 0 | 0 | 0 | 0 | 0 | 0 | 0 | 0 | 0 | 0 | 0 | 0 | 0 | 0 | 0 | 0 | 153 | 0 | 0 | 0 | 0 | 0 | 0 | 0 | 0 | 0 | 0 | 0
d__Bacteria | p__Bacillota_G | c__Limnochordia | o__DTU010 | f__DTU012 | g__DTU012 | s__DTU012 sp900019385 | 0 | 0 | 0 | 0 | 0 | 0 | 0 | 0 | 0 | 0 | 0 | 0 | 0 | 0 | 0 | 0 | 0 | 0 | 0 | 0 | 0 | 0 | 0 | 0 | 0 | 0 | 0 | 0 | 0 | 0 | 0 | 0 | 0 | 0 | 0 | 0 | 0 | 0 | 0 | 0 | 0 | 0 | 0 | 0 | 0 | 0 | 0 | 0 | 0 | 0 | 0 | 0 | 121 | 0 | 0 | 0 | 0 | 0 | 0 | 0 | 0 | 0 | 0 | 0 | 0 | 0 | 0 | 0 | 0 | 0 | 0 | 0 | 0 | 0
d__Bacteria | p__Bacillota_G | c__Limnochordia | o__DTU010 | f__DTU012 | g__DTU012 | s__DTU012 sp900019385 | 21 | 0 | 0 | 0 | 0 | 0 | 0 | 0 | 0 | 0 | 0 | 0 | 0 | 0 | 0 | 0 | 0 | 0 | 0 | 0 | 0 | 0 | 0 | 0 | 0 | 0 | 0 | 0 | 0 | 0 | 0 | 0 | 0 | 0 | 0 | 0 | 0 | 0 | 0 | 0 | 0 | 0 | 0 | 0 | 0 | 0 | 0 | 0 | 0 | 0 | 0 | 0 | 0 | 0 | 0 | 0 | 0 | 0 | 0 | 0 | 0 | 0 | 0 | 0 | 0 | 0 | 0 | 0 | 0 | 0 | 0 | 0 | 0 | 0
d__Bacteria | p__Bacillota_G | c__Limnochordia | o__DTU010 | f__DTU012 | g__DTU012 | s__DTU012 sp900019385 | 0 | 0 | 0 | 0 | 0 | 0 | 0 | 0 | 0 | 0 | 0 | 0 | 0 | 0 | 0 | 0 | 0 | 0 | 0 | 0 | 0 | 0 | 0 | 0 | 0 | 0 | 0 | 0 | 0 | 0 | 0 | 0 | 0 | 0 | 0 | 0 | 0 | 0 | 0 | 0 | 0 | 0 | 0 | 0 | 0 | 0 | 24 | 0 | 0 | 0 | 0 | 0 | 0 | 0 | 0 | 0 | 0 | 0 | 0 | 0 | 0 | 0 | 0 | 0 | 0 | 0 | 0 | 0 | 0 | 0 | 0 | 0 | 0 | 0
d__Bacteria | p__Bacillota_G | c__Limnochordia | o__DTU010 | f__DTU012 | g__DTU012 | s__DTU012 sp900019385 | 0 | 0 | 0 | 0 | 0 | 0 | 0 | 0 | 0 | 0 | 0 | 0 | 0 | 0 | 0 | 0 | 0 | 0 | 0 | 0 | 0 | 0 | 0 | 0 | 0 | 0 | 0 | 0 | 0 | 0 | 0 | 0 | 0 | 0 | 0 | 0 | 0 | 0 | 0 | 0 | 0 | 0 | 0 | 0 | 0 | 0 | 0 | 0 | 0 | 0 | 0 | 0 | 0 | 0 | 0 | 69 | 0 | 0 | 0 | 0 | 0 | 0 | 0 | 0 | 0 | 0 | 0 | 0 | 0 | 0 | 0 | 0 | 0 | 0
d__Bacteria | p__Bacillota_G | c__Limnochordia | o__DTU010 | f__DTU012 | g__DTU012 | s__DTU012 sp900019385 | 0 | 0 | 0 | 0 | 0 | 0 | 0 | 0 | 0 | 0 | 0 | 0 | 0 | 0 | 0 | 0 | 0 | 0 | 0 | 0 | 0 | 0 | 0 | 0 | 0 | 0 | 0 | 0 | 0 | 0 | 0 | 0 | 0 | 68 | 0 | 0 | 0 | 0 | 0 | 0 | 0 | 0 | 0 | 0 | 0 | 0 | 0 | 0 | 0 | 0 | 0 | 0 | 0 | 0 | 0 | 0 | 0 | 0 | 0 | 0 | 0 | 0 | 0 | 0 | 0 | 0 | 0 | 0 | 0 | 0 | 0 | 0 | 0 | 0
d__Bacteria | p__Bacillota_G | c__Limnochordia | o__DTU010 | f__DTU012 | g__DTU012 | s__DTU012 sp900019385 | 0 | 0 | 0 | 0 | 0 | 0 | 0 | 0 | 0 | 0 | 0 | 0 | 0 | 0 | 0 | 0 | 0 | 0 | 0 | 0 | 0 | 0 | 0 | 0 | 0 | 0 | 0 | 0 | 0 | 0 | 0 | 0 | 0 | 0 | 0 | 0 | 0 | 0 | 0 | 0 | 30 | 0 | 0 | 0 | 0 | 0 | 0 | 0 | 0 | 0 | 0 | 0 | 0 | 0 | 0 | 0 | 0 | 0 | 0 | 0 | 0 | 0 | 0 | 0 | 0 | 0 | 0 | 0 | 0 | 0 | 0 | 0 | 0 | 0
d__Bacteria | p__Bacillota_G | c__Limnochordia | o__DTU010 | f__DTU012 | g__DTU012 | s__DTU012 sp900019385 | 0 | 0 | 0 | 0 | 0 | 0 | 0 | 0 | 0 | 0 | 0 | 0 | 0 | 0 | 0 | 0 | 0 | 0 | 0 | 0 | 0 | 0 | 0 | 0 | 0 | 0 | 0 | 0 | 0 | 0 | 0 | 0 | 0 | 0 | 0 | 0 | 0 | 0 | 0 | 0 | 0 | 0 | 0 | 0 | 0 | 0 | 0 | 132 | 0 | 0 | 0 | 0 | 0 | 0 | 0 | 0 | 0 | 0 | 0 | 0 | 0 | 0 | 0 | 0 | 0 | 0 | 0 | 0 | 0 | 0 | 269 | 0 | 0 | 0
d__Bacteria | p__Bacillota_G | c__Limnochordia | o__DTU010 | f__DTU012 | g__DTU012 | s__DTU012 sp900019385 | 0 | 0 | 0 | 0 | 0 | 0 | 0 | 0 | 0 | 0 | 0 | 0 | 0 | 0 | 0 | 47 | 0 | 0 | 0 | 0 | 0 | 0 | 0 | 0 | 0 | 0 | 0 | 0 | 0 | 0 | 0 | 0 | 0 | 0 | 0 | 0 | 0 | 0 | 0 | 0 | 0 | 0 | 0 | 0 | 0 | 0 | 0 | 0 | 0 | 0 | 0 | 0 | 0 | 0 | 0 | 0 | 0 | 0 | 0 | 0 | 0 | 0 | 0 | 0 | 0 | 0 | 0 | 0 | 0 | 0 | 0 | 0 | 0 | 0
d__Bacteria | p__Bacillota_G | c__Limnochordia | o__DTU010 | f__DTU012 | g__DTU012 | s__DTU012 sp900019385 | 0 | 0 | 0 | 0 | 0 | 113 | 0 | 0 | 0 | 0 | 0 | 0 | 0 | 0 | 0 | 0 | 0 | 0 | 0 | 0 | 0 | 0 | 0 | 0 | 106 | 0 | 0 | 0 | 0 | 0 | 0 | 0 | 0 | 0 | 0 | 0 | 0 | 0 | 0 | 0 | 0 | 0 | 0 | 0 | 0 | 0 | 0 | 0 | 0 | 0 | 0 | 0 | 0 | 0 | 0 | 0 | 0 | 0 | 0 | 0 | 0 | 0 | 0 | 0 | 0 | 0 | 0 | 0 | 0 | 0 | 0 | 0 | 0 | 0
d__Bacteria | p__Bacillota_G | c__Limnochordia | o__DTU010 | f__DTU012 | g__DTU012 | s__DTU012 sp900019385 | 0 | 0 | 0 | 0 | 0 | 0 | 0 | 0 | 0 | 0 | 0 | 0 | 0 | 0 | 0 | 0 | 0 | 0 | 0 | 0 | 0 | 0 | 0 | 0 | 0 | 0 | 0 | 0 | 0 | 0 | 0 | 0 | 0 | 0 | 0 | 0 | 0 | 0 | 0 | 0 | 0 | 0 | 0 | 0 | 0 | 0 | 0 | 0 | 0 | 0 | 0 | 0 | 0 | 0 | 0 | 0 | 0 | 0 | 0 | 0 | 0 | 0 | 0 | 0 | 0 | 0 | 0 | 0 | 0 | 0 | 44 | 0 | 0 | 0
d__Bacteria | p__Bacillota_G | c__Limnochordia | o__DTU010 | f__DTU012 | g__DTU012 | s__DTU012 sp900019385 | 0 | 0 | 0 | 0 | 0 | 0 | 0 | 0 | 0 | 0 | 0 | 0 | 0 | 0 | 0 | 0 | 0 | 0 | 0 | 0 | 0 | 0 | 0 | 0 | 0 | 0 | 0 | 0 | 0 | 0 | 0 | 0 | 0 | 0 | 0 | 0 | 0 | 0 | 0 | 0 | 0 | 0 | 0 | 0 | 0 | 0 | 0 | 0 | 29 | 0 | 0 | 0 | 0 | 0 | 0 | 0 | 0 | 0 | 0 | 0 | 0 | 0 | 0 | 0 | 0 | 0 | 0 | 0 | 0 | 0 | 0 | 0 | 0 | 0
d__Bacteria | p__Bacillota_G | c__Limnochordia | o__DTU010 | f__DTU012 | g__DTU012 | s__DTU012 sp900019385 | 0 | 0 | 0 | 0 | 0 | 0 | 0 | 0 | 0 | 0 | 0 | 0 | 0 | 0 | 0 | 0 | 0 | 0 | 0 | 0 | 0 | 0 | 0 | 0 | 0 | 0 | 0 | 0 | 0 | 0 | 0 | 0 | 0 | 0 | 0 | 0 | 0 | 0 | 0 | 0 | 0 | 0 | 0 | 0 | 0 | 0 | 0 | 0 | 0 | 0 | 0 | 0 | 0 | 0 | 0 | 127 | 0 | 0 | 0 | 0 | 0 | 0 | 0 | 0 | 0 | 0 | 0 | 0 | 0 | 0 | 164 | 0 | 0 | 0
d__Bacteria | p__Bacillota_G | c__Limnochordia | o__DTU010 | f__DTU012 | g__DTU012 | s__DTU012 sp900019385 | 34 | 0 | 0 | 0 | 0 | 0 | 0 | 0 | 0 | 0 | 0 | 0 | 0 | 0 | 0 | 0 | 0 | 0 | 0 | 0 | 0 | 0 | 0 | 0 | 0 | 0 | 0 | 0 | 0 | 0 | 0 | 0 | 0 | 0 | 0 | 0 | 0 | 0 | 0 | 0 | 0 | 0 | 0 | 0 | 0 | 0 | 0 | 0 | 0 | 0 | 0 | 0 | 0 | 0 | 0 | 0 | 0 | 0 | 0 | 0 | 0 | 0 | 0 | 0 | 0 | 0 | 0 | 0 | 0 | 0 | 0 | 0 | 0 | 0
d__Bacteria | p__Bacillota_G | c__Limnochordia | o__DTU010 | f__DTU012 | g__DTU012 | s__DTU012 sp900019385 | 0 | 0 | 0 | 0 | 0 | 0 | 0 | 0 | 0 | 0 | 0 | 0 | 0 | 0 | 0 | 0 | 0 | 0 | 0 | 0 | 0 | 0 | 0 | 0 | 0 | 0 | 0 | 0 | 0 | 0 | 0 | 0 | 0 | 0 | 0 | 0 | 0 | 0 | 0 | 0 | 0 | 0 | 0 | 0 | 0 | 0 | 0 | 0 | 0 | 0 | 0 | 0 | 0 | 0 | 0 | 0 | 0 | 33 | 0 | 0 | 0 | 0 | 0 | 0 | 0 | 0 | 0 | 0 | 0 | 0 | 0 | 0 | 0 | 0
d__Bacteria | p__Bacillota_G | c__Limnochordia | o__DTU010 | f__DTU012 | g__DTU012 | s__DTU012 sp900019385 | 0 | 0 | 0 | 0 | 0 | 0 | 0 | 0 | 0 | 0 | 0 | 0 | 0 | 0 | 0 | 0 | 0 | 0 | 0 | 0 | 0 | 0 | 0 | 0 | 0 | 0 | 0 | 0 | 0 | 0 | 0 | 0 | 0 | 0 | 0 | 0 | 0 | 0 | 0 | 0 | 0 | 0 | 0 | 0 | 0 | 0 | 0 | 0 | 0 | 47 | 0 | 0 | 0 | 0 | 0 | 0 | 0 | 0 | 0 | 0 | 0 | 0 | 0 | 0 | 0 | 0 | 0 | 0 | 0 | 0 | 0 | 0 | 0 | 0
d__Bacteria | p__Bacillota_G | c__Limnochordia | o__Limnochordales | f__ZCTH02-B6 | g__ZCTH02-B6 | s__ZCTH02-B6 sp002159155 | 0 | 0 | 0 | 0 | 0 | 0 | 0 | 0 | 0 | 0 | 0 | 0 | 0 | 0 | 0 | 0 | 0 | 0 | 0 | 0 | 0 | 0 | 0 | 0 | 0 | 0 | 0 | 0 | 0 | 0 | 0 | 0 | 0 | 0 | 0 | 0 | 0 | 0 | 0 | 0 | 0 | 0 | 0 | 0 | 0 | 0 | 0 | 2 | 0 | 0 | 0 | 0 | 0 | 0 | 0 | 0 | 0 | 0 | 0 | 0 | 0 | 0 | 0 | 0 | 0 | 0 | 0 | 0 | 0 | 0 | 0 | 0 | 0 | 0
d__Bacteria | p__Bacillota_G | c__Limnochordia | o__Limnochordales | f__ZCTH02-B6 | g__ZCTH02-B6 | s__ZCTH02-B6 sp002159155 | 0 | 0 | 0 | 0 | 0 | 0 | 0 | 0 | 0 | 0 | 0 | 0 | 0 | 0 | 0 | 0 | 0 | 0 | 0 | 0 | 0 | 0 | 0 | 0 | 0 | 0 | 0 | 0 | 0 | 0 | 0 | 0 | 0 | 0 | 0 | 0 | 0 | 0 | 0 | 0 | 0 | 0 | 0 | 0 | 0 | 0 | 0 | 0 | 0 | 0 | 0 | 0 | 0 | 0 | 0 | 0 | 0 | 0 | 0 | 0 | 0 | 0 | 0 | 0 | 0 | 0 | 0 | 0 | 0 | 0 | 7 | 0 | 0 | 0
d__Bacteria | p__Bacillota_G | c__Limnochordia | o__Limnochordales | f__ZCTH02-B6 | g__ZCTH02-B6 | s__ZCTH02-B6 sp002159155 | 0 | 0 | 0 | 0 | 0 | 0 | 0 | 0 | 0 | 0 | 0 | 0 | 0 | 0 | 0 | 0 | 0 | 0 | 0 | 0 | 0 | 0 | 0 | 0 | 0 | 0 | 0 | 0 | 0 | 0 | 0 | 0 | 0 | 0 | 0 | 0 | 0 | 0 | 0 | 0 | 0 | 0 | 0 | 0 | 0 | 0 | 0 | 0 | 0 | 0 | 0 | 0 | 0 | 0 | 0 | 0 | 0 | 0 | 0 | 0 | 0 | 0 | 0 | 0 | 0 | 0 | 0 | 0 | 0 | 0 | 0 | 0 | 0 | 65
d__Bacteria | p__Bacillota_G | c__UBA4882 | o__UBA10575 | f__UBA10575 | g__Capillibacterium | s__Capillibacterium thermochitinicola | 0 | 0 | 0 | 0 | 0 | 0 | 0 | 0 | 0 | 0 | 0 | 0 | 0 | 0 | 0 | 0 | 0 | 0 | 0 | 0 | 0 | 0 | 0 | 0 | 0 | 0 | 0 | 0 | 0 | 0 | 0 | 0 | 0 | 0 | 28 | 0 | 0 | 0 | 0 | 0 | 0 | 0 | 0 | 0 | 0 | 0 | 0 | 0 | 0 | 0 | 0 | 0 | 0 | 0 | 0 | 0 | 0 | 0 | 0 | 0 | 0 | 0 | 0 | 0 | 0 | 0 | 0 | 0 | 0 | 0 | 0 | 0 | 0 | 0
d__Bacteria | p__Bacillota_G | c__UBA4882 | o__UBA10575 | f__UBA10575 | g__Capillibacterium | s__Capillibacterium thermochitinicola | 0 | 0 | 0 | 0 | 0 | 0 | 0 | 0 | 0 | 0 | 0 | 0 | 0 | 0 | 0 | 0 | 0 | 0 | 0 | 0 | 0 | 0 | 0 | 0 | 0 | 0 | 0 | 0 | 0 | 0 | 10 | 0 | 0 | 0 | 0 | 0 | 0 | 0 | 0 | 0 | 0 | 0 | 0 | 0 | 0 | 0 | 0 | 0 | 0 | 0 | 0 | 0 | 0 | 0 | 0 | 0 | 0 | 0 | 0 | 0 | 0 | 0 | 0 | 0 | 0 | 0 | 0 | 0 | 0 | 0 | 0 | 0 | 0 | 0
d__Bacteria | p__Bacillota_G | c__UBA4882 | o__UBA10575 | f__UBA10575 | g__Capillibacterium | s__Capillibacterium thermochitinicola | 0 | 0 | 0 | 0 | 0 | 0 | 0 | 0 | 0 | 0 | 0 | 0 | 0 | 0 | 0 | 0 | 0 | 0 | 0 | 0 | 0 | 0 | 0 | 0 | 0 | 0 | 0 | 0 | 0 | 0 | 0 | 0 | 0 | 0 | 0 | 82 | 0 | 0 | 0 | 0 | 0 | 0 | 0 | 0 | 0 | 0 | 0 | 0 | 0 | 0 | 0 | 0 | 0 | 0 | 0 | 0 | 0 | 0 | 0 | 0 | 0 | 0 | 0 | 0 | 0 | 0 | 0 | 0 | 0 | 0 | 0 | 0 | 0 | 0
d__Bacteria | p__Bacillota_G | c__UBA4882 | o__UBA10575 | f__UBA10575 | g__Capillibacterium | s__Capillibacterium thermochitinicola | 0 | 0 | 0 | 0 | 0 | 0 | 0 | 0 | 0 | 0 | 0 | 0 | 0 | 0 | 0 | 0 | 0 | 0 | 0 | 0 | 0 | 0 | 0 | 0 | 0 | 0 | 0 | 0 | 0 | 0 | 0 | 0 | 0 | 0 | 0 | 0 | 0 | 0 | 0 | 0 | 0 | 0 | 0 | 0 | 0 | 0 | 0 | 0 | 0 | 0 | 0 | 0 | 0 | 0 | 0 | 0 | 0 | 0 | 0 | 11 | 0 | 0 | 0 | 0 | 0 | 0 | 0 | 0 | 0 | 0 | 0 | 0 | 0 | 0
d__Bacteria | p__Bacillota_G | c__UBA4882 | o__UBA10575 | f__UBA10575 | g__Capillibacterium | s__Capillibacterium thermochitinicola | 0 | 0 | 0 | 0 | 0 | 0 | 0 | 0 | 0 | 0 | 0 | 0 | 0 | 0 | 0 | 0 | 0 | 0 | 0 | 0 | 0 | 0 | 0 | 0 | 0 | 0 | 0 | 0 | 0 | 0 | 0 | 0 | 0 | 0 | 0 | 0 | 0 | 0 | 0 | 0 | 0 | 0 | 0 | 0 | 0 | 0 | 0 | 0 | 0 | 0 | 0 | 0 | 0 | 0 | 0 | 0 | 0 | 0 | 0 | 0 | 0 | 0 | 185 | 0 | 0 | 0 | 0 | 0 | 0 | 0 | 0 | 0 | 0 | 0
d__Bacteria | p__Bacillota_G | c__UBA4882 | o__UBA10575 | f__UBA10575 | g__Capillibacterium | s__Capillibacterium thermochitinicola | 0 | 0 | 0 | 0 | 0 | 0 | 0 | 0 | 0 | 0 | 0 | 0 | 0 | 0 | 0 | 0 | 0 | 0 | 0 | 0 | 0 | 0 | 0 | 0 | 0 | 0 | 0 | 0 | 0 | 0 | 0 | 0 | 0 | 0 | 0 | 0 | 0 | 0 | 0 | 0 | 0 | 0 | 0 | 0 | 0 | 0 | 0 | 0 | 0 | 0 | 0 | 0 | 0 | 0 | 0 | 0 | 0 | 0 | 13 | 0 | 0 | 0 | 0 | 0 | 0 | 0 | 0 | 0 | 0 | 0 | 0 | 0 | 0 | 0
d__Bacteria | p__Bacillota_G | c__UBA4882 | o__UBA10575 | f__UBA10575 | g__Capillibacterium | s__Capillibacterium thermochitinicola | 0 | 0 | 0 | 0 | 0 | 0 | 0 | 0 | 0 | 0 | 0 | 0 | 0 | 0 | 0 | 0 | 0 | 0 | 0 | 0 | 0 | 0 | 0 | 0 | 16 | 0 | 0 | 0 | 0 | 0 | 0 | 0 | 0 | 0 | 0 | 0 | 0 | 0 | 0 | 0 | 0 | 0 | 0 | 0 | 0 | 0 | 0 | 0 | 0 | 0 | 0 | 0 | 0 | 0 | 0 | 0 | 0 | 0 | 0 | 0 | 0 | 0 | 0 | 0 | 0 | 0 | 0 | 0 | 0 | 0 | 0 | 0 | 0 | 0
d__Bacteria | p__Bacillota_G | c__UBA4882 | o__UBA10575 | f__UBA10575 | g__Capillibacterium | s__Capillibacterium thermochitinicola | 0 | 0 | 0 | 0 | 0 | 0 | 0 | 0 | 0 | 0 | 0 | 0 | 0 | 0 | 0 | 0 | 0 | 0 | 0 | 0 | 0 | 0 | 0 | 0 | 0 | 0 | 0 | 0 | 0 | 0 | 0 | 0 | 0 | 0 | 0 | 0 | 0 | 0 | 0 | 0 | 0 | 0 | 0 | 0 | 0 | 0 | 0 | 0 | 0 | 0 | 0 | 0 | 0 | 0 | 0 | 0 | 0 | 0 | 0 | 0 | 0 | 33 | 0 | 0 | 0 | 0 | 0 | 0 | 0 | 0 | 0 | 0 | 0 | 0
d__Bacteria | p__Bacillota_G | c__UBA4882 | o__UBA10575 | f__UBA10575 | g__Capillibacterium | s__Capillibacterium thermochitinicola | 0 | 66 | 0 | 0 | 0 | 0 | 0 | 0 | 0 | 0 | 0 | 0 | 0 | 0 | 0 | 0 | 0 | 0 | 0 | 0 | 0 | 0 | 0 | 0 | 0 | 0 | 0 | 0 | 0 | 0 | 0 | 0 | 0 | 0 | 0 | 0 | 0 | 0 | 0 | 0 | 0 | 0 | 0 | 0 | 0 | 0 | 0 | 0 | 0 | 0 | 0 | 0 | 0 | 0 | 0 | 0 | 0 | 0 | 0 | 0 | 0 | 0 | 0 | 0 | 0 | 0 | 0 | 0 | 0 | 0 | 0 | 0 | 0 | 0
d__Bacteria | p__Bacillota_G | c__UBA4882 | o__UBA10575 | f__UBA10575 | g__Capillibacterium | s__Capillibacterium thermochitinicola | 0 | 0 | 0 | 0 | 0 | 0 | 0 | 0 | 0 | 0 | 0 | 0 | 0 | 0 | 0 | 0 | 0 | 0 | 0 | 0 | 0 | 0 | 0 | 0 | 0 | 0 | 0 | 0 | 0 | 0 | 0 | 0 | 0 | 0 | 0 | 0 | 0 | 0 | 0 | 0 | 0 | 0 | 0 | 0 | 0 | 0 | 0 | 0 | 165 | 0 | 0 | 0 | 0 | 0 | 0 | 0 | 0 | 0 | 0 | 0 | 0 | 0 | 0 | 0 | 0 | 0 | 0 | 0 | 0 | 0 | 0 | 0 | 0 | 0
d__Bacteria | p__Bacillota_G | c__UBA4882 | o__UBA10575 | f__UBA10575 | g__Capillibacterium | s__Capillibacterium thermochitinicola | 0 | 0 | 0 | 0 | 0 | 0 | 0 | 0 | 0 | 0 | 0 | 0 | 0 | 0 | 0 | 0 | 0 | 2 | 0 | 0 | 0 | 0 | 0 | 0 | 0 | 0 | 0 | 0 | 0 | 0 | 0 | 0 | 0 | 0 | 0 | 0 | 0 | 0 | 0 | 0 | 0 | 0 | 0 | 0 | 0 | 0 | 0 | 0 | 0 | 0 | 0 | 0 | 0 | 0 | 0 | 0 | 0 | 0 | 0 | 0 | 0 | 0 | 0 | 0 | 0 | 0 | 0 | 0 | 0 | 0 | 0 | 0 | 0 | 0
d__Bacteria | p__Bacillota_G | c__UBA4882 | o__UBA10575 | f__UBA10575 | g__Capillibacterium | s__Capillibacterium thermochitinicola | 0 | 0 | 0 | 0 | 0 | 0 | 0 | 0 | 0 | 0 | 13 | 0 | 0 | 0 | 0 | 0 | 0 | 0 | 0 | 0 | 0 | 0 | 0 | 0 | 0 | 0 | 0 | 0 | 0 | 0 | 0 | 0 | 0 | 0 | 0 | 0 | 0 | 0 | 0 | 0 | 0 | 0 | 0 | 0 | 0 | 0 | 0 | 0 | 0 | 0 | 0 | 0 | 0 | 0 | 0 | 0 | 0 | 0 | 0 | 0 | 0 | 0 | 0 | 0 | 0 | 0 | 0 | 0 | 0 | 0 | 0 | 0 | 0 | 0
d__Bacteria | p__Bacillota_G | c__UBA4882 | o__UBA10575 | f__UBA10575 | g__Capillibacterium | s__Capillibacterium thermochitinicola | 0 | 0 | 0 | 0 | 0 | 0 | 0 | 0 | 0 | 0 | 0 | 0 | 0 | 0 | 0 | 0 | 0 | 0 | 0 | 0 | 0 | 0 | 0 | 0 | 0 | 0 | 0 | 0 | 0 | 0 | 0 | 0 | 0 | 0 | 0 | 0 | 0 | 0 | 0 | 0 | 0 | 0 | 0 | 0 | 0 | 0 | 0 | 0 | 0 | 0 | 0 | 0 | 0 | 0 | 0 | 0 | 0 | 0 | 0 | 0 | 0 | 0 | 0 | 0 | 0 | 0 | 0 | 0 | 0 | 0 | 176 | 0 | 0 | 0
d__Bacteria | p__Bacillota_G | c__UBA4882 | o__UBA10575 | f__UBA10575 | g__Capillibacterium | s__Capillibacterium thermochitinicola | 0 | 0 | 0 | 0 | 0 | 0 | 0 | 0 | 0 | 0 | 0 | 0 | 0 | 0 | 0 | 0 | 0 | 0 | 0 | 23 | 0 | 0 | 0 | 0 | 0 | 0 | 0 | 0 | 0 | 0 | 0 | 0 | 0 | 0 | 0 | 0 | 0 | 0 | 0 | 0 | 0 | 0 | 0 | 0 | 0 | 0 | 0 | 0 | 0 | 0 | 0 | 0 | 0 | 0 | 0 | 0 | 0 | 0 | 0 | 0 | 0 | 0 | 0 | 0 | 0 | 0 | 0 | 0 | 0 | 0 | 0 | 0 | 0 | 0
d__Bacteria | p__Bacillota_G | c__UBA4882 | o__UBA10575 | f__UBA10575 | g__Capillibacterium | s__Capillibacterium thermochitinicola | 128 | 0 | 0 | 0 | 0 | 0 | 0 | 0 | 0 | 0 | 0 | 0 | 0 | 0 | 0 | 0 | 0 | 0 | 0 | 0 | 0 | 0 | 0 | 0 | 0 | 0 | 0 | 0 | 0 | 0 | 0 | 0 | 0 | 0 | 0 | 0 | 0 | 0 | 0 | 0 | 0 | 118 | 0 | 0 | 0 | 0 | 0 | 0 | 0 | 0 | 0 | 0 | 0 | 0 | 0 | 0 | 0 | 0 | 0 | 0 | 0 | 0 | 0 | 0 | 0 | 0 | 0 | 0 | 0 | 0 | 0 | 0 | 0 | 0
d__Bacteria | p__Bacillota_G | c__UBA4882 | o__UBA8346 | f__UBA8346 | g__Hydrogenispora | s__Hydrogenispora ethanolica | 0 | 0 | 0 | 0 | 0 | 0 | 0 | 0 | 0 | 0 | 0 | 0 | 0 | 0 | 0 | 0 | 0 | 0 | 0 | 0 | 0 | 0 | 0 | 0 | 0 | 0 | 0 | 0 | 0 | 0 | 0 | 0 | 0 | 0 | 0 | 0 | 0 | 0 | 0 | 0 | 0 | 0 | 0 | 0 | 0 | 0 | 0 | 0 | 0 | 0 | 6 | 0 | 0 | 0 | 0 | 0 | 0 | 0 | 0 | 0 | 0 | 0 | 0 | 0 | 0 | 0 | 0 | 0 | 0 | 0 | 0 | 0 | 0 | 0
d__Bacteria | p__Bacillota_G | c__UBA4882 | o__UBA8346 | f__UBA8346 | g__Hydrogenispora | s__Hydrogenispora ethanolica | 0 | 0 | 0 | 0 | 0 | 0 | 0 | 0 | 0 | 0 | 0 | 0 | 0 | 0 | 0 | 0 | 0 | 0 | 0 | 0 | 0 | 0 | 0 | 0 | 0 | 0 | 0 | 0 | 0 | 0 | 0 | 0 | 0 | 0 | 0 | 0 | 0 | 0 | 0 | 0 | 0 | 9 | 0 | 0 | 0 | 0 | 0 | 0 | 0 | 0 | 0 | 0 | 0 | 0 | 0 | 0 | 0 | 0 | 0 | 0 | 0 | 0 | 0 | 0 | 0 | 0 | 0 | 0 | 0 | 0 | 0 | 0 | 0 | 0
d__Bacteria | p__Bacillota_G | c__UBA4882 | o__UBA8346 | f__UBA8346 | g__Hydrogenispora | s__Hydrogenispora ethanolica | 0 | 0 | 0 | 0 | 0 | 0 | 0 | 0 | 0 | 0 | 0 | 0 | 0 | 0 | 0 | 0 | 0 | 0 | 0 | 0 | 0 | 0 | 0 | 0 | 0 | 0 | 0 | 0 | 0 | 0 | 1 | 0 | 0 | 0 | 0 | 0 | 0 | 0 | 0 | 0 | 0 | 0 | 0 | 0 | 0 | 0 | 0 | 0 | 0 | 0 | 0 | 0 | 0 | 0 | 0 | 0 | 0 | 0 | 0 | 0 | 0 | 0 | 0 | 0 | 0 | 0 | 0 | 0 | 0 | 0 | 0 | 0 | 0 | 0
d__Bacteria | p__Bacillota_I | c__Bacilli_A |  |  |  |  | 0 | 0 | 0 | 0 | 0 | 0 | 0 | 0 | 0 | 0 | 0 | 0 | 0 | 0 | 0 | 0 | 0 | 0 | 0 | 12 | 0 | 0 | 0 | 0 | 0 | 0 | 0 | 0 | 0 | 0 | 0 | 0 | 0 | 0 | 0 | 0 | 0 | 0 | 0 | 0 | 0 | 0 | 0 | 0 | 0 | 0 | 0 | 0 | 0 | 0 | 0 | 0 | 0 | 0 | 0 | 0 | 0 | 0 | 0 | 0 | 0 | 0 | 0 | 0 | 0 | 0 | 0 | 0 | 0 | 0 | 0 | 0 | 0 | 0
d__Bacteria | p__Bacillota_I | c__Bacilli_A |  |  |  |  | 0 | 15 | 0 | 0 | 0 | 0 | 0 | 0 | 0 | 0 | 0 | 0 | 0 | 0 | 0 | 0 | 0 | 0 | 0 | 0 | 0 | 0 | 0 | 0 | 0 | 0 | 0 | 0 | 0 | 0 | 0 | 0 | 0 | 0 | 0 | 0 | 0 | 0 | 0 | 0 | 0 | 0 | 0 | 0 | 0 | 0 | 0 | 0 | 0 | 0 | 0 | 0 | 0 | 0 | 0 | 0 | 0 | 0 | 0 | 0 | 0 | 0 | 0 | 0 | 0 | 0 | 0 | 0 | 0 | 0 | 0 | 0 | 0 | 0
d__Bacteria | p__Bacillota_I | c__Bacilli_A |  |  |  |  | 0 | 0 | 0 | 0 | 0 | 0 | 0 | 0 | 0 | 0 | 0 | 0 | 0 | 0 | 0 | 0 | 0 | 0 | 0 | 0 | 0 | 0 | 0 | 0 | 0 | 0 | 0 | 0 | 0 | 0 | 0 | 0 | 0 | 0 | 0 | 0 | 0 | 0 | 0 | 0 | 0 | 0 | 0 | 0 | 0 | 0 | 0 | 0 | 0 | 0 | 0 | 0 | 0 | 0 | 0 | 0 | 0 | 0 | 0 | 0 | 0 | 0 | 16 | 0 | 0 | 0 | 0 | 0 | 0 | 0 | 0 | 0 | 0 | 0
d__Bacteria | p__Bacillota_I | c__Bacilli_A |  |  |  |  | 0 | 0 | 0 | 0 | 0 | 0 | 0 | 0 | 0 | 0 | 219 | 0 | 0 | 0 | 0 | 0 | 0 | 0 | 0 | 0 | 0 | 0 | 0 | 0 | 0 | 0 | 0 | 0 | 0 | 0 | 0 | 0 | 0 | 0 | 0 | 0 | 0 | 0 | 0 | 0 | 0 | 0 | 0 | 0 | 0 | 0 | 0 | 0 | 0 | 0 | 0 | 0 | 0 | 0 | 0 | 0 | 0 | 0 | 0 | 0 | 0 | 0 | 0 | 0 | 0 | 0 | 0 | 0 | 0 | 0 | 0 | 0 | 0 | 0
d__Bacteria | p__Bacillota_I | c__Bacilli_A |  |  |  |  | 0 | 0 | 0 | 0 | 0 | 0 | 0 | 0 | 0 | 0 | 0 | 0 | 0 | 0 | 0 | 0 | 0 | 0 | 0 | 0 | 0 | 0 | 0 | 0 | 0 | 0 | 0 | 0 | 0 | 0 | 0 | 0 | 0 | 0 | 0 | 0 | 0 | 0 | 0 | 0 | 0 | 0 | 0 | 0 | 0 | 0 | 0 | 0 | 0 | 0 | 10 | 0 | 0 | 0 | 0 | 0 | 0 | 0 | 0 | 0 | 0 | 0 | 0 | 0 | 0 | 0 | 0 | 0 | 0 | 0 | 0 | 0 | 0 | 0
d__Bacteria | p__Bacillota_I | c__Bacilli_A |  |  |  |  | 0 | 0 | 0 | 0 | 0 | 0 | 0 | 0 | 0 | 0 | 0 | 0 | 0 | 56 | 0 | 0 | 0 | 0 | 0 | 0 | 0 | 0 | 0 | 0 | 0 | 0 | 0 | 0 | 0 | 0 | 0 | 0 | 0 | 0 | 0 | 0 | 0 | 0 | 0 | 0 | 0 | 0 | 0 | 0 | 0 | 0 | 0 | 0 | 0 | 0 | 0 | 0 | 0 | 0 | 0 | 0 | 0 | 0 | 0 | 0 | 0 | 0 | 0 | 0 | 0 | 0 | 0 | 0 | 0 | 0 | 0 | 0 | 0 | 0
d__Bacteria | p__Bacillota_I | c__Bacilli_A |  |  |  |  | 0 | 0 | 0 | 0 | 0 | 0 | 0 | 0 | 0 | 0 | 0 | 0 | 0 | 0 | 0 | 0 | 0 | 0 | 0 | 0 | 0 | 0 | 0 | 0 | 0 | 0 | 0 | 0 | 0 | 0 | 0 | 0 | 0 | 0 | 0 | 0 | 0 | 0 | 0 | 0 | 0 | 0 | 0 | 0 | 0 | 0 | 0 | 0 | 0 | 0 | 0 | 0 | 0 | 0 | 0 | 0 | 0 | 0 | 0 | 0 | 0 | 7 | 0 | 0 | 0 | 0 | 0 | 0 | 0 | 0 | 0 | 0 | 0 | 0
d__Bacteria | p__Bacillota_I | c__Bacilli_A |  |  |  |  | 0 | 0 | 0 | 0 | 0 | 0 | 0 | 0 | 0 | 0 | 0 | 0 | 0 | 75 | 0 | 0 | 0 | 0 | 0 | 0 | 0 | 0 | 0 | 0 | 0 | 0 | 0 | 0 | 0 | 0 | 0 | 0 | 0 | 0 | 0 | 0 | 0 | 0 | 0 | 0 | 0 | 0 | 0 | 0 | 0 | 0 | 0 | 0 | 0 | 0 | 0 | 0 | 0 | 0 | 0 | 0 | 0 | 0 | 0 | 0 | 0 | 0 | 0 | 0 | 0 | 0 | 0 | 0 | 0 | 0 | 0 | 0 | 0 | 0
d__Bacteria | p__Bacillota_I | c__Bacilli_A |  |  |  |  | 0 | 0 | 0 | 0 | 0 | 0 | 0 | 0 | 0 | 0 | 0 | 0 | 0 | 0 | 0 | 0 | 0 | 0 | 0 | 0 | 0 | 0 | 0 | 0 | 0 | 0 | 0 | 0 | 0 | 0 | 0 | 0 | 0 | 0 | 0 | 0 | 0 | 0 | 0 | 0 | 0 | 0 | 0 | 0 | 0 | 0 | 0 | 0 | 0 | 0 | 0 | 0 | 0 | 0 | 0 | 0 | 0 | 0 | 0 | 0 | 0 | 0 | 0 | 0 | 50 | 0 | 0 | 0 | 0 | 0 | 0 | 0 | 0 | 0
d__Bacteria | p__Bacillota_I | c__Bacilli_A |  |  |  |  | 0 | 0 | 0 | 0 | 0 | 0 | 0 | 0 | 0 | 0 | 0 | 0 | 0 | 0 | 0 | 0 | 0 | 0 | 0 | 0 | 0 | 0 | 0 | 0 | 0 | 0 | 0 | 0 | 0 | 0 | 0 | 0 | 0 | 0 | 0 | 0 | 0 | 0 | 0 | 0 | 0 | 0 | 0 | 0 | 0 | 0 | 0 | 0 | 0 | 0 | 0 | 0 | 0 | 0 | 0 | 0 | 0 | 0 | 0 | 0 | 0 | 0 | 0 | 0 | 7 | 0 | 0 | 0 | 0 | 0 | 0 | 0 | 0 | 0
d__Bacteria | p__Bacillota_I | c__Bacilli_A |  |  |  |  | 0 | 0 | 0 | 0 | 0 | 0 | 0 | 0 | 0 | 0 | 0 | 0 | 0 | 0 | 0 | 0 | 0 | 0 | 0 | 0 | 0 | 0 | 0 | 0 | 0 | 0 | 0 | 0 | 0 | 0 | 0 | 61 | 0 | 0 | 0 | 0 | 0 | 0 | 0 | 0 | 0 | 0 | 0 | 0 | 0 | 0 | 0 | 0 | 0 | 0 | 0 | 0 | 0 | 0 | 0 | 0 | 0 | 0 | 0 | 0 | 0 | 71 | 0 | 0 | 0 | 0 | 0 | 0 | 0 | 0 | 0 | 0 | 0 | 0
d__Bacteria | p__Bacillota_I | c__Bacilli_A |  |  |  |  | 0 | 0 | 0 | 0 | 0 | 0 | 0 | 0 | 0 | 0 | 0 | 0 | 0 | 0 | 0 | 0 | 0 | 0 | 0 | 0 | 0 | 0 | 0 | 0 | 0 | 0 | 0 | 0 | 0 | 0 | 0 | 0 | 0 | 0 | 0 | 0 | 0 | 0 | 0 | 0 | 0 | 0 | 0 | 0 | 0 | 0 | 0 | 0 | 0 | 0 | 0 | 0 | 0 | 0 | 0 | 0 | 0 | 0 | 0 | 0 | 0 | 0 | 1 | 0 | 0 | 0 | 0 | 0 | 0 | 0 | 0 | 0 | 0 | 0
d__Bacteria | p__Bacillota_I | c__Bacilli_A |  |  |  |  | 0 | 0 | 0 | 0 | 0 | 0 | 0 | 0 | 0 | 0 | 0 | 4 | 0 | 0 | 0 | 0 | 0 | 0 | 0 | 0 | 0 | 0 | 0 | 0 | 0 | 0 | 0 | 0 | 0 | 0 | 0 | 0 | 0 | 0 | 0 | 0 | 0 | 0 | 0 | 0 | 0 | 0 | 0 | 0 | 0 | 0 | 0 | 0 | 0 | 0 | 0 | 0 | 0 | 0 | 0 | 0 | 0 | 0 | 0 | 0 | 0 | 0 | 0 | 0 | 0 | 0 | 0 | 0 | 0 | 0 | 0 | 0 | 0 | 0
d__Bacteria | p__Bacillota_I | c__Bacilli_A |  |  |  |  | 0 | 0 | 0 | 0 | 0 | 0 | 0 | 0 | 0 | 0 | 0 | 0 | 0 | 0 | 0 | 0 | 0 | 0 | 0 | 0 | 0 | 0 | 0 | 0 | 0 | 0 | 0 | 0 | 0 | 0 | 0 | 0 | 0 | 0 | 0 | 0 | 0 | 0 | 0 | 0 | 0 | 0 | 0 | 0 | 0 | 0 | 0 | 0 | 0 | 0 | 0 | 0 | 0 | 0 | 0 | 0 | 13 | 0 | 0 | 0 | 0 | 0 | 0 | 0 | 0 | 0 | 0 | 0 | 0 | 0 | 0 | 0 | 0 | 0
d__Bacteria | p__Bacillota_I | c__Bacilli_A |  |  |  |  | 0 | 0 | 0 | 0 | 0 | 0 | 0 | 0 | 0 | 0 | 0 | 0 | 28 | 0 | 0 | 0 | 0 | 0 | 0 | 0 | 0 | 0 | 0 | 0 | 0 | 0 | 0 | 0 | 0 | 0 | 0 | 0 | 0 | 0 | 0 | 0 | 0 | 0 | 0 | 0 | 0 | 0 | 0 | 0 | 0 | 0 | 0 | 0 | 0 | 0 | 0 | 0 | 0 | 0 | 0 | 0 | 0 | 0 | 0 | 0 | 0 | 0 | 0 | 0 | 0 | 0 | 0 | 0 | 0 | 0 | 0 | 0 | 0 | 0
d__Bacteria | p__Bacillota_I | c__Bacilli_A |  |  |  |  | 0 | 0 | 0 | 0 | 0 | 0 | 0 | 0 | 0 | 0 | 0 | 0 | 0 | 0 | 0 | 0 | 0 | 0 | 0 | 0 | 0 | 0 | 0 | 0 | 0 | 0 | 0 | 0 | 0 | 0 | 0 | 15 | 0 | 0 | 0 | 0 | 0 | 0 | 0 | 0 | 0 | 0 | 0 | 0 | 0 | 0 | 0 | 0 | 0 | 0 | 0 | 0 | 0 | 0 | 0 | 0 | 0 | 0 | 0 | 0 | 0 | 0 | 0 | 0 | 0 | 0 | 0 | 0 | 0 | 0 | 0 | 0 | 0 | 0
d__Bacteria | p__Bacillota_I | c__Bacilli_A |  |  |  |  | 0 | 0 | 0 | 0 | 0 | 0 | 0 | 0 | 0 | 0 | 0 | 0 | 0 | 0 | 0 | 0 | 0 | 0 | 0 | 0 | 0 | 0 | 0 | 0 | 0 | 0 | 0 | 0 | 0 | 0 | 0 | 0 | 0 | 0 | 0 | 0 | 0 | 0 | 0 | 0 | 0 | 0 | 0 | 0 | 0 | 0 | 0 | 0 | 0 | 0 | 0 | 0 | 0 | 0 | 0 | 0 | 0 | 0 | 0 | 0 | 0 | 0 | 0 | 0 | 0 | 0 | 0 | 0 | 0 | 0 | 0 | 0 | 0 | 28
d__Bacteria | p__Bacillota_I | c__Bacilli_A |  |  |  |  | 0 | 0 | 0 | 0 | 0 | 0 | 0 | 0 | 0 | 0 | 0 | 0 | 0 | 0 | 0 | 0 | 0 | 18 | 0 | 0 | 0 | 0 | 0 | 0 | 0 | 0 | 0 | 0 | 0 | 0 | 0 | 0 | 0 | 0 | 0 | 0 | 0 | 0 | 0 | 0 | 0 | 0 | 0 | 0 | 0 | 0 | 0 | 0 | 0 | 0 | 0 | 0 | 0 | 0 | 0 | 0 | 0 | 0 | 0 | 0 | 0 | 0 | 0 | 0 | 0 | 0 | 0 | 0 | 0 | 0 | 0 | 0 | 0 | 0
d__Bacteria | p__Bacillota_I | c__Bacilli_A |  |  |  |  | 0 | 0 | 0 | 0 | 0 | 0 | 0 | 0 | 0 | 0 | 0 | 0 | 0 | 0 | 0 | 0 | 0 | 0 | 0 | 0 | 0 | 0 | 0 | 0 | 0 | 0 | 0 | 0 | 0 | 0 | 0 | 0 | 0 | 0 | 0 | 0 | 0 | 0 | 7 | 0 | 0 | 0 | 0 | 0 | 0 | 0 | 0 | 0 | 0 | 0 | 0 | 0 | 0 | 0 | 0 | 0 | 0 | 0 | 0 | 0 | 0 | 0 | 0 | 0 | 0 | 0 | 0 | 0 | 0 | 0 | 0 | 0 | 0 | 0
d__Bacteria | p__Bacillota_I | c__Bacilli_A |  |  |  |  | 0 | 0 | 0 | 0 | 0 | 0 | 0 | 0 | 0 | 0 | 0 | 0 | 0 | 0 | 0 | 0 | 0 | 0 | 0 | 0 | 0 | 0 | 0 | 0 | 0 | 0 | 0 | 0 | 0 | 0 | 0 | 0 | 0 | 0 | 0 | 0 | 0 | 0 | 0 | 0 | 0 | 0 | 0 | 0 | 0 | 0 | 0 | 0 | 0 | 0 | 0 | 0 | 0 | 0 | 0 | 0 | 0 | 0 | 0 | 0 | 9 | 0 | 0 | 0 | 0 | 0 | 0 | 0 | 0 | 0 | 0 | 0 | 0 | 0
d__Bacteria | p__Bacillota_I | c__Bacilli_A |  |  |  |  | 0 | 0 | 0 | 0 | 0 | 0 | 0 | 0 | 47 | 0 | 0 | 0 | 0 | 0 | 0 | 0 | 0 | 0 | 0 | 0 | 0 | 0 | 0 | 0 | 0 | 0 | 0 | 0 | 0 | 0 | 0 | 0 | 0 | 0 | 0 | 0 | 0 | 0 | 0 | 0 | 0 | 0 | 0 | 0 | 0 | 0 | 0 | 0 | 0 | 0 | 0 | 0 | 0 | 0 | 0 | 0 | 0 | 0 | 0 | 0 | 0 | 0 | 0 | 0 | 0 | 0 | 0 | 0 | 0 | 0 | 0 | 0 | 0 | 0
d__Bacteria | p__Bacillota_I | c__Bacilli_A |  |  |  |  | 0 | 0 | 0 | 0 | 0 | 0 | 0 | 0 | 0 | 0 | 0 | 0 | 0 | 0 | 0 | 0 | 0 | 0 | 0 | 0 | 0 | 0 | 0 | 0 | 0 | 0 | 0 | 0 | 0 | 0 | 0 | 0 | 0 | 0 | 0 | 0 | 0 | 0 | 0 | 0 | 0 | 0 | 0 | 0 | 0 | 0 | 0 | 0 | 0 | 0 | 0 | 0 | 0 | 0 | 0 | 0 | 0 | 0 | 0 | 0 | 0 | 0 | 0 | 7 | 0 | 0 | 0 | 0 | 0 | 0 | 0 | 0 | 0 | 0
d__Bacteria | p__Bacillota_I | c__Bacilli_A |  |  |  |  | 0 | 0 | 0 | 0 | 0 | 0 | 0 | 0 | 0 | 0 | 0 | 0 | 0 | 0 | 0 | 0 | 0 | 0 | 0 | 0 | 0 | 0 | 0 | 0 | 0 | 0 | 0 | 0 | 0 | 0 | 0 | 0 | 0 | 0 | 0 | 0 | 0 | 0 | 0 | 0 | 0 | 0 | 0 | 0 | 0 | 0 | 0 | 0 | 0 | 0 | 0 | 0 | 0 | 0 | 0 | 0 | 0 | 0 | 0 | 0 | 0 | 0 | 0 | 32 | 0 | 0 | 0 | 0 | 0 | 0 | 0 | 0 | 0 | 0
d__Bacteria | p__Bacillota_I | c__Bacilli_A |  |  |  |  | 0 | 0 | 0 | 0 | 0 | 0 | 0 | 0 | 0 | 0 | 0 | 0 | 0 | 0 | 0 | 0 | 0 | 0 | 0 | 0 | 0 | 0 | 0 | 0 | 0 | 0 | 0 | 0 | 0 | 0 | 0 | 0 | 0 | 0 | 0 | 0 | 0 | 0 | 0 | 0 | 0 | 0 | 0 | 0 | 0 | 0 | 0 | 0 | 47 | 0 | 0 | 0 | 0 | 0 | 0 | 0 | 0 | 0 | 0 | 0 | 0 | 0 | 0 | 0 | 0 | 0 | 0 | 0 | 0 | 0 | 0 | 0 | 0 | 0
d__Bacteria | p__Bacillota_I | c__Bacilli_A |  |  |  |  | 0 | 0 | 0 | 0 | 0 | 0 | 0 | 0 | 0 | 0 | 0 | 0 | 0 | 0 | 0 | 0 | 0 | 0 | 0 | 0 | 0 | 0 | 0 | 0 | 0 | 0 | 0 | 0 | 0 | 0 | 0 | 0 | 26 | 0 | 0 | 0 | 0 | 0 | 0 | 0 | 0 | 0 | 0 | 0 | 0 | 0 | 0 | 0 | 0 | 0 | 0 | 0 | 0 | 0 | 0 | 0 | 0 | 0 | 0 | 0 | 0 | 0 | 0 | 0 | 0 | 0 | 0 | 0 | 0 | 0 | 0 | 0 | 0 | 0
d__Bacteria | p__Bacillota_I | c__Bacilli_A |  |  |  |  | 0 | 0 | 0 | 56 | 0 | 0 | 0 | 0 | 0 | 0 | 0 | 0 | 0 | 0 | 0 | 0 | 0 | 0 | 0 | 0 | 0 | 0 | 0 | 0 | 0 | 0 | 0 | 0 | 0 | 0 | 0 | 0 | 0 | 0 | 0 | 0 | 0 | 0 | 0 | 0 | 0 | 0 | 0 | 0 | 0 | 0 | 0 | 0 | 0 | 0 | 0 | 0 | 0 | 0 | 0 | 0 | 0 | 0 | 0 | 0 | 0 | 0 | 0 | 0 | 0 | 0 | 0 | 0 | 0 | 0 | 0 | 0 | 0 | 0
d__Bacteria | p__Bacillota_I | c__Bacilli_A |  |  |  |  | 0 | 0 | 0 | 0 | 0 | 0 | 0 | 0 | 0 | 0 | 0 | 0 | 0 | 0 | 0 | 0 | 0 | 0 | 0 | 0 | 0 | 0 | 0 | 0 | 0 | 0 | 0 | 0 | 0 | 0 | 0 | 0 | 0 | 0 | 0 | 0 | 0 | 0 | 0 | 0 | 0 | 0 | 0 | 0 | 0 | 0 | 0 | 0 | 0 | 0 | 0 | 0 | 0 | 0 | 0 | 0 | 0 | 0 | 0 | 0 | 0 | 0 | 0 | 0 | 0 | 0 | 0 | 0 | 0 | 0 | 16 | 0 | 0 | 0
d__Bacteria | p__Bacillota_I | c__Bacilli_A |  |  |  |  | 0 | 0 | 0 | 0 | 0 | 0 | 72 | 0 | 0 | 0 | 0 | 0 | 0 | 0 | 0 | 0 | 0 | 0 | 0 | 0 | 0 | 0 | 0 | 0 | 0 | 0 | 0 | 0 | 0 | 0 | 0 | 0 | 0 | 0 | 0 | 0 | 0 | 0 | 0 | 0 | 0 | 0 | 0 | 0 | 0 | 0 | 0 | 0 | 0 | 0 | 0 | 0 | 0 | 0 | 0 | 0 | 0 | 0 | 0 | 0 | 0 | 0 | 0 | 0 | 0 | 0 | 0 | 0 | 0 | 0 | 0 | 0 | 0 | 0
d__Bacteria | p__Bacillota_I | c__Bacilli_A |  |  |  |  | 0 | 0 | 0 | 0 | 0 | 0 | 0 | 0 | 0 | 0 | 0 | 0 | 0 | 0 | 0 | 0 | 0 | 0 | 0 | 0 | 0 | 0 | 0 | 0 | 0 | 0 | 0 | 0 | 0 | 0 | 0 | 0 | 38 | 0 | 0 | 0 | 0 | 0 | 0 | 0 | 0 | 0 | 0 | 0 | 0 | 0 | 0 | 0 | 0 | 0 | 0 | 0 | 0 | 0 | 0 | 0 | 0 | 0 | 0 | 0 | 0 | 0 | 0 | 0 | 0 | 0 | 0 | 0 | 0 | 0 | 0 | 0 | 0 | 0
d__Bacteria | p__Bacillota_I | c__Bacilli_A |  |  |  |  | 0 | 0 | 0 | 0 | 0 | 0 | 0 | 0 | 0 | 0 | 0 | 18 | 0 | 0 | 0 | 0 | 0 | 0 | 0 | 0 | 0 | 0 | 0 | 0 | 0 | 0 | 0 | 0 | 0 | 0 | 0 | 0 | 0 | 0 | 0 | 0 | 0 | 0 | 0 | 0 | 0 | 0 | 0 | 0 | 0 | 0 | 0 | 0 | 0 | 0 | 0 | 0 | 0 | 0 | 0 | 0 | 0 | 0 | 0 | 0 | 0 | 0 | 0 | 0 | 0 | 0 | 0 | 0 | 0 | 0 | 0 | 0 | 0 | 0
d__Bacteria | p__Bacillota_I | c__Bacilli_A |  |  |  |  | 0 | 0 | 0 | 0 | 0 | 0 | 0 | 0 | 0 | 0 | 0 | 0 | 0 | 0 | 0 | 0 | 0 | 0 | 0 | 0 | 0 | 10 | 0 | 0 | 0 | 0 | 0 | 0 | 0 | 0 | 0 | 0 | 0 | 0 | 0 | 0 | 0 | 0 | 0 | 0 | 0 | 0 | 0 | 0 | 0 | 0 | 0 | 11 | 0 | 0 | 0 | 0 | 0 | 0 | 0 | 0 | 0 | 0 | 0 | 0 | 0 | 0 | 0 | 0 | 0 | 0 | 0 | 0 | 0 | 0 | 0 | 0 | 0 | 0
d__Bacteria | p__Bacillota_I | c__Bacilli_A |  |  |  |  | 0 | 0 | 0 | 0 | 0 | 0 | 0 | 0 | 0 | 0 | 0 | 0 | 0 | 0 | 0 | 0 | 0 | 0 | 0 | 0 | 0 | 0 | 0 | 0 | 0 | 0 | 0 | 0 | 0 | 0 | 0 | 0 | 0 | 0 | 0 | 0 | 0 | 0 | 0 | 0 | 0 | 8 | 0 | 0 | 0 | 0 | 0 | 0 | 0 | 0 | 0 | 0 | 0 | 0 | 0 | 0 | 0 | 0 | 0 | 0 | 0 | 0 | 0 | 0 | 0 | 0 | 0 | 0 | 0 | 0 | 0 | 0 | 0 | 0
d__Bacteria | p__Bacillota_I | c__Bacilli_A |  |  |  |  | 0 | 0 | 0 | 0 | 0 | 165 | 0 | 0 | 0 | 0 | 0 | 0 | 0 | 0 | 0 | 0 | 0 | 0 | 0 | 0 | 0 | 0 | 0 | 0 | 0 | 0 | 0 | 0 | 0 | 0 | 0 | 0 | 0 | 0 | 0 | 0 | 0 | 0 | 0 | 0 | 0 | 0 | 0 | 0 | 0 | 0 | 0 | 0 | 0 | 0 | 0 | 0 | 0 | 0 | 0 | 0 | 0 | 0 | 0 | 0 | 0 | 0 | 0 | 0 | 0 | 0 | 0 | 0 | 0 | 0 | 0 | 0 | 0 | 0
d__Bacteria | p__Bacillota_I | c__Bacilli_A |  |  |  |  | 0 | 0 | 0 | 0 | 0 | 0 | 0 | 0 | 0 | 0 | 0 | 0 | 0 | 0 | 0 | 0 | 0 | 0 | 0 | 0 | 0 | 0 | 0 | 0 | 0 | 0 | 0 | 0 | 0 | 0 | 0 | 0 | 0 | 0 | 0 | 8 | 0 | 0 | 0 | 0 | 0 | 0 | 0 | 0 | 0 | 0 | 0 | 0 | 0 | 0 | 0 | 0 | 0 | 0 | 0 | 0 | 0 | 0 | 0 | 0 | 0 | 0 | 0 | 0 | 0 | 0 | 0 | 0 | 0 | 0 | 0 | 0 | 0 | 0
d__Bacteria | p__Bacillota_I | c__Bacilli_A |  |  |  |  | 0 | 0 | 0 | 0 | 0 | 0 | 0 | 0 | 0 | 0 | 0 | 0 | 0 | 0 | 0 | 0 | 0 | 0 | 0 | 0 | 0 | 0 | 0 | 0 | 0 | 0 | 0 | 0 | 0 | 0 | 0 | 0 | 0 | 0 | 0 | 0 | 0 | 0 | 0 | 0 | 0 | 0 | 0 | 0 | 0 | 0 | 0 | 0 | 0 | 0 | 0 | 0 | 0 | 0 | 0 | 0 | 0 | 0 | 0 | 0 | 0 | 0 | 0 | 26 | 0 | 0 | 0 | 0 | 0 | 0 | 0 | 0 | 0 | 0
d__Bacteria | p__Bacillota_I | c__Bacilli_A |  |  |  |  | 0 | 0 | 0 | 0 | 0 | 0 | 0 | 0 | 0 | 0 | 0 | 0 | 0 | 0 | 0 | 0 | 0 | 0 | 0 | 0 | 0 | 0 | 0 | 0 | 0 | 0 | 0 | 0 | 0 | 0 | 0 | 0 | 0 | 0 | 0 | 0 | 0 | 0 | 0 | 0 | 0 | 0 | 0 | 0 | 0 | 0 | 0 | 23 | 0 | 0 | 0 | 0 | 0 | 0 | 0 | 0 | 0 | 0 | 0 | 0 | 0 | 0 | 0 | 0 | 0 | 0 | 0 | 0 | 0 | 0 | 0 | 0 | 0 | 0
d__Bacteria | p__Bacillota_I | c__Bacilli_A |  |  |  |  | 4 | 0 | 0 | 0 | 0 | 0 | 0 | 0 | 0 | 0 | 0 | 0 | 0 | 0 | 0 | 0 | 0 | 0 | 0 | 0 | 0 | 0 | 0 | 0 | 0 | 0 | 0 | 0 | 0 | 0 | 0 | 0 | 0 | 0 | 0 | 0 | 0 | 0 | 0 | 0 | 0 | 0 | 0 | 0 | 0 | 0 | 12 | 0 | 0 | 0 | 0 | 0 | 0 | 0 | 0 | 0 | 0 | 0 | 0 | 0 | 0 | 0 | 0 | 0 | 0 | 0 | 0 | 0 | 0 | 0 | 0 | 0 | 0 | 0
d__Bacteria | p__Bacillota_I | c__Bacilli_A | o__Acholeplasmatales |  |  |  | 0 | 0 | 0 | 0 | 0 | 0 | 0 | 0 | 0 | 0 | 0 | 0 | 0 | 0 | 0 | 0 | 0 | 0 | 0 | 0 | 0 | 0 | 0 | 0 | 0 | 0 | 0 | 0 | 0 | 0 | 0 | 0 | 0 | 0 | 0 | 0 | 0 | 0 | 0 | 0 | 0 | 0 | 0 | 0 | 0 | 0 | 0 | 0 | 0 | 0 | 0 | 0 | 0 | 0 | 0 | 0 | 0 | 0 | 0 | 0 | 0 | 0 | 0 | 0 | 0 | 0 | 12 | 0 | 0 | 0 | 0 | 0 | 0 | 0
d__Bacteria | p__Bacillota_I | c__Bacilli_A | o__Acholeplasmatales |  |  |  | 0 | 0 | 0 | 60 | 0 | 0 | 0 | 0 | 0 | 0 | 0 | 0 | 16 | 0 | 0 | 0 | 0 | 0 | 23 | 0 | 0 | 0 | 0 | 0 | 20 | 0 | 0 | 0 | 0 | 0 | 0 | 0 | 0 | 0 | 0 | 0 | 0 | 0 | 0 | 0 | 0 | 0 | 0 | 0 | 0 | 0 | 0 | 0 | 0 | 0 | 0 | 0 | 0 | 0 | 0 | 0 | 0 | 0 | 0 | 0 | 0 | 0 | 0 | 0 | 0 | 0 | 0 | 0 | 0 | 0 | 0 | 0 | 0 | 0
d__Bacteria | p__Bacillota_I | c__Bacilli_A | o__Acholeplasmatales |  |  |  | 0 | 0 | 0 | 76 | 0 | 41 | 0 | 0 | 0 | 34 | 0 | 0 | 0 | 0 | 0 | 0 | 0 | 28 | 0 | 0 | 0 | 0 | 0 | 0 | 0 | 0 | 0 | 0 | 0 | 0 | 0 | 0 | 0 | 0 | 0 | 0 | 0 | 0 | 0 | 0 | 0 | 0 | 0 | 0 | 0 | 0 | 0 | 0 | 0 | 0 | 0 | 0 | 0 | 0 | 0 | 0 | 0 | 0 | 0 | 0 | 0 | 0 | 0 | 0 | 0 | 0 | 0 | 0 | 0 | 0 | 0 | 0 | 0 | 0
d__Bacteria | p__Bacillota_I | c__Bacilli_A | o__Acholeplasmatales |  |  |  | 0 | 0 | 0 | 71 | 0 | 42 | 0 | 0 | 75 | 0 | 107 | 0 | 63 | 0 | 0 | 0 | 0 | 0 | 0 | 0 | 0 | 0 | 0 | 0 | 0 | 0 | 0 | 0 | 0 | 0 | 0 | 0 | 0 | 0 | 0 | 0 | 0 | 0 | 0 | 0 | 0 | 0 | 0 | 0 | 0 | 0 | 0 | 0 | 0 | 0 | 0 | 0 | 0 | 0 | 0 | 0 | 0 | 0 | 0 | 0 | 0 | 0 | 0 | 0 | 0 | 0 | 0 | 0 | 0 | 0 | 0 | 0 | 0 | 0
d__Bacteria | p__Bacillota_I | c__Bacilli_A | o__Acholeplasmatales |  |  |  | 0 | 0 | 0 | 0 | 0 | 41 | 0 | 0 | 0 | 0 | 0 | 0 | 0 | 0 | 0 | 0 | 0 | 0 | 0 | 0 | 0 | 0 | 0 | 0 | 0 | 0 | 0 | 0 | 0 | 0 | 0 | 0 | 0 | 0 | 0 | 0 | 0 | 0 | 0 | 0 | 0 | 0 | 0 | 0 | 0 | 0 | 0 | 0 | 0 | 0 | 0 | 0 | 0 | 0 | 0 | 0 | 0 | 0 | 0 | 0 | 0 | 0 | 0 | 0 | 0 | 0 | 0 | 0 | 0 | 0 | 0 | 0 | 0 | 0
d__Bacteria | p__Bacillota_I | c__Bacilli_A | o__Acholeplasmatales |  |  |  | 0 | 0 | 0 | 72 | 0 | 31 | 0 | 0 | 0 | 0 | 0 | 0 | 0 | 0 | 0 | 0 | 0 | 0 | 0 | 0 | 0 | 0 | 0 | 0 | 21 | 0 | 0 | 0 | 0 | 0 | 0 | 0 | 0 | 0 | 0 | 0 | 0 | 0 | 0 | 0 | 0 | 0 | 0 | 0 | 0 | 0 | 0 | 0 | 0 | 0 | 0 | 0 | 0 | 0 | 0 | 0 | 0 | 0 | 0 | 0 | 0 | 0 | 0 | 0 | 0 | 0 | 0 | 0 | 0 | 0 | 0 | 0 | 0 | 0
d__Bacteria | p__Bacillota_I | c__Bacilli_A | o__Acholeplasmatales |  |  |  | 0 | 0 | 0 | 70 | 0 | 74 | 0 | 0 | 0 | 35 | 0 | 0 | 0 | 0 | 0 | 0 | 0 | 81 | 0 | 0 | 0 | 0 | 0 | 0 | 0 | 44 | 0 | 0 | 0 | 0 | 0 | 0 | 0 | 0 | 0 | 0 | 0 | 0 | 0 | 0 | 0 | 0 | 0 | 0 | 0 | 0 | 0 | 0 | 0 | 0 | 0 | 0 | 0 | 0 | 0 | 0 | 0 | 0 | 0 | 0 | 0 | 0 | 0 | 0 | 0 | 0 | 0 | 0 | 0 | 0 | 0 | 0 | 0 | 0
d__Bacteria | p__Bacillota_I | c__Bacilli_A | o__Acholeplasmatales |  |  |  | 0 | 0 | 0 | 0 | 0 | 0 | 0 | 0 | 0 | 0 | 0 | 0 | 0 | 0 | 0 | 0 | 17 | 0 | 0 | 0 | 0 | 0 | 0 | 0 | 0 | 0 | 0 | 0 | 0 | 0 | 0 | 0 | 0 | 0 | 0 | 0 | 0 | 0 | 0 | 0 | 0 | 0 | 0 | 0 | 0 | 0 | 0 | 0 | 0 | 0 | 0 | 0 | 0 | 0 | 0 | 0 | 0 | 0 | 0 | 0 | 0 | 0 | 0 | 0 | 0 | 0 | 0 | 0 | 0 | 0 | 0 | 0 | 0 | 0
d__Bacteria | p__Bacillota_I | c__Bacilli_A | o__Acholeplasmatales |  |  |  | 0 | 0 | 0 | 0 | 0 | 0 | 0 | 0 | 0 | 39 | 0 | 0 | 0 | 0 | 0 | 0 | 0 | 0 | 0 | 0 | 0 | 0 | 0 | 0 | 0 | 0 | 0 | 0 | 0 | 0 | 0 | 0 | 0 | 0 | 0 | 0 | 0 | 0 | 0 | 0 | 0 | 0 | 0 | 0 | 0 | 0 | 0 | 0 | 0 | 0 | 0 | 0 | 0 | 0 | 0 | 0 | 0 | 0 | 0 | 0 | 0 | 0 | 0 | 0 | 0 | 0 | 0 | 0 | 0 | 0 | 0 | 0 | 0 | 0
d__Bacteria | p__Bacillota_I | c__Bacilli_A | o__Acholeplasmatales | f__ | g__ | s__ | 0 | 0 | 0 | 0 | 0 | 0 | 0 | 0 | 0 | 0 | 0 | 0 | 100 | 0 | 0 | 0 | 0 | 0 | 0 | 0 | 0 | 0 | 0 | 0 | 0 | 0 | 0 | 0 | 0 | 0 | 0 | 0 | 0 | 0 | 0 | 0 | 0 | 0 | 0 | 0 | 0 | 0 | 0 | 0 | 0 | 0 | 0 | 0 | 0 | 0 | 0 | 0 | 0 | 0 | 0 | 0 | 0 | 0 | 0 | 0 | 0 | 0 | 0 | 0 | 0 | 0 | 0 | 0 | 0 | 0 | 0 | 0 | 0 | 0
d__Bacteria | p__Bacillota_I | c__Bacilli_A | o__Acholeplasmatales | f__ | g__ | s__ | 0 | 0 | 0 | 0 | 0 | 0 | 0 | 0 | 0 | 0 | 0 | 0 | 0 | 0 | 0 | 0 | 0 | 0 | 0 | 0 | 0 | 0 | 0 | 0 | 0 | 0 | 0 | 0 | 0 | 0 | 0 | 0 | 70 | 0 | 0 | 0 | 0 | 0 | 0 | 0 | 0 | 0 | 0 | 0 | 0 | 0 | 0 | 0 | 0 | 0 | 0 | 0 | 0 | 0 | 0 | 0 | 0 | 0 | 0 | 0 | 0 | 0 | 0 | 0 | 0 | 0 | 0 | 0 | 0 | 0 | 0 | 0 | 0 | 0
d__Bacteria | p__Bacillota_I | c__Bacilli_A | o__Acholeplasmatales | f__ | g__ | s__ | 0 | 0 | 53 | 0 | 0 | 0 | 0 | 0 | 0 | 0 | 0 | 0 | 0 | 0 | 0 | 0 | 0 | 0 | 0 | 0 | 0 | 0 | 0 | 0 | 0 | 0 | 0 | 0 | 0 | 0 | 0 | 0 | 0 | 0 | 0 | 0 | 0 | 0 | 0 | 0 | 0 | 0 | 0 | 0 | 0 | 0 | 0 | 0 | 0 | 0 | 0 | 0 | 0 | 0 | 0 | 0 | 153 | 0 | 0 | 35 | 0 | 0 | 0 | 0 | 0 | 0 | 0 | 0 | 0 | 0 | 0 | 0 | 0 | 0
d__Bacteria | p__Bacillota_I | c__Bacilli_A | o__Acholeplasmatales | f__ | g__ | s__ | 0 | 0 | 0 | 0 | 0 | 0 | 0 | 0 | 0 | 0 | 0 | 0 | 0 | 0 | 0 | 0 | 0 | 0 | 0 | 0 | 0 | 0 | 0 | 0 | 0 | 0 | 0 | 0 | 0 | 0 | 0 | 0 | 0 | 0 | 0 | 0 | 0 | 0 | 0 | 0 | 0 | 0 | 0 | 0 | 0 | 0 | 0 | 0 | 0 | 0 | 0 | 0 | 0 | 0 | 0 | 0 | 17 | 0 | 0 | 0 | 0 | 0 | 0 | 0 | 0 | 0 | 0 | 0 | 0 | 0 | 0 | 0 | 0 | 0
d__Bacteria | p__Bacillota_I | c__Bacilli_A | o__Acholeplasmatales | f__ | g__ | s__ | 0 | 0 | 0 | 0 | 0 | 0 | 93 | 0 | 0 | 0 | 108 | 0 | 41 | 0 | 0 | 0 | 0 | 0 | 0 | 0 | 0 | 0 | 0 | 0 | 0 | 0 | 0 | 0 | 0 | 0 | 0 | 0 | 0 | 0 | 0 | 0 | 0 | 0 | 0 | 0 | 0 | 0 | 0 | 0 | 0 | 0 | 0 | 0 | 0 | 0 | 0 | 0 | 0 | 0 | 0 | 0 | 0 | 0 | 0 | 0 | 0 | 0 | 0 | 0 | 0 | 0 | 0 | 0 | 0 | 0 | 0 | 0 | 0 | 0
d__Bacteria | p__Bacillota_I | c__Bacilli_A | o__Acholeplasmatales | f__ | g__ | s__ | 0 | 0 | 0 | 0 | 0 | 0 | 0 | 0 | 0 | 0 | 0 | 0 | 0 | 0 | 0 | 0 | 0 | 0 | 0 | 0 | 0 | 0 | 56 | 0 | 0 | 0 | 0 | 0 | 0 | 0 | 0 | 0 | 0 | 0 | 0 | 0 | 0 | 0 | 0 | 0 | 0 | 0 | 0 | 0 | 0 | 0 | 0 | 0 | 0 | 0 | 0 | 0 | 0 | 0 | 0 | 0 | 0 | 0 | 0 | 0 | 0 | 0 | 0 | 0 | 0 | 0 | 0 | 0 | 0 | 0 | 0 | 0 | 0 | 0
d__Bacteria | p__Bacillota_I | c__Bacilli_A | o__Acholeplasmatales | f__ | g__ | s__ | 91 | 0 | 0 | 0 | 0 | 0 | 0 | 0 | 0 | 0 | 0 | 0 | 0 | 0 | 0 | 0 | 0 | 0 | 0 | 0 | 0 | 0 | 0 | 0 | 0 | 0 | 0 | 0 | 0 | 0 | 0 | 0 | 0 | 0 | 0 | 0 | 0 | 0 | 0 | 0 | 0 | 0 | 0 | 0 | 0 | 0 | 0 | 0 | 0 | 0 | 0 | 0 | 0 | 0 | 0 | 0 | 0 | 0 | 0 | 0 | 0 | 0 | 0 | 0 | 0 | 0 | 0 | 0 | 0 | 0 | 0 | 0 | 0 | 0
d__Bacteria | p__Bacillota_I | c__Bacilli_A | o__Acholeplasmatales | f__ | g__ | s__ | 0 | 0 | 0 | 0 | 0 | 0 | 0 | 141 | 0 | 0 | 0 | 50 | 0 | 0 | 0 | 0 | 0 | 0 | 0 | 0 | 0 | 0 | 0 | 0 | 0 | 0 | 0 | 0 | 0 | 0 | 0 | 0 | 0 | 0 | 0 | 0 | 0 | 0 | 0 | 0 | 0 | 0 | 0 | 0 | 0 | 0 | 0 | 0 | 0 | 0 | 0 | 0 | 0 | 0 | 0 | 0 | 0 | 0 | 0 | 0 | 0 | 0 | 0 | 0 | 0 | 0 | 0 | 0 | 0 | 0 | 11 | 0 | 0 | 0
d__Bacteria | p__Bacillota_I | c__Bacilli_A | o__Acholeplasmatales | f__ | g__ | s__ | 0 | 0 | 0 | 0 | 0 | 42 | 0 | 0 | 0 | 0 | 0 | 0 | 0 | 0 | 0 | 0 | 0 | 39 | 0 | 0 | 0 | 0 | 0 | 0 | 0 | 0 | 0 | 0 | 0 | 0 | 0 | 0 | 0 | 0 | 0 | 0 | 0 | 0 | 0 | 0 | 0 | 0 | 0 | 0 | 0 | 0 | 0 | 0 | 0 | 0 | 0 | 0 | 0 | 0 | 0 | 0 | 0 | 35 | 0 | 0 | 0 | 83 | 0 | 0 | 0 | 0 | 0 | 0 | 0 | 0 | 0 | 0 | 0 | 0
d__Bacteria | p__Bacillota_I | c__Bacilli_A | o__Acholeplasmatales | f__Acholeplasmataceae | g__ | s__ | 0 | 0 | 0 | 5 | 0 | 0 | 0 | 0 | 0 | 0 | 0 | 0 | 0 | 0 | 0 | 0 | 0 | 0 | 0 | 0 | 0 | 0 | 0 | 0 | 0 | 0 | 0 | 0 | 0 | 0 | 0 | 0 | 0 | 0 | 0 | 0 | 0 | 0 | 0 | 0 | 0 | 0 | 0 | 0 | 0 | 0 | 0 | 0 | 0 | 0 | 0 | 0 | 0 | 0 | 0 | 0 | 0 | 0 | 0 | 0 | 0 | 0 | 0 | 0 | 0 | 0 | 0 | 0 | 0 | 0 | 0 | 0 | 0 | 0
d__Bacteria | p__Bacillota_I | c__Bacilli_A | o__Acholeplasmatales | f__Acholeplasmataceae | g__ | s__ | 0 | 0 | 0 | 0 | 0 | 0 | 0 | 0 | 0 | 0 | 0 | 0 | 0 | 0 | 0 | 0 | 0 | 0 | 0 | 0 | 0 | 0 | 0 | 0 | 0 | 0 | 0 | 0 | 0 | 0 | 0 | 0 | 0 | 0 | 0 | 0 | 0 | 0 | 0 | 0 | 0 | 0 | 0 | 0 | 0 | 0 | 0 | 0 | 0 | 0 | 0 | 0 | 0 | 0 | 0 | 0 | 31 | 0 | 0 | 0 | 0 | 0 | 0 | 0 | 0 | 0 | 0 | 0 | 0 | 0 | 0 | 0 | 0 | 0
d__Bacteria | p__Bacillota_I | c__Bacilli_A | o__Acholeplasmatales | f__Acholeplasmataceae | g__Acholeplasma_284669 | s__ | 0 | 0 | 0 | 0 | 0 | 0 | 0 | 0 | 0 | 0 | 0 | 0 | 0 | 0 | 0 | 0 | 0 | 0 | 0 | 0 | 0 | 0 | 0 | 0 | 0 | 0 | 0 | 0 | 0 | 0 | 0 | 0 | 0 | 0 | 0 | 0 | 0 | 0 | 0 | 0 | 0 | 0 | 0 | 0 | 0 | 0 | 0 | 0 | 0 | 0 | 0 | 0 | 0 | 0 | 0 | 0 | 0 | 0 | 0 | 0 | 0 | 0 | 0 | 15 | 0 | 0 | 0 | 0 | 0 | 0 | 0 | 0 | 0 | 0
d__Bacteria | p__Bacillota_I | c__Bacilli_A | o__Acholeplasmatales | f__Acholeplasmataceae | g__Mariniplasma | s__Mariniplasma anaerobium | 0 | 0 | 0 | 0 | 0 | 0 | 0 | 0 | 0 | 0 | 0 | 0 | 0 | 0 | 0 | 0 | 0 | 0 | 0 | 0 | 0 | 0 | 0 | 0 | 0 | 0 | 0 | 0 | 0 | 0 | 0 | 0 | 0 | 0 | 0 | 0 | 0 | 0 | 0 | 0 | 0 | 0 | 0 | 0 | 0 | 0 | 0 | 0 | 0 | 0 | 0 | 0 | 0 | 0 | 0 | 0 | 0 | 0 | 0 | 0 | 0 | 0 | 9 | 0 | 0 | 0 | 0 | 0 | 0 | 0 | 0 | 0 | 0 | 0
d__Bacteria | p__Bacillota_I | c__Bacilli_A | o__Acholeplasmatales | f__Acholeplasmataceae | g__Mariniplasma | s__Mariniplasma anaerobium | 0 | 0 | 0 | 0 | 0 | 0 | 0 | 0 | 0 | 7 | 0 | 0 | 0 | 0 | 0 | 0 | 0 | 0 | 0 | 0 | 0 | 0 | 0 | 0 | 0 | 0 | 0 | 0 | 0 | 0 | 0 | 0 | 0 | 0 | 0 | 0 | 0 | 0 | 0 | 0 | 0 | 0 | 0 | 0 | 0 | 0 | 0 | 0 | 0 | 0 | 0 | 0 | 0 | 0 | 0 | 0 | 0 | 0 | 0 | 0 | 0 | 0 | 0 | 0 | 0 | 0 | 0 | 0 | 0 | 0 | 0 | 0 | 0 | 0
d__Bacteria | p__Bacillota_I | c__Bacilli_A | o__Acholeplasmatales | f__Acholeplasmataceae | g__Mariniplasma | s__Mariniplasma anaerobium | 0 | 0 | 0 | 0 | 0 | 0 | 0 | 0 | 0 | 0 | 0 | 0 | 0 | 0 | 0 | 0 | 0 | 0 | 0 | 0 | 0 | 0 | 0 | 0 | 0 | 0 | 0 | 0 | 0 | 0 | 0 | 0 | 0 | 0 | 0 | 0 | 0 | 0 | 0 | 0 | 0 | 0 | 0 | 0 | 0 | 0 | 0 | 0 | 0 | 0 | 0 | 0 | 8 | 0 | 0 | 0 | 0 | 0 | 0 | 0 | 0 | 0 | 0 | 0 | 0 | 0 | 0 | 0 | 0 | 0 | 0 | 0 | 0 | 0
d__Bacteria | p__Bacillota_I | c__Bacilli_A | o__Acholeplasmatales | f__Acholeplasmataceae | g__Mariniplasma | s__Mariniplasma anaerobium | 0 | 0 | 0 | 0 | 0 | 0 | 0 | 0 | 0 | 0 | 0 | 0 | 0 | 0 | 0 | 0 | 0 | 0 | 0 | 0 | 0 | 0 | 0 | 0 | 0 | 0 | 0 | 0 | 0 | 0 | 0 | 0 | 0 | 0 | 0 | 0 | 0 | 0 | 0 | 0 | 0 | 0 | 0 | 0 | 0 | 0 | 34 | 0 | 0 | 0 | 0 | 0 | 0 | 0 | 0 | 0 | 0 | 0 | 0 | 0 | 0 | 0 | 0 | 0 | 0 | 0 | 0 | 0 | 0 | 0 | 0 | 0 | 0 | 0
d__Bacteria | p__Bacillota_I | c__Bacilli_A | o__Acholeplasmatales | f__Acholeplasmataceae | g__Mariniplasma | s__Mariniplasma anaerobium | 31 | 0 | 0 | 0 | 0 | 0 | 0 | 0 | 0 | 0 | 0 | 0 | 0 | 0 | 0 | 0 | 0 | 0 | 0 | 0 | 0 | 0 | 0 | 0 | 0 | 0 | 0 | 0 | 0 | 0 | 0 | 0 | 0 | 0 | 0 | 0 | 0 | 0 | 0 | 0 | 0 | 0 | 0 | 0 | 0 | 0 | 0 | 0 | 0 | 0 | 0 | 0 | 0 | 0 | 0 | 0 | 0 | 0 | 0 | 0 | 0 | 0 | 0 | 0 | 0 | 0 | 0 | 0 | 0 | 0 | 0 | 0 | 0 | 0
d__Bacteria | p__Bacillota_I | c__Bacilli_A | o__Acholeplasmatales | f__Acholeplasmataceae | g__UBA2284 | s__ | 0 | 0 | 0 | 0 | 0 | 0 | 0 | 0 | 0 | 0 | 0 | 0 | 0 | 0 | 0 | 0 | 0 | 0 | 0 | 0 | 0 | 0 | 0 | 0 | 0 | 0 | 0 | 0 | 0 | 0 | 0 | 0 | 0 | 0 | 0 | 0 | 0 | 0 | 0 | 0 | 0 | 0 | 0 | 0 | 0 | 0 | 0 | 0 | 0 | 0 | 0 | 0 | 0 | 0 | 0 | 0 | 0 | 0 | 0 | 0 | 0 | 15 | 0 | 0 | 0 | 0 | 0 | 0 | 0 | 0 | 0 | 0 | 0 | 0
d__Bacteria | p__Bacillota_I | c__Bacilli_A | o__Acholeplasmatales | f__Acholeplasmataceae | g__UBA2284 | s__ | 0 | 0 | 0 | 0 | 0 | 0 | 0 | 0 | 0 | 0 | 0 | 0 | 0 | 0 | 0 | 0 | 0 | 0 | 0 | 0 | 0 | 0 | 0 | 0 | 0 | 0 | 0 | 0 | 0 | 0 | 0 | 25 | 0 | 0 | 0 | 0 | 0 | 0 | 0 | 0 | 0 | 0 | 0 | 0 | 0 | 0 | 0 | 0 | 0 | 0 | 0 | 0 | 0 | 0 | 0 | 0 | 0 | 0 | 0 | 0 | 0 | 0 | 0 | 0 | 0 | 0 | 0 | 0 | 0 | 0 | 0 | 0 | 0 | 0
d__Bacteria | p__Bacillota_I | c__Bacilli_A | o__Acholeplasmatales | f__Acholeplasmataceae | g__UBA2284 | s__ | 0 | 0 | 0 | 0 | 0 | 0 | 0 | 0 | 11 | 0 | 0 | 0 | 0 | 0 | 0 | 0 | 0 | 0 | 0 | 0 | 0 | 0 | 0 | 0 | 0 | 0 | 0 | 0 | 0 | 0 | 0 | 0 | 0 | 0 | 0 | 0 | 0 | 0 | 0 | 0 | 0 | 0 | 0 | 0 | 0 | 0 | 0 | 0 | 0 | 0 | 0 | 0 | 0 | 0 | 0 | 0 | 0 | 0 | 0 | 0 | 0 | 0 | 0 | 0 | 0 | 0 | 0 | 0 | 0 | 0 | 0 | 0 | 0 | 0
d__Bacteria | p__Bacillota_I | c__Bacilli_A | o__Acholeplasmatales | f__Acholeplasmataceae | g__UBA2284 | s__UBA2284 sp001830045 | 0 | 0 | 0 | 0 | 0 | 0 | 0 | 0 | 0 | 0 | 0 | 0 | 0 | 0 | 0 | 0 | 0 | 0 | 0 | 0 | 0 | 0 | 0 | 0 | 0 | 0 | 2 | 0 | 0 | 0 | 0 | 0 | 0 | 0 | 0 | 0 | 0 | 0 | 0 | 0 | 0 | 0 | 0 | 0 | 0 | 0 | 0 | 0 | 0 | 0 | 0 | 0 | 0 | 0 | 0 | 0 | 0 | 0 | 0 | 0 | 0 | 0 | 0 | 0 | 0 | 0 | 0 | 0 | 0 | 0 | 0 | 0 | 0 | 0
d__Bacteria | p__Bacillota_I | c__Bacilli_A | o__Acholeplasmatales | f__UBA5453 | g__UBA5453 | s__ | 0 | 0 | 0 | 0 | 0 | 0 | 0 | 0 | 0 | 0 | 2 | 0 | 0 | 0 | 0 | 0 | 0 | 0 | 0 | 0 | 0 | 0 | 0 | 0 | 0 | 0 | 0 | 0 | 0 | 0 | 0 | 0 | 0 | 0 | 0 | 0 | 0 | 0 | 0 | 0 | 0 | 0 | 0 | 0 | 0 | 0 | 0 | 0 | 0 | 0 | 0 | 0 | 0 | 0 | 0 | 0 | 0 | 0 | 0 | 0 | 0 | 0 | 0 | 0 | 0 | 0 | 0 | 0 | 0 | 0 | 0 | 0 | 0 | 0
d__Bacteria | p__Bacillota_I | c__Bacilli_A | o__Acholeplasmatales | f__UBA5453 | g__UBA5453 | s__ | 0 | 0 | 0 | 0 | 0 | 0 | 0 | 8 | 0 | 0 | 0 | 0 | 0 | 0 | 0 | 0 | 0 | 0 | 0 | 0 | 0 | 0 | 0 | 0 | 0 | 0 | 0 | 0 | 0 | 0 | 0 | 0 | 0 | 0 | 0 | 0 | 0 | 0 | 0 | 0 | 0 | 0 | 0 | 0 | 0 | 0 | 0 | 0 | 0 | 0 | 0 | 0 | 0 | 0 | 0 | 0 | 0 | 0 | 0 | 0 | 0 | 0 | 0 | 0 | 0 | 0 | 0 | 0 | 0 | 0 | 0 | 0 | 0 | 0
d__Bacteria | p__Bacillota_I | c__Bacilli_A | o__Acholeplasmatales | f__UBA5453 | g__UBA5453 | s__ | 11 | 0 | 0 | 0 | 0 | 0 | 0 | 0 | 0 | 0 | 0 | 0 | 0 | 0 | 0 | 0 | 0 | 0 | 0 | 0 | 0 | 0 | 0 | 0 | 0 | 0 | 0 | 0 | 0 | 0 | 0 | 0 | 0 | 0 | 0 | 0 | 0 | 0 | 0 | 0 | 0 | 0 | 0 | 0 | 0 | 0 | 0 | 0 | 0 | 0 | 0 | 0 | 0 | 0 | 0 | 0 | 0 | 0 | 0 | 0 | 0 | 0 | 0 | 0 | 0 | 0 | 0 | 0 | 0 | 0 | 0 | 0 | 0 | 0
d__Bacteria | p__Bacillota_I | c__Bacilli_A | o__Acholeplasmatales | f__UBA5453 | g__UBA5453 | s__UBA5453 sp002427375 | 0 | 0 | 0 | 0 | 0 | 0 | 0 | 0 | 0 | 0 | 0 | 0 | 0 | 0 | 0 | 0 | 0 | 0 | 0 | 0 | 0 | 0 | 0 | 0 | 0 | 57 | 0 | 0 | 0 | 0 | 0 | 0 | 94 | 0 | 0 | 0 | 0 | 0 | 0 | 0 | 0 | 0 | 0 | 0 | 0 | 0 | 0 | 0 | 0 | 0 | 0 | 0 | 0 | 0 | 0 | 0 | 0 | 0 | 0 | 0 | 0 | 0 | 0 | 0 | 98 | 0 | 0 | 0 | 0 | 0 | 0 | 0 | 0 | 0
d__Bacteria | p__Bacillota_I | c__Bacilli_A | o__Acholeplasmatales | f__UBA5453 | g__UBA5453 | s__UBA5453 sp002427375 | 0 | 0 | 0 | 0 | 0 | 0 | 0 | 0 | 0 | 0 | 0 | 0 | 0 | 0 | 0 | 0 | 0 | 0 | 0 | 0 | 0 | 0 | 0 | 0 | 71 | 0 | 0 | 0 | 0 | 0 | 0 | 0 | 0 | 0 | 0 | 0 | 0 | 0 | 0 | 0 | 0 | 0 | 0 | 0 | 0 | 0 | 0 | 0 | 0 | 0 | 0 | 0 | 0 | 0 | 0 | 0 | 0 | 0 | 0 | 0 | 0 | 0 | 0 | 0 | 0 | 0 | 0 | 0 | 0 | 0 | 0 | 0 | 0 | 0
d__Bacteria | p__Bacillota_I | c__Bacilli_A | o__Acholeplasmatales | f__UBA5453 | g__UBA5453 | s__UBA5453 sp002427375 | 0 | 0 | 0 | 0 | 0 | 0 | 0 | 0 | 0 | 0 | 0 | 26 | 0 | 0 | 0 | 0 | 0 | 0 | 0 | 0 | 0 | 0 | 0 | 0 | 0 | 0 | 0 | 15 | 0 | 0 | 0 | 0 | 0 | 0 | 0 | 0 | 0 | 0 | 0 | 0 | 0 | 0 | 0 | 0 | 0 | 0 | 0 | 0 | 0 | 0 | 0 | 0 | 0 | 0 | 0 | 0 | 0 | 0 | 0 | 0 | 0 | 0 | 0 | 0 | 0 | 0 | 0 | 0 | 0 | 0 | 0 | 0 | 0 | 0
d__Bacteria | p__Bacillota_I | c__Bacilli_A | o__Acholeplasmatales | f__UBA5453 | g__UBA5453 | s__UBA5453 sp002427375 | 0 | 0 | 0 | 0 | 0 | 0 | 0 | 0 | 0 | 0 | 0 | 0 | 0 | 0 | 0 | 0 | 0 | 0 | 0 | 0 | 0 | 0 | 0 | 0 | 0 | 0 | 0 | 0 | 0 | 0 | 0 | 0 | 0 | 0 | 0 | 0 | 0 | 0 | 0 | 0 | 0 | 0 | 0 | 0 | 0 | 0 | 0 | 0 | 0 | 0 | 0 | 0 | 0 | 0 | 0 | 0 | 0 | 0 | 0 | 0 | 0 | 38 | 0 | 0 | 0 | 0 | 0 | 0 | 0 | 0 | 0 | 0 | 0 | 0
d__Bacteria | p__Bacillota_I | c__Bacilli_A | o__Acholeplasmatales | f__UBA5453 | g__UBA5453 | s__UBA5453 sp002427375 | 0 | 0 | 0 | 0 | 0 | 0 | 0 | 0 | 0 | 30 | 0 | 0 | 0 | 0 | 0 | 0 | 0 | 0 | 0 | 0 | 0 | 0 | 0 | 0 | 0 | 0 | 0 | 0 | 0 | 0 | 0 | 0 | 0 | 0 | 0 | 0 | 0 | 0 | 0 | 0 | 0 | 0 | 0 | 0 | 0 | 0 | 0 | 0 | 0 | 0 | 0 | 0 | 0 | 0 | 0 | 0 | 0 | 0 | 0 | 0 | 0 | 0 | 0 | 0 | 0 | 0 | 0 | 0 | 0 | 0 | 0 | 0 | 0 | 0
d__Bacteria | p__Bacillota_I | c__Bacilli_A | o__Acholeplasmatales | f__UBA5453 | g__UBA5453 | s__UBA5453 sp002427375 | 0 | 0 | 0 | 0 | 0 | 0 | 0 | 0 | 0 | 0 | 0 | 0 | 0 | 0 | 0 | 0 | 0 | 0 | 0 | 0 | 0 | 0 | 0 | 0 | 0 | 0 | 0 | 0 | 0 | 0 | 0 | 0 | 0 | 0 | 0 | 0 | 0 | 0 | 0 | 0 | 0 | 0 | 0 | 0 | 0 | 0 | 0 | 0 | 0 | 0 | 0 | 0 | 0 | 0 | 0 | 0 | 0 | 23 | 0 | 0 | 0 | 0 | 0 | 0 | 0 | 0 | 0 | 0 | 0 | 0 | 0 | 0 | 0 | 0
d__Bacteria | p__Bacillota_I | c__Bacilli_A | o__Acholeplasmatales | f__UBA5453 | g__UBA5453 | s__UBA5453 sp002427375 | 0 | 0 | 0 | 0 | 0 | 0 | 0 | 0 | 0 | 0 | 0 | 0 | 41 | 0 | 0 | 0 | 0 | 0 | 0 | 0 | 0 | 0 | 0 | 0 | 0 | 0 | 0 | 0 | 0 | 0 | 0 | 0 | 0 | 0 | 0 | 0 | 0 | 0 | 0 | 0 | 0 | 0 | 0 | 0 | 0 | 0 | 0 | 0 | 0 | 0 | 0 | 0 | 0 | 0 | 0 | 0 | 0 | 0 | 0 | 0 | 0 | 0 | 0 | 0 | 0 | 0 | 0 | 0 | 0 | 0 | 0 | 0 | 0 | 0
d__Bacteria | p__Bacillota_I | c__Bacilli_A | o__Acholeplasmatales | f__UBA5453 | g__UBA5453 | s__UBA5453 sp002427375 | 23 | 0 | 0 | 0 | 0 | 0 | 0 | 0 | 0 | 0 | 0 | 0 | 0 | 0 | 0 | 0 | 0 | 0 | 0 | 0 | 0 | 0 | 0 | 0 | 0 | 0 | 0 | 0 | 0 | 0 | 0 | 0 | 0 | 0 | 0 | 0 | 0 | 0 | 0 | 0 | 0 | 0 | 0 | 0 | 0 | 0 | 0 | 0 | 0 | 0 | 0 | 0 | 0 | 0 | 0 | 0 | 0 | 0 | 0 | 0 | 0 | 0 | 0 | 0 | 0 | 0 | 0 | 0 | 0 | 0 | 0 | 0 | 0 | 0
d__Bacteria | p__Bacillota_I | c__Bacilli_A | o__Acholeplasmatales | f__UBA5453 | g__UBA5453 | s__UBA5453 sp002427375 | 0 | 0 | 0 | 0 | 0 | 0 | 0 | 0 | 0 | 0 | 0 | 0 | 0 | 0 | 0 | 0 | 0 | 0 | 0 | 0 | 0 | 0 | 0 | 0 | 0 | 0 | 0 | 0 | 0 | 0 | 0 | 0 | 0 | 0 | 0 | 0 | 0 | 0 | 0 | 0 | 0 | 0 | 0 | 0 | 0 | 0 | 0 | 174 | 0 | 0 | 0 | 0 | 0 | 0 | 0 | 0 | 0 | 0 | 0 | 0 | 0 | 0 | 0 | 0 | 0 | 0 | 0 | 0 | 0 | 0 | 0 | 0 | 0 | 0
d__Bacteria | p__Bacillota_I | c__Bacilli_A | o__Acholeplasmatales | f__UBA5453 | g__UBA5453 | s__UBA5453 sp002427375 | 0 | 0 | 0 | 0 | 0 | 0 | 0 | 0 | 0 | 0 | 0 | 0 | 0 | 0 | 0 | 0 | 0 | 0 | 0 | 0 | 0 | 0 | 0 | 0 | 0 | 0 | 0 | 0 | 0 | 0 | 0 | 0 | 0 | 0 | 171 | 0 | 0 | 0 | 0 | 0 | 0 | 0 | 0 | 0 | 0 | 0 | 0 | 0 | 0 | 0 | 0 | 0 | 0 | 0 | 0 | 0 | 0 | 0 | 0 | 0 | 0 | 0 | 0 | 0 | 0 | 0 | 0 | 0 | 0 | 0 | 0 | 0 | 0 | 0
d__Bacteria | p__Bacillota_I | c__Bacilli_A | o__Acholeplasmatales | f__UBA5453 | g__UBA5453 | s__UBA5453 sp002427375 | 0 | 0 | 0 | 0 | 0 | 0 | 0 | 0 | 0 | 0 | 46 | 0 | 0 | 0 | 0 | 0 | 0 | 0 | 0 | 0 | 0 | 0 | 0 | 0 | 0 | 0 | 0 | 0 | 0 | 0 | 0 | 0 | 0 | 0 | 0 | 0 | 0 | 0 | 0 | 0 | 0 | 0 | 0 | 0 | 0 | 0 | 0 | 0 | 0 | 0 | 0 | 0 | 0 | 0 | 0 | 0 | 0 | 0 | 0 | 0 | 0 | 0 | 0 | 0 | 0 | 0 | 0 | 0 | 0 | 0 | 0 | 0 | 0 | 0
d__Bacteria | p__Bacillota_I | c__Bacilli_A | o__Acholeplasmatales | f__UBA5453 | g__UBA5453 | s__UBA5453 sp002427375 | 0 | 0 | 0 | 0 | 0 | 0 | 0 | 0 | 0 | 0 | 0 | 0 | 0 | 0 | 0 | 0 | 0 | 0 | 0 | 0 | 0 | 0 | 0 | 0 | 0 | 0 | 0 | 0 | 0 | 0 | 0 | 115 | 0 | 0 | 0 | 0 | 0 | 0 | 0 | 0 | 0 | 0 | 0 | 0 | 0 | 0 | 0 | 0 | 0 | 0 | 0 | 0 | 0 | 0 | 0 | 0 | 0 | 0 | 0 | 0 | 0 | 0 | 0 | 0 | 0 | 0 | 0 | 0 | 0 | 0 | 0 | 0 | 0 | 0
d__Bacteria | p__Bacillota_I | c__Bacilli_A | o__Acholeplasmatales | f__UBA5453 | g__UBA5453 | s__UBA5453 sp002427375 | 0 | 0 | 0 | 0 | 0 | 0 | 0 | 54 | 0 | 0 | 0 | 0 | 0 | 0 | 0 | 0 | 0 | 0 | 0 | 0 | 0 | 0 | 0 | 0 | 0 | 0 | 0 | 0 | 0 | 0 | 0 | 0 | 0 | 0 | 0 | 0 | 0 | 0 | 0 | 0 | 0 | 0 | 0 | 0 | 0 | 0 | 0 | 0 | 0 | 0 | 0 | 0 | 0 | 0 | 0 | 0 | 0 | 0 | 0 | 0 | 0 | 0 | 0 | 0 | 0 | 0 | 0 | 0 | 0 | 0 | 0 | 0 | 0 | 0
d__Bacteria | p__Bacillota_I | c__Bacilli_A | o__Acholeplasmatales | f__UBA5453 | g__UBA5453 | s__UBA5453 sp002427375 | 0 | 0 | 0 | 0 | 0 | 40 | 0 | 0 | 0 | 0 | 0 | 0 | 100 | 0 | 0 | 0 | 0 | 0 | 0 | 0 | 0 | 0 | 0 | 0 | 0 | 0 | 0 | 0 | 0 | 0 | 0 | 0 | 0 | 0 | 0 | 0 | 0 | 0 | 79 | 0 | 0 | 0 | 0 | 0 | 0 | 0 | 0 | 0 | 0 | 0 | 0 | 0 | 0 | 0 | 0 | 0 | 0 | 0 | 0 | 0 | 0 | 0 | 0 | 0 | 0 | 0 | 0 | 0 | 0 | 0 | 0 | 0 | 0 | 0
d__Bacteria | p__Bacillota_I | c__Bacilli_A | o__Acholeplasmatales | f__UBA5453 | g__UBA5453 | s__UBA5453 sp002427375 | 0 | 0 | 0 | 0 | 0 | 0 | 0 | 0 | 0 | 0 | 0 | 0 | 59 | 0 | 0 | 0 | 0 | 0 | 0 | 0 | 0 | 0 | 0 | 0 | 0 | 0 | 0 | 0 | 0 | 0 | 0 | 0 | 0 | 0 | 0 | 0 | 0 | 0 | 0 | 0 | 0 | 0 | 0 | 0 | 0 | 0 | 0 | 0 | 0 | 0 | 0 | 0 | 0 | 0 | 0 | 0 | 0 | 0 | 0 | 0 | 0 | 0 | 0 | 0 | 0 | 0 | 0 | 0 | 0 | 0 | 0 | 0 | 0 | 0
d__Bacteria | p__Bacillota_I | c__Bacilli_A | o__Acholeplasmatales | f__UBA5453 | g__UBA5453 | s__UBA5453 sp002427375 | 0 | 0 | 0 | 0 | 0 | 70 | 0 | 0 | 0 | 0 | 0 | 0 | 0 | 0 | 0 | 0 | 0 | 0 | 0 | 0 | 0 | 0 | 0 | 0 | 0 | 0 | 0 | 0 | 0 | 0 | 0 | 0 | 0 | 0 | 0 | 0 | 0 | 0 | 0 | 0 | 0 | 0 | 0 | 0 | 0 | 0 | 0 | 0 | 0 | 0 | 0 | 0 | 0 | 0 | 0 | 0 | 0 | 0 | 0 | 0 | 0 | 0 | 0 | 0 | 0 | 0 | 0 | 0 | 0 | 0 | 0 | 0 | 0 | 0
d__Bacteria | p__Bacillota_I | c__Bacilli_A | o__Acholeplasmatales | f__UBA5453 | g__UBA5453 | s__UBA5453 sp002427375 | 0 | 0 | 0 | 0 | 0 | 0 | 0 | 0 | 0 | 0 | 0 | 47 | 0 | 0 | 0 | 0 | 0 | 0 | 0 | 0 | 0 | 0 | 0 | 0 | 0 | 0 | 0 | 0 | 0 | 0 | 0 | 0 | 0 | 0 | 0 | 0 | 0 | 0 | 0 | 0 | 0 | 0 | 0 | 0 | 0 | 0 | 0 | 0 | 0 | 0 | 0 | 0 | 0 | 0 | 0 | 0 | 0 | 0 | 0 | 0 | 0 | 0 | 0 | 0 | 0 | 0 | 0 | 0 | 0 | 0 | 0 | 0 | 0 | 0
d__Bacteria | p__Bacillota_I | c__Bacilli_A | o__Acholeplasmatales | f__UBA5453 | g__UBA5453 | s__UBA5453 sp002427375 | 0 | 0 | 0 | 0 | 0 | 0 | 0 | 0 | 0 | 0 | 0 | 0 | 0 | 0 | 0 | 0 | 0 | 48 | 0 | 0 | 0 | 0 | 0 | 0 | 0 | 0 | 0 | 0 | 0 | 0 | 0 | 0 | 0 | 0 | 0 | 0 | 0 | 0 | 0 | 0 | 0 | 0 | 0 | 0 | 0 | 0 | 0 | 0 | 0 | 0 | 0 | 0 | 0 | 0 | 0 | 0 | 0 | 0 | 0 | 0 | 0 | 0 | 0 | 0 | 0 | 0 | 0 | 0 | 0 | 0 | 0 | 0 | 0 | 0
d__Bacteria | p__Bacillota_I | c__Bacilli_A | o__Acholeplasmatales | f__UBA5453 | g__UBA5453 | s__UBA5453 sp002427375 | 0 | 0 | 0 | 0 | 0 | 0 | 0 | 0 | 0 | 0 | 0 | 0 | 0 | 0 | 0 | 0 | 0 | 0 | 0 | 0 | 0 | 0 | 0 | 0 | 0 | 0 | 0 | 0 | 0 | 0 | 0 | 0 | 0 | 0 | 0 | 0 | 0 | 0 | 0 | 0 | 0 | 0 | 0 | 0 | 0 | 0 | 0 | 0 | 0 | 0 | 0 | 0 | 0 | 0 | 0 | 0 | 0 | 0 | 0 | 0 | 0 | 0 | 0 | 91 | 0 | 0 | 0 | 0 | 0 | 0 | 0 | 0 | 0 | 0
d__Bacteria | p__Bacillota_I | c__Bacilli_A | o__Acholeplasmatales | f__UBA5453 | g__UBA5453 | s__UBA5453 sp002427375 | 0 | 0 | 0 | 0 | 0 | 0 | 27 | 0 | 0 | 0 | 0 | 0 | 0 | 0 | 0 | 0 | 0 | 0 | 0 | 0 | 0 | 0 | 0 | 0 | 0 | 0 | 0 | 0 | 0 | 0 | 0 | 0 | 0 | 0 | 0 | 0 | 0 | 0 | 0 | 0 | 0 | 0 | 0 | 0 | 0 | 0 | 0 | 0 | 0 | 0 | 0 | 0 | 0 | 0 | 0 | 0 | 0 | 0 | 0 | 0 | 0 | 0 | 0 | 0 | 0 | 0 | 0 | 0 | 0 | 0 | 0 | 0 | 0 | 0
d__Bacteria | p__Bacillota_I | c__Bacilli_A | o__Acholeplasmatales | f__UBA5453 | g__UBA5453 | s__UBA5453 sp002427375 | 0 | 0 | 0 | 0 | 0 | 0 | 0 | 0 | 0 | 0 | 0 | 0 | 0 | 0 | 0 | 0 | 0 | 0 | 0 | 0 | 0 | 0 | 0 | 0 | 0 | 0 | 0 | 0 | 0 | 0 | 0 | 0 | 0 | 0 | 0 | 0 | 0 | 0 | 0 | 0 | 0 | 0 | 0 | 98 | 0 | 0 | 0 | 0 | 0 | 0 | 0 | 0 | 0 | 0 | 0 | 0 | 0 | 0 | 0 | 0 | 0 | 0 | 0 | 0 | 0 | 0 | 0 | 0 | 0 | 0 | 0 | 0 | 0 | 0
d__Bacteria | p__Bacillota_I | c__Bacilli_A | o__Acholeplasmatales | f__UBA5453 | g__UBA5453 | s__UBA5453 sp002427375 | 0 | 0 | 0 | 0 | 0 | 0 | 0 | 0 | 0 | 0 | 0 | 0 | 0 | 0 | 0 | 0 | 0 | 0 | 0 | 0 | 0 | 0 | 0 | 0 | 0 | 53 | 0 | 0 | 0 | 0 | 0 | 0 | 0 | 0 | 0 | 0 | 0 | 0 | 0 | 0 | 0 | 0 | 0 | 0 | 0 | 0 | 0 | 0 | 0 | 0 | 0 | 0 | 0 | 0 | 0 | 0 | 0 | 0 | 0 | 0 | 0 | 0 | 0 | 0 | 0 | 0 | 0 | 0 | 0 | 0 | 0 | 0 | 0 | 0
d__Bacteria | p__Bacillota_I | c__Bacilli_A | o__Acholeplasmatales | f__UBA5453 | g__UBA5453 | s__UBA5453 sp002427375 | 0 | 0 | 0 | 0 | 0 | 0 | 0 | 0 | 0 | 0 | 133 | 0 | 0 | 0 | 0 | 0 | 0 | 0 | 0 | 0 | 0 | 0 | 0 | 0 | 0 | 0 | 0 | 0 | 0 | 0 | 0 | 0 | 0 | 0 | 0 | 0 | 0 | 0 | 0 | 0 | 0 | 0 | 0 | 0 | 0 | 0 | 137 | 0 | 138 | 105 | 0 | 0 | 0 | 0 | 0 | 0 | 0 | 80 | 0 | 0 | 0 | 96 | 0 | 0 | 0 | 0 | 0 | 0 | 0 | 0 | 0 | 0 | 0 | 0
d__Bacteria | p__Bacillota_I | c__Bacilli_A | o__Acholeplasmatales | f__UBA5453 | g__UBA5453 | s__UBA5453 sp002427375 | 0 | 0 | 0 | 0 | 0 | 0 | 0 | 0 | 0 | 0 | 0 | 0 | 0 | 0 | 0 | 0 | 0 | 0 | 0 | 0 | 0 | 0 | 0 | 0 | 0 | 0 | 0 | 0 | 0 | 0 | 0 | 0 | 0 | 0 | 0 | 0 | 0 | 0 | 0 | 0 | 0 | 0 | 0 | 0 | 0 | 0 | 0 | 101 | 0 | 0 | 0 | 0 | 0 | 0 | 0 | 0 | 0 | 0 | 0 | 0 | 0 | 0 | 0 | 0 | 0 | 0 | 0 | 0 | 0 | 0 | 0 | 0 | 0 | 0
d__Bacteria | p__Bacillota_I | c__Bacilli_A | o__Acholeplasmatales | f__UBA5453 | g__UBA5453 | s__UBA5453 sp002427375 | 0 | 0 | 0 | 0 | 0 | 0 | 0 | 0 | 29 | 0 | 0 | 0 | 0 | 0 | 0 | 0 | 0 | 0 | 0 | 0 | 0 | 0 | 0 | 0 | 0 | 0 | 0 | 0 | 0 | 0 | 0 | 0 | 0 | 0 | 0 | 0 | 0 | 0 | 0 | 0 | 0 | 0 | 0 | 0 | 0 | 0 | 0 | 0 | 0 | 0 | 0 | 0 | 0 | 0 | 0 | 0 | 0 | 0 | 0 | 0 | 0 | 0 | 0 | 0 | 0 | 0 | 0 | 0 | 0 | 0 | 0 | 0 | 0 | 0
d__Bacteria | p__Bacillota_I | c__Bacilli_A | o__Acholeplasmatales | f__UBA5453 | g__UBA5453 | s__UBA5453 sp002427375 | 0 | 0 | 0 | 0 | 0 | 0 | 0 | 0 | 0 | 0 | 0 | 0 | 0 | 31 | 0 | 0 | 0 | 0 | 0 | 0 | 0 | 0 | 0 | 0 | 0 | 0 | 0 | 0 | 0 | 0 | 0 | 0 | 0 | 0 | 0 | 0 | 0 | 0 | 0 | 0 | 0 | 0 | 0 | 0 | 0 | 0 | 68 | 0 | 0 | 0 | 0 | 0 | 0 | 0 | 0 | 0 | 0 | 0 | 0 | 0 | 0 | 0 | 0 | 0 | 0 | 0 | 0 | 0 | 0 | 0 | 0 | 0 | 0 | 0
d__Bacteria | p__Bacillota_I | c__Bacilli_A | o__Acholeplasmatales | f__UBA5453 | g__UBA5453 | s__UBA5453 sp002427375 | 0 | 0 | 0 | 0 | 0 | 0 | 0 | 0 | 0 | 0 | 0 | 0 | 14 | 0 | 0 | 0 | 0 | 0 | 0 | 0 | 0 | 0 | 0 | 0 | 0 | 0 | 0 | 0 | 0 | 0 | 0 | 0 | 0 | 0 | 0 | 0 | 0 | 0 | 0 | 0 | 0 | 0 | 0 | 0 | 0 | 0 | 0 | 0 | 0 | 0 | 0 | 0 | 0 | 0 | 0 | 0 | 0 | 0 | 0 | 0 | 0 | 0 | 0 | 0 | 0 | 0 | 0 | 0 | 0 | 0 | 0 | 0 | 0 | 0
d__Bacteria | p__Bacillota_I | c__Bacilli_A | o__Acholeplasmatales | f__UBA5453 | g__UBA5453 | s__UBA5453 sp002427375 | 0 | 0 | 0 | 0 | 0 | 0 | 0 | 0 | 0 | 0 | 0 | 0 | 0 | 0 | 0 | 0 | 0 | 0 | 34 | 0 | 0 | 0 | 0 | 0 | 0 | 0 | 0 | 0 | 0 | 0 | 0 | 0 | 0 | 0 | 0 | 0 | 0 | 0 | 0 | 0 | 0 | 0 | 0 | 0 | 0 | 0 | 0 | 0 | 0 | 0 | 0 | 0 | 0 | 0 | 0 | 0 | 0 | 0 | 0 | 0 | 0 | 0 | 0 | 0 | 0 | 0 | 0 | 0 | 0 | 0 | 0 | 0 | 0 | 0
d__Bacteria | p__Bacillota_I | c__Bacilli_A | o__Acholeplasmatales | f__UBA5453 | g__UBA5453 | s__UBA5453 sp002427375 | 0 | 0 | 0 | 0 | 0 | 0 | 0 | 0 | 0 | 0 | 0 | 0 | 0 | 0 | 0 | 0 | 0 | 0 | 0 | 0 | 0 | 0 | 0 | 0 | 0 | 0 | 0 | 0 | 0 | 0 | 0 | 0 | 0 | 0 | 0 | 0 | 0 | 0 | 0 | 0 | 0 | 0 | 0 | 0 | 0 | 0 | 0 | 0 | 0 | 0 | 0 | 0 | 0 | 0 | 0 | 0 | 0 | 0 | 0 | 0 | 0 | 0 | 0 | 0 | 0 | 0 | 0 | 0 | 13 | 0 | 0 | 0 | 0 | 0
d__Bacteria | p__Bacillota_I | c__Bacilli_A | o__Acholeplasmatales | f__UBA5453 | g__UBA5453 | s__UBA5453 sp002427375 | 0 | 0 | 0 | 0 | 0 | 0 | 0 | 0 | 0 | 0 | 0 | 0 | 0 | 0 | 0 | 0 | 0 | 0 | 0 | 0 | 0 | 0 | 0 | 0 | 0 | 0 | 0 | 0 | 0 | 0 | 0 | 0 | 0 | 0 | 0 | 0 | 0 | 0 | 0 | 0 | 0 | 0 | 0 | 0 | 0 | 0 | 0 | 0 | 0 | 0 | 0 | 0 | 0 | 0 | 0 | 0 | 0 | 0 | 0 | 0 | 0 | 39 | 0 | 0 | 0 | 0 | 0 | 0 | 0 | 0 | 0 | 0 | 0 | 0
d__Bacteria | p__Bacillota_I | c__Bacilli_A | o__Acholeplasmatales | f__UBA5453 | g__UBA5453 | s__UBA5453 sp002427375 | 0 | 0 | 0 | 0 | 0 | 0 | 0 | 81 | 0 | 0 | 0 | 0 | 0 | 0 | 0 | 0 | 0 | 0 | 0 | 0 | 0 | 0 | 0 | 0 | 20 | 0 | 0 | 0 | 0 | 0 | 0 | 0 | 0 | 0 | 0 | 0 | 0 | 0 | 0 | 0 | 0 | 0 | 0 | 0 | 0 | 0 | 43 | 0 | 0 | 0 | 0 | 0 | 0 | 0 | 0 | 0 | 0 | 0 | 0 | 0 | 0 | 0 | 0 | 0 | 0 | 0 | 0 | 0 | 0 | 0 | 0 | 0 | 0 | 0
d__Bacteria | p__Bacillota_I | c__Bacilli_A | o__Acholeplasmatales | f__UBA5453 | g__UBA5453 | s__UBA5453 sp002427375 | 0 | 0 | 0 | 0 | 0 | 0 | 0 | 0 | 0 | 0 | 0 | 0 | 0 | 0 | 0 | 0 | 0 | 17 | 0 | 0 | 0 | 0 | 0 | 0 | 0 | 0 | 0 | 0 | 0 | 0 | 0 | 0 | 0 | 0 | 0 | 0 | 0 | 0 | 0 | 0 | 0 | 0 | 0 | 0 | 0 | 0 | 0 | 0 | 0 | 0 | 0 | 0 | 0 | 0 | 0 | 0 | 0 | 0 | 0 | 0 | 0 | 0 | 0 | 0 | 0 | 0 | 0 | 0 | 0 | 0 | 0 | 0 | 0 | 0
d__Bacteria | p__Bacillota_I | c__Bacilli_A | o__Acholeplasmatales | f__UBA5453 | g__UBA5453 | s__UBA5453 sp002427375 | 0 | 0 | 0 | 0 | 0 | 30 | 0 | 0 | 0 | 0 | 0 | 0 | 0 | 0 | 0 | 0 | 0 | 0 | 0 | 0 | 0 | 0 | 0 | 0 | 0 | 0 | 0 | 0 | 0 | 0 | 0 | 0 | 0 | 0 | 0 | 0 | 0 | 0 | 0 | 0 | 0 | 0 | 0 | 0 | 0 | 0 | 0 | 0 | 0 | 0 | 0 | 0 | 0 | 0 | 0 | 0 | 0 | 0 | 0 | 0 | 0 | 0 | 0 | 0 | 0 | 0 | 0 | 0 | 0 | 0 | 0 | 0 | 0 | 0
d__Bacteria | p__Bacillota_I | c__Bacilli_A | o__Acholeplasmatales | f__UBA5453 | g__UBA5453 | s__UBA5453 sp002427375 | 0 | 0 | 0 | 0 | 0 | 63 | 0 | 0 | 212 | 0 | 29 | 0 | 0 | 0 | 0 | 0 | 0 | 0 | 0 | 0 | 0 | 0 | 0 | 0 | 0 | 102 | 0 | 0 | 0 | 0 | 0 | 0 | 0 | 0 | 0 | 0 | 0 | 0 | 0 | 0 | 0 | 0 | 0 | 0 | 0 | 0 | 0 | 0 | 0 | 0 | 0 | 0 | 0 | 0 | 0 | 0 | 0 | 0 | 0 | 0 | 0 | 0 | 0 | 0 | 0 | 0 | 0 | 0 | 0 | 0 | 0 | 0 | 0 | 0
d__Bacteria | p__Bacillota_I | c__Bacilli_A | o__Acholeplasmatales | f__UBA5453 | g__UBA5453 | s__UBA5453 sp002427375 | 0 | 0 | 0 | 0 | 0 | 0 | 0 | 0 | 0 | 0 | 0 | 0 | 0 | 0 | 0 | 0 | 0 | 0 | 0 | 0 | 0 | 0 | 0 | 0 | 0 | 0 | 0 | 0 | 0 | 0 | 0 | 0 | 0 | 0 | 0 | 0 | 0 | 0 | 0 | 0 | 0 | 0 | 0 | 0 | 0 | 0 | 0 | 0 | 0 | 0 | 0 | 0 | 0 | 0 | 0 | 0 | 0 | 0 | 0 | 0 | 0 | 0 | 0 | 0 | 0 | 0 | 0 | 0 | 0 | 0 | 109 | 0 | 0 | 0
d__Bacteria | p__Bacillota_I | c__Bacilli_A | o__Acholeplasmatales | f__UBA5453 | g__UBA5453 | s__UBA5453 sp002427375 | 150 | 0 | 0 | 0 | 0 | 0 | 0 | 0 | 0 | 0 | 0 | 0 | 0 | 0 | 0 | 0 | 0 | 0 | 0 | 0 | 0 | 0 | 0 | 0 | 0 | 0 | 0 | 0 | 0 | 0 | 0 | 0 | 0 | 0 | 0 | 0 | 0 | 0 | 0 | 0 | 0 | 0 | 0 | 0 | 0 | 0 | 0 | 0 | 0 | 0 | 0 | 0 | 0 | 0 | 0 | 0 | 0 | 0 | 0 | 0 | 0 | 0 | 0 | 0 | 0 | 0 | 0 | 0 | 0 | 0 | 0 | 0 | 0 | 0
d__Bacteria | p__Bacillota_I | c__Bacilli_A | o__Acholeplasmatales | f__UBA5453 | g__UBA5453 | s__UBA5453 sp002427375 | 0 | 0 | 0 | 0 | 0 | 41 | 0 | 0 | 0 | 0 | 0 | 0 | 0 | 0 | 0 | 0 | 0 | 0 | 0 | 0 | 0 | 0 | 0 | 0 | 0 | 0 | 0 | 0 | 0 | 0 | 0 | 0 | 0 | 0 | 0 | 0 | 0 | 0 | 0 | 0 | 0 | 0 | 0 | 0 | 0 | 0 | 0 | 0 | 0 | 0 | 0 | 0 | 0 | 0 | 0 | 0 | 0 | 0 | 0 | 0 | 0 | 0 | 0 | 0 | 0 | 0 | 0 | 0 | 0 | 0 | 0 | 0 | 0 | 0
d__Bacteria | p__Bacillota_I | c__Bacilli_A | o__Acholeplasmatales | f__UBA5453 | g__UBA5453 | s__UBA5453 sp002427375 | 0 | 0 | 0 | 0 | 0 | 0 | 0 | 0 | 0 | 131 | 0 | 0 | 0 | 0 | 0 | 0 | 0 | 0 | 0 | 0 | 0 | 0 | 0 | 0 | 0 | 71 | 0 | 0 | 0 | 0 | 0 | 99 | 0 | 0 | 0 | 0 | 0 | 0 | 0 | 0 | 0 | 0 | 0 | 0 | 0 | 0 | 0 | 0 | 0 | 0 | 0 | 0 | 0 | 0 | 0 | 0 | 0 | 0 | 0 | 0 | 0 | 33 | 0 | 0 | 0 | 0 | 0 | 0 | 0 | 0 | 0 | 0 | 0 | 0
d__Bacteria | p__Bacillota_I | c__Bacilli_A | o__Acholeplasmatales | f__UBA5453 | g__UBA5453 | s__UBA5453 sp002427375 | 0 | 0 | 0 | 0 | 0 | 0 | 0 | 0 | 0 | 0 | 0 | 0 | 0 | 0 | 0 | 0 | 0 | 0 | 0 | 0 | 0 | 0 | 0 | 0 | 0 | 0 | 0 | 0 | 0 | 0 | 0 | 0 | 0 | 0 | 0 | 0 | 0 | 0 | 0 | 0 | 0 | 0 | 65 | 0 | 0 | 0 | 0 | 0 | 0 | 0 | 0 | 0 | 0 | 0 | 0 | 0 | 0 | 0 | 0 | 0 | 0 | 11 | 0 | 0 | 0 | 0 | 0 | 0 | 0 | 0 | 0 | 0 | 0 | 0
d__Bacteria | p__Bacillota_I | c__Bacilli_A | o__Acholeplasmatales | f__UBA5453 | g__UBA5453 | s__UBA5453 sp002427375 | 0 | 0 | 0 | 0 | 0 | 0 | 0 | 0 | 0 | 30 | 0 | 0 | 0 | 0 | 0 | 0 | 0 | 0 | 0 | 0 | 0 | 0 | 0 | 0 | 0 | 0 | 0 | 0 | 0 | 0 | 0 | 0 | 0 | 0 | 0 | 0 | 0 | 0 | 0 | 0 | 0 | 0 | 0 | 0 | 0 | 0 | 0 | 0 | 0 | 0 | 0 | 0 | 0 | 0 | 0 | 0 | 0 | 0 | 0 | 0 | 0 | 0 | 0 | 0 | 0 | 0 | 0 | 0 | 0 | 0 | 0 | 0 | 0 | 0
d__Bacteria | p__Bacillota_I | c__Bacilli_A | o__Acholeplasmatales | f__UBA5453 | g__UBA5453 | s__UBA5453 sp002427375 | 0 | 0 | 0 | 0 | 0 | 0 | 0 | 0 | 0 | 0 | 0 | 0 | 0 | 113 | 0 | 0 | 0 | 0 | 0 | 0 | 0 | 0 | 0 | 0 | 102 | 0 | 0 | 0 | 0 | 0 | 0 | 0 | 0 | 0 | 0 | 0 | 0 | 0 | 0 | 0 | 0 | 0 | 0 | 0 | 0 | 0 | 0 | 0 | 0 | 0 | 0 | 0 | 0 | 0 | 0 | 0 | 0 | 0 | 0 | 0 | 0 | 0 | 0 | 0 | 0 | 0 | 0 | 0 | 0 | 0 | 0 | 0 | 0 | 0
d__Bacteria | p__Bacillota_I | c__Bacilli_A | o__Acholeplasmatales | f__UBA5453 | g__UBA5453 | s__UBA5453 sp002427375 | 0 | 0 | 0 | 0 | 0 | 0 | 0 | 0 | 0 | 0 | 0 | 0 | 0 | 62 | 0 | 0 | 0 | 0 | 0 | 0 | 0 | 0 | 0 | 0 | 0 | 0 | 0 | 0 | 0 | 0 | 0 | 0 | 0 | 0 | 0 | 0 | 0 | 0 | 0 | 0 | 0 | 0 | 0 | 0 | 0 | 0 | 0 | 0 | 0 | 0 | 0 | 0 | 0 | 0 | 0 | 0 | 0 | 0 | 0 | 0 | 0 | 0 | 0 | 0 | 0 | 0 | 0 | 0 | 0 | 0 | 0 | 0 | 0 | 0
d__Bacteria | p__Bacillota_I | c__Bacilli_A | o__Acholeplasmatales | f__UBA5453 | g__UBA5453 | s__UBA5453 sp002427375 | 0 | 0 | 0 | 0 | 0 | 0 | 0 | 0 | 0 | 0 | 0 | 0 | 0 | 0 | 0 | 0 | 0 | 0 | 0 | 0 | 0 | 0 | 0 | 0 | 0 | 0 | 0 | 0 | 0 | 0 | 0 | 0 | 0 | 113 | 0 | 0 | 0 | 0 | 33 | 0 | 0 | 0 | 0 | 0 | 0 | 0 | 0 | 0 | 0 | 103 | 0 | 0 | 0 | 0 | 0 | 0 | 0 | 0 | 0 | 0 | 0 | 0 | 0 | 0 | 0 | 0 | 0 | 0 | 0 | 0 | 0 | 0 | 0 | 0
d__Bacteria | p__Bacillota_I | c__Bacilli_A | o__Acholeplasmatales | f__UBA5453 | g__UBA5453 | s__UBA5453 sp002427375 | 150 | 0 | 0 | 0 | 0 | 0 | 0 | 0 | 0 | 0 | 0 | 0 | 0 | 0 | 0 | 0 | 0 | 0 | 0 | 0 | 0 | 0 | 0 | 0 | 0 | 0 | 0 | 0 | 0 | 0 | 0 | 0 | 0 | 0 | 0 | 0 | 0 | 0 | 0 | 0 | 0 | 0 | 0 | 0 | 0 | 0 | 0 | 0 | 0 | 0 | 0 | 0 | 130 | 0 | 0 | 0 | 0 | 0 | 0 | 0 | 0 | 0 | 0 | 0 | 0 | 0 | 0 | 0 | 0 | 0 | 0 | 0 | 0 | 0
d__Bacteria | p__Bacillota_I | c__Bacilli_A | o__Acholeplasmatales | f__UBA5453 | g__UBA5453 | s__UBA5453 sp002427375 | 0 | 0 | 0 | 0 | 0 | 0 | 0 | 0 | 0 | 0 | 86 | 0 | 0 | 0 | 0 | 0 | 0 | 0 | 0 | 0 | 0 | 0 | 0 | 0 | 0 | 0 | 0 | 0 | 0 | 0 | 0 | 0 | 0 | 0 | 0 | 0 | 0 | 0 | 0 | 0 | 0 | 0 | 0 | 0 | 0 | 0 | 0 | 0 | 0 | 0 | 0 | 0 | 0 | 0 | 0 | 0 | 0 | 0 | 0 | 0 | 0 | 0 | 0 | 0 | 0 | 0 | 0 | 0 | 0 | 0 | 0 | 0 | 0 | 0
d__Bacteria | p__Bacillota_I | c__Bacilli_A | o__Acholeplasmatales | f__UBA5453 | g__UBA5453 | s__UBA5453 sp002427375 | 0 | 0 | 0 | 0 | 0 | 0 | 0 | 0 | 0 | 0 | 0 | 0 | 0 | 0 | 0 | 0 | 0 | 0 | 0 | 0 | 0 | 0 | 0 | 0 | 0 | 0 | 0 | 0 | 0 | 0 | 0 | 0 | 62 | 0 | 0 | 0 | 0 | 0 | 0 | 0 | 0 | 0 | 0 | 0 | 0 | 0 | 0 | 0 | 0 | 0 | 0 | 0 | 0 | 0 | 0 | 0 | 0 | 0 | 0 | 0 | 0 | 0 | 0 | 0 | 0 | 0 | 0 | 0 | 0 | 0 | 0 | 0 | 0 | 0
d__Bacteria | p__Bacillota_I | c__Bacilli_A | o__Acholeplasmatales | f__UBA5453 | g__UBA5453 | s__UBA5453 sp002427375 | 0 | 0 | 0 | 0 | 58 | 0 | 0 | 0 | 0 | 0 | 0 | 0 | 93 | 0 | 0 | 0 | 0 | 0 | 0 | 0 | 0 | 0 | 0 | 0 | 0 | 0 | 0 | 0 | 0 | 0 | 0 | 0 | 0 | 0 | 0 | 0 | 0 | 0 | 0 | 0 | 0 | 0 | 0 | 0 | 0 | 0 | 0 | 0 | 0 | 0 | 0 | 0 | 0 | 0 | 0 | 0 | 0 | 0 | 0 | 0 | 0 | 0 | 146 | 0 | 0 | 0 | 0 | 0 | 0 | 0 | 0 | 0 | 0 | 0
d__Bacteria | p__Bacillota_I | c__Bacilli_A | o__Acholeplasmatales | f__UBA5453 | g__UBA5453 | s__UBA5453 sp002427375 | 0 | 0 | 0 | 0 | 0 | 0 | 0 | 0 | 0 | 0 | 0 | 0 | 0 | 77 | 0 | 0 | 0 | 0 | 0 | 0 | 0 | 0 | 0 | 0 | 0 | 0 | 0 | 0 | 0 | 0 | 0 | 0 | 0 | 0 | 0 | 0 | 0 | 0 | 0 | 0 | 0 | 0 | 0 | 0 | 0 | 0 | 0 | 0 | 0 | 0 | 0 | 0 | 0 | 0 | 0 | 0 | 0 | 0 | 0 | 0 | 0 | 0 | 0 | 0 | 0 | 0 | 0 | 0 | 0 | 0 | 0 | 0 | 0 | 0
d__Bacteria | p__Bacillota_I | c__Bacilli_A | o__Acholeplasmatales | f__UBA5453 | g__UBA5453 | s__UBA5453 sp002427375 | 0 | 0 | 0 | 0 | 0 | 0 | 0 | 0 | 0 | 0 | 0 | 0 | 0 | 48 | 0 | 0 | 0 | 0 | 0 | 0 | 0 | 0 | 0 | 0 | 0 | 0 | 0 | 0 | 0 | 0 | 0 | 0 | 0 | 0 | 0 | 0 | 0 | 0 | 0 | 0 | 0 | 0 | 0 | 0 | 0 | 0 | 0 | 0 | 0 | 0 | 0 | 0 | 0 | 0 | 0 | 0 | 0 | 0 | 0 | 0 | 0 | 0 | 0 | 0 | 0 | 0 | 0 | 0 | 0 | 0 | 0 | 0 | 0 | 0
d__Bacteria | p__Bacillota_I | c__Bacilli_A | o__Acholeplasmatales | f__UBA5453 | g__UBA5453 | s__UBA5453 sp002427375 | 0 | 0 | 0 | 0 | 0 | 0 | 0 | 0 | 0 | 0 | 0 | 0 | 0 | 37 | 0 | 0 | 0 | 0 | 0 | 0 | 0 | 0 | 0 | 0 | 0 | 0 | 0 | 0 | 0 | 0 | 0 | 0 | 0 | 0 | 0 | 0 | 0 | 0 | 0 | 0 | 0 | 0 | 0 | 0 | 0 | 0 | 0 | 0 | 0 | 0 | 0 | 0 | 0 | 0 | 0 | 0 | 0 | 0 | 0 | 0 | 0 | 0 | 0 | 0 | 0 | 0 | 0 | 0 | 0 | 0 | 0 | 0 | 0 | 0
d__Bacteria | p__Bacillota_I | c__Bacilli_A | o__Bacillales_A | f__Planococcaceae |  |  | 0 | 0 | 0 | 0 | 0 | 0 | 0 | 0 | 0 | 0 | 0 | 0 | 0 | 0 | 0 | 0 | 0 | 0 | 0 | 0 | 0 | 0 | 0 | 0 | 0 | 0 | 0 | 0 | 0 | 0 | 0 | 0 | 0 | 0 | 0 | 0 | 0 | 0 | 0 | 0 | 0 | 0 | 0 | 0 | 0 | 0 | 0 | 0 | 0 | 0 | 0 | 0 | 0 | 0 | 0 | 0 | 71 | 0 | 0 | 0 | 0 | 0 | 0 | 0 | 0 | 0 | 0 | 0 | 0 | 0 | 0 | 0 | 0 | 0
d__Bacteria | p__Bacillota_I | c__Bacilli_A | o__Bacillales_A | f__Planococcaceae | g__Savagea | s__Savagea faecisuis | 0 | 0 | 0 | 0 | 0 | 0 | 0 | 0 | 0 | 0 | 0 | 0 | 0 | 0 | 0 | 0 | 0 | 0 | 0 | 0 | 0 | 0 | 0 | 0 | 0 | 0 | 0 | 0 | 0 | 0 | 0 | 0 | 0 | 0 | 0 | 0 | 0 | 0 | 0 | 0 | 0 | 0 | 0 | 0 | 0 | 0 | 25 | 0 | 0 | 0 | 0 | 0 | 0 | 0 | 0 | 0 | 0 | 0 | 0 | 0 | 0 | 0 | 0 | 0 | 0 | 0 | 0 | 0 | 0 | 0 | 0 | 0 | 0 | 0
d__Bacteria | p__Bacillota_I | c__Bacilli_A | o__Bacillales_A | f__Planococcaceae | g__Savagea | s__Savagea faecisuis | 0 | 0 | 0 | 0 | 0 | 0 | 0 | 0 | 0 | 0 | 0 | 0 | 0 | 0 | 0 | 0 | 0 | 0 | 0 | 0 | 0 | 0 | 0 | 0 | 0 | 0 | 0 | 0 | 0 | 0 | 0 | 0 | 0 | 0 | 0 | 0 | 0 | 0 | 0 | 0 | 0 | 0 | 0 | 0 | 0 | 0 | 0 | 0 | 0 | 0 | 0 | 0 | 0 | 0 | 0 | 0 | 0 | 0 | 0 | 0 | 0 | 49 | 0 | 0 | 0 | 0 | 0 | 0 | 0 | 0 | 0 | 0 | 0 | 0
d__Bacteria | p__Bacillota_I | c__Bacilli_A | o__Bacillales_A | f__Planococcaceae | g__Ureibacillus |  | 0 | 0 | 0 | 0 | 0 | 0 | 0 | 0 | 0 | 0 | 0 | 0 | 0 | 0 | 0 | 0 | 0 | 0 | 0 | 0 | 0 | 0 | 0 | 0 | 0 | 0 | 0 | 0 | 0 | 0 | 0 | 0 | 0 | 0 | 0 | 0 | 0 | 0 | 0 | 0 | 0 | 0 | 0 | 0 | 0 | 0 | 0 | 0 | 0 | 0 | 0 | 0 | 0 | 0 | 0 | 0 | 0 | 0 | 0 | 0 | 0 | 0 | 0 | 0 | 53 | 0 | 0 | 0 | 0 | 0 | 0 | 0 | 0 | 0
d__Bacteria | p__Bacillota_I | c__Bacilli_A | o__Bacillales_A | f__Planococcaceae | g__Ureibacillus |  | 0 | 0 | 0 | 0 | 0 | 0 | 0 | 0 | 0 | 0 | 0 | 0 | 0 | 0 | 0 | 0 | 0 | 0 | 0 | 0 | 0 | 0 | 0 | 0 | 0 | 0 | 0 | 0 | 0 | 0 | 0 | 0 | 0 | 0 | 0 | 0 | 0 | 0 | 0 | 0 | 0 | 3 | 0 | 0 | 0 | 0 | 0 | 0 | 0 | 0 | 0 | 0 | 0 | 0 | 0 | 0 | 0 | 0 | 0 | 0 | 0 | 0 | 0 | 0 | 0 | 0 | 0 | 0 | 0 | 0 | 0 | 0 | 0 | 0
d__Bacteria | p__Bacillota_I | c__Bacilli_A | o__Bacillales_A | f__Planococcaceae | g__Ureibacillus | s__Ureibacillus defluvii | 0 | 0 | 0 | 0 | 0 | 0 | 0 | 0 | 0 | 0 | 0 | 0 | 0 | 0 | 0 | 0 | 0 | 0 | 0 | 0 | 0 | 0 | 0 | 0 | 0 | 0 | 0 | 0 | 0 | 0 | 0 | 0 | 0 | 0 | 0 | 0 | 0 | 0 | 0 | 0 | 0 | 0 | 57 | 0 | 0 | 0 | 0 | 0 | 0 | 0 | 0 | 0 | 0 | 0 | 0 | 0 | 0 | 0 | 0 | 0 | 0 | 0 | 0 | 0 | 0 | 0 | 0 | 0 | 0 | 0 | 0 | 0 | 0 | 0
d__Bacteria | p__Bacillota_I | c__Bacilli_A | o__Bacillales_A | f__Planococcaceae | g__Ureibacillus | s__Ureibacillus thermosphaericus | 0 | 0 | 0 | 0 | 0 | 0 | 0 | 0 | 0 | 0 | 0 | 0 | 0 | 0 | 0 | 0 | 0 | 0 | 0 | 0 | 0 | 0 | 0 | 0 | 0 | 0 | 0 | 0 | 0 | 0 | 0 | 0 | 0 | 0 | 0 | 0 | 0 | 0 | 0 | 0 | 0 | 0 | 0 | 0 | 0 | 0 | 0 | 0 | 0 | 0 | 0 | 0 | 42 | 0 | 0 | 0 | 0 | 0 | 0 | 0 | 0 | 0 | 0 | 0 | 0 | 0 | 0 | 0 | 0 | 0 | 0 | 0 | 0 | 0
d__Bacteria | p__Bacillota_I | c__Bacilli_A | o__Bacillales_B_306087 | f__Caldibacillaceae | g__Bacillus_J_295379 |  | 0 | 0 | 0 | 0 | 0 | 0 | 0 | 0 | 0 | 0 | 0 | 0 | 0 | 0 | 0 | 0 | 0 | 0 | 0 | 0 | 0 | 0 | 0 | 0 | 0 | 0 | 0 | 0 | 0 | 0 | 0 | 0 | 0 | 0 | 0 | 0 | 0 | 0 | 0 | 0 | 0 | 0 | 0 | 0 | 0 | 0 | 0 | 0 | 0 | 0 | 0 | 0 | 0 | 0 | 0 | 104 | 0 | 0 | 0 | 0 | 0 | 0 | 0 | 0 | 0 | 0 | 0 | 0 | 0 | 0 | 0 | 0 | 0 | 0
d__Bacteria | p__Bacillota_I | c__Bacilli_A | o__Bacillales_B_306087 | f__Caldibacillaceae | g__Caldibacillus_B | s__Caldibacillus_B pasinlerensis | 0 | 0 | 0 | 0 | 0 | 0 | 0 | 0 | 0 | 0 | 0 | 0 | 0 | 0 | 0 | 0 | 0 | 0 | 0 | 0 | 0 | 0 | 0 | 0 | 0 | 0 | 0 | 0 | 0 | 0 | 0 | 0 | 0 | 0 | 0 | 0 | 0 | 0 | 0 | 0 | 0 | 0 | 0 | 0 | 0 | 0 | 0 | 0 | 0 | 0 | 0 | 0 | 0 | 0 | 0 | 0 | 0 | 0 | 0 | 0 | 0 | 0 | 0 | 0 | 24 | 0 | 0 | 0 | 0 | 0 | 0 | 0 | 0 | 0
d__Bacteria | p__Bacillota_I | c__Bacilli_A | o__Bacillales_B_306087 | f__Caldibacillaceae | g__Caldibacillus_B | s__Caldibacillus_B thermolactis | 0 | 0 | 0 | 0 | 0 | 0 | 0 | 0 | 0 | 0 | 0 | 0 | 0 | 0 | 0 | 0 | 0 | 0 | 0 | 0 | 0 | 0 | 0 | 0 | 0 | 0 | 0 | 0 | 0 | 0 | 0 | 0 | 0 | 0 | 0 | 0 | 0 | 0 | 0 | 0 | 0 | 0 | 0 | 0 | 0 | 0 | 0 | 0 | 0 | 0 | 14 | 0 | 0 | 0 | 0 | 0 | 0 | 0 | 0 | 0 | 0 | 0 | 0 | 0 | 0 | 0 | 0 | 0 | 0 | 0 | 0 | 0 | 0 | 0
d__Bacteria | p__Bacillota_I | c__Bacilli_A | o__Bacillales_B_306087 | f__Caldibacillaceae | g__Caldibacillus_B | s__Caldibacillus_B thermolactis | 0 | 27 | 0 | 0 | 0 | 0 | 0 | 0 | 0 | 0 | 0 | 0 | 0 | 0 | 0 | 0 | 0 | 0 | 0 | 0 | 0 | 0 | 0 | 0 | 0 | 0 | 0 | 0 | 0 | 0 | 0 | 0 | 0 | 0 | 0 | 0 | 0 | 0 | 0 | 0 | 0 | 0 | 0 | 0 | 0 | 0 | 0 | 0 | 0 | 0 | 0 | 0 | 0 | 0 | 0 | 0 | 0 | 0 | 0 | 0 | 0 | 0 | 0 | 0 | 0 | 0 | 0 | 0 | 0 | 0 | 0 | 0 | 0 | 0
d__Bacteria | p__Bacillota_I | c__Bacilli_A | o__Bacillales_B_306087 | f__Domibacillaceae |  |  | 0 | 0 | 0 | 0 | 0 | 0 | 0 | 0 | 0 | 0 | 0 | 0 | 0 | 0 | 0 | 0 | 0 | 0 | 0 | 0 | 0 | 0 | 0 | 0 | 0 | 0 | 0 | 0 | 0 | 0 | 0 | 0 | 0 | 0 | 0 | 0 | 0 | 0 | 0 | 0 | 0 | 0 | 0 | 0 | 0 | 0 | 0 | 0 | 0 | 0 | 0 | 0 | 49 | 0 | 0 | 0 | 0 | 0 | 0 | 0 | 0 | 0 | 0 | 0 | 0 | 0 | 0 | 0 | 0 | 0 | 0 | 0 | 0 | 0
d__Bacteria | p__Bacillota_I | c__Bacilli_A | o__Bacillales_B_306087 | f__DSM-18226_301387 |  |  | 0 | 0 | 0 | 0 | 0 | 0 | 0 | 0 | 26 | 0 | 0 | 0 | 0 | 0 | 0 | 0 | 0 | 0 | 0 | 0 | 0 | 0 | 0 | 0 | 0 | 0 | 0 | 0 | 0 | 0 | 0 | 0 | 0 | 0 | 0 | 0 | 0 | 0 | 0 | 0 | 0 | 0 | 0 | 0 | 0 | 0 | 0 | 0 | 0 | 0 | 0 | 0 | 0 | 0 | 0 | 0 | 0 | 0 | 0 | 0 | 0 | 0 | 0 | 0 | 0 | 0 | 0 | 0 | 0 | 0 | 0 | 0 | 0 | 0
d__Bacteria | p__Bacillota_I | c__Bacilli_A | o__Bacillales_B_306087 | f__DSM-18226_301387 | g__Bacillus_Z | s__Bacillus_Z infernus | 0 | 0 | 0 | 0 | 0 | 0 | 0 | 37 | 0 | 0 | 0 | 0 | 0 | 0 | 0 | 0 | 0 | 0 | 0 | 0 | 0 | 0 | 0 | 0 | 0 | 0 | 0 | 0 | 0 | 0 | 0 | 0 | 0 | 0 | 0 | 0 | 0 | 0 | 0 | 60 | 0 | 0 | 0 | 0 | 0 | 0 | 0 | 0 | 0 | 0 | 0 | 0 | 0 | 0 | 0 | 0 | 0 | 0 | 0 | 0 | 0 | 0 | 0 | 0 | 0 | 0 | 0 | 0 | 0 | 0 | 0 | 0 | 0 | 0
d__Bacteria | p__Bacillota_I | c__Bacilli_A | o__Bacillales_B_306087 | f__DSM-18226_301387 | g__Bacillus_Z | s__Bacillus_Z infernus | 0 | 0 | 0 | 0 | 0 | 0 | 0 | 0 | 0 | 0 | 0 | 0 | 0 | 0 | 0 | 0 | 0 | 0 | 0 | 0 | 0 | 0 | 0 | 0 | 0 | 0 | 0 | 0 | 0 | 0 | 0 | 0 | 0 | 0 | 0 | 0 | 0 | 0 | 0 | 75 | 0 | 0 | 0 | 0 | 0 | 0 | 0 | 0 | 0 | 0 | 0 | 0 | 286 | 0 | 0 | 0 | 0 | 0 | 0 | 0 | 0 | 0 | 0 | 0 | 0 | 0 | 0 | 0 | 0 | 0 | 0 | 0 | 0 | 0
d__Bacteria | p__Bacillota_I | c__Bacilli_A | o__Bacillales_B_306087 | f__DSM-18226_301387 | g__Bacillus_Z | s__Bacillus_Z infernus | 0 | 0 | 0 | 0 | 0 | 0 | 0 | 0 | 0 | 0 | 0 | 0 | 0 | 0 | 0 | 0 | 0 | 0 | 0 | 0 | 0 | 0 | 0 | 0 | 0 | 0 | 0 | 0 | 0 | 0 | 0 | 0 | 0 | 0 | 0 | 0 | 0 | 0 | 0 | 0 | 0 | 0 | 0 | 94 | 0 | 0 | 0 | 0 | 0 | 0 | 0 | 0 | 0 | 0 | 0 | 0 | 0 | 0 | 0 | 0 | 0 | 0 | 0 | 0 | 0 | 0 | 0 | 0 | 0 | 0 | 0 | 0 | 0 | 0
d__Bacteria | p__Bacillota_I | c__Bacilli_A | o__Bacillales_B_306087 | f__DSM-18226_301387 | g__Bacillus_Z | s__Bacillus_Z infernus | 0 | 0 | 0 | 0 | 0 | 0 | 0 | 0 | 0 | 0 | 0 | 0 | 0 | 0 | 0 | 0 | 0 | 0 | 0 | 0 | 0 | 0 | 0 | 0 | 0 | 0 | 0 | 0 | 0 | 76 | 0 | 0 | 0 | 42 | 0 | 0 | 0 | 0 | 0 | 0 | 0 | 0 | 0 | 0 | 0 | 0 | 0 | 0 | 0 | 0 | 0 | 0 | 0 | 0 | 0 | 0 | 0 | 0 | 0 | 0 | 0 | 0 | 0 | 0 | 0 | 0 | 0 | 0 | 0 | 0 | 0 | 0 | 0 | 0
d__Bacteria | p__Bacillota_I | c__Bacilli_A | o__Bacillales_B_306087 | f__DSM-18226_301387 | g__Bacillus_Z | s__Bacillus_Z infernus | 0 | 0 | 0 | 0 | 0 | 0 | 0 | 0 | 0 | 0 | 0 | 0 | 0 | 0 | 0 | 0 | 0 | 0 | 0 | 0 | 0 | 23 | 0 | 0 | 0 | 0 | 0 | 0 | 0 | 0 | 0 | 0 | 0 | 0 | 0 | 0 | 0 | 0 | 0 | 0 | 0 | 0 | 0 | 0 | 0 | 0 | 0 | 0 | 0 | 0 | 0 | 0 | 0 | 0 | 0 | 0 | 0 | 0 | 0 | 0 | 0 | 0 | 0 | 0 | 0 | 0 | 0 | 0 | 0 | 0 | 0 | 0 | 0 | 0
d__Bacteria | p__Bacillota_I | c__Bacilli_A | o__Bacillales_B_306087 | f__DSM-18226_301387 | g__Bacillus_Z | s__Bacillus_Z infernus | 55 | 0 | 0 | 0 | 0 | 0 | 0 | 0 | 0 | 0 | 0 | 0 | 0 | 0 | 0 | 0 | 0 | 0 | 0 | 0 | 0 | 0 | 0 | 0 | 0 | 0 | 0 | 0 | 0 | 0 | 0 | 0 | 0 | 0 | 0 | 0 | 0 | 0 | 0 | 0 | 0 | 0 | 0 | 0 | 0 | 0 | 0 | 0 | 0 | 0 | 0 | 0 | 0 | 0 | 0 | 0 | 0 | 0 | 0 | 0 | 0 | 0 | 0 | 0 | 0 | 0 | 0 | 0 | 0 | 0 | 0 | 0 | 0 | 0
d__Bacteria | p__Bacillota_I | c__Bacilli_A | o__Bacillales_B_306087 | f__DSM-18226_301387 | g__Bacillus_Z | s__Bacillus_Z infernus | 0 | 0 | 0 | 0 | 0 | 0 | 0 | 0 | 0 | 0 | 0 | 0 | 0 | 0 | 0 | 0 | 0 | 0 | 0 | 0 | 0 | 0 | 0 | 0 | 0 | 0 | 0 | 0 | 0 | 0 | 0 | 0 | 0 | 0 | 0 | 22 | 0 | 0 | 0 | 0 | 0 | 0 | 0 | 0 | 0 | 0 | 0 | 0 | 0 | 0 | 0 | 0 | 0 | 0 | 0 | 0 | 0 | 0 | 0 | 0 | 0 | 0 | 0 | 0 | 0 | 0 | 0 | 0 | 0 | 0 | 0 | 0 | 0 | 0
d__Bacteria | p__Bacillota_I | c__Bacilli_A | o__Bacillales_B_306087 | f__DSM-18226_301387 | g__Bacillus_Z | s__Bacillus_Z infernus | 0 | 125 | 0 | 0 | 0 | 0 | 0 | 0 | 0 | 0 | 0 | 0 | 0 | 0 | 0 | 0 | 0 | 0 | 0 | 0 | 0 | 0 | 0 | 0 | 0 | 0 | 0 | 0 | 0 | 0 | 0 | 0 | 0 | 0 | 0 | 0 | 0 | 0 | 0 | 0 | 0 | 0 | 0 | 0 | 0 | 0 | 0 | 0 | 0 | 0 | 0 | 0 | 0 | 0 | 0 | 0 | 0 | 0 | 0 | 0 | 0 | 0 | 0 | 0 | 0 | 0 | 0 | 0 | 0 | 0 | 0 | 0 | 0 | 0
d__Bacteria | p__Bacillota_I | c__Bacilli_A | o__Bacillales_B_306087 | f__DSM-18226_301387 | g__Bacillus_Z | s__Bacillus_Z infernus | 0 | 0 | 0 | 0 | 0 | 0 | 0 | 0 | 0 | 0 | 0 | 0 | 0 | 0 | 0 | 0 | 0 | 0 | 0 | 0 | 0 | 0 | 0 | 0 | 0 | 0 | 0 | 0 | 0 | 0 | 0 | 0 | 0 | 0 | 0 | 0 | 0 | 0 | 0 | 34 | 0 | 0 | 0 | 0 | 0 | 0 | 0 | 0 | 117 | 0 | 0 | 0 | 0 | 0 | 0 | 0 | 0 | 0 | 0 | 0 | 0 | 0 | 0 | 0 | 0 | 0 | 0 | 0 | 0 | 0 | 63 | 0 | 0 | 0
d__Bacteria | p__Bacillota_I | c__Bacilli_A | o__Bacillales_B_306087 | f__DSM-18226_301387 | g__Bacillus_Z | s__Bacillus_Z infernus | 0 | 0 | 0 | 0 | 0 | 0 | 0 | 0 | 0 | 0 | 0 | 0 | 0 | 0 | 0 | 0 | 0 | 0 | 0 | 0 | 0 | 0 | 0 | 0 | 0 | 0 | 0 | 0 | 0 | 46 | 0 | 0 | 0 | 0 | 0 | 0 | 0 | 0 | 0 | 0 | 0 | 0 | 0 | 0 | 0 | 0 | 0 | 0 | 0 | 0 | 0 | 0 | 0 | 0 | 0 | 0 | 0 | 0 | 0 | 0 | 0 | 0 | 0 | 0 | 0 | 0 | 0 | 0 | 0 | 0 | 0 | 0 | 0 | 0
d__Bacteria | p__Bacillota_I | c__Bacilli_A | o__Bacillales_B_306087 | f__DSM-18226_301387 | g__Bacillus_Z | s__Bacillus_Z infernus | 0 | 0 | 0 | 0 | 0 | 0 | 0 | 0 | 0 | 0 | 0 | 0 | 0 | 0 | 0 | 0 | 0 | 0 | 0 | 0 | 0 | 0 | 0 | 0 | 0 | 0 | 0 | 0 | 0 | 0 | 0 | 0 | 0 | 0 | 0 | 0 | 0 | 0 | 0 | 0 | 0 | 0 | 0 | 0 | 0 | 0 | 0 | 0 | 0 | 0 | 0 | 0 | 59 | 0 | 0 | 79 | 0 | 0 | 0 | 0 | 0 | 0 | 0 | 0 | 0 | 0 | 0 | 0 | 0 | 0 | 0 | 0 | 0 | 0
d__Bacteria | p__Bacillota_I | c__Bacilli_A | o__Bacillales_B_306087 | f__DSM-18226_301387 | g__Bacillus_Z | s__Bacillus_Z infernus | 0 | 0 | 0 | 0 | 0 | 0 | 0 | 0 | 0 | 0 | 0 | 0 | 0 | 0 | 0 | 0 | 0 | 0 | 0 | 0 | 0 | 0 | 0 | 0 | 0 | 0 | 0 | 0 | 0 | 0 | 0 | 0 | 118 | 0 | 0 | 0 | 0 | 0 | 0 | 0 | 0 | 0 | 0 | 72 | 0 | 0 | 0 | 0 | 0 | 0 | 0 | 0 | 0 | 0 | 0 | 0 | 0 | 0 | 0 | 0 | 0 | 0 | 0 | 0 | 0 | 0 | 48 | 0 | 0 | 0 | 0 | 0 | 0 | 0
d__Bacteria | p__Bacillota_I | c__Bacilli_A | o__Bacillales_B_306087 | f__DSM-18226_301387 | g__Bacillus_Z | s__Bacillus_Z infernus | 0 | 0 | 0 | 0 | 0 | 0 | 0 | 0 | 0 | 0 | 0 | 0 | 0 | 0 | 0 | 0 | 0 | 0 | 0 | 0 | 0 | 0 | 0 | 0 | 0 | 0 | 0 | 0 | 0 | 0 | 0 | 0 | 0 | 0 | 0 | 0 | 0 | 0 | 0 | 0 | 0 | 0 | 0 | 0 | 0 | 0 | 0 | 0 | 0 | 0 | 0 | 0 | 0 | 0 | 0 | 0 | 0 | 102 | 0 | 0 | 0 | 0 | 0 | 0 | 0 | 0 | 126 | 0 | 0 | 0 | 187 | 0 | 0 | 0
d__Bacteria | p__Bacillota_I | c__Bacilli_A | o__Bacillales_E_286741 | f__Massilibacteriaceae | g__Massilibacterium | s__ | 0 | 0 | 0 | 0 | 0 | 0 | 0 | 0 | 0 | 0 | 0 | 0 | 0 | 0 | 0 | 0 | 0 | 0 | 0 | 0 | 0 | 0 | 0 | 0 | 0 | 0 | 0 | 0 | 0 | 0 | 0 | 0 | 0 | 0 | 0 | 0 | 0 | 0 | 0 | 0 | 0 | 0 | 0 | 0 | 0 | 0 | 0 | 0 | 0 | 0 | 4 | 0 | 0 | 0 | 0 | 0 | 0 | 0 | 0 | 0 | 0 | 0 | 0 | 0 | 0 | 0 | 0 | 0 | 0 | 0 | 0 | 0 | 0 | 0
d__Bacteria | p__Bacillota_I | c__Bacilli_A | o__Bacillales_E_286741 | f__Massilibacteriaceae | g__Massilibacterium | s__Massilibacterium senegalense | 0 | 0 | 0 | 0 | 0 | 0 | 0 | 0 | 0 | 0 | 0 | 0 | 0 | 0 | 0 | 0 | 0 | 0 | 0 | 0 | 0 | 0 | 0 | 0 | 0 | 0 | 0 | 0 | 0 | 0 | 0 | 0 | 0 | 0 | 0 | 0 | 0 | 0 | 0 | 0 | 0 | 0 | 0 | 0 | 0 | 0 | 0 | 0 | 0 | 0 | 0 | 0 | 111 | 0 | 0 | 0 | 0 | 0 | 0 | 0 | 0 | 0 | 0 | 0 | 0 | 0 | 0 | 0 | 0 | 0 | 0 | 0 | 0 | 0
d__Bacteria | p__Bacillota_I | c__Bacilli_A | o__Bacillales_G_286726 | f__UBA6769 | g__Pueribacillus | s__ | 0 | 0 | 0 | 0 | 0 | 0 | 0 | 0 | 0 | 0 | 0 | 0 | 0 | 0 | 0 | 0 | 0 | 0 | 0 | 0 | 0 | 0 | 0 | 0 | 0 | 0 | 0 | 0 | 0 | 0 | 0 | 0 | 0 | 0 | 0 | 0 | 0 | 0 | 0 | 0 | 0 | 0 | 0 | 0 | 0 | 0 | 0 | 0 | 0 | 0 | 0 | 0 | 0 | 0 | 0 | 0 | 0 | 0 | 0 | 0 | 0 | 0 | 0 | 8 | 0 | 0 | 0 | 0 | 0 | 0 | 0 | 0 | 0 | 0
d__Bacteria | p__Bacillota_I | c__Bacilli_A | o__Bacillales_G_286726 | f__UBA6769 | g__Pueribacillus | s__ | 0 | 0 | 0 | 0 | 0 | 0 | 0 | 0 | 0 | 0 | 0 | 0 | 0 | 0 | 0 | 0 | 0 | 0 | 0 | 0 | 0 | 0 | 0 | 0 | 0 | 0 | 0 | 0 | 0 | 0 | 0 | 0 | 0 | 0 | 0 | 0 | 0 | 0 | 0 | 0 | 0 | 0 | 0 | 0 | 0 | 0 | 0 | 0 | 0 | 0 | 0 | 0 | 0 | 0 | 0 | 0 | 0 | 0 | 0 | 0 | 0 | 35 | 0 | 0 | 0 | 0 | 0 | 0 | 0 | 0 | 0 | 0 | 0 | 0
d__Bacteria | p__Bacillota_I | c__Bacilli_A | o__Bacillales_G_286726 | f__UBA6769 | g__Pueribacillus | s__ | 0 | 0 | 0 | 0 | 0 | 0 | 0 | 0 | 0 | 0 | 0 | 0 | 0 | 0 | 0 | 0 | 0 | 0 | 0 | 0 | 0 | 0 | 0 | 0 | 0 | 0 | 0 | 0 | 0 | 0 | 0 | 0 | 0 | 0 | 0 | 0 | 0 | 0 | 0 | 0 | 0 | 0 | 0 | 0 | 0 | 0 | 0 | 0 | 0 | 0 | 0 | 0 | 0 | 0 | 0 | 0 | 0 | 0 | 0 | 0 | 0 | 0 | 63 | 0 | 0 | 0 | 0 | 0 | 0 | 0 | 0 | 0 | 0 | 0
d__Bacteria | p__Bacillota_I | c__Bacilli_A | o__Bacillales_G_286726 | f__UBA6769 | g__Pueribacillus | s__ | 0 | 0 | 0 | 0 | 0 | 0 | 0 | 0 | 0 | 0 | 0 | 0 | 0 | 0 | 0 | 0 | 0 | 0 | 0 | 0 | 0 | 0 | 0 | 0 | 0 | 0 | 0 | 0 | 0 | 0 | 0 | 0 | 0 | 0 | 0 | 0 | 0 | 0 | 0 | 0 | 0 | 0 | 0 | 0 | 0 | 0 | 0 | 15 | 0 | 0 | 0 | 0 | 0 | 0 | 0 | 0 | 0 | 0 | 0 | 0 | 0 | 0 | 0 | 0 | 0 | 0 | 0 | 0 | 0 | 0 | 0 | 0 | 0 | 0
d__Bacteria | p__Bacillota_I | c__Bacilli_A | o__Bacillales_G_286726 | f__UBA6769 | g__Pueribacillus | s__ | 0 | 0 | 0 | 0 | 0 | 0 | 0 | 0 | 0 | 0 | 0 | 0 | 0 | 0 | 0 | 0 | 0 | 0 | 0 | 0 | 0 | 0 | 0 | 0 | 0 | 0 | 0 | 0 | 0 | 0 | 0 | 0 | 0 | 0 | 0 | 0 | 0 | 0 | 0 | 0 | 0 | 0 | 0 | 0 | 0 | 0 | 0 | 0 | 0 | 0 | 0 | 0 | 0 | 0 | 0 | 0 | 0 | 0 | 0 | 0 | 0 | 15 | 0 | 0 | 0 | 0 | 0 | 0 | 0 | 0 | 0 | 0 | 0 | 0
d__Bacteria | p__Bacillota_I | c__Bacilli_A | o__Bacillales_H_361473 | f__Salisediminibacteriaceae |  |  | 0 | 0 | 0 | 0 | 0 | 0 | 0 | 0 | 43 | 0 | 0 | 0 | 0 | 0 | 0 | 0 | 0 | 0 | 0 | 0 | 0 | 0 | 0 | 0 | 0 | 0 | 21 | 0 | 0 | 0 | 0 | 0 | 0 | 0 | 0 | 0 | 0 | 0 | 0 | 0 | 0 | 0 | 0 | 0 | 0 | 0 | 0 | 0 | 0 | 0 | 0 | 0 | 0 | 0 | 0 | 0 | 0 | 0 | 0 | 0 | 26 | 0 | 0 | 0 | 0 | 0 | 0 | 0 | 0 | 0 | 0 | 0 | 0 | 0
d__Bacteria | p__Bacillota_I | c__Bacilli_A | o__Bacillales_H_361473 | f__Salisediminibacteriaceae |  |  | 0 | 0 | 0 | 0 | 0 | 10 | 0 | 0 | 0 | 0 | 0 | 0 | 0 | 0 | 0 | 0 | 0 | 0 | 0 | 0 | 0 | 0 | 0 | 0 | 0 | 0 | 0 | 0 | 0 | 0 | 0 | 0 | 0 | 0 | 0 | 0 | 0 | 0 | 0 | 0 | 0 | 0 | 0 | 0 | 0 | 0 | 0 | 0 | 0 | 0 | 0 | 0 | 0 | 0 | 0 | 0 | 0 | 0 | 0 | 0 | 0 | 0 | 0 | 0 | 0 | 0 | 0 | 0 | 0 | 0 | 0 | 0 | 0 | 0
d__Bacteria | p__Bacillota_I | c__Bacilli_A | o__Bacillales_H_361473 | f__Salisediminibacteriaceae |  |  | 0 | 0 | 0 | 0 | 0 | 0 | 0 | 0 | 0 | 0 | 0 | 0 | 0 | 0 | 0 | 0 | 0 | 0 | 0 | 0 | 0 | 0 | 0 | 0 | 0 | 0 | 0 | 0 | 0 | 0 | 0 | 0 | 0 | 0 | 0 | 0 | 0 | 0 | 0 | 0 | 0 | 0 | 0 | 0 | 0 | 0 | 92 | 0 | 0 | 0 | 0 | 0 | 0 | 0 | 0 | 0 | 0 | 0 | 0 | 0 | 0 | 0 | 0 | 0 | 0 | 0 | 0 | 0 | 0 | 0 | 0 | 0 | 0 | 0
d__Bacteria | p__Bacillota_I | c__Bacilli_A | o__Bacillales_H_361473 | f__Salisediminibacteriaceae |  |  | 0 | 0 | 0 | 0 | 0 | 0 | 0 | 0 | 0 | 0 | 0 | 0 | 0 | 0 | 0 | 0 | 0 | 0 | 0 | 0 | 0 | 0 | 0 | 0 | 0 | 0 | 0 | 0 | 0 | 0 | 0 | 0 | 0 | 0 | 0 | 0 | 0 | 0 | 0 | 0 | 0 | 0 | 0 | 0 | 0 | 0 | 0 | 0 | 0 | 0 | 0 | 0 | 0 | 0 | 0 | 0 | 0 | 0 | 0 | 0 | 0 | 0 | 0 | 0 | 0 | 0 | 0 | 0 | 0 | 0 | 26 | 0 | 0 | 0
d__Bacteria | p__Bacillota_I | c__Bacilli_A | o__Bacillales_H_361473 | f__Salisediminibacteriaceae |  |  | 0 | 0 | 0 | 0 | 0 | 0 | 0 | 0 | 0 | 0 | 0 | 0 | 0 | 0 | 0 | 0 | 0 | 0 | 0 | 0 | 0 | 0 | 0 | 0 | 0 | 0 | 0 | 0 | 0 | 0 | 0 | 0 | 0 | 33 | 0 | 0 | 0 | 0 | 0 | 0 | 0 | 0 | 0 | 0 | 0 | 0 | 0 | 0 | 0 | 0 | 0 | 0 | 0 | 0 | 0 | 0 | 0 | 0 | 0 | 0 | 0 | 0 | 0 | 0 | 0 | 0 | 0 | 0 | 0 | 0 | 0 | 0 | 0 | 0
d__Bacteria | p__Bacillota_I | c__Bacilli_A | o__Bacillales_H_361473 | f__Salisediminibacteriaceae |  |  | 0 | 0 | 0 | 0 | 0 | 0 | 0 | 0 | 0 | 0 | 0 | 0 | 0 | 0 | 0 | 0 | 0 | 0 | 0 | 0 | 0 | 0 | 0 | 0 | 0 | 0 | 0 | 0 | 0 | 0 | 0 | 0 | 0 | 0 | 0 | 0 | 0 | 0 | 0 | 0 | 0 | 0 | 0 | 0 | 0 | 0 | 29 | 0 | 0 | 0 | 0 | 0 | 0 | 0 | 0 | 0 | 0 | 0 | 0 | 0 | 0 | 0 | 0 | 0 | 0 | 0 | 0 | 0 | 0 | 0 | 0 | 0 | 0 | 0
d__Bacteria | p__Bacillota_I | c__Bacilli_A | o__Bacillales_H_361473 | f__Salisediminibacteriaceae |  |  | 0 | 0 | 0 | 0 | 0 | 0 | 0 | 0 | 0 | 0 | 0 | 0 | 0 | 0 | 0 | 0 | 0 | 0 | 0 | 0 | 0 | 0 | 0 | 0 | 0 | 0 | 0 | 0 | 0 | 0 | 0 | 0 | 0 | 0 | 0 | 0 | 0 | 0 | 0 | 0 | 0 | 0 | 0 | 0 | 0 | 0 | 0 | 0 | 0 | 0 | 0 | 0 | 0 | 0 | 0 | 0 | 0 | 0 | 0 | 0 | 0 | 38 | 0 | 0 | 0 | 0 | 0 | 0 | 0 | 0 | 0 | 0 | 0 | 0
d__Bacteria | p__Bacillota_I | c__Bacilli_A | o__Bacillales_H_361473 | f__Salisediminibacteriaceae |  |  | 0 | 0 | 0 | 0 | 0 | 0 | 0 | 0 | 0 | 0 | 0 | 0 | 0 | 0 | 0 | 0 | 0 | 0 | 0 | 0 | 0 | 7 | 0 | 0 | 0 | 0 | 0 | 0 | 0 | 0 | 0 | 0 | 0 | 0 | 0 | 0 | 0 | 0 | 0 | 0 | 0 | 0 | 0 | 0 | 0 | 0 | 0 | 0 | 0 | 0 | 0 | 0 | 0 | 0 | 0 | 0 | 0 | 0 | 0 | 0 | 0 | 0 | 0 | 0 | 0 | 0 | 0 | 0 | 0 | 0 | 0 | 0 | 0 | 0
d__Bacteria | p__Bacillota_I | c__Bacilli_A | o__Bacillales_H_361473 | f__Salisediminibacteriaceae |  |  | 0 | 0 | 0 | 0 | 0 | 0 | 0 | 0 | 0 | 0 | 0 | 0 | 0 | 0 | 0 | 0 | 0 | 0 | 0 | 0 | 0 | 0 | 0 | 0 | 0 | 0 | 0 | 0 | 0 | 0 | 0 | 0 | 0 | 0 | 0 | 0 | 0 | 0 | 0 | 0 | 0 | 0 | 0 | 0 | 0 | 0 | 0 | 0 | 186 | 0 | 0 | 0 | 0 | 0 | 0 | 0 | 0 | 0 | 0 | 0 | 0 | 0 | 0 | 0 | 0 | 0 | 0 | 0 | 0 | 0 | 0 | 0 | 0 | 0
d__Bacteria | p__Bacillota_I | c__Bacilli_A | o__Bacillales_H_361473 | f__Salisediminibacteriaceae |  |  | 0 | 0 | 0 | 11 | 0 | 0 | 0 | 0 | 0 | 0 | 0 | 0 | 0 | 0 | 0 | 0 | 0 | 0 | 0 | 0 | 0 | 0 | 0 | 0 | 0 | 0 | 0 | 0 | 0 | 0 | 0 | 0 | 0 | 0 | 0 | 0 | 0 | 0 | 0 | 0 | 0 | 0 | 0 | 0 | 0 | 0 | 0 | 0 | 0 | 0 | 0 | 0 | 0 | 0 | 0 | 0 | 0 | 0 | 0 | 0 | 0 | 0 | 0 | 0 | 0 | 0 | 0 | 0 | 0 | 0 | 0 | 0 | 0 | 0
d__Bacteria | p__Bacillota_I | c__Bacilli_A | o__Bacillales_H_361473 | f__Salisediminibacteriaceae |  |  | 0 | 0 | 0 | 0 | 0 | 0 | 0 | 0 | 0 | 0 | 0 | 0 | 0 | 0 | 0 | 0 | 0 | 0 | 0 | 0 | 0 | 0 | 0 | 0 | 0 | 0 | 0 | 0 | 0 | 0 | 0 | 0 | 0 | 0 | 0 | 0 | 0 | 0 | 0 | 0 | 0 | 0 | 0 | 0 | 0 | 0 | 0 | 0 | 0 | 0 | 0 | 0 | 0 | 0 | 0 | 0 | 0 | 0 | 0 | 0 | 0 | 42 | 0 | 0 | 0 | 0 | 0 | 0 | 0 | 0 | 0 | 0 | 0 | 0
d__Bacteria | p__Bacillota_I | c__Bacilli_A | o__Bacillales_H_361473 | f__Salisediminibacteriaceae |  |  | 0 | 0 | 0 | 0 | 0 | 0 | 0 | 0 | 0 | 0 | 0 | 0 | 0 | 0 | 0 | 0 | 0 | 0 | 0 | 0 | 0 | 0 | 0 | 0 | 0 | 0 | 0 | 0 | 13 | 0 | 0 | 0 | 0 | 0 | 0 | 0 | 0 | 0 | 0 | 0 | 0 | 0 | 0 | 0 | 0 | 0 | 0 | 0 | 0 | 0 | 0 | 0 | 0 | 0 | 0 | 0 | 0 | 0 | 0 | 0 | 0 | 0 | 0 | 0 | 0 | 0 | 0 | 0 | 0 | 0 | 0 | 0 | 0 | 0
d__Bacteria | p__Bacillota_I | c__Bacilli_A | o__Bacillales_H_361473 | f__Salisediminibacteriaceae |  |  | 0 | 47 | 0 | 0 | 0 | 0 | 0 | 0 | 0 | 0 | 0 | 0 | 0 | 0 | 0 | 0 | 0 | 0 | 0 | 0 | 0 | 0 | 0 | 0 | 0 | 0 | 0 | 0 | 0 | 0 | 0 | 0 | 0 | 0 | 0 | 0 | 0 | 0 | 0 | 0 | 0 | 0 | 0 | 0 | 0 | 0 | 0 | 97 | 0 | 0 | 0 | 0 | 0 | 0 | 0 | 0 | 0 | 109 | 0 | 0 | 0 | 0 | 0 | 0 | 0 | 0 | 0 | 0 | 0 | 0 | 0 | 0 | 0 | 0
d__Bacteria | p__Bacillota_I | c__Bacilli_A | o__Brevibacillales | f__Brevibacillaceae | g__Brevibacillus_D_362672 |  | 0 | 0 | 0 | 0 | 0 | 0 | 0 | 2 | 0 | 0 | 0 | 0 | 0 | 0 | 0 | 0 | 0 | 0 | 0 | 0 | 0 | 0 | 0 | 0 | 0 | 0 | 0 | 0 | 0 | 0 | 0 | 0 | 0 | 0 | 0 | 0 | 0 | 0 | 0 | 0 | 0 | 0 | 0 | 0 | 0 | 0 | 0 | 0 | 0 | 0 | 0 | 0 | 0 | 0 | 0 | 0 | 0 | 0 | 0 | 0 | 0 | 0 | 0 | 0 | 0 | 0 | 0 | 0 | 0 | 0 | 0 | 0 | 0 | 0
d__Bacteria | p__Bacillota_I | c__Bacilli_A | o__Brevibacillales | f__Brevibacillaceae | g__Brevibacillus_D_362672 |  | 0 | 0 | 0 | 0 | 0 | 0 | 0 | 0 | 0 | 0 | 0 | 0 | 0 | 0 | 0 | 0 | 0 | 0 | 0 | 0 | 0 | 0 | 0 | 0 | 0 | 0 | 0 | 0 | 0 | 0 | 0 | 0 | 0 | 0 | 0 | 0 | 0 | 0 | 0 | 0 | 0 | 0 | 0 | 0 | 0 | 0 | 0 | 0 | 0 | 0 | 0 | 0 | 0 | 0 | 0 | 10 | 0 | 0 | 0 | 0 | 0 | 0 | 0 | 0 | 0 | 0 | 0 | 0 | 0 | 0 | 0 | 0 | 0 | 0
d__Bacteria | p__Bacillota_I | c__Bacilli_A | o__Desulfuribacillales | f__Desulfuribacillaceae | g__Desulfuribacillus_A | s__Desulfuribacillus_A alkaliarsenatis | 0 | 0 | 0 | 0 | 0 | 0 | 0 | 0 | 0 | 0 | 0 | 0 | 0 | 0 | 0 | 0 | 0 | 0 | 0 | 0 | 0 | 0 | 0 | 0 | 0 | 0 | 0 | 0 | 0 | 0 | 0 | 0 | 0 | 0 | 0 | 0 | 0 | 0 | 0 | 0 | 0 | 1 | 0 | 0 | 0 | 0 | 0 | 0 | 0 | 0 | 0 | 0 | 0 | 0 | 0 | 0 | 0 | 0 | 0 | 0 | 0 | 0 | 0 | 0 | 0 | 0 | 0 | 0 | 0 | 0 | 0 | 0 | 0 | 0
d__Bacteria | p__Bacillota_I | c__Bacilli_A | o__Erysipelotrichales | f__Erysipelotrichaceae | g__Catenisphaera | s__Catenisphaera adipataccumulans | 0 | 0 | 0 | 0 | 0 | 0 | 0 | 0 | 0 | 0 | 0 | 0 | 0 | 0 | 0 | 0 | 0 | 0 | 0 | 0 | 0 | 0 | 0 | 0 | 0 | 0 | 0 | 0 | 0 | 0 | 0 | 0 | 0 | 0 | 0 | 0 | 0 | 0 | 0 | 0 | 0 | 0 | 0 | 0 | 0 | 0 | 0 | 0 | 0 | 7 | 0 | 0 | 0 | 0 | 0 | 0 | 0 | 0 | 0 | 0 | 0 | 0 | 0 | 0 | 0 | 0 | 0 | 0 | 0 | 0 | 0 | 0 | 0 | 0
d__Bacteria | p__Bacillota_I | c__Bacilli_A | o__Erysipelotrichales | f__Erysipelotrichaceae | g__RUG521 | s__RUG521 sp900319675 | 0 | 0 | 0 | 0 | 0 | 0 | 0 | 0 | 10 | 0 | 0 | 0 | 0 | 0 | 0 | 0 | 0 | 0 | 0 | 0 | 0 | 0 | 0 | 0 | 0 | 0 | 0 | 0 | 0 | 0 | 0 | 0 | 0 | 0 | 0 | 0 | 0 | 0 | 0 | 0 | 0 | 0 | 0 | 0 | 0 | 0 | 0 | 0 | 0 | 0 | 0 | 0 | 0 | 0 | 0 | 0 | 0 | 0 | 0 | 0 | 0 | 0 | 0 | 0 | 0 | 0 | 0 | 0 | 0 | 0 | 0 | 0 | 0 | 0
d__Bacteria | p__Bacillota_I | c__Bacilli_A | o__Erysipelotrichales | f__Erysipelotrichaceae | g__RUG521 | s__RUG521 sp900319675 | 0 | 0 | 0 | 0 | 0 | 0 | 0 | 0 | 0 | 0 | 0 | 0 | 0 | 0 | 0 | 0 | 0 | 0 | 0 | 0 | 0 | 0 | 0 | 0 | 0 | 0 | 0 | 0 | 0 | 0 | 0 | 0 | 0 | 0 | 0 | 0 | 0 | 0 | 0 | 0 | 0 | 0 | 0 | 0 | 0 | 0 | 24 | 0 | 0 | 0 | 0 | 0 | 0 | 0 | 0 | 0 | 0 | 0 | 0 | 0 | 0 | 0 | 0 | 0 | 0 | 0 | 0 | 0 | 0 | 0 | 0 | 0 | 0 | 0
d__Bacteria | p__Bacillota_I | c__Bacilli_A | o__Erysipelotrichales | f__Erysipelotrichaceae | g__RUG521 | s__RUG521 sp900319675 | 0 | 0 | 0 | 0 | 0 | 0 | 0 | 0 | 0 | 0 | 0 | 0 | 0 | 0 | 0 | 0 | 0 | 0 | 0 | 0 | 0 | 0 | 0 | 0 | 0 | 0 | 0 | 0 | 0 | 0 | 0 | 0 | 0 | 0 | 0 | 0 | 0 | 0 | 0 | 0 | 0 | 0 | 0 | 0 | 0 | 0 | 0 | 0 | 0 | 28 | 0 | 0 | 0 | 0 | 0 | 0 | 0 | 0 | 0 | 0 | 0 | 0 | 0 | 0 | 0 | 0 | 0 | 0 | 0 | 0 | 0 | 0 | 0 | 0
d__Bacteria | p__Bacillota_I | c__Bacilli_A | o__Erysipelotrichales | f__Erysipelotrichaceae | g__RUG521 | s__RUG521 sp900319675 | 0 | 0 | 0 | 0 | 0 | 0 | 0 | 0 | 0 | 0 | 0 | 0 | 0 | 0 | 0 | 0 | 0 | 0 | 0 | 0 | 0 | 0 | 0 | 0 | 0 | 0 | 0 | 0 | 0 | 0 | 0 | 0 | 0 | 0 | 0 | 0 | 0 | 0 | 0 | 0 | 0 | 0 | 0 | 0 | 0 | 0 | 0 | 0 | 0 | 0 | 0 | 0 | 0 | 0 | 0 | 0 | 0 | 0 | 0 | 0 | 0 | 18 | 0 | 0 | 0 | 0 | 0 | 0 | 0 | 0 | 0 | 0 | 0 | 0
d__Bacteria | p__Bacillota_I | c__Bacilli_A | o__Erysipelotrichales | f__Erysipelotrichaceae | g__RUG521 | s__RUG521 sp900319675 | 0 | 0 | 0 | 0 | 0 | 0 | 0 | 0 | 0 | 0 | 0 | 0 | 0 | 0 | 0 | 0 | 0 | 0 | 0 | 0 | 0 | 0 | 0 | 0 | 0 | 0 | 0 | 0 | 0 | 0 | 0 | 0 | 14 | 0 | 0 | 0 | 0 | 0 | 0 | 0 | 0 | 0 | 0 | 0 | 0 | 0 | 0 | 0 | 0 | 0 | 0 | 0 | 0 | 0 | 0 | 0 | 0 | 0 | 0 | 0 | 0 | 0 | 0 | 0 | 0 | 0 | 0 | 0 | 0 | 0 | 0 | 0 | 0 | 0
d__Bacteria | p__Bacillota_I | c__Bacilli_A | o__Erysipelotrichales | f__Erysipelotrichaceae | g__RUG521 | s__RUG521 sp900319675 | 0 | 0 | 0 | 0 | 0 | 0 | 0 | 0 | 0 | 0 | 0 | 0 | 0 | 0 | 0 | 0 | 0 | 0 | 0 | 0 | 0 | 0 | 0 | 0 | 0 | 0 | 0 | 0 | 0 | 0 | 0 | 0 | 0 | 0 | 0 | 0 | 0 | 0 | 0 | 0 | 0 | 0 | 0 | 0 | 0 | 0 | 0 | 0 | 0 | 0 | 0 | 0 | 0 | 0 | 0 | 0 | 0 | 0 | 0 | 0 | 0 | 0 | 0 | 0 | 16 | 0 | 0 | 0 | 0 | 0 | 0 | 0 | 0 | 0
d__Bacteria | p__Bacillota_I | c__Bacilli_A | o__Erysipelotrichales | f__Erysipelotrichaceae | g__RUG521 | s__RUG521 sp900319675 | 0 | 0 | 0 | 0 | 0 | 0 | 0 | 0 | 0 | 0 | 0 | 0 | 0 | 0 | 0 | 0 | 0 | 0 | 0 | 0 | 0 | 0 | 0 | 0 | 0 | 0 | 0 | 0 | 0 | 0 | 0 | 0 | 0 | 0 | 0 | 0 | 0 | 0 | 0 | 0 | 0 | 0 | 0 | 0 | 0 | 0 | 0 | 0 | 0 | 0 | 0 | 0 | 0 | 0 | 0 | 0 | 0 | 0 | 0 | 0 | 0 | 0 | 0 | 0 | 0 | 6 | 0 | 0 | 0 | 0 | 0 | 0 | 0 | 0
d__Bacteria | p__Bacillota_I | c__Bacilli_A | o__Erysipelotrichales | f__Erysipelotrichaceae | g__RUG521 | s__RUG521 sp900319675 | 0 | 0 | 0 | 0 | 0 | 0 | 0 | 0 | 0 | 0 | 0 | 0 | 0 | 0 | 0 | 0 | 0 | 0 | 0 | 0 | 0 | 0 | 0 | 0 | 0 | 0 | 0 | 0 | 0 | 0 | 0 | 0 | 0 | 0 | 0 | 0 | 0 | 0 | 0 | 0 | 0 | 0 | 0 | 0 | 0 | 0 | 0 | 0 | 0 | 0 | 0 | 0 | 0 | 0 | 0 | 0 | 0 | 0 | 5 | 0 | 0 | 0 | 0 | 0 | 0 | 0 | 0 | 0 | 0 | 0 | 0 | 0 | 0 | 0
d__Bacteria | p__Bacillota_I | c__Bacilli_A | o__Erysipelotrichales | f__Erysipelotrichaceae | g__RUG521 | s__RUG521 sp900319675 | 10 | 0 | 0 | 0 | 0 | 0 | 0 | 0 | 0 | 0 | 0 | 0 | 0 | 0 | 0 | 0 | 0 | 0 | 0 | 0 | 0 | 0 | 0 | 0 | 0 | 0 | 0 | 0 | 0 | 0 | 0 | 0 | 0 | 0 | 0 | 0 | 0 | 0 | 0 | 0 | 0 | 0 | 0 | 0 | 0 | 0 | 0 | 0 | 0 | 0 | 0 | 0 | 0 | 0 | 0 | 0 | 0 | 0 | 0 | 0 | 0 | 0 | 0 | 0 | 0 | 0 | 0 | 0 | 0 | 0 | 0 | 0 | 0 | 0
d__Bacteria | p__Bacillota_I | c__Bacilli_A | o__Erysipelotrichales | f__Erysipelotrichaceae | g__UBA2212 | s__ | 16 | 0 | 0 | 0 | 0 | 0 | 0 | 0 | 0 | 0 | 0 | 0 | 0 | 0 | 0 | 0 | 0 | 8 | 0 | 0 | 0 | 0 | 0 | 0 | 0 | 0 | 0 | 0 | 0 | 0 | 0 | 0 | 0 | 0 | 0 | 0 | 0 | 0 | 0 | 0 | 0 | 0 | 0 | 0 | 0 | 0 | 0 | 0 | 0 | 0 | 0 | 0 | 0 | 0 | 0 | 0 | 0 | 0 | 0 | 0 | 0 | 0 | 0 | 0 | 0 | 0 | 0 | 0 | 0 | 0 | 0 | 0 | 0 | 0
d__Bacteria | p__Bacillota_I | c__Bacilli_A | o__Erysipelotrichales | f__Erysipelotrichaceae | g__UBA2212 | s__ | 0 | 0 | 0 | 0 | 0 | 0 | 0 | 0 | 0 | 0 | 0 | 0 | 0 | 0 | 0 | 0 | 0 | 0 | 0 | 0 | 0 | 0 | 0 | 0 | 0 | 0 | 0 | 0 | 0 | 0 | 0 | 0 | 0 | 0 | 0 | 0 | 0 | 0 | 0 | 0 | 0 | 0 | 0 | 0 | 0 | 0 | 0 | 0 | 0 | 0 | 0 | 0 | 0 | 0 | 0 | 0 | 153 | 0 | 0 | 0 | 0 | 0 | 0 | 0 | 0 | 0 | 0 | 0 | 0 | 0 | 0 | 0 | 0 | 0
d__Bacteria | p__Bacillota_I | c__Bacilli_A | o__Erysipelotrichales | f__Erysipelotrichaceae | g__UBA2212 | s__ | 0 | 0 | 0 | 0 | 0 | 0 | 0 | 0 | 0 | 0 | 0 | 0 | 0 | 0 | 0 | 0 | 0 | 0 | 3 | 0 | 0 | 0 | 0 | 0 | 0 | 0 | 0 | 0 | 0 | 0 | 0 | 0 | 0 | 0 | 0 | 0 | 0 | 0 | 0 | 0 | 0 | 0 | 0 | 0 | 0 | 0 | 0 | 0 | 0 | 0 | 0 | 0 | 0 | 0 | 0 | 0 | 0 | 0 | 0 | 0 | 0 | 0 | 0 | 0 | 0 | 0 | 0 | 0 | 0 | 0 | 0 | 0 | 0 | 0
d__Bacteria | p__Bacillota_I | c__Bacilli_A | o__Erysipelotrichales | f__Erysipelotrichaceae | g__UBA2212 | s__ | 0 | 0 | 0 | 0 | 0 | 0 | 0 | 0 | 0 | 0 | 0 | 0 | 0 | 0 | 0 | 0 | 0 | 0 | 0 | 0 | 0 | 0 | 0 | 0 | 0 | 0 | 0 | 0 | 0 | 0 | 0 | 0 | 0 | 0 | 0 | 0 | 0 | 0 | 0 | 0 | 0 | 0 | 0 | 0 | 0 | 0 | 0 | 0 | 0 | 0 | 11 | 0 | 0 | 0 | 0 | 0 | 0 | 0 | 0 | 0 | 0 | 0 | 0 | 0 | 0 | 0 | 0 | 0 | 0 | 0 | 0 | 0 | 0 | 0
d__Bacteria | p__Bacillota_I | c__Bacilli_A | o__Erysipelotrichales | f__Erysipelotrichaceae | g__UBA2212 | s__ | 0 | 0 | 0 | 0 | 0 | 0 | 0 | 0 | 0 | 0 | 0 | 0 | 0 | 0 | 0 | 0 | 0 | 0 | 0 | 0 | 0 | 0 | 0 | 0 | 0 | 0 | 0 | 0 | 0 | 0 | 0 | 0 | 0 | 0 | 0 | 0 | 0 | 0 | 0 | 0 | 0 | 0 | 0 | 0 | 0 | 0 | 0 | 0 | 0 | 0 | 0 | 0 | 0 | 0 | 0 | 0 | 0 | 36 | 0 | 0 | 0 | 0 | 0 | 0 | 0 | 0 | 0 | 0 | 0 | 0 | 0 | 0 | 0 | 0
d__Bacteria | p__Bacillota_I | c__Bacilli_A | o__Erysipelotrichales | f__Erysipelotrichaceae | g__UBA2212 | s__ | 0 | 0 | 0 | 0 | 0 | 17 | 0 | 0 | 0 | 0 | 0 | 0 | 0 | 0 | 0 | 0 | 0 | 0 | 0 | 0 | 0 | 0 | 0 | 0 | 0 | 0 | 0 | 0 | 0 | 0 | 0 | 0 | 0 | 0 | 0 | 0 | 0 | 0 | 0 | 0 | 0 | 0 | 0 | 0 | 0 | 0 | 0 | 0 | 0 | 0 | 0 | 0 | 0 | 0 | 0 | 0 | 0 | 0 | 0 | 0 | 0 | 0 | 0 | 0 | 0 | 0 | 0 | 0 | 0 | 0 | 0 | 0 | 0 | 0
d__Bacteria | p__Bacillota_I | c__Bacilli_A | o__Erysipelotrichales | f__Erysipelotrichaceae | g__UBA2212 | s__ | 0 | 0 | 0 | 0 | 0 | 0 | 0 | 0 | 0 | 0 | 0 | 0 | 0 | 0 | 0 | 0 | 0 | 0 | 0 | 0 | 0 | 0 | 0 | 0 | 0 | 0 | 0 | 0 | 0 | 0 | 0 | 0 | 0 | 0 | 0 | 0 | 0 | 0 | 0 | 0 | 0 | 0 | 0 | 0 | 0 | 0 | 0 | 0 | 21 | 0 | 0 | 0 | 0 | 0 | 0 | 0 | 0 | 0 | 0 | 0 | 0 | 0 | 0 | 0 | 0 | 0 | 0 | 0 | 0 | 0 | 0 | 0 | 0 | 0
d__Bacteria | p__Bacillota_I | c__Bacilli_A | o__Erysipelotrichales | f__Erysipelotrichaceae | g__UBA2212 | s__ | 0 | 0 | 0 | 0 | 0 | 0 | 0 | 0 | 0 | 0 | 0 | 0 | 0 | 0 | 0 | 0 | 0 | 0 | 0 | 0 | 0 | 0 | 0 | 0 | 0 | 0 | 0 | 0 | 0 | 0 | 0 | 0 | 0 | 0 | 0 | 0 | 0 | 0 | 0 | 0 | 0 | 0 | 0 | 0 | 0 | 0 | 0 | 0 | 0 | 0 | 0 | 0 | 1 | 0 | 0 | 0 | 0 | 0 | 0 | 0 | 0 | 0 | 0 | 0 | 0 | 0 | 0 | 0 | 0 | 0 | 0 | 0 | 0 | 0
d__Bacteria | p__Bacillota_I | c__Bacilli_A | o__Erysipelotrichales | f__Erysipelotrichaceae | g__UBA2212 | s__ | 0 | 0 | 0 | 0 | 0 | 0 | 0 | 0 | 0 | 0 | 0 | 0 | 0 | 0 | 0 | 0 | 0 | 0 | 0 | 0 | 0 | 0 | 0 | 0 | 0 | 0 | 0 | 0 | 7 | 0 | 0 | 0 | 0 | 0 | 0 | 0 | 0 | 0 | 0 | 0 | 0 | 0 | 0 | 0 | 0 | 0 | 0 | 0 | 0 | 0 | 0 | 0 | 0 | 0 | 0 | 0 | 0 | 0 | 0 | 0 | 0 | 0 | 0 | 0 | 0 | 0 | 0 | 0 | 0 | 0 | 0 | 0 | 0 | 0
d__Bacteria | p__Bacillota_I | c__Bacilli_A | o__Erysipelotrichales | f__Erysipelotrichaceae | g__UBA9076 | s__UBA9076 sp003537975 | 0 | 0 | 0 | 0 | 0 | 0 | 0 | 0 | 0 | 0 | 0 | 0 | 0 | 0 | 0 | 0 | 0 | 0 | 0 | 0 | 0 | 0 | 0 | 0 | 0 | 0 | 0 | 0 | 0 | 0 | 0 | 0 | 0 | 0 | 0 | 0 | 0 | 0 | 0 | 0 | 0 | 0 | 0 | 0 | 0 | 0 | 0 | 0 | 0 | 0 | 0 | 0 | 0 | 0 | 0 | 0 | 0 | 0 | 0 | 0 | 0 | 5 | 0 | 0 | 0 | 0 | 0 | 0 | 0 | 0 | 0 | 0 | 0 | 0
d__Bacteria | p__Bacillota_I | c__Bacilli_A | o__Erysipelotrichales | f__Erysipelotrichaceae | g__UBA9076 | s__UBA9076 sp003537975 | 0 | 0 | 0 | 0 | 0 | 0 | 0 | 0 | 0 | 0 | 0 | 0 | 0 | 0 | 0 | 0 | 0 | 0 | 0 | 0 | 0 | 0 | 0 | 0 | 0 | 0 | 0 | 0 | 0 | 0 | 0 | 0 | 0 | 0 | 0 | 0 | 0 | 0 | 0 | 0 | 0 | 5 | 0 | 0 | 0 | 0 | 0 | 0 | 0 | 0 | 0 | 0 | 0 | 0 | 0 | 0 | 0 | 0 | 0 | 0 | 0 | 0 | 0 | 0 | 0 | 0 | 0 | 0 | 0 | 0 | 0 | 0 | 0 | 0
d__Bacteria | p__Bacillota_I | c__Bacilli_A | o__Lactobacillales | f__Aerococcaceae | g__Fundicoccus | s__Fundicoccus ignavus | 0 | 0 | 0 | 0 | 0 | 0 | 0 | 0 | 0 | 0 | 0 | 0 | 0 | 0 | 0 | 0 | 0 | 0 | 0 | 0 | 0 | 0 | 0 | 0 | 0 | 0 | 8 | 0 | 0 | 0 | 0 | 0 | 0 | 0 | 0 | 0 | 0 | 0 | 0 | 0 | 0 | 0 | 0 | 0 | 0 | 0 | 0 | 0 | 0 | 0 | 0 | 0 | 0 | 0 | 0 | 0 | 0 | 0 | 0 | 0 | 0 | 0 | 0 | 0 | 0 | 0 | 0 | 0 | 0 | 0 | 0 | 0 | 0 | 0
d__Bacteria | p__Bacillota_I | c__Bacilli_A | o__Lactobacillales | f__Aerococcaceae | g__Ruoffia | s__Ruoffia halotolerans | 0 | 0 | 0 | 0 | 0 | 0 | 0 | 0 | 0 | 0 | 0 | 0 | 0 | 0 | 0 | 0 | 0 | 0 | 0 | 0 | 0 | 0 | 0 | 0 | 0 | 0 | 0 | 0 | 0 | 0 | 0 | 0 | 0 | 0 | 0 | 0 | 0 | 0 | 0 | 0 | 0 | 0 | 0 | 0 | 0 | 0 | 0 | 0 | 0 | 0 | 0 | 0 | 0 | 0 | 0 | 0 | 0 | 0 | 0 | 0 | 0 | 0 | 0 | 0 | 0 | 0 | 0 | 0 | 0 | 0 | 7 | 0 | 0 | 0
d__Bacteria | p__Bacillota_I | c__Bacilli_A | o__Lactobacillales | f__Aerococcaceae | g__Trichococcus |  | 0 | 0 | 0 | 0 | 0 | 0 | 0 | 0 | 0 | 0 | 0 | 0 | 0 | 0 | 0 | 0 | 0 | 0 | 0 | 0 | 0 | 0 | 0 | 0 | 0 | 0 | 0 | 0 | 0 | 0 | 0 | 0 | 0 | 0 | 0 | 0 | 0 | 0 | 0 | 0 | 0 | 0 | 0 | 0 | 0 | 0 | 0 | 0 | 0 | 0 | 0 | 0 | 0 | 0 | 0 | 0 | 0 | 0 | 0 | 0 | 0 | 0 | 0 | 0 | 0 | 68 | 0 | 0 | 0 | 0 | 0 | 0 | 0 | 0
d__Bacteria | p__Bacillota_I | c__Bacilli_A | o__Lactobacillales | f__Aerococcaceae | g__Trichococcus |  | 0 | 0 | 0 | 0 | 0 | 0 | 0 | 0 | 0 | 0 | 0 | 0 | 0 | 0 | 0 | 0 | 0 | 0 | 0 | 0 | 0 | 0 | 0 | 0 | 0 | 0 | 0 | 0 | 0 | 0 | 0 | 0 | 0 | 0 | 0 | 0 | 0 | 0 | 0 | 0 | 0 | 0 | 0 | 0 | 0 | 0 | 0 | 0 | 0 | 0 | 0 | 0 | 0 | 0 | 0 | 0 | 0 | 0 | 0 | 0 | 0 | 0 | 0 | 0 | 65 | 0 | 0 | 0 | 0 | 0 | 0 | 0 | 0 | 0
d__Bacteria | p__Bacillota_I | c__Bacilli_A | o__Lactobacillales | f__Aerococcaceae | g__Trichococcus |  | 0 | 0 | 0 | 0 | 0 | 0 | 0 | 0 | 0 | 0 | 0 | 0 | 0 | 0 | 0 | 0 | 0 | 0 | 0 | 0 | 0 | 0 | 0 | 0 | 0 | 0 | 0 | 0 | 0 | 0 | 0 | 0 | 0 | 0 | 0 | 0 | 0 | 0 | 0 | 0 | 0 | 0 | 0 | 0 | 0 | 0 | 0 | 0 | 0 | 0 | 0 | 0 | 0 | 0 | 0 | 0 | 0 | 0 | 0 | 35 | 0 | 0 | 0 | 0 | 0 | 0 | 0 | 0 | 0 | 0 | 0 | 0 | 0 | 0
d__Bacteria | p__Bacillota_I | c__Bacilli_A | o__Lactobacillales | f__Aerococcaceae | g__Trichococcus |  | 0 | 0 | 0 | 0 | 0 | 0 | 0 | 0 | 0 | 0 | 0 | 0 | 0 | 0 | 0 | 0 | 0 | 0 | 0 | 0 | 0 | 0 | 0 | 0 | 0 | 0 | 0 | 0 | 0 | 0 | 0 | 0 | 0 | 15 | 0 | 0 | 0 | 0 | 0 | 0 | 0 | 0 | 0 | 0 | 0 | 0 | 0 | 0 | 0 | 0 | 0 | 0 | 0 | 0 | 0 | 0 | 0 | 0 | 0 | 0 | 0 | 0 | 0 | 0 | 0 | 0 | 0 | 0 | 0 | 0 | 0 | 0 | 0 | 0
d__Bacteria | p__Bacillota_I | c__Bacilli_A | o__Lactobacillales | f__Aerococcaceae | g__Trichococcus |  | 0 | 0 | 0 | 0 | 0 | 0 | 0 | 0 | 0 | 0 | 0 | 0 | 0 | 0 | 0 | 0 | 0 | 0 | 0 | 0 | 0 | 0 | 0 | 0 | 0 | 0 | 0 | 0 | 0 | 0 | 0 | 0 | 0 | 0 | 0 | 0 | 0 | 0 | 0 | 0 | 0 | 0 | 0 | 0 | 0 | 0 | 0 | 0 | 0 | 75 | 44 | 0 | 0 | 0 | 0 | 0 | 0 | 0 | 0 | 0 | 0 | 0 | 0 | 0 | 0 | 0 | 0 | 0 | 0 | 0 | 0 | 0 | 0 | 0
d__Bacteria | p__Bacillota_I | c__Bacilli_A | o__Lactobacillales | f__Lactobacillaceae |  |  | 0 | 0 | 0 | 0 | 0 | 0 | 0 | 0 | 0 | 0 | 0 | 0 | 0 | 0 | 0 | 0 | 0 | 0 | 0 | 0 | 0 | 0 | 0 | 0 | 0 | 0 | 0 | 0 | 0 | 0 | 0 | 0 | 7 | 0 | 0 | 0 | 0 | 0 | 0 | 0 | 0 | 0 | 0 | 0 | 0 | 0 | 0 | 0 | 0 | 0 | 0 | 0 | 0 | 0 | 0 | 0 | 0 | 0 | 0 | 0 | 0 | 0 | 0 | 0 | 0 | 0 | 0 | 0 | 0 | 0 | 0 | 0 | 0 | 0
d__Bacteria | p__Bacillota_I | c__Bacilli_A | o__Lactobacillales | f__Lactobacillaceae |  |  | 0 | 0 | 0 | 0 | 0 | 0 | 0 | 0 | 8 | 0 | 0 | 0 | 0 | 0 | 0 | 0 | 0 | 0 | 0 | 0 | 0 | 0 | 0 | 0 | 0 | 0 | 0 | 0 | 0 | 0 | 0 | 0 | 0 | 0 | 0 | 0 | 0 | 0 | 0 | 0 | 0 | 0 | 0 | 0 | 0 | 0 | 0 | 0 | 0 | 0 | 0 | 0 | 0 | 0 | 0 | 0 | 0 | 0 | 0 | 0 | 0 | 0 | 0 | 0 | 0 | 0 | 0 | 0 | 0 | 0 | 0 | 0 | 0 | 0
d__Bacteria | p__Bacillota_I | c__Bacilli_A | o__Lactobacillales | f__Lactobacillaceae | g__Agrilactobacillus | s__Agrilactobacillus yilanensis | 0 | 0 | 0 | 0 | 0 | 0 | 0 | 0 | 0 | 0 | 0 | 0 | 0 | 0 | 0 | 0 | 0 | 0 | 0 | 0 | 0 | 0 | 0 | 0 | 0 | 0 | 0 | 0 | 0 | 0 | 0 | 0 | 0 | 5 | 0 | 0 | 0 | 0 | 0 | 0 | 0 | 0 | 0 | 0 | 0 | 0 | 0 | 0 | 0 | 0 | 0 | 0 | 0 | 0 | 0 | 0 | 0 | 0 | 0 | 0 | 0 | 0 | 0 | 0 | 0 | 0 | 0 | 0 | 0 | 0 | 0 | 0 | 0 | 0
d__Bacteria | p__Bacillota_I | c__Bacilli_A | o__Lactobacillales | f__Lactobacillaceae | g__Lactobacillus |  | 0 | 0 | 0 | 0 | 0 | 0 | 0 | 0 | 0 | 0 | 0 | 0 | 0 | 0 | 0 | 0 | 0 | 0 | 0 | 0 | 0 | 0 | 0 | 0 | 0 | 0 | 0 | 0 | 0 | 0 | 0 | 0 | 0 | 0 | 0 | 0 | 0 | 0 | 0 | 0 | 0 | 0 | 0 | 0 | 0 | 0 | 0 | 0 | 0 | 0 | 0 | 0 | 0 | 0 | 0 | 0 | 0 | 0 | 0 | 0 | 0 | 0 | 6 | 0 | 0 | 0 | 0 | 0 | 0 | 0 | 0 | 0 | 0 | 0
d__Bacteria | p__Bacillota_I | c__Bacilli_A | o__Lactobacillales | f__Lactobacillaceae | g__Lactobacillus |  | 8 | 0 | 0 | 0 | 0 | 0 | 0 | 0 | 0 | 0 | 0 | 0 | 0 | 0 | 0 | 0 | 0 | 0 | 0 | 0 | 0 | 0 | 0 | 0 | 0 | 0 | 0 | 0 | 0 | 0 | 0 | 0 | 0 | 0 | 0 | 0 | 0 | 0 | 0 | 0 | 0 | 0 | 0 | 0 | 0 | 0 | 0 | 0 | 0 | 0 | 0 | 0 | 0 | 0 | 0 | 0 | 0 | 0 | 0 | 0 | 0 | 0 | 0 | 0 | 0 | 0 | 0 | 0 | 0 | 0 | 0 | 0 | 0 | 0
d__Bacteria | p__Bacillota_I | c__Bacilli_A | o__Lactobacillales | f__Lactobacillaceae | g__Lactobacillus |  | 0 | 0 | 0 | 0 | 0 | 0 | 0 | 0 | 0 | 0 | 0 | 0 | 0 | 0 | 0 | 0 | 0 | 0 | 0 | 0 | 0 | 0 | 0 | 0 | 0 | 0 | 0 | 0 | 0 | 0 | 0 | 0 | 4 | 0 | 0 | 0 | 0 | 0 | 0 | 0 | 0 | 0 | 0 | 0 | 0 | 0 | 0 | 0 | 0 | 0 | 7 | 0 | 0 | 0 | 0 | 0 | 0 | 0 | 0 | 0 | 0 | 0 | 0 | 0 | 0 | 0 | 0 | 0 | 0 | 0 | 0 | 0 | 0 | 0
d__Bacteria | p__Bacillota_I | c__Bacilli_A | o__Lactobacillales | f__Lactobacillaceae | g__Lactobacillus |  | 0 | 0 | 0 | 0 | 0 | 0 | 0 | 9 | 0 | 0 | 0 | 0 | 0 | 0 | 0 | 0 | 0 | 0 | 0 | 0 | 0 | 0 | 0 | 0 | 0 | 0 | 0 | 0 | 0 | 0 | 0 | 0 | 0 | 0 | 0 | 0 | 0 | 0 | 0 | 0 | 0 | 0 | 0 | 0 | 0 | 0 | 0 | 0 | 0 | 0 | 0 | 0 | 0 | 0 | 0 | 0 | 0 | 0 | 0 | 0 | 0 | 0 | 0 | 0 | 0 | 0 | 0 | 0 | 0 | 0 | 0 | 0 | 0 | 0
d__Bacteria | p__Bacillota_I | c__Bacilli_A | o__Lactobacillales | f__Lactobacillaceae | g__Levilactobacillus |  | 0 | 0 | 0 | 0 | 0 | 0 | 0 | 0 | 0 | 0 | 0 | 0 | 0 | 0 | 0 | 0 | 0 | 0 | 0 | 0 | 0 | 0 | 0 | 0 | 0 | 0 | 0 | 0 | 0 | 0 | 0 | 0 | 0 | 0 | 0 | 0 | 0 | 0 | 0 | 0 | 0 | 0 | 0 | 0 | 0 | 0 | 0 | 0 | 0 | 0 | 0 | 0 | 0 | 0 | 0 | 0 | 0 | 0 | 0 | 0 | 0 | 0 | 25 | 0 | 0 | 0 | 0 | 0 | 0 | 0 | 0 | 0 | 0 | 0
d__Bacteria | p__Bacillota_I | c__Bacilli_A | o__Lactobacillales | f__Lactobacillaceae | g__Limosilactobacillus |  | 0 | 0 | 0 | 0 | 0 | 0 | 0 | 0 | 0 | 0 | 0 | 0 | 0 | 0 | 0 | 0 | 0 | 0 | 0 | 0 | 0 | 0 | 0 | 0 | 0 | 0 | 0 | 0 | 0 | 0 | 0 | 0 | 0 | 0 | 0 | 0 | 0 | 0 | 53 | 0 | 0 | 0 | 0 | 0 | 0 | 0 | 0 | 0 | 0 | 0 | 0 | 0 | 0 | 0 | 0 | 0 | 0 | 0 | 0 | 0 | 0 | 0 | 0 | 0 | 0 | 0 | 0 | 0 | 0 | 0 | 0 | 0 | 0 | 0
d__Bacteria | p__Bacillota_I | c__Bacilli_A | o__Lactobacillales | f__Lactobacillaceae | g__Limosilactobacillus | s__Limosilactobacillus mucosae | 0 | 0 | 0 | 0 | 0 | 0 | 0 | 0 | 0 | 0 | 0 | 0 | 0 | 0 | 0 | 0 | 0 | 0 | 0 | 0 | 0 | 0 | 0 | 0 | 0 | 0 | 0 | 0 | 0 | 0 | 0 | 0 | 0 | 0 | 0 | 0 | 0 | 0 | 0 | 0 | 0 | 0 | 0 | 0 | 0 | 0 | 0 | 0 | 0 | 0 | 0 | 0 | 0 | 0 | 0 | 0 | 0 | 0 | 0 | 0 | 0 | 10 | 0 | 0 | 0 | 0 | 0 | 0 | 0 | 0 | 0 | 0 | 0 | 0
d__Bacteria | p__Bacillota_I | c__Bacilli_A | o__Lactobacillales | f__Streptococcaceae | g__Streptococcus |  | 0 | 0 | 0 | 0 | 0 | 0 | 0 | 0 | 0 | 0 | 0 | 0 | 0 | 0 | 0 | 0 | 0 | 0 | 0 | 0 | 0 | 0 | 0 | 0 | 0 | 0 | 0 | 0 | 0 | 0 | 0 | 0 | 0 | 0 | 0 | 0 | 0 | 0 | 0 | 0 | 0 | 0 | 0 | 0 | 0 | 0 | 0 | 0 | 0 | 0 | 0 | 0 | 0 | 0 | 44 | 0 | 0 | 0 | 0 | 0 | 0 | 0 | 0 | 0 | 0 | 0 | 0 | 0 | 0 | 0 | 0 | 0 | 0 | 0
d__Bacteria | p__Bacillota_I | c__Bacilli_A | o__Lactobacillales | f__Streptococcaceae | g__Streptococcus | s__Streptococcus lutetiensis | 0 | 0 | 0 | 0 | 0 | 0 | 0 | 0 | 0 | 0 | 0 | 0 | 0 | 0 | 0 | 0 | 0 | 0 | 0 | 0 | 0 | 0 | 0 | 0 | 0 | 0 | 0 | 0 | 0 | 0 | 0 | 0 | 0 | 0 | 0 | 0 | 0 | 0 | 0 | 0 | 0 | 0 | 0 | 0 | 0 | 0 | 0 | 0 | 0 | 0 | 0 | 0 | 0 | 0 | 0 | 0 | 0 | 0 | 0 | 0 | 0 | 0 | 0 | 10 | 0 | 0 | 0 | 0 | 0 | 0 | 0 | 0 | 0 | 0
d__Bacteria | p__Bacillota_I | c__Bacilli_A | o__ML615J-28 | f__ | g__ | s__ | 0 | 0 | 0 | 0 | 0 | 0 | 0 | 0 | 0 | 0 | 0 | 0 | 0 | 0 | 0 | 0 | 0 | 0 | 0 | 0 | 0 | 0 | 0 | 0 | 0 | 0 | 0 | 0 | 0 | 0 | 0 | 0 | 0 | 0 | 0 | 0 | 0 | 0 | 0 | 0 | 0 | 0 | 0 | 0 | 0 | 0 | 0 | 0 | 12 | 0 | 0 | 0 | 0 | 0 | 0 | 0 | 0 | 0 | 0 | 0 | 0 | 0 | 0 | 0 | 0 | 0 | 0 | 0 | 0 | 0 | 0 | 0 | 0 | 0
d__Bacteria | p__Bacillota_I | c__Bacilli_A | o__ML615J-28 | f__ | g__ | s__ | 0 | 0 | 0 | 0 | 0 | 0 | 0 | 0 | 0 | 0 | 0 | 0 | 0 | 0 | 0 | 0 | 0 | 0 | 0 | 0 | 0 | 0 | 0 | 0 | 0 | 0 | 0 | 0 | 0 | 0 | 0 | 0 | 0 | 0 | 0 | 0 | 0 | 0 | 0 | 0 | 0 | 0 | 0 | 0 | 0 | 0 | 0 | 0 | 0 | 0 | 0 | 0 | 0 | 0 | 0 | 0 | 0 | 0 | 0 | 0 | 0 | 0 | 17 | 0 | 0 | 0 | 0 | 0 | 0 | 0 | 0 | 0 | 0 | 0
d__Bacteria | p__Bacillota_I | c__Bacilli_A | o__ML615J-28 | f__ | g__ | s__ | 0 | 0 | 0 | 0 | 0 | 0 | 0 | 0 | 0 | 0 | 0 | 0 | 3 | 0 | 0 | 0 | 0 | 0 | 0 | 0 | 0 | 0 | 0 | 0 | 0 | 0 | 0 | 0 | 0 | 0 | 0 | 40 | 0 | 0 | 0 | 0 | 0 | 0 | 0 | 0 | 0 | 0 | 0 | 0 | 0 | 0 | 0 | 0 | 0 | 0 | 0 | 0 | 0 | 0 | 0 | 0 | 0 | 0 | 0 | 0 | 0 | 0 | 0 | 0 | 0 | 0 | 0 | 0 | 0 | 0 | 0 | 0 | 0 | 0
d__Bacteria | p__Bacillota_I | c__Bacilli_A | o__ML615J-28 | f__CAG-313 | g__UBA1427 | s__UBA1427 sp002329485 | 0 | 0 | 0 | 0 | 0 | 0 | 0 | 0 | 0 | 0 | 0 | 0 | 0 | 0 | 0 | 0 | 0 | 0 | 0 | 0 | 0 | 0 | 0 | 0 | 0 | 0 | 0 | 0 | 0 | 0 | 0 | 0 | 0 | 0 | 0 | 0 | 0 | 0 | 0 | 0 | 0 | 0 | 0 | 0 | 0 | 0 | 8 | 0 | 0 | 0 | 0 | 0 | 0 | 0 | 0 | 0 | 0 | 0 | 0 | 0 | 0 | 0 | 0 | 0 | 0 | 0 | 0 | 0 | 0 | 0 | 0 | 0 | 0 | 0
d__Bacteria | p__Bacillota_I | c__Bacilli_A | o__ML615J-28 | f__CAG-313 | g__UBA1427 | s__UBA1427 sp002329485 | 0 | 0 | 0 | 0 | 0 | 0 | 0 | 0 | 0 | 0 | 0 | 0 | 0 | 0 | 0 | 0 | 0 | 0 | 0 | 0 | 0 | 0 | 0 | 0 | 0 | 6 | 0 | 0 | 0 | 0 | 0 | 0 | 0 | 0 | 0 | 0 | 0 | 0 | 0 | 0 | 0 | 0 | 0 | 0 | 0 | 0 | 0 | 0 | 0 | 0 | 0 | 0 | 0 | 0 | 0 | 0 | 0 | 0 | 0 | 0 | 0 | 0 | 0 | 0 | 0 | 0 | 0 | 0 | 0 | 0 | 0 | 0 | 0 | 0
d__Bacteria | p__Bacillota_I | c__Bacilli_A | o__ML615J-28 | f__CAG-313 | g__UBA1427 | s__UBA1427 sp002329485 | 0 | 0 | 0 | 0 | 0 | 0 | 0 | 0 | 0 | 0 | 0 | 0 | 0 | 0 | 0 | 0 | 0 | 0 | 0 | 0 | 0 | 0 | 0 | 0 | 0 | 0 | 0 | 0 | 0 | 0 | 0 | 0 | 0 | 0 | 0 | 0 | 0 | 0 | 0 | 0 | 0 | 0 | 0 | 0 | 0 | 0 | 0 | 5 | 0 | 0 | 0 | 0 | 0 | 0 | 0 | 0 | 0 | 0 | 0 | 0 | 0 | 0 | 0 | 0 | 0 | 0 | 0 | 0 | 0 | 0 | 0 | 0 | 0 | 0
d__Bacteria | p__Bacillota_I | c__Bacilli_A | o__ML615J-28 | f__CAG-313 | g__UBA1427 | s__UBA1427 sp002329485 | 0 | 0 | 0 | 0 | 0 | 0 | 0 | 4 | 0 | 0 | 0 | 0 | 0 | 0 | 0 | 0 | 0 | 0 | 0 | 0 | 0 | 0 | 0 | 0 | 0 | 0 | 0 | 0 | 0 | 0 | 0 | 0 | 0 | 0 | 0 | 0 | 0 | 0 | 0 | 0 | 0 | 0 | 0 | 0 | 0 | 0 | 0 | 0 | 0 | 0 | 0 | 0 | 0 | 0 | 0 | 0 | 0 | 0 | 0 | 0 | 0 | 0 | 0 | 0 | 0 | 0 | 0 | 0 | 0 | 0 | 0 | 0 | 0 | 0
d__Bacteria | p__Bacillota_I | c__Bacilli_A | o__ML615J-28 | f__CAG-698 | g__UBA2253 |  | 0 | 0 | 0 | 0 | 0 | 0 | 0 | 0 | 0 | 0 | 0 | 0 | 0 | 0 | 0 | 0 | 0 | 0 | 0 | 0 | 0 | 0 | 0 | 0 | 0 | 0 | 0 | 0 | 0 | 0 | 0 | 0 | 2 | 0 | 0 | 0 | 0 | 0 | 0 | 0 | 0 | 0 | 0 | 0 | 0 | 0 | 0 | 0 | 0 | 0 | 0 | 0 | 0 | 0 | 0 | 0 | 0 | 0 | 0 | 0 | 0 | 0 | 0 | 0 | 0 | 0 | 0 | 0 | 0 | 0 | 0 | 0 | 0 | 0
d__Bacteria | p__Bacillota_I | c__Bacilli_A | o__ML615J-28 | f__CAG-698 | g__UBA2253 | s__ | 0 | 0 | 0 | 0 | 0 | 0 | 0 | 0 | 0 | 0 | 0 | 0 | 0 | 0 | 0 | 0 | 0 | 0 | 0 | 0 | 0 | 0 | 0 | 0 | 0 | 0 | 0 | 0 | 0 | 0 | 67 | 0 | 0 | 0 | 0 | 0 | 0 | 0 | 0 | 0 | 0 | 0 | 0 | 0 | 0 | 0 | 0 | 0 | 0 | 0 | 0 | 0 | 0 | 0 | 0 | 0 | 0 | 0 | 0 | 0 | 0 | 0 | 0 | 0 | 0 | 0 | 0 | 0 | 0 | 0 | 0 | 0 | 0 | 0
d__Bacteria | p__Bacillota_I | c__Bacilli_A | o__ML615J-28 | f__CAG-698 | g__UBA2253 | s__ | 0 | 0 | 0 | 0 | 0 | 0 | 0 | 0 | 0 | 0 | 0 | 0 | 0 | 0 | 0 | 0 | 0 | 0 | 0 | 0 | 0 | 0 | 0 | 0 | 0 | 0 | 0 | 0 | 0 | 0 | 0 | 0 | 0 | 0 | 0 | 0 | 0 | 0 | 0 | 0 | 0 | 0 | 0 | 0 | 0 | 0 | 0 | 0 | 0 | 145 | 0 | 0 | 0 | 0 | 0 | 0 | 0 | 0 | 0 | 0 | 0 | 0 | 0 | 0 | 0 | 0 | 0 | 0 | 0 | 0 | 0 | 0 | 0 | 0
d__Bacteria | p__Bacillota_I | c__Bacilli_A | o__ML615J-28 | f__CAG-698 | g__UBA2253 | s__ | 0 | 0 | 0 | 0 | 0 | 0 | 0 | 0 | 0 | 0 | 0 | 0 | 0 | 0 | 0 | 0 | 0 | 0 | 0 | 0 | 0 | 0 | 0 | 0 | 0 | 0 | 0 | 0 | 0 | 0 | 0 | 0 | 0 | 0 | 0 | 0 | 0 | 0 | 0 | 0 | 0 | 0 | 0 | 0 | 0 | 0 | 0 | 3 | 0 | 0 | 0 | 0 | 0 | 0 | 0 | 0 | 0 | 0 | 0 | 0 | 0 | 0 | 0 | 0 | 0 | 0 | 0 | 0 | 0 | 0 | 0 | 0 | 0 | 0
d__Bacteria | p__Bacillota_I | c__Bacilli_A | o__ML615J-28 | f__CAG-698 | g__UBA2253 | s__ | 0 | 0 | 0 | 0 | 0 | 0 | 0 | 0 | 0 | 0 | 0 | 0 | 0 | 0 | 0 | 0 | 0 | 0 | 0 | 0 | 0 | 0 | 0 | 0 | 0 | 0 | 0 | 0 | 0 | 33 | 0 | 0 | 0 | 0 | 0 | 0 | 0 | 0 | 0 | 0 | 0 | 0 | 0 | 0 | 0 | 0 | 0 | 0 | 0 | 0 | 0 | 0 | 0 | 0 | 0 | 0 | 0 | 0 | 0 | 0 | 0 | 0 | 0 | 0 | 0 | 0 | 0 | 0 | 0 | 0 | 0 | 0 | 0 | 0
d__Bacteria | p__Bacillota_I | c__Bacilli_A | o__ML615J-28 | f__CAG-698 | g__UBA2253 | s__ | 0 | 0 | 0 | 0 | 0 | 0 | 0 | 0 | 0 | 0 | 0 | 0 | 0 | 0 | 0 | 0 | 0 | 0 | 0 | 0 | 0 | 0 | 0 | 0 | 0 | 0 | 0 | 0 | 0 | 0 | 0 | 0 | 4 | 0 | 0 | 0 | 0 | 0 | 0 | 0 | 0 | 0 | 0 | 0 | 0 | 0 | 0 | 0 | 0 | 0 | 0 | 0 | 0 | 0 | 0 | 0 | 0 | 0 | 0 | 0 | 0 | 0 | 0 | 0 | 0 | 0 | 0 | 0 | 0 | 0 | 0 | 0 | 0 | 0
d__Bacteria | p__Bacillota_I | c__Bacilli_A | o__ML615J-28 | f__CAG-698 | g__UBA2253 | s__ | 0 | 0 | 0 | 0 | 0 | 0 | 0 | 0 | 0 | 0 | 0 | 0 | 0 | 0 | 0 | 0 | 0 | 0 | 0 | 0 | 0 | 0 | 0 | 0 | 0 | 0 | 0 | 0 | 0 | 0 | 0 | 0 | 0 | 0 | 0 | 0 | 0 | 0 | 0 | 0 | 116 | 0 | 0 | 0 | 0 | 0 | 0 | 0 | 0 | 0 | 85 | 0 | 0 | 0 | 0 | 0 | 0 | 0 | 0 | 0 | 0 | 0 | 0 | 0 | 0 | 0 | 0 | 0 | 0 | 0 | 0 | 0 | 0 | 0
d__Bacteria | p__Bacillota_I | c__Bacilli_A | o__ML615J-28 | f__CAG-698 | g__UBA2253 | s__ | 22 | 0 | 0 | 0 | 0 | 0 | 0 | 0 | 0 | 0 | 0 | 0 | 0 | 0 | 0 | 0 | 0 | 0 | 0 | 0 | 0 | 0 | 0 | 0 | 0 | 0 | 0 | 0 | 0 | 0 | 0 | 0 | 0 | 0 | 0 | 0 | 0 | 0 | 0 | 0 | 0 | 0 | 0 | 0 | 0 | 0 | 0 | 0 | 0 | 0 | 0 | 0 | 0 | 0 | 0 | 0 | 0 | 0 | 0 | 0 | 0 | 0 | 0 | 0 | 0 | 0 | 0 | 0 | 0 | 0 | 0 | 0 | 0 | 0
d__Bacteria | p__Bacillota_I | c__Bacilli_A | o__ML615J-28 | f__CAG-698 | g__UBA2253 | s__ | 0 | 0 | 0 | 0 | 0 | 0 | 0 | 0 | 0 | 0 | 0 | 0 | 0 | 14 | 0 | 0 | 0 | 0 | 0 | 0 | 0 | 0 | 0 | 0 | 0 | 0 | 0 | 0 | 0 | 0 | 0 | 0 | 0 | 0 | 0 | 0 | 0 | 0 | 0 | 0 | 0 | 0 | 0 | 0 | 0 | 0 | 0 | 0 | 0 | 0 | 0 | 0 | 0 | 0 | 0 | 0 | 0 | 0 | 0 | 0 | 0 | 0 | 0 | 0 | 0 | 0 | 0 | 0 | 0 | 0 | 0 | 0 | 0 | 0
d__Bacteria | p__Bacillota_I | c__Bacilli_A | o__ML615J-28 | f__CAG-698 | g__UBA2253 | s__ | 4 | 0 | 0 | 0 | 0 | 0 | 0 | 0 | 0 | 0 | 0 | 0 | 0 | 0 | 0 | 0 | 0 | 0 | 0 | 0 | 0 | 0 | 0 | 0 | 0 | 0 | 0 | 0 | 0 | 0 | 0 | 0 | 0 | 0 | 0 | 0 | 0 | 0 | 0 | 0 | 0 | 0 | 0 | 0 | 0 | 0 | 0 | 0 | 0 | 0 | 0 | 0 | 0 | 0 | 0 | 0 | 0 | 0 | 0 | 0 | 0 | 0 | 0 | 0 | 0 | 0 | 0 | 0 | 0 | 0 | 0 | 0 | 0 | 0
d__Bacteria | p__Bacillota_I | c__Bacilli_A | o__ML615J-28 | f__CAG-698 | g__UBA2253 | s__ | 0 | 0 | 0 | 0 | 0 | 0 | 0 | 0 | 0 | 0 | 0 | 0 | 0 | 0 | 0 | 0 | 0 | 0 | 0 | 0 | 0 | 0 | 0 | 0 | 0 | 0 | 0 | 0 | 0 | 0 | 0 | 0 | 0 | 0 | 0 | 0 | 0 | 0 | 0 | 0 | 0 | 0 | 0 | 0 | 0 | 0 | 0 | 0 | 0 | 0 | 0 | 0 | 0 | 0 | 0 | 0 | 0 | 0 | 0 | 0 | 0 | 4 | 0 | 0 | 0 | 0 | 0 | 0 | 0 | 0 | 0 | 0 | 0 | 0
d__Bacteria | p__Bacillota_I | c__Bacilli_A | o__ML615J-28 | f__CAG-698 | g__UBA2253 | s__ | 0 | 0 | 0 | 0 | 0 | 0 | 0 | 0 | 0 | 0 | 0 | 0 | 0 | 0 | 0 | 0 | 0 | 0 | 0 | 0 | 0 | 0 | 0 | 0 | 0 | 0 | 0 | 0 | 0 | 0 | 0 | 0 | 0 | 0 | 0 | 0 | 0 | 0 | 0 | 0 | 0 | 0 | 0 | 0 | 0 | 0 | 0 | 0 | 0 | 0 | 0 | 0 | 0 | 0 | 0 | 0 | 0 | 0 | 0 | 0 | 75 | 0 | 0 | 0 | 0 | 0 | 0 | 0 | 0 | 0 | 0 | 0 | 0 | 0
d__Bacteria | p__Bacillota_I | c__Bacilli_A | o__ML615J-28 | f__CAG-698 | g__UBA2253 | s__ | 0 | 0 | 0 | 0 | 0 | 0 | 0 | 0 | 0 | 0 | 0 | 0 | 0 | 0 | 0 | 0 | 0 | 0 | 0 | 0 | 0 | 0 | 0 | 0 | 0 | 0 | 0 | 0 | 0 | 0 | 0 | 0 | 0 | 99 | 0 | 47 | 0 | 0 | 0 | 0 | 0 | 0 | 0 | 0 | 0 | 0 | 0 | 0 | 0 | 0 | 0 | 0 | 0 | 0 | 0 | 0 | 0 | 0 | 0 | 0 | 0 | 0 | 0 | 0 | 156 | 0 | 0 | 0 | 0 | 0 | 0 | 0 | 0 | 194
d__Bacteria | p__Bacillota_I | c__Bacilli_A | o__ML615J-28 | f__CAG-698 | g__UBA2253 | s__ | 0 | 0 | 0 | 0 | 0 | 0 | 0 | 0 | 0 | 0 | 0 | 0 | 0 | 0 | 0 | 0 | 0 | 0 | 0 | 0 | 0 | 0 | 0 | 0 | 0 | 0 | 0 | 0 | 0 | 0 | 0 | 0 | 0 | 0 | 0 | 0 | 0 | 0 | 0 | 0 | 0 | 0 | 52 | 0 | 0 | 0 | 0 | 0 | 0 | 0 | 0 | 0 | 0 | 0 | 0 | 0 | 0 | 0 | 0 | 0 | 0 | 0 | 0 | 0 | 0 | 0 | 0 | 0 | 0 | 0 | 0 | 0 | 0 | 0
d__Bacteria | p__Bacillota_I | c__Bacilli_A | o__ML615J-28 | f__CAG-698 | g__UBA2253 | s__ | 0 | 0 | 0 | 0 | 0 | 0 | 0 | 8 | 0 | 0 | 0 | 0 | 0 | 0 | 0 | 0 | 0 | 0 | 0 | 0 | 0 | 0 | 0 | 0 | 0 | 0 | 0 | 0 | 0 | 0 | 0 | 0 | 0 | 0 | 0 | 0 | 0 | 0 | 0 | 0 | 0 | 0 | 0 | 0 | 0 | 0 | 0 | 0 | 0 | 0 | 0 | 0 | 0 | 0 | 0 | 0 | 0 | 0 | 0 | 0 | 0 | 0 | 0 | 0 | 0 | 0 | 0 | 0 | 0 | 0 | 0 | 0 | 0 | 0
d__Bacteria | p__Bacillota_I | c__Bacilli_A | o__ML615J-28 | f__CAG-698 | g__UBA2253 | s__ | 0 | 0 | 0 | 0 | 0 | 0 | 0 | 0 | 0 | 0 | 0 | 0 | 0 | 0 | 0 | 0 | 0 | 0 | 0 | 0 | 0 | 0 | 0 | 0 | 0 | 0 | 0 | 0 | 0 | 0 | 63 | 0 | 0 | 0 | 0 | 19 | 0 | 0 | 0 | 0 | 0 | 0 | 0 | 0 | 0 | 0 | 0 | 0 | 0 | 0 | 0 | 0 | 0 | 0 | 0 | 85 | 0 | 0 | 0 | 0 | 0 | 0 | 0 | 0 | 0 | 0 | 0 | 0 | 0 | 0 | 0 | 0 | 0 | 0
d__Bacteria | p__Bacillota_I | c__Bacilli_A | o__ML615J-28 | f__CAG-698 | g__UBA2253 | s__ | 0 | 0 | 0 | 0 | 0 | 0 | 0 | 0 | 0 | 0 | 0 | 0 | 0 | 0 | 0 | 0 | 0 | 0 | 0 | 11 | 0 | 0 | 0 | 0 | 0 | 0 | 0 | 0 | 0 | 0 | 0 | 0 | 0 | 0 | 0 | 0 | 0 | 0 | 0 | 0 | 0 | 0 | 0 | 0 | 0 | 0 | 0 | 0 | 0 | 0 | 0 | 0 | 0 | 0 | 0 | 0 | 0 | 0 | 0 | 0 | 0 | 0 | 0 | 0 | 0 | 0 | 0 | 0 | 0 | 0 | 0 | 0 | 0 | 0
d__Bacteria | p__Bacillota_I | c__Bacilli_A | o__ML615J-28 | f__CAG-698 | g__UBA2253 | s__ | 0 | 0 | 0 | 0 | 0 | 0 | 0 | 0 | 0 | 0 | 0 | 0 | 0 | 0 | 0 | 0 | 0 | 0 | 0 | 0 | 0 | 0 | 0 | 0 | 0 | 0 | 0 | 0 | 0 | 0 | 0 | 0 | 0 | 0 | 0 | 51 | 0 | 0 | 0 | 0 | 0 | 0 | 0 | 0 | 0 | 0 | 0 | 0 | 0 | 0 | 0 | 0 | 0 | 0 | 0 | 0 | 0 | 0 | 0 | 0 | 0 | 0 | 0 | 0 | 0 | 0 | 0 | 0 | 0 | 0 | 0 | 0 | 0 | 0
d__Bacteria | p__Bacillota_I | c__Bacilli_A | o__ML615J-28 | f__CAG-698 | g__UBA2253 | s__UBA2253 sp002068415 | 0 | 0 | 0 | 0 | 0 | 0 | 0 | 0 | 0 | 0 | 0 | 0 | 0 | 0 | 0 | 0 | 0 | 0 | 0 | 0 | 0 | 0 | 0 | 0 | 0 | 2 | 0 | 0 | 0 | 0 | 0 | 0 | 0 | 0 | 0 | 0 | 0 | 0 | 0 | 0 | 0 | 0 | 0 | 0 | 0 | 0 | 0 | 0 | 0 | 0 | 0 | 0 | 0 | 0 | 0 | 0 | 0 | 0 | 0 | 0 | 0 | 0 | 0 | 0 | 0 | 0 | 0 | 0 | 0 | 0 | 0 | 0 | 0 | 0
d__Bacteria | p__Bacillota_I | c__Bacilli_A | o__ML615J-28 | f__CAG-698 | g__UBA2253 | s__UBA2253 sp002068415 | 0 | 0 | 0 | 0 | 0 | 0 | 0 | 0 | 0 | 0 | 0 | 0 | 0 | 0 | 0 | 0 | 0 | 0 | 0 | 0 | 0 | 0 | 0 | 0 | 0 | 0 | 0 | 0 | 0 | 0 | 0 | 0 | 0 | 0 | 0 | 0 | 0 | 0 | 0 | 0 | 0 | 0 | 0 | 0 | 0 | 0 | 0 | 0 | 0 | 0 | 0 | 0 | 0 | 0 | 0 | 0 | 3 | 0 | 0 | 0 | 0 | 0 | 0 | 0 | 0 | 0 | 0 | 0 | 0 | 0 | 0 | 0 | 0 | 0
d__Bacteria | p__Bacillota_I | c__Bacilli_A | o__ML615J-28 | f__CAG-698 | g__UBA2253 | s__UBA2253 sp002068415 | 0 | 0 | 0 | 0 | 0 | 0 | 0 | 0 | 0 | 7 | 0 | 0 | 0 | 0 | 0 | 0 | 0 | 0 | 0 | 0 | 0 | 0 | 0 | 0 | 0 | 0 | 0 | 0 | 0 | 0 | 0 | 0 | 0 | 0 | 0 | 0 | 0 | 0 | 0 | 0 | 0 | 0 | 0 | 0 | 0 | 0 | 0 | 0 | 0 | 0 | 0 | 0 | 0 | 0 | 0 | 0 | 0 | 0 | 0 | 0 | 0 | 0 | 0 | 0 | 0 | 0 | 0 | 0 | 0 | 0 | 0 | 0 | 0 | 0
d__Bacteria | p__Bacillota_I | c__Bacilli_A | o__ML615J-28 | f__CAG-698 | g__UBA2253 | s__UBA2253 sp002068415 | 0 | 0 | 0 | 0 | 0 | 0 | 0 | 0 | 0 | 0 | 0 | 0 | 0 | 0 | 0 | 0 | 0 | 0 | 0 | 0 | 0 | 0 | 0 | 0 | 0 | 0 | 0 | 0 | 0 | 0 | 0 | 0 | 0 | 0 | 0 | 0 | 0 | 0 | 0 | 0 | 0 | 0 | 0 | 0 | 0 | 0 | 7 | 0 | 0 | 0 | 0 | 0 | 0 | 0 | 0 | 0 | 0 | 0 | 0 | 0 | 0 | 0 | 0 | 0 | 0 | 0 | 0 | 0 | 0 | 0 | 0 | 0 | 0 | 0
d__Bacteria | p__Bacillota_I | c__Bacilli_A | o__ML615J-28 | f__CAG-698 | g__UBA2253 | s__UBA2253 sp002068415 | 0 | 0 | 0 | 0 | 0 | 0 | 0 | 0 | 0 | 0 | 0 | 0 | 0 | 0 | 0 | 0 | 0 | 0 | 0 | 0 | 0 | 0 | 0 | 0 | 0 | 0 | 0 | 0 | 0 | 0 | 0 | 8 | 0 | 0 | 0 | 0 | 0 | 0 | 0 | 0 | 0 | 0 | 0 | 0 | 0 | 0 | 0 | 0 | 0 | 0 | 0 | 0 | 0 | 0 | 0 | 0 | 0 | 0 | 0 | 0 | 0 | 0 | 0 | 0 | 0 | 0 | 0 | 0 | 0 | 0 | 0 | 0 | 0 | 0
d__Bacteria | p__Bacillota_I | c__Bacilli_A | o__ML615J-28 | f__CAG-698 | g__UBA2253 | s__UBA2253 sp002068415 | 6 | 0 | 0 | 0 | 0 | 0 | 0 | 0 | 0 | 0 | 0 | 0 | 0 | 0 | 0 | 0 | 0 | 0 | 0 | 0 | 0 | 0 | 0 | 0 | 0 | 0 | 0 | 0 | 0 | 0 | 0 | 0 | 0 | 0 | 0 | 0 | 0 | 0 | 0 | 0 | 0 | 0 | 0 | 0 | 0 | 0 | 0 | 0 | 0 | 0 | 0 | 0 | 0 | 0 | 0 | 0 | 0 | 0 | 0 | 0 | 0 | 0 | 0 | 0 | 0 | 0 | 0 | 0 | 0 | 0 | 0 | 0 | 0 | 0
d__Bacteria | p__Bacillota_I | c__Bacilli_A | o__Paenibacillales | f__Paenibacillaceae_367444 | g__Paenibacillus_J_366882 |  | 0 | 0 | 0 | 0 | 0 | 0 | 0 | 0 | 0 | 0 | 0 | 0 | 0 | 0 | 0 | 0 | 0 | 0 | 0 | 0 | 0 | 0 | 0 | 0 | 0 | 0 | 0 | 0 | 0 | 0 | 0 | 0 | 0 | 0 | 2 | 0 | 0 | 0 | 0 | 0 | 0 | 0 | 0 | 0 | 0 | 0 | 0 | 0 | 0 | 0 | 0 | 0 | 0 | 0 | 0 | 0 | 0 | 0 | 0 | 0 | 0 | 0 | 0 | 0 | 0 | 0 | 0 | 0 | 0 | 0 | 0 | 0 | 0 | 0
d__Bacteria | p__Bacillota_I | c__Bacilli_A | o__RF39 | f__UBA660 |  |  | 0 | 0 | 0 | 0 | 0 | 0 | 0 | 0 | 0 | 0 | 58 | 0 | 0 | 0 | 0 | 0 | 0 | 0 | 0 | 0 | 0 | 0 | 0 | 0 | 0 | 0 | 0 | 0 | 0 | 0 | 0 | 0 | 0 | 0 | 0 | 0 | 0 | 0 | 0 | 0 | 0 | 0 | 0 | 0 | 0 | 0 | 0 | 48 | 0 | 0 | 0 | 0 | 0 | 0 | 0 | 0 | 0 | 0 | 0 | 0 | 0 | 0 | 0 | 0 | 0 | 0 | 0 | 0 | 0 | 0 | 0 | 0 | 0 | 0
d__Bacteria | p__Bacillota_I | c__Bacilli_A | o__RF39 | f__UBA660 |  |  | 0 | 0 | 0 | 0 | 0 | 0 | 0 | 0 | 15 | 0 | 0 | 0 | 0 | 0 | 0 | 0 | 0 | 0 | 0 | 0 | 0 | 0 | 0 | 0 | 0 | 0 | 0 | 0 | 0 | 0 | 0 | 0 | 0 | 0 | 0 | 0 | 0 | 0 | 0 | 0 | 0 | 0 | 0 | 0 | 0 | 0 | 0 | 0 | 0 | 0 | 0 | 0 | 0 | 0 | 0 | 0 | 0 | 0 | 0 | 0 | 0 | 0 | 0 | 0 | 0 | 0 | 0 | 0 | 0 | 0 | 0 | 0 | 0 | 0
d__Bacteria | p__Bacillota_I | c__Bacilli_A | o__RF39 | f__UBA660 |  |  | 0 | 0 | 0 | 0 | 0 | 0 | 0 | 0 | 0 | 0 | 0 | 0 | 0 | 0 | 0 | 0 | 0 | 0 | 0 | 0 | 0 | 0 | 0 | 0 | 0 | 0 | 0 | 0 | 0 | 0 | 0 | 0 | 0 | 0 | 0 | 0 | 0 | 0 | 0 | 0 | 0 | 0 | 0 | 0 | 0 | 0 | 0 | 0 | 0 | 0 | 0 | 0 | 0 | 0 | 0 | 0 | 0 | 0 | 0 | 0 | 0 | 0 | 1 | 0 | 0 | 0 | 0 | 0 | 0 | 0 | 0 | 0 | 0 | 0
d__Bacteria | p__Bacillota_I | c__Bacilli_A | o__RF39 | f__UBA660 |  |  | 0 | 0 | 0 | 0 | 0 | 0 | 0 | 0 | 0 | 0 | 0 | 0 | 0 | 0 | 0 | 0 | 0 | 0 | 0 | 0 | 0 | 0 | 0 | 0 | 0 | 0 | 0 | 0 | 0 | 0 | 0 | 0 | 0 | 44 | 0 | 0 | 0 | 0 | 0 | 0 | 0 | 0 | 0 | 0 | 0 | 0 | 0 | 0 | 0 | 0 | 0 | 0 | 0 | 0 | 0 | 0 | 0 | 0 | 0 | 0 | 0 | 0 | 0 | 0 | 20 | 0 | 0 | 0 | 0 | 0 | 0 | 0 | 0 | 0
d__Bacteria | p__Bacillota_I | c__Bacilli_A | o__RF39 | f__UBA660 |  |  | 0 | 0 | 0 | 0 | 0 | 0 | 0 | 0 | 0 | 0 | 0 | 0 | 118 | 0 | 0 | 0 | 0 | 0 | 0 | 0 | 0 | 0 | 0 | 0 | 0 | 0 | 0 | 0 | 0 | 0 | 0 | 0 | 0 | 0 | 0 | 0 | 0 | 0 | 0 | 0 | 0 | 0 | 0 | 0 | 0 | 0 | 0 | 0 | 0 | 0 | 0 | 0 | 0 | 0 | 0 | 0 | 0 | 0 | 0 | 0 | 0 | 0 | 0 | 0 | 0 | 0 | 0 | 0 | 0 | 0 | 0 | 0 | 0 | 0
d__Bacteria | p__Bacillota_I | c__Bacilli_A | o__RF39 | f__UBA660 |  |  | 2 | 0 | 0 | 0 | 0 | 0 | 0 | 0 | 0 | 0 | 0 | 0 | 0 | 0 | 0 | 0 | 0 | 0 | 0 | 0 | 0 | 0 | 0 | 0 | 0 | 0 | 0 | 0 | 0 | 0 | 0 | 0 | 0 | 0 | 0 | 0 | 0 | 0 | 0 | 0 | 0 | 0 | 0 | 0 | 0 | 0 | 0 | 0 | 0 | 0 | 0 | 0 | 0 | 0 | 0 | 0 | 0 | 0 | 0 | 0 | 0 | 0 | 0 | 0 | 0 | 0 | 0 | 0 | 0 | 0 | 0 | 0 | 0 | 0
d__Bacteria | p__Bacillota_I | c__Bacilli_A | o__RF39 | f__UBA660 |  |  | 0 | 0 | 0 | 0 | 0 | 0 | 0 | 0 | 0 | 0 | 0 | 44 | 0 | 0 | 0 | 0 | 0 | 0 | 0 | 0 | 0 | 0 | 0 | 0 | 0 | 0 | 0 | 0 | 0 | 0 | 0 | 0 | 0 | 0 | 0 | 0 | 0 | 0 | 0 | 0 | 0 | 0 | 0 | 0 | 0 | 0 | 0 | 0 | 0 | 0 | 0 | 0 | 0 | 0 | 0 | 0 | 0 | 0 | 0 | 0 | 0 | 0 | 0 | 0 | 0 | 0 | 0 | 0 | 0 | 0 | 0 | 0 | 0 | 0
d__Bacteria | p__Bacillota_I | c__Bacilli_A | o__RF39 | f__UBA660 |  |  | 0 | 0 | 0 | 0 | 0 | 0 | 0 | 0 | 0 | 0 | 0 | 0 | 0 | 0 | 0 | 0 | 0 | 0 | 0 | 0 | 0 | 0 | 0 | 0 | 0 | 0 | 0 | 0 | 0 | 0 | 0 | 0 | 0 | 0 | 0 | 0 | 0 | 0 | 0 | 0 | 0 | 0 | 0 | 0 | 0 | 0 | 0 | 0 | 0 | 0 | 0 | 0 | 0 | 0 | 0 | 0 | 0 | 0 | 0 | 0 | 0 | 15 | 0 | 0 | 0 | 0 | 0 | 0 | 0 | 0 | 0 | 0 | 0 | 0
d__Bacteria | p__Bacillota_I | c__Bacilli_A | o__RF39 | f__UBA660 | g__CAJOJO01 | s__ | 0 | 0 | 0 | 0 | 0 | 0 | 0 | 0 | 0 | 0 | 0 | 0 | 0 | 0 | 0 | 0 | 0 | 0 | 0 | 0 | 0 | 0 | 0 | 0 | 0 | 0 | 0 | 0 | 0 | 0 | 0 | 0 | 0 | 7 | 0 | 0 | 0 | 0 | 0 | 0 | 0 | 0 | 0 | 0 | 0 | 0 | 0 | 0 | 0 | 0 | 0 | 0 | 0 | 0 | 0 | 0 | 0 | 0 | 0 | 0 | 0 | 0 | 0 | 0 | 0 | 0 | 0 | 0 | 0 | 0 | 0 | 0 | 0 | 0
d__Bacteria | p__Bacillota_I | c__Bacilli_A | o__RF39 | f__UBA660 | g__CAJOJO01 | s__ | 0 | 0 | 0 | 0 | 0 | 0 | 0 | 0 | 0 | 0 | 0 | 0 | 0 | 0 | 0 | 0 | 0 | 0 | 0 | 0 | 0 | 0 | 0 | 0 | 0 | 0 | 0 | 93 | 0 | 0 | 0 | 0 | 0 | 0 | 0 | 0 | 0 | 0 | 0 | 0 | 0 | 0 | 0 | 0 | 0 | 0 | 0 | 0 | 0 | 0 | 0 | 0 | 0 | 0 | 0 | 0 | 0 | 0 | 0 | 0 | 0 | 0 | 0 | 0 | 0 | 0 | 0 | 0 | 0 | 0 | 0 | 0 | 0 | 0
d__Bacteria | p__Bacillota_I | c__Bacilli_A | o__RF39 | f__UBA660 | g__CAJOJO01 | s__ | 0 | 0 | 0 | 0 | 0 | 0 | 0 | 0 | 0 | 0 | 0 | 0 | 0 | 0 | 0 | 0 | 0 | 0 | 0 | 0 | 0 | 0 | 0 | 0 | 0 | 0 | 0 | 0 | 0 | 0 | 0 | 0 | 0 | 0 | 0 | 0 | 0 | 0 | 0 | 0 | 0 | 0 | 0 | 0 | 0 | 0 | 0 | 0 | 0 | 0 | 0 | 0 | 0 | 0 | 0 | 0 | 0 | 0 | 0 | 0 | 0 | 9 | 0 | 0 | 0 | 0 | 0 | 0 | 0 | 0 | 0 | 0 | 0 | 0
d__Bacteria | p__Bacillota_I | c__Bacilli_A | o__RF39 | f__UBA660 | g__CAJOJO01 | s__ | 0 | 0 | 0 | 0 | 0 | 0 | 0 | 0 | 0 | 0 | 0 | 0 | 0 | 0 | 0 | 0 | 0 | 0 | 0 | 0 | 0 | 0 | 0 | 0 | 0 | 0 | 0 | 0 | 0 | 0 | 0 | 0 | 0 | 0 | 77 | 0 | 0 | 0 | 0 | 0 | 0 | 0 | 0 | 0 | 0 | 0 | 0 | 0 | 0 | 0 | 0 | 0 | 0 | 0 | 0 | 0 | 0 | 0 | 26 | 0 | 0 | 0 | 0 | 0 | 0 | 0 | 0 | 0 | 0 | 0 | 0 | 0 | 0 | 0
d__Bacteria | p__Bacillota_I | c__Bacilli_A | o__RF39 | f__UBA660 | g__CAJOJO01 | s__ | 0 | 0 | 0 | 0 | 0 | 0 | 0 | 0 | 0 | 0 | 0 | 0 | 0 | 0 | 0 | 0 | 0 | 0 | 0 | 0 | 0 | 0 | 0 | 0 | 0 | 0 | 0 | 0 | 0 | 0 | 0 | 0 | 0 | 0 | 0 | 0 | 0 | 0 | 0 | 0 | 0 | 0 | 14 | 0 | 0 | 0 | 0 | 0 | 0 | 0 | 0 | 0 | 0 | 0 | 0 | 0 | 0 | 0 | 0 | 0 | 0 | 0 | 0 | 0 | 0 | 0 | 0 | 0 | 0 | 0 | 0 | 0 | 0 | 0
d__Bacteria | p__Bacillota_I | c__Bacilli_A | o__RF39 | f__UBA660 | g__CAJOJO01 | s__ | 0 | 0 | 0 | 0 | 0 | 0 | 0 | 0 | 0 | 0 | 0 | 0 | 0 | 0 | 0 | 0 | 0 | 0 | 0 | 0 | 0 | 0 | 0 | 0 | 0 | 0 | 0 | 0 | 0 | 0 | 0 | 0 | 0 | 0 | 0 | 0 | 0 | 0 | 0 | 0 | 0 | 0 | 0 | 0 | 0 | 0 | 0 | 0 | 71 | 0 | 0 | 0 | 0 | 0 | 0 | 0 | 0 | 0 | 0 | 0 | 0 | 0 | 0 | 0 | 0 | 0 | 0 | 0 | 0 | 0 | 0 | 0 | 0 | 0
d__Bacteria | p__Bacillota_I | c__Bacilli_A | o__RF39 | f__UBA660 | g__CAJOJO01 | s__ | 0 | 0 | 0 | 0 | 0 | 0 | 0 | 0 | 0 | 0 | 0 | 0 | 0 | 0 | 0 | 0 | 0 | 0 | 0 | 0 | 0 | 0 | 0 | 0 | 0 | 0 | 0 | 0 | 0 | 0 | 0 | 0 | 0 | 0 | 0 | 0 | 0 | 0 | 0 | 0 | 0 | 0 | 0 | 0 | 0 | 0 | 0 | 0 | 0 | 0 | 0 | 0 | 0 | 0 | 0 | 0 | 6 | 0 | 0 | 0 | 0 | 0 | 0 | 0 | 0 | 0 | 0 | 0 | 0 | 0 | 0 | 0 | 0 | 0
d__Bacteria | p__Bacillota_I | c__Bacilli_A | o__RF39 | f__UBA660 | g__CAJOJO01 | s__ | 0 | 0 | 0 | 0 | 0 | 0 | 0 | 0 | 0 | 0 | 0 | 0 | 0 | 0 | 0 | 0 | 0 | 0 | 0 | 0 | 0 | 0 | 0 | 0 | 0 | 0 | 0 | 0 | 0 | 0 | 0 | 0 | 7 | 0 | 0 | 13 | 0 | 0 | 0 | 0 | 0 | 0 | 0 | 0 | 0 | 0 | 0 | 0 | 0 | 0 | 0 | 0 | 0 | 0 | 0 | 0 | 0 | 0 | 0 | 0 | 0 | 0 | 0 | 0 | 0 | 0 | 0 | 0 | 0 | 0 | 0 | 0 | 0 | 0
d__Bacteria | p__Bacillota_I | c__Bacilli_A | o__RF39 | f__UBA660 | g__CAJOJO01 | s__ | 0 | 0 | 0 | 0 | 0 | 0 | 0 | 0 | 0 | 0 | 0 | 0 | 0 | 0 | 0 | 0 | 0 | 0 | 0 | 0 | 0 | 0 | 0 | 0 | 0 | 0 | 0 | 0 | 0 | 0 | 0 | 0 | 0 | 0 | 0 | 0 | 0 | 0 | 0 | 0 | 0 | 0 | 0 | 0 | 0 | 0 | 0 | 0 | 0 | 0 | 5 | 0 | 0 | 0 | 0 | 0 | 0 | 0 | 0 | 0 | 0 | 0 | 0 | 0 | 0 | 0 | 0 | 0 | 0 | 0 | 0 | 0 | 0 | 0
d__Bacteria | p__Bacillota_I | c__Bacilli_A | o__RF39 | f__UBA660 | g__CAJOJO01 | s__ | 0 | 0 | 0 | 0 | 0 | 0 | 0 | 0 | 0 | 0 | 0 | 0 | 0 | 0 | 0 | 0 | 0 | 0 | 0 | 0 | 0 | 0 | 0 | 0 | 0 | 0 | 0 | 0 | 0 | 0 | 0 | 0 | 59 | 0 | 0 | 0 | 0 | 0 | 0 | 0 | 0 | 0 | 0 | 0 | 0 | 0 | 0 | 0 | 0 | 0 | 0 | 0 | 0 | 0 | 0 | 0 | 0 | 0 | 0 | 0 | 0 | 0 | 0 | 0 | 0 | 0 | 0 | 0 | 0 | 0 | 0 | 0 | 0 | 0
d__Bacteria | p__Bacillota_I | c__Bacilli_A | o__RF39 | f__UBA660 | g__CAJOJO01 | s__ | 0 | 0 | 0 | 0 | 0 | 0 | 0 | 0 | 0 | 0 | 0 | 0 | 0 | 0 | 0 | 0 | 0 | 0 | 0 | 0 | 0 | 0 | 0 | 0 | 0 | 0 | 0 | 0 | 0 | 4 | 0 | 0 | 0 | 0 | 0 | 0 | 0 | 0 | 0 | 0 | 0 | 0 | 0 | 0 | 0 | 0 | 0 | 0 | 0 | 0 | 0 | 0 | 0 | 0 | 0 | 0 | 0 | 0 | 0 | 0 | 0 | 0 | 0 | 0 | 0 | 0 | 0 | 0 | 0 | 0 | 0 | 0 | 0 | 0
d__Bacteria | p__Bacillota_I | c__Bacilli_A | o__RF39 | f__UBA660 | g__CAJOJO01 | s__ | 0 | 0 | 0 | 0 | 0 | 0 | 0 | 0 | 0 | 0 | 0 | 0 | 0 | 0 | 0 | 0 | 0 | 0 | 0 | 0 | 0 | 0 | 0 | 0 | 0 | 0 | 0 | 0 | 0 | 0 | 0 | 0 | 0 | 0 | 0 | 0 | 0 | 0 | 0 | 0 | 0 | 0 | 0 | 0 | 0 | 0 | 0 | 0 | 0 | 0 | 31 | 0 | 0 | 0 | 0 | 0 | 0 | 0 | 0 | 0 | 0 | 0 | 0 | 0 | 0 | 0 | 0 | 0 | 0 | 0 | 0 | 0 | 0 | 0
d__Bacteria | p__Bacillota_I | c__Bacilli_A | o__RF39 | f__UBA660 | g__DUPI01 | s__ | 0 | 0 | 0 | 0 | 0 | 0 | 0 | 0 | 0 | 0 | 0 | 0 | 0 | 0 | 0 | 0 | 0 | 0 | 0 | 0 | 0 | 0 | 0 | 0 | 0 | 0 | 0 | 0 | 0 | 0 | 10 | 0 | 0 | 0 | 0 | 0 | 0 | 0 | 0 | 0 | 0 | 0 | 0 | 0 | 0 | 0 | 0 | 0 | 0 | 0 | 0 | 0 | 0 | 0 | 0 | 0 | 0 | 0 | 0 | 0 | 0 | 0 | 0 | 0 | 0 | 0 | 0 | 0 | 0 | 0 | 0 | 0 | 0 | 0
d__Bacteria | p__Bacillota_I | c__Bacilli_A | o__RF39 | f__UBA660 | g__DUPI01 | s__ | 0 | 0 | 0 | 0 | 0 | 0 | 0 | 0 | 0 | 0 | 0 | 0 | 0 | 0 | 0 | 0 | 0 | 0 | 0 | 0 | 0 | 0 | 0 | 0 | 0 | 0 | 0 | 0 | 0 | 0 | 0 | 0 | 0 | 0 | 0 | 15 | 0 | 0 | 0 | 0 | 0 | 0 | 0 | 0 | 0 | 0 | 0 | 0 | 0 | 0 | 0 | 0 | 0 | 0 | 0 | 0 | 0 | 0 | 0 | 0 | 0 | 0 | 0 | 0 | 0 | 0 | 0 | 0 | 0 | 0 | 0 | 0 | 0 | 0
d__Bacteria | p__Bacillota_I | c__Bacilli_A | o__RF39 | f__UBA660 | g__DUPI01 | s__ | 0 | 0 | 0 | 30 | 0 | 0 | 0 | 0 | 0 | 0 | 0 | 0 | 0 | 0 | 0 | 0 | 0 | 0 | 0 | 0 | 0 | 0 | 0 | 0 | 0 | 0 | 0 | 0 | 0 | 0 | 0 | 0 | 0 | 0 | 0 | 0 | 0 | 0 | 0 | 0 | 0 | 0 | 0 | 0 | 0 | 0 | 0 | 0 | 0 | 0 | 0 | 0 | 0 | 0 | 0 | 0 | 0 | 0 | 0 | 0 | 0 | 0 | 0 | 0 | 0 | 0 | 0 | 0 | 0 | 0 | 0 | 0 | 0 | 0
d__Bacteria | p__Bacillota_I | c__Bacilli_A | o__RF39 | f__UBA660 | g__DUUS01 | s__DUUS01 sp012841465 | 0 | 0 | 0 | 0 | 0 | 0 | 0 | 0 | 0 | 0 | 0 | 0 | 0 | 0 | 0 | 0 | 0 | 0 | 0 | 0 | 0 | 0 | 0 | 0 | 0 | 0 | 0 | 0 | 0 | 0 | 0 | 0 | 0 | 0 | 0 | 0 | 0 | 0 | 0 | 0 | 0 | 0 | 0 | 0 | 0 | 0 | 10 | 0 | 0 | 0 | 0 | 0 | 0 | 0 | 0 | 0 | 0 | 0 | 0 | 0 | 0 | 0 | 0 | 0 | 0 | 0 | 0 | 0 | 0 | 0 | 0 | 0 | 0 | 0
d__Bacteria | p__Bacillota_I | c__Bacilli_A | o__RF39 | f__UBA660 | g__DUUS01 | s__DUUS01 sp012841465 | 0 | 0 | 0 | 0 | 0 | 8 | 0 | 0 | 0 | 0 | 0 | 0 | 0 | 0 | 0 | 0 | 0 | 0 | 0 | 0 | 0 | 0 | 0 | 0 | 0 | 0 | 0 | 0 | 0 | 0 | 0 | 0 | 0 | 0 | 0 | 0 | 0 | 0 | 0 | 0 | 0 | 0 | 0 | 0 | 0 | 0 | 0 | 0 | 0 | 0 | 0 | 0 | 0 | 0 | 0 | 0 | 0 | 0 | 0 | 0 | 0 | 0 | 0 | 0 | 0 | 0 | 0 | 0 | 0 | 0 | 0 | 0 | 0 | 0
d__Bacteria | p__Bacillota_I | c__Bacilli_A | o__RF39 | f__UBA660 | g__DUUS01 | s__DUUS01 sp012841465 | 7 | 0 | 0 | 0 | 0 | 0 | 0 | 0 | 0 | 0 | 0 | 0 | 0 | 0 | 0 | 0 | 0 | 0 | 0 | 0 | 0 | 0 | 0 | 0 | 0 | 0 | 0 | 0 | 0 | 0 | 0 | 0 | 0 | 0 | 0 | 0 | 0 | 0 | 0 | 0 | 0 | 0 | 0 | 0 | 0 | 0 | 0 | 0 | 0 | 0 | 0 | 0 | 0 | 0 | 0 | 0 | 0 | 0 | 0 | 0 | 0 | 0 | 0 | 0 | 0 | 0 | 0 | 0 | 0 | 0 | 0 | 0 | 0 | 0
d__Bacteria | p__Bacillota_I | c__Bacilli_A | o__RF39 | f__UBA660 | g__DUUS01 | s__DUUS01 sp012841465 | 0 | 0 | 0 | 0 | 0 | 0 | 0 | 0 | 0 | 0 | 0 | 0 | 0 | 0 | 0 | 0 | 0 | 0 | 0 | 0 | 0 | 0 | 0 | 0 | 0 | 0 | 0 | 0 | 0 | 0 | 0 | 0 | 0 | 0 | 0 | 0 | 0 | 0 | 0 | 0 | 0 | 0 | 0 | 0 | 0 | 0 | 0 | 0 | 0 | 0 | 0 | 0 | 0 | 0 | 0 | 0 | 0 | 0 | 0 | 0 | 0 | 0 | 0 | 0 | 8 | 0 | 0 | 0 | 0 | 0 | 0 | 0 | 0 | 0
d__Bacteria | p__Bacillota_I | c__Bacilli_A | o__RFN20 | f__CAG-826 |  |  | 0 | 0 | 0 | 0 | 0 | 0 | 0 | 7 | 0 | 0 | 0 | 0 | 0 | 0 | 0 | 0 | 0 | 0 | 0 | 0 | 0 | 0 | 0 | 0 | 0 | 0 | 0 | 0 | 0 | 0 | 0 | 0 | 0 | 0 | 0 | 0 | 0 | 0 | 0 | 0 | 0 | 0 | 0 | 0 | 0 | 0 | 0 | 0 | 0 | 0 | 0 | 0 | 0 | 0 | 0 | 0 | 0 | 0 | 0 | 0 | 0 | 0 | 0 | 0 | 0 | 0 | 0 | 0 | 0 | 0 | 0 | 0 | 0 | 0
d__Bacteria | p__Bacillota_I | c__Bacilli_A | o__RFN20 | f__CAG-826 | g__UBA1361 | s__ | 0 | 0 | 0 | 0 | 0 | 0 | 0 | 0 | 0 | 0 | 0 | 0 | 0 | 0 | 0 | 0 | 0 | 0 | 0 | 0 | 0 | 0 | 0 | 0 | 0 | 0 | 0 | 0 | 0 | 0 | 0 | 18 | 0 | 0 | 0 | 0 | 0 | 0 | 0 | 0 | 0 | 0 | 0 | 0 | 0 | 0 | 0 | 0 | 0 | 0 | 0 | 0 | 0 | 0 | 0 | 0 | 0 | 0 | 0 | 0 | 0 | 0 | 0 | 0 | 0 | 0 | 0 | 0 | 0 | 0 | 0 | 0 | 0 | 0
d__Bacteria | p__Bacillota_I | c__Bacilli_A | o__RFN20 | f__CAG-826 | g__UBA1361 | s__ | 0 | 0 | 0 | 0 | 0 | 0 | 0 | 0 | 0 | 0 | 0 | 0 | 0 | 0 | 0 | 0 | 0 | 0 | 0 | 0 | 0 | 0 | 0 | 0 | 0 | 0 | 0 | 0 | 0 | 0 | 0 | 0 | 0 | 0 | 0 | 0 | 0 | 0 | 0 | 0 | 0 | 0 | 0 | 0 | 0 | 0 | 12 | 0 | 0 | 0 | 0 | 0 | 0 | 0 | 0 | 0 | 0 | 0 | 0 | 0 | 0 | 0 | 0 | 0 | 0 | 0 | 0 | 0 | 0 | 0 | 0 | 0 | 0 | 0
d__Bacteria | p__Bacillota_I | c__Bacilli_A | o__RFN20 | f__CAG-826 | g__UBA1361 | s__ | 0 | 0 | 0 | 0 | 0 | 0 | 0 | 0 | 0 | 0 | 0 | 0 | 0 | 0 | 0 | 0 | 0 | 0 | 0 | 0 | 0 | 13 | 0 | 0 | 0 | 0 | 0 | 0 | 0 | 0 | 0 | 0 | 0 | 0 | 0 | 0 | 0 | 0 | 0 | 0 | 0 | 0 | 0 | 0 | 0 | 0 | 0 | 0 | 0 | 0 | 0 | 0 | 0 | 0 | 0 | 0 | 0 | 0 | 0 | 0 | 0 | 0 | 0 | 0 | 0 | 0 | 0 | 0 | 0 | 0 | 0 | 0 | 0 | 0
d__Bacteria | p__Bacillota_I | c__Bacilli_A | o__RFN20 | f__CAG-826 | g__UBA1361 | s__UBA1361 sp002069815 | 0 | 0 | 0 | 0 | 0 | 0 | 0 | 0 | 0 | 0 | 0 | 0 | 0 | 0 | 0 | 0 | 0 | 0 | 0 | 0 | 0 | 0 | 0 | 0 | 0 | 0 | 0 | 0 | 0 | 0 | 0 | 0 | 0 | 20 | 0 | 0 | 0 | 0 | 0 | 0 | 0 | 0 | 0 | 0 | 0 | 0 | 0 | 0 | 0 | 0 | 0 | 0 | 0 | 0 | 0 | 0 | 0 | 0 | 0 | 0 | 0 | 0 | 0 | 0 | 0 | 0 | 0 | 0 | 0 | 0 | 0 | 0 | 0 | 0
d__Bacteria | p__Bacillota_I | c__Bacilli_A | o__RFN20 | f__CAG-826 | g__UBA1361 | s__UBA1361 sp002069815 | 0 | 0 | 0 | 0 | 0 | 0 | 0 | 61 | 0 | 0 | 0 | 0 | 0 | 0 | 0 | 0 | 0 | 0 | 0 | 0 | 0 | 0 | 0 | 0 | 0 | 0 | 0 | 0 | 0 | 0 | 0 | 0 | 0 | 0 | 0 | 0 | 0 | 0 | 0 | 0 | 0 | 0 | 0 | 0 | 0 | 0 | 0 | 0 | 0 | 0 | 0 | 0 | 0 | 0 | 0 | 0 | 0 | 0 | 0 | 0 | 0 | 0 | 0 | 0 | 0 | 0 | 0 | 0 | 0 | 0 | 0 | 0 | 0 | 0
d__Bacteria | p__Bacillota_I | c__Bacilli_A | o__RFN20 | f__CAG-826 | g__UBA1361 | s__UBA1361 sp002069815 | 0 | 0 | 0 | 0 | 0 | 0 | 0 | 0 | 0 | 0 | 0 | 0 | 0 | 0 | 0 | 0 | 0 | 0 | 0 | 22 | 0 | 0 | 0 | 0 | 0 | 0 | 0 | 0 | 0 | 0 | 0 | 0 | 0 | 0 | 0 | 0 | 0 | 0 | 0 | 0 | 0 | 0 | 0 | 0 | 0 | 0 | 0 | 0 | 0 | 0 | 0 | 0 | 0 | 0 | 0 | 0 | 0 | 0 | 0 | 0 | 0 | 0 | 0 | 0 | 0 | 0 | 0 | 0 | 0 | 0 | 0 | 0 | 0 | 0
d__Bacteria | p__Bacillota_I | c__Bacilli_A | o__RFN20 | f__CAG-826 | g__UBA1361 | s__UBA1361 sp002069815 | 0 | 0 | 0 | 0 | 0 | 0 | 0 | 0 | 0 | 0 | 0 | 0 | 0 | 0 | 0 | 0 | 0 | 0 | 0 | 0 | 10 | 0 | 0 | 0 | 0 | 0 | 0 | 0 | 0 | 0 | 0 | 0 | 0 | 0 | 0 | 0 | 0 | 0 | 32 | 0 | 0 | 0 | 0 | 0 | 0 | 0 | 0 | 0 | 0 | 0 | 0 | 0 | 0 | 0 | 0 | 0 | 0 | 0 | 0 | 0 | 0 | 0 | 0 | 0 | 0 | 0 | 0 | 0 | 0 | 0 | 0 | 0 | 0 | 0
d__Bacteria | p__Bacillota_I | c__Bacilli_A | o__RFN20 | f__CAG-826 | g__UBA1361 | s__UBA1361 sp002069815 | 0 | 0 | 0 | 0 | 0 | 0 | 0 | 0 | 0 | 0 | 0 | 0 | 0 | 0 | 0 | 0 | 0 | 0 | 0 | 0 | 0 | 0 | 0 | 0 | 0 | 0 | 0 | 0 | 37 | 0 | 0 | 0 | 0 | 0 | 0 | 0 | 0 | 0 | 0 | 0 | 0 | 0 | 0 | 0 | 0 | 0 | 0 | 0 | 0 | 0 | 0 | 0 | 0 | 0 | 0 | 0 | 0 | 0 | 0 | 0 | 0 | 0 | 0 | 0 | 0 | 0 | 0 | 0 | 0 | 0 | 0 | 0 | 0 | 0
d__Bacteria | p__Bacillota_I | c__Bacilli_A | o__RFN20 | f__CAG-826 | g__UBA1361 | s__UBA1361 sp002069815 | 0 | 0 | 0 | 0 | 0 | 0 | 0 | 0 | 0 | 0 | 0 | 0 | 112 | 0 | 0 | 0 | 0 | 0 | 0 | 0 | 0 | 0 | 0 | 0 | 0 | 0 | 0 | 0 | 0 | 0 | 0 | 0 | 0 | 0 | 0 | 0 | 0 | 0 | 0 | 0 | 0 | 0 | 0 | 0 | 0 | 0 | 0 | 0 | 0 | 0 | 0 | 0 | 0 | 0 | 0 | 0 | 0 | 0 | 0 | 0 | 0 | 0 | 0 | 0 | 0 | 0 | 0 | 0 | 0 | 0 | 0 | 0 | 0 | 0
d__Bacteria | p__Bacillota_I | c__Bacilli_A | o__RFN20 | f__CAG-826 | g__UBA1361 | s__UBA1361 sp002069815 | 0 | 0 | 0 | 0 | 0 | 0 | 0 | 0 | 0 | 0 | 0 | 0 | 0 | 0 | 0 | 0 | 0 | 0 | 0 | 0 | 0 | 0 | 0 | 0 | 0 | 0 | 0 | 0 | 0 | 0 | 0 | 0 | 0 | 0 | 0 | 0 | 0 | 0 | 0 | 0 | 0 | 0 | 0 | 0 | 0 | 0 | 0 | 0 | 0 | 0 | 0 | 0 | 0 | 0 | 0 | 0 | 0 | 0 | 0 | 0 | 0 | 47 | 0 | 0 | 0 | 0 | 0 | 0 | 0 | 0 | 0 | 0 | 0 | 0
d__Bacteria | p__Bacillota_I | c__Bacilli_A | o__RFN20 | f__UBA1709 | g__UBA1709 | s__ | 0 | 0 | 0 | 0 | 0 | 0 | 0 | 0 | 0 | 0 | 0 | 0 | 0 | 0 | 0 | 0 | 0 | 0 | 0 | 0 | 0 | 0 | 0 | 0 | 0 | 0 | 0 | 0 | 0 | 0 | 0 | 11 | 0 | 0 | 0 | 0 | 0 | 0 | 0 | 0 | 0 | 0 | 0 | 0 | 0 | 0 | 0 | 0 | 0 | 0 | 0 | 0 | 0 | 0 | 0 | 0 | 0 | 0 | 0 | 0 | 0 | 0 | 0 | 0 | 0 | 0 | 0 | 0 | 0 | 0 | 0 | 0 | 0 | 0
d__Bacteria | p__Bacillota_I | c__Bacilli_A | o__RFN20 | f__UBA1709 | g__UBA1709 | s__ | 0 | 0 | 0 | 0 | 0 | 0 | 0 | 0 | 0 | 0 | 0 | 0 | 0 | 0 | 0 | 0 | 0 | 0 | 0 | 6 | 0 | 0 | 0 | 0 | 0 | 0 | 0 | 0 | 0 | 0 | 0 | 0 | 0 | 0 | 0 | 0 | 0 | 0 | 0 | 0 | 0 | 0 | 0 | 0 | 0 | 0 | 0 | 0 | 0 | 0 | 0 | 0 | 0 | 0 | 0 | 0 | 0 | 0 | 0 | 0 | 0 | 0 | 0 | 0 | 0 | 0 | 0 | 0 | 0 | 0 | 0 | 0 | 0 | 0
d__Bacteria | p__Bacillota_I | c__Bacilli_A | o__RFN20 | f__UBA1709 | g__UBA1709 | s__ | 0 | 0 | 0 | 0 | 0 | 0 | 0 | 0 | 0 | 0 | 0 | 0 | 0 | 0 | 0 | 0 | 0 | 0 | 0 | 0 | 0 | 0 | 0 | 0 | 0 | 0 | 0 | 0 | 0 | 0 | 0 | 0 | 0 | 0 | 0 | 0 | 0 | 0 | 0 | 0 | 0 | 0 | 0 | 0 | 0 | 0 | 0 | 0 | 0 | 5 | 0 | 0 | 0 | 0 | 0 | 0 | 0 | 0 | 0 | 0 | 0 | 0 | 0 | 0 | 0 | 0 | 0 | 0 | 0 | 0 | 0 | 0 | 0 | 0
d__Bacteria | p__Bacillota_I | c__Bacilli_A | o__Staphylococcales | f__Staphylococcaceae | g__Staphylococcus |  | 0 | 0 | 0 | 0 | 0 | 0 | 0 | 0 | 0 | 0 | 0 | 0 | 0 | 0 | 0 | 0 | 0 | 0 | 0 | 0 | 0 | 0 | 0 | 0 | 0 | 0 | 0 | 0 | 0 | 0 | 0 | 0 | 0 | 0 | 0 | 0 | 0 | 0 | 0 | 0 | 0 | 0 | 0 | 0 | 0 | 0 | 0 | 0 | 0 | 0 | 0 | 8 | 0 | 0 | 0 | 0 | 0 | 0 | 0 | 0 | 0 | 0 | 0 | 0 | 0 | 0 | 0 | 0 | 0 | 0 | 0 | 0 | 0 | 0
d__Bacteria | p__Bacillota_I | c__Bacilli_A | o__Staphylococcales | f__Staphylococcaceae | g__Staphylococcus |  | 0 | 0 | 0 | 0 | 0 | 0 | 0 | 0 | 0 | 0 | 0 | 0 | 0 | 0 | 0 | 0 | 0 | 0 | 0 | 0 | 0 | 0 | 0 | 0 | 0 | 0 | 0 | 0 | 0 | 0 | 0 | 0 | 0 | 0 | 0 | 0 | 0 | 0 | 0 | 0 | 0 | 0 | 0 | 0 | 0 | 0 | 0 | 0 | 0 | 0 | 0 | 0 | 0 | 0 | 37 | 0 | 0 | 0 | 0 | 0 | 0 | 0 | 0 | 0 | 0 | 0 | 0 | 0 | 0 | 0 | 0 | 0 | 0 | 0
d__Bacteria | p__Bacillota_I | c__Bacilli_A | o__Thermoactinomycetales_367745 | f__Thermoactinomycetaceae_367745 |  |  | 0 | 0 | 0 | 0 | 0 | 0 | 0 | 0 | 0 | 0 | 0 | 0 | 0 | 0 | 0 | 0 | 0 | 0 | 0 | 0 | 0 | 0 | 0 | 0 | 0 | 0 | 0 | 0 | 0 | 0 | 0 | 0 | 0 | 0 | 0 | 0 | 0 | 0 | 0 | 0 | 0 | 0 | 0 | 0 | 0 | 0 | 0 | 5 | 0 | 0 | 0 | 0 | 0 | 0 | 0 | 0 | 0 | 0 | 0 | 0 | 0 | 0 | 0 | 0 | 0 | 0 | 0 | 0 | 0 | 0 | 0 | 0 | 0 | 0
d__Bacteria | p__Bacillota_I | c__Bacilli_A | o__Thermoactinomycetales_367745 | f__Thermoactinomycetaceae_367745 |  |  | 0 | 0 | 0 | 0 | 0 | 0 | 0 | 0 | 0 | 0 | 0 | 0 | 0 | 0 | 0 | 0 | 0 | 0 | 0 | 0 | 0 | 0 | 0 | 0 | 0 | 0 | 0 | 0 | 0 | 0 | 0 | 0 | 0 | 0 | 0 | 0 | 0 | 0 | 0 | 0 | 0 | 15 | 0 | 0 | 0 | 0 | 0 | 0 | 0 | 0 | 0 | 0 | 0 | 0 | 0 | 0 | 0 | 0 | 0 | 0 | 0 | 0 | 0 | 0 | 0 | 0 | 0 | 0 | 0 | 0 | 0 | 0 | 0 | 0
d__Bacteria | p__Bacillota_I | c__Bacilli_A | o__Thermoactinomycetales_367745 | f__Thermoactinomycetaceae_367745 |  |  | 0 | 0 | 0 | 0 | 0 | 0 | 0 | 0 | 0 | 0 | 0 | 0 | 0 | 0 | 0 | 0 | 0 | 0 | 0 | 0 | 0 | 0 | 0 | 0 | 0 | 0 | 0 | 0 | 0 | 0 | 0 | 0 | 0 | 0 | 0 | 0 | 0 | 0 | 0 | 0 | 0 | 0 | 0 | 0 | 0 | 0 | 0 | 0 | 0 | 0 | 0 | 0 | 24 | 0 | 0 | 0 | 0 | 0 | 0 | 0 | 0 | 0 | 0 | 0 | 0 | 0 | 0 | 0 | 0 | 0 | 0 | 0 | 0 | 0
d__Bacteria | p__Bacillota_I | c__Bacilli_A | o__Thermoactinomycetales_367745 | f__Thermoactinomycetaceae_367745 |  |  | 0 | 0 | 0 | 0 | 0 | 0 | 0 | 0 | 0 | 0 | 0 | 0 | 0 | 0 | 0 | 0 | 0 | 0 | 0 | 0 | 0 | 0 | 0 | 0 | 0 | 0 | 0 | 0 | 0 | 0 | 0 | 0 | 0 | 0 | 0 | 0 | 0 | 0 | 0 | 0 | 0 | 0 | 0 | 0 | 0 | 0 | 0 | 0 | 0 | 0 | 0 | 0 | 0 | 0 | 0 | 0 | 0 | 0 | 0 | 0 | 0 | 0 | 0 | 0 | 0 | 0 | 0 | 0 | 0 | 0 | 34 | 0 | 0 | 0
d__Bacteria | p__Bacteroidota | [5 empty] | 0 | 0 | 0 | 0 | 0 | 0 | 0 | 0 | 0 | 0 | 56 | 0 | 0 | 0 | 0 | 0 | 0 | 0 | 0 | 0 | 0 | 0 | 0 | 0 | 0 | 0 | 0 | 0 | 0 | 0 | 0 | 0 | 0 | 0 | 52 | 90 | 0 | 0 | 0 | 0 | 109 | 0 | 0 | 0 | 0 | 116 | 0 | 0 | 0 | 0 | 43 | 0 | 0 | 0 | 0 | 0 | 0 | 0 | 0 | 0 | 0 | 0 | 0 | 0 | 0 | 0 | 0 | 0 | 0 | 0 | 26 | 0 | 0 | 56
d__Bacteria | p__Bacteroidota | [5 empty] | 0 | 0 | 0 | 0 | 0 | 0 | 0 | 0 | 0 | 0 | 0 | 0 | 0 | 0 | 0 | 0 | 0 | 0 | 0 | 0 | 0 | 0 | 0 | 0 | 0 | 0 | 0 | 0 | 0 | 0 | 0 | 0 | 0 | 0 | 0 | 93 | 0 | 0 | 0 | 0 | 154 | 28 | 27 | 0 | 0 | 133 | 117 | 0 | 0 | 0 | 0 | 0 | 0 | 0 | 0 | 31 | 0 | 0 | 0 | 0 | 0 | 0 | 0 | 0 | 28 | 0 | 0 | 0 | 0 | 0 | 46 | 0 | 0 | 0
d__Bacteria | p__Bacteroidota | [5 empty] | 66 | 0 | 0 | 0 | 0 | 0 | 0 | 65 | 0 | 0 | 0 | 0 | 0 | 0 | 0 | 0 | 0 | 0 | 0 | 0 | 0 | 0 | 0 | 0 | 0 | 0 | 0 | 0 | 0 | 0 | 66 | 0 | 0 | 0 | 53 | 148 | 0 | 0 | 0 | 35 | 173 | 0 | 0 | 97 | 0 | 196 | 0 | 0 | 0 | 76 | 0 | 0 | 31 | 0 | 0 | 52 | 0 | 0 | 0 | 0 | 0 | 0 | 40 | 36 | 53 | 0 | 0 | 0 | 0 | 0 | 51 | 0 | 0 | 0
d__Bacteria | p__Bacteroidota | c__ | o__ | f__ | g__ | s__ | 0 | 0 | 0 | 0 | 0 | 0 | 0 | 0 | 0 | 0 | 0 | 0 | 0 | 0 | 0 | 0 | 0 | 0 | 0 | 0 | 0 | 0 | 0 | 0 | 0 | 0 | 0 | 0 | 0 | 0 | 0 | 0 | 0 | 0 | 0 | 0 | 0 | 0 | 0 | 0 | 0 | 0 | 0 | 0 | 0 | 0 | 0 | 0 | 0 | 0 | 0 | 0 | 0 | 0 | 0 | 16 | 0 | 0 | 0 | 0 | 0 | 0 | 0 | 0 | 0 | 0 | 0 | 0 | 0 | 0 | 0 | 0 | 0 | 0
d__Bacteria | p__Bacteroidota | c__Bacteroidia |  |  |  |  | 0 | 0 | 0 | 0 | 0 | 0 | 0 | 0 | 0 | 0 | 0 | 0 | 0 | 0 | 0 | 0 | 0 | 0 | 0 | 0 | 0 | 0 | 0 | 0 | 0 | 0 | 0 | 0 | 0 | 0 | 0 | 0 | 0 | 0 | 0 | 0 | 0 | 0 | 0 | 0 | 0 | 0 | 0 | 0 | 0 | 0 | 0 | 0 | 0 | 0 | 0 | 0 | 0 | 0 | 0 | 0 | 50 | 0 | 0 | 0 | 0 | 0 | 0 | 0 | 0 | 0 | 0 | 0 | 0 | 0 | 0 | 0 | 0 | 0
d__Bacteria | p__Bacteroidota | c__Bacteroidia |  |  |  |  | 0 | 0 | 0 | 0 | 0 | 0 | 0 | 0 | 0 | 0 | 0 | 0 | 0 | 0 | 0 | 0 | 0 | 0 | 0 | 0 | 0 | 0 | 0 | 0 | 58 | 0 | 0 | 0 | 0 | 0 | 0 | 0 | 0 | 0 | 0 | 0 | 0 | 0 | 0 | 0 | 0 | 0 | 0 | 0 | 0 | 0 | 0 | 0 | 0 | 0 | 0 | 0 | 0 | 0 | 0 | 0 | 0 | 0 | 0 | 0 | 0 | 0 | 0 | 0 | 0 | 0 | 0 | 0 | 0 | 0 | 0 | 0 | 0 | 0
d__Bacteria | p__Bacteroidota | c__Bacteroidia |  |  |  |  | 0 | 0 | 0 | 0 | 0 | 0 | 0 | 0 | 0 | 0 | 0 | 0 | 0 | 0 | 0 | 0 | 0 | 0 | 0 | 0 | 0 | 0 | 0 | 0 | 0 | 0 | 0 | 0 | 0 | 0 | 0 | 0 | 0 | 0 | 0 | 0 | 0 | 0 | 0 | 0 | 0 | 0 | 0 | 0 | 0 | 0 | 0 | 0 | 0 | 0 | 0 | 0 | 0 | 0 | 0 | 0 | 0 | 3 | 0 | 0 | 0 | 0 | 0 | 0 | 0 | 0 | 0 | 0 | 0 | 0 | 0 | 0 | 0 | 0
d__Bacteria | p__Bacteroidota | c__Bacteroidia |  |  |  |  | 0 | 0 | 0 | 0 | 0 | 0 | 0 | 0 | 0 | 0 | 0 | 0 | 0 | 78 | 0 | 0 | 0 | 0 | 0 | 0 | 0 | 0 | 0 | 0 | 0 | 0 | 0 | 0 | 0 | 0 | 34 | 0 | 0 | 0 | 0 | 82 | 0 | 0 | 0 | 0 | 105 | 0 | 32 | 0 | 0 | 125 | 0 | 0 | 82 | 0 | 0 | 0 | 0 | 0 | 0 | 0 | 0 | 0 | 0 | 0 | 0 | 27 | 0 | 0 | 0 | 0 | 0 | 0 | 0 | 0 | 0 | 0 | 0 | 0
d__Bacteria | p__Bacteroidota | c__Bacteroidia |  |  |  |  | 0 | 0 | 0 | 0 | 0 | 0 | 0 | 0 | 0 | 0 | 0 | 0 | 0 | 0 | 0 | 0 | 0 | 0 | 0 | 0 | 0 | 0 | 0 | 0 | 0 | 0 | 0 | 0 | 0 | 0 | 0 | 0 | 0 | 0 | 0 | 0 | 0 | 0 | 0 | 0 | 0 | 0 | 0 | 0 | 0 | 0 | 0 | 0 | 0 | 0 | 0 | 0 | 0 | 0 | 0 | 0 | 0 | 0 | 0 | 0 | 0 | 0 | 0 | 22 | 0 | 0 | 0 | 0 | 0 | 0 | 0 | 0 | 0 | 0
d__Bacteria | p__Bacteroidota | c__Bacteroidia |  |  |  |  | 0 | 0 | 0 | 0 | 0 | 0 | 0 | 0 | 0 | 0 | 8 | 0 | 0 | 0 | 0 | 0 | 0 | 0 | 0 | 0 | 0 | 0 | 0 | 0 | 0 | 0 | 0 | 0 | 0 | 0 | 0 | 0 | 0 | 0 | 0 | 0 | 0 | 0 | 0 | 0 | 0 | 0 | 0 | 0 | 0 | 0 | 0 | 0 | 0 | 0 | 0 | 0 | 0 | 0 | 0 | 0 | 0 | 0 | 0 | 0 | 0 | 0 | 0 | 0 | 0 | 0 | 0 | 0 | 0 | 0 | 0 | 0 | 0 | 0
d__Bacteria | p__Bacteroidota | c__Bacteroidia |  |  |  |  | 0 | 0 | 0 | 0 | 0 | 0 | 0 | 0 | 0 | 0 | 0 | 8 | 0 | 0 | 0 | 0 | 0 | 0 | 0 | 0 | 0 | 0 | 0 | 0 | 0 | 0 | 0 | 0 | 0 | 0 | 0 | 0 | 0 | 0 | 0 | 0 | 0 | 0 | 0 | 0 | 0 | 0 | 0 | 0 | 0 | 0 | 0 | 0 | 0 | 0 | 0 | 0 | 0 | 0 | 0 | 0 | 0 | 0 | 0 | 0 | 0 | 0 | 0 | 0 | 0 | 0 | 0 | 0 | 0 | 0 | 0 | 0 | 0 | 0
d__Bacteria | p__Bacteroidota | c__Bacteroidia |  |  |  |  | 0 | 0 | 0 | 0 | 0 | 0 | 0 | 0 | 0 | 0 | 0 | 0 | 0 | 0 | 0 | 0 | 0 | 0 | 0 | 0 | 0 | 0 | 0 | 0 | 0 | 0 | 0 | 0 | 0 | 0 | 0 | 0 | 0 | 0 | 0 | 0 | 0 | 0 | 0 | 0 | 0 | 0 | 0 | 0 | 0 | 0 | 0 | 0 | 22 | 0 | 0 | 0 | 0 | 0 | 0 | 0 | 0 | 0 | 0 | 0 | 0 | 0 | 0 | 0 | 0 | 0 | 0 | 0 | 0 | 0 | 0 | 0 | 0 | 0
d__Bacteria | p__Bacteroidota | c__Bacteroidia |  |  |  |  | 0 | 0 | 0 | 0 | 0 | 0 | 0 | 1 | 0 | 0 | 0 | 0 | 0 | 0 | 0 | 0 | 0 | 0 | 0 | 0 | 0 | 0 | 0 | 0 | 0 | 0 | 0 | 0 | 0 | 0 | 0 | 0 | 0 | 0 | 0 | 0 | 0 | 0 | 0 | 0 | 0 | 0 | 0 | 0 | 0 | 0 | 0 | 0 | 0 | 0 | 0 | 0 | 0 | 0 | 0 | 0 | 0 | 0 | 0 | 0 | 0 | 0 | 0 | 0 | 0 | 0 | 0 | 0 | 0 | 0 | 0 | 0 | 0 | 0
d__Bacteria | p__Bacteroidota | c__Bacteroidia | o__Bacteroidales |  |  |  | 0 | 0 | 0 | 0 | 0 | 0 | 0 | 0 | 0 | 0 | 0 | 0 | 0 | 0 | 0 | 0 | 0 | 0 | 0 | 0 | 0 | 0 | 0 | 0 | 0 | 0 | 0 | 0 | 0 | 2 | 0 | 0 | 0 | 0 | 0 | 0 | 0 | 0 | 0 | 0 | 0 | 0 | 0 | 0 | 0 | 0 | 0 | 0 | 0 | 0 | 0 | 0 | 0 | 0 | 0 | 0 | 0 | 0 | 0 | 0 | 0 | 0 | 0 | 0 | 0 | 0 | 0 | 0 | 0 | 0 | 0 | 0 | 0 | 0
d__Bacteria | p__Bacteroidota | c__Bacteroidia | o__Bacteroidales |  |  |  | 0 | 0 | 0 | 0 | 0 | 0 | 0 | 0 | 0 | 0 | 0 | 0 | 0 | 0 | 0 | 0 | 0 | 0 | 0 | 0 | 0 | 0 | 0 | 0 | 0 | 0 | 0 | 0 | 0 | 0 | 0 | 0 | 0 | 0 | 0 | 0 | 52 | 0 | 0 | 0 | 0 | 0 | 0 | 0 | 0 | 0 | 0 | 0 | 0 | 0 | 0 | 0 | 0 | 0 | 0 | 0 | 0 | 0 | 0 | 0 | 0 | 0 | 0 | 0 | 0 | 0 | 0 | 0 | 0 | 0 | 0 | 0 | 0 | 0
d__Bacteria | p__Bacteroidota | c__Bacteroidia | o__Bacteroidales |  |  |  | 0 | 0 | 0 | 0 | 0 | 0 | 0 | 0 | 0 | 0 | 0 | 0 | 0 | 0 | 0 | 0 | 0 | 0 | 0 | 0 | 0 | 0 | 0 | 0 | 0 | 0 | 0 | 0 | 0 | 0 | 0 | 0 | 0 | 0 | 0 | 0 | 0 | 0 | 0 | 0 | 0 | 0 | 0 | 0 | 0 | 0 | 0 | 0 | 0 | 0 | 0 | 0 | 0 | 0 | 0 | 0 | 0 | 0 | 0 | 0 | 0 | 9 | 0 | 0 | 0 | 0 | 0 | 0 | 0 | 0 | 0 | 0 | 0 | 0
d__Bacteria | p__Bacteroidota | c__Bacteroidia | o__Bacteroidales |  |  |  | 0 | 0 | 0 | 0 | 0 | 0 | 0 | 0 | 0 | 0 | 0 | 0 | 0 | 9 | 0 | 0 | 0 | 0 | 0 | 0 | 0 | 0 | 0 | 0 | 0 | 0 | 0 | 0 | 0 | 0 | 0 | 0 | 0 | 0 | 0 | 0 | 0 | 0 | 0 | 0 | 0 | 0 | 0 | 0 | 0 | 0 | 0 | 0 | 0 | 0 | 0 | 0 | 0 | 0 | 0 | 0 | 0 | 0 | 0 | 0 | 0 | 0 | 0 | 0 | 0 | 0 | 0 | 0 | 0 | 0 | 0 | 0 | 0 | 0
d__Bacteria | p__Bacteroidota | c__Bacteroidia | o__Bacteroidales |  |  |  | 0 | 0 | 0 | 0 | 0 | 0 | 0 | 0 | 0 | 0 | 0 | 0 | 0 | 0 | 0 | 0 | 0 | 0 | 0 | 0 | 0 | 0 | 0 | 0 | 0 | 0 | 0 | 0 | 0 | 0 | 0 | 0 | 0 | 0 | 0 | 0 | 0 | 0 | 0 | 0 | 0 | 0 | 0 | 0 | 0 | 0 | 0 | 0 | 0 | 0 | 0 | 0 | 0 | 0 | 0 | 0 | 0 | 0 | 0 | 0 | 0 | 0 | 12 | 0 | 0 | 0 | 0 | 0 | 0 | 0 | 0 | 0 | 0 | 0
d__Bacteria | p__Bacteroidota | c__Bacteroidia | o__Bacteroidales |  |  |  | 0 | 9 | 0 | 0 | 0 | 0 | 0 | 0 | 0 | 0 | 0 | 0 | 0 | 0 | 0 | 0 | 0 | 0 | 0 | 0 | 0 | 0 | 0 | 0 | 0 | 0 | 0 | 0 | 0 | 0 | 0 | 0 | 0 | 0 | 0 | 0 | 0 | 0 | 0 | 0 | 0 | 0 | 0 | 0 | 0 | 0 | 0 | 0 | 0 | 0 | 0 | 0 | 0 | 0 | 0 | 0 | 0 | 0 | 0 | 0 | 0 | 0 | 0 | 0 | 0 | 0 | 0 | 0 | 0 | 0 | 0 | 0 | 0 | 0
d__Bacteria | p__Bacteroidota | c__Bacteroidia | o__Bacteroidales |  |  |  | 0 | 0 | 0 | 0 | 0 | 0 | 0 | 0 | 0 | 0 | 0 | 0 | 0 | 0 | 0 | 0 | 0 | 0 | 0 | 0 | 0 | 0 | 0 | 0 | 0 | 0 | 0 | 0 | 0 | 0 | 0 | 0 | 0 | 0 | 0 | 0 | 0 | 0 | 0 | 0 | 0 | 0 | 0 | 0 | 0 | 0 | 0 | 0 | 0 | 5 | 0 | 0 | 0 | 0 | 0 | 0 | 0 | 0 | 0 | 0 | 0 | 0 | 0 | 0 | 0 | 0 | 0 | 0 | 0 | 0 | 0 | 0 | 0 | 0
d__Bacteria | p__Bacteroidota | c__Bacteroidia | o__Bacteroidales |  |  |  | 0 | 0 | 0 | 0 | 0 | 0 | 0 | 0 | 0 | 0 | 0 | 0 | 0 | 0 | 0 | 0 | 0 | 0 | 0 | 0 | 0 | 0 | 0 | 0 | 0 | 0 | 0 | 0 | 0 | 0 | 0 | 0 | 0 | 0 | 0 | 0 | 0 | 0 | 0 | 0 | 0 | 0 | 0 | 0 | 0 | 0 | 0 | 0 | 0 | 7 | 0 | 0 | 0 | 0 | 0 | 0 | 0 | 0 | 0 | 0 | 0 | 0 | 0 | 0 | 0 | 0 | 0 | 0 | 0 | 0 | 0 | 0 | 0 | 0
d__Bacteria | p__Bacteroidota | c__Bacteroidia | o__Bacteroidales |  |  |  | 0 | 0 | 0 | 0 | 0 | 0 | 0 | 0 | 0 | 0 | 0 | 0 | 0 | 0 | 0 | 0 | 0 | 0 | 0 | 0 | 0 | 0 | 0 | 0 | 0 | 0 | 0 | 0 | 0 | 0 | 0 | 0 | 0 | 0 | 0 | 0 | 0 | 0 | 0 | 0 | 0 | 0 | 0 | 0 | 0 | 0 | 0 | 0 | 0 | 0 | 0 | 0 | 0 | 0 | 0 | 0 | 0 | 0 | 0 | 0 | 0 | 0 | 0 | 6 | 0 | 0 | 0 | 0 | 0 | 0 | 0 | 0 | 0 | 0
d__Bacteria | p__Bacteroidota | c__Bacteroidia | o__Bacteroidales |  |  |  | 0 | 0 | 0 | 0 | 0 | 0 | 0 | 0 | 0 | 0 | 0 | 0 | 0 | 0 | 0 | 0 | 0 | 0 | 0 | 0 | 0 | 0 | 0 | 0 | 0 | 0 | 0 | 0 | 0 | 0 | 0 | 0 | 0 | 0 | 0 | 0 | 0 | 0 | 0 | 0 | 0 | 0 | 0 | 0 | 0 | 0 | 8 | 0 | 0 | 0 | 0 | 0 | 0 | 0 | 0 | 0 | 0 | 0 | 0 | 0 | 0 | 0 | 0 | 0 | 0 | 0 | 0 | 0 | 0 | 0 | 0 | 0 | 0 | 0
d__Bacteria | p__Bacteroidota | c__Bacteroidia | o__Bacteroidales |  |  |  | 0 | 6 | 0 | 0 | 0 | 0 | 0 | 0 | 0 | 0 | 0 | 0 | 0 | 0 | 0 | 0 | 0 | 0 | 0 | 0 | 0 | 0 | 0 | 0 | 0 | 0 | 0 | 0 | 0 | 0 | 0 | 0 | 0 | 0 | 0 | 0 | 0 | 0 | 0 | 0 | 0 | 0 | 0 | 0 | 0 | 0 | 0 | 0 | 0 | 0 | 0 | 0 | 0 | 0 | 0 | 0 | 0 | 0 | 0 | 0 | 0 | 0 | 0 | 0 | 0 | 0 | 0 | 0 | 0 | 0 | 0 | 0 | 0 | 0
d__Bacteria | p__Bacteroidota | c__Bacteroidia | o__Bacteroidales |  |  |  | 0 | 0 | 0 | 0 | 0 | 0 | 0 | 0 | 0 | 0 | 0 | 0 | 0 | 0 | 0 | 0 | 0 | 0 | 0 | 0 | 0 | 0 | 0 | 0 | 0 | 0 | 0 | 0 | 0 | 0 | 0 | 0 | 0 | 0 | 0 | 0 | 0 | 0 | 0 | 0 | 0 | 0 | 0 | 0 | 0 | 0 | 0 | 0 | 0 | 0 | 0 | 0 | 0 | 0 | 0 | 0 | 0 | 0 | 0 | 0 | 0 | 42 | 0 | 0 | 0 | 0 | 0 | 0 | 0 | 0 | 0 | 0 | 0 | 0
d__Bacteria | p__Bacteroidota | c__Bacteroidia | o__Bacteroidales |  |  |  | 0 | 0 | 0 | 0 | 0 | 0 | 0 | 0 | 0 | 0 | 0 | 0 | 0 | 40 | 0 | 0 | 0 | 0 | 0 | 0 | 0 | 0 | 0 | 0 | 0 | 0 | 0 | 0 | 0 | 0 | 0 | 0 | 0 | 0 | 0 | 0 | 0 | 0 | 0 | 0 | 0 | 0 | 0 | 0 | 0 | 0 | 0 | 0 | 0 | 0 | 0 | 0 | 0 | 0 | 0 | 0 | 0 | 0 | 0 | 0 | 0 | 0 | 0 | 0 | 0 | 0 | 0 | 0 | 0 | 0 | 0 | 0 | 0 | 0
d__Bacteria | p__Bacteroidota | c__Bacteroidia | o__Bacteroidales |  |  |  | 0 | 0 | 0 | 0 | 0 | 0 | 0 | 0 | 0 | 0 | 0 | 0 | 0 | 0 | 0 | 0 | 0 | 0 | 0 | 6 | 0 | 0 | 0 | 0 | 0 | 0 | 0 | 0 | 0 | 0 | 0 | 0 | 0 | 0 | 0 | 0 | 0 | 0 | 0 | 0 | 0 | 0 | 0 | 0 | 0 | 0 | 0 | 0 | 0 | 0 | 0 | 0 | 0 | 0 | 0 | 0 | 0 | 0 | 0 | 0 | 0 | 0 | 0 | 0 | 0 | 0 | 0 | 0 | 0 | 0 | 0 | 0 | 0 | 0
d__Bacteria | p__Bacteroidota | c__Bacteroidia | o__Bacteroidales |  |  |  | 0 | 0 | 0 | 0 | 0 | 0 | 0 | 0 | 0 | 0 | 0 | 0 | 0 | 0 | 0 | 0 | 0 | 0 | 0 | 0 | 0 | 0 | 0 | 0 | 0 | 0 | 0 | 0 | 0 | 0 | 0 | 0 | 0 | 0 | 0 | 0 | 0 | 0 | 0 | 0 | 0 | 0 | 0 | 0 | 0 | 0 | 4 | 0 | 0 | 0 | 0 | 0 | 0 | 0 | 0 | 0 | 0 | 0 | 0 | 0 | 0 | 0 | 0 | 0 | 0 | 0 | 0 | 0 | 0 | 0 | 0 | 0 | 0 | 0
d__Bacteria | p__Bacteroidota | c__Bacteroidia | o__Bacteroidales |  |  |  | 0 | 0 | 0 | 0 | 0 | 0 | 0 | 1 | 0 | 0 | 0 | 0 | 0 | 0 | 0 | 0 | 0 | 0 | 0 | 0 | 0 | 0 | 0 | 0 | 0 | 0 | 0 | 0 | 0 | 0 | 0 | 0 | 0 | 0 | 0 | 0 | 0 | 0 | 0 | 0 | 0 | 0 | 0 | 0 | 0 | 0 | 0 | 0 | 0 | 0 | 0 | 0 | 0 | 0 | 0 | 0 | 0 | 0 | 0 | 0 | 0 | 0 | 0 | 0 | 0 | 0 | 0 | 0 | 0 | 0 | 0 | 0 | 0 | 0
d__Bacteria | p__Bacteroidota | c__Bacteroidia | o__Bacteroidales | f__4484-276 | g__RZYY01 | s__ | 0 | 0 | 0 | 0 | 0 | 0 | 0 | 0 | 8 | 0 | 0 | 0 | 0 | 0 | 0 | 0 | 0 | 0 | 0 | 0 | 0 | 0 | 0 | 0 | 0 | 0 | 0 | 0 | 0 | 0 | 0 | 0 | 0 | 0 | 0 | 0 | 0 | 0 | 0 | 0 | 0 | 0 | 0 | 0 | 0 | 0 | 0 | 0 | 0 | 0 | 0 | 0 | 0 | 0 | 0 | 0 | 0 | 0 | 0 | 0 | 0 | 0 | 0 | 0 | 0 | 0 | 0 | 0 | 0 | 0 | 0 | 0 | 0 | 0
d__Bacteria | p__Bacteroidota | c__Bacteroidia | o__Bacteroidales | f__4484-276 | g__RZYY01 | s__ | 0 | 0 | 0 | 0 | 0 | 0 | 0 | 0 | 0 | 0 | 0 | 0 | 0 | 0 | 0 | 0 | 0 | 0 | 0 | 0 | 0 | 4 | 0 | 0 | 0 | 0 | 0 | 0 | 0 | 0 | 0 | 0 | 0 | 0 | 0 | 0 | 0 | 0 | 0 | 0 | 0 | 0 | 0 | 0 | 0 | 0 | 0 | 0 | 0 | 0 | 0 | 0 | 0 | 0 | 0 | 0 | 0 | 0 | 0 | 0 | 0 | 0 | 0 | 0 | 0 | 0 | 0 | 0 | 0 | 0 | 0 | 0 | 0 | 0
d__Bacteria | p__Bacteroidota | c__Bacteroidia | o__Bacteroidales | f__4484-276 | g__RZYY01 | s__ | 0 | 0 | 0 | 0 | 0 | 0 | 0 | 0 | 0 | 0 | 0 | 0 | 0 | 0 | 0 | 0 | 0 | 0 | 0 | 24 | 0 | 0 | 0 | 0 | 0 | 0 | 0 | 0 | 0 | 0 | 0 | 0 | 0 | 0 | 0 | 0 | 0 | 0 | 0 | 0 | 0 | 0 | 0 | 0 | 0 | 0 | 0 | 0 | 0 | 0 | 0 | 0 | 0 | 0 | 0 | 0 | 0 | 0 | 0 | 0 | 0 | 0 | 0 | 0 | 0 | 0 | 0 | 0 | 0 | 0 | 0 | 0 | 0 | 0
d__Bacteria | p__Bacteroidota | c__Bacteroidia | o__Bacteroidales | f__4484-276 | g__RZYY01 | s__ | 0 | 0 | 0 | 0 | 0 | 0 | 0 | 0 | 0 | 0 | 0 | 0 | 0 | 0 | 0 | 0 | 0 | 0 | 0 | 0 | 0 | 0 | 0 | 0 | 0 | 0 | 0 | 0 | 0 | 0 | 0 | 0 | 0 | 0 | 0 | 0 | 0 | 0 | 0 | 0 | 0 | 0 | 1 | 0 | 0 | 0 | 0 | 0 | 0 | 0 | 0 | 0 | 0 | 0 | 0 | 0 | 0 | 0 | 0 | 0 | 0 | 0 | 0 | 0 | 0 | 0 | 0 | 0 | 0 | 0 | 0 | 0 | 0 | 0
d__Bacteria | p__Bacteroidota | c__Bacteroidia | o__Bacteroidales | f__4484-276 | g__RZYY01 | s__ | 0 | 0 | 0 | 0 | 0 | 0 | 0 | 0 | 0 | 0 | 0 | 0 | 0 | 0 | 0 | 0 | 0 | 10 | 0 | 0 | 0 | 0 | 0 | 0 | 0 | 0 | 0 | 0 | 0 | 0 | 0 | 0 | 0 | 0 | 0 | 0 | 0 | 0 | 0 | 0 | 0 | 0 | 0 | 0 | 0 | 0 | 0 | 0 | 0 | 0 | 0 | 0 | 0 | 0 | 0 | 0 | 0 | 0 | 0 | 0 | 0 | 0 | 0 | 0 | 0 | 0 | 0 | 0 | 0 | 0 | 0 | 0 | 0 | 0
d__Bacteria | p__Bacteroidota | c__Bacteroidia | o__Bacteroidales | f__4484-276 | g__RZYY01 | s__ | 0 | 124 | 0 | 0 | 0 | 0 | 0 | 0 | 0 | 0 | 0 | 0 | 0 | 0 | 0 | 0 | 0 | 0 | 0 | 0 | 0 | 0 | 0 | 0 | 0 | 0 | 0 | 0 | 0 | 0 | 0 | 0 | 0 | 0 | 0 | 0 | 0 | 0 | 0 | 0 | 0 | 0 | 0 | 0 | 0 | 0 | 0 | 0 | 0 | 0 | 0 | 0 | 0 | 0 | 0 | 0 | 0 | 0 | 0 | 0 | 0 | 0 | 0 | 0 | 0 | 0 | 0 | 0 | 0 | 0 | 0 | 0 | 0 | 0
d__Bacteria | p__Bacteroidota | c__Bacteroidia | o__Bacteroidales | f__4484-276 | g__RZYY01 | s__RZYY01 sp009930115 | 0 | 0 | 0 | 0 | 0 | 0 | 0 | 0 | 0 | 0 | 0 | 0 | 0 | 0 | 0 | 0 | 0 | 0 | 0 | 0 | 0 | 0 | 0 | 0 | 0 | 0 | 0 | 0 | 0 | 0 | 0 | 0 | 0 | 0 | 0 | 0 | 0 | 0 | 0 | 0 | 0 | 0 | 0 | 0 | 0 | 0 | 0 | 0 | 0 | 0 | 0 | 0 | 0 | 0 | 0 | 0 | 0 | 0 | 0 | 0 | 0 | 0 | 0 | 0 | 0 | 0 | 0 | 0 | 38 | 0 | 0 | 0 | 0 | 0
d__Bacteria | p__Bacteroidota | c__Bacteroidia | o__Bacteroidales | f__Bacteroidaceae |  |  | 0 | 0 | 0 | 0 | 0 | 0 | 0 | 0 | 0 | 0 | 0 | 0 | 0 | 0 | 0 | 0 | 0 | 0 | 0 | 0 | 0 | 0 | 0 | 51 | 0 | 0 | 0 | 0 | 0 | 0 | 0 | 0 | 0 | 0 | 0 | 0 | 0 | 0 | 0 | 0 | 0 | 0 | 0 | 0 | 0 | 0 | 0 | 0 | 0 | 0 | 0 | 0 | 0 | 0 | 0 | 0 | 0 | 0 | 0 | 0 | 0 | 0 | 0 | 0 | 0 | 0 | 0 | 0 | 0 | 0 | 0 | 0 | 0 | 0
d__Bacteria | p__Bacteroidota | c__Bacteroidia | o__Bacteroidales | f__Bacteroidaceae |  |  | 5 | 0 | 0 | 0 | 0 | 0 | 0 | 0 | 0 | 0 | 0 | 0 | 0 | 0 | 0 | 0 | 0 | 0 | 0 | 0 | 0 | 0 | 0 | 0 | 0 | 0 | 0 | 0 | 0 | 0 | 0 | 0 | 0 | 0 | 0 | 0 | 0 | 0 | 0 | 0 | 0 | 0 | 0 | 0 | 0 | 0 | 0 | 0 | 0 | 0 | 0 | 0 | 0 | 0 | 0 | 0 | 0 | 0 | 0 | 0 | 0 | 0 | 0 | 0 | 0 | 0 | 0 | 0 | 0 | 0 | 0 | 0 | 0 | 0
d__Bacteria | p__Bacteroidota | c__Bacteroidia | o__Bacteroidales | f__Bacteroidaceae |  |  | 0 | 0 | 0 | 0 | 0 | 0 | 0 | 0 | 0 | 0 | 0 | 0 | 0 | 0 | 0 | 0 | 0 | 0 | 0 | 0 | 0 | 0 | 0 | 0 | 0 | 0 | 0 | 0 | 0 | 0 | 0 | 0 | 0 | 0 | 0 | 0 | 0 | 0 | 0 | 0 | 0 | 0 | 0 | 0 | 0 | 0 | 7 | 0 | 0 | 0 | 0 | 0 | 0 | 0 | 0 | 0 | 0 | 0 | 0 | 0 | 0 | 0 | 0 | 0 | 0 | 0 | 0 | 0 | 0 | 0 | 0 | 0 | 0 | 0
d__Bacteria | p__Bacteroidota | c__Bacteroidia | o__Bacteroidales | f__Bacteroidaceae |  |  | 0 | 0 | 0 | 0 | 0 | 0 | 0 | 0 | 0 | 0 | 0 | 0 | 0 | 0 | 0 | 0 | 0 | 0 | 0 | 0 | 0 | 0 | 0 | 0 | 0 | 0 | 0 | 0 | 0 | 0 | 0 | 0 | 0 | 0 | 0 | 0 | 0 | 0 | 0 | 0 | 0 | 0 | 0 | 0 | 0 | 0 | 0 | 0 | 0 | 0 | 0 | 0 | 0 | 48 | 0 | 0 | 0 | 0 | 0 | 0 | 0 | 0 | 0 | 0 | 0 | 0 | 0 | 0 | 0 | 0 | 0 | 0 | 0 | 0
d__Bacteria | p__Bacteroidota | c__Bacteroidia | o__Bacteroidales | f__Bacteroidaceae | g__Bacteroides_E_857960 | s__ | 0 | 0 | 0 | 0 | 0 | 0 | 0 | 0 | 0 | 0 | 0 | 0 | 0 | 0 | 0 | 0 | 0 | 0 | 0 | 0 | 0 | 0 | 0 | 0 | 0 | 0 | 0 | 0 | 0 | 0 | 0 | 0 | 0 | 0 | 0 | 0 | 0 | 0 | 0 | 0 | 0 | 3 | 0 | 0 | 0 | 0 | 0 | 0 | 0 | 0 | 0 | 0 | 0 | 0 | 0 | 0 | 0 | 0 | 0 | 0 | 0 | 0 | 0 | 0 | 0 | 0 | 0 | 0 | 0 | 0 | 0 | 0 | 0 | 0
d__Bacteria | p__Bacteroidota | c__Bacteroidia | o__Bacteroidales | f__Bacteroidaceae | g__Bacteroides_E_857960 | s__ | 0 | 0 | 0 | 0 | 0 | 0 | 0 | 0 | 0 | 0 | 0 | 0 | 0 | 0 | 0 | 0 | 0 | 0 | 0 | 0 | 0 | 0 | 0 | 0 | 0 | 0 | 0 | 0 | 0 | 0 | 0 | 0 | 0 | 0 | 0 | 0 | 0 | 0 | 0 | 0 | 0 | 0 | 0 | 0 | 0 | 0 | 0 | 0 | 0 | 0 | 0 | 0 | 0 | 0 | 0 | 0 | 0 | 0 | 2 | 0 | 0 | 0 | 0 | 0 | 0 | 0 | 0 | 0 | 0 | 0 | 0 | 0 | 0 | 0
d__Bacteria | p__Bacteroidota | c__Bacteroidia | o__Bacteroidales | f__Bacteroidaceae | g__Bacteroides_E_857960 | s__ | 0 | 0 | 0 | 0 | 0 | 0 | 0 | 0 | 0 | 0 | 0 | 0 | 0 | 0 | 0 | 0 | 0 | 0 | 0 | 0 | 0 | 0 | 0 | 0 | 0 | 0 | 0 | 0 | 0 | 0 | 0 | 0 | 0 | 0 | 0 | 0 | 0 | 0 | 0 | 0 | 0 | 0 | 0 | 0 | 0 | 0 | 0 | 0 | 0 | 0 | 0 | 0 | 0 | 0 | 0 | 0 | 0 | 0 | 0 | 0 | 0 | 0 | 18 | 0 | 0 | 0 | 0 | 0 | 0 | 0 | 0 | 0 | 0 | 0
d__Bacteria | p__Bacteroidota | c__Bacteroidia | o__Bacteroidales | f__Bacteroidaceae | g__Bacteroides_E_857960 | s__ | 0 | 0 | 0 | 0 | 0 | 0 | 0 | 0 | 0 | 0 | 0 | 0 | 0 | 0 | 0 | 0 | 0 | 0 | 0 | 0 | 0 | 0 | 0 | 0 | 0 | 0 | 0 | 0 | 0 | 0 | 0 | 0 | 0 | 0 | 0 | 0 | 0 | 0 | 0 | 0 | 0 | 0 | 0 | 0 | 0 | 0 | 0 | 13 | 0 | 0 | 0 | 0 | 0 | 0 | 0 | 0 | 0 | 0 | 0 | 0 | 0 | 0 | 0 | 0 | 0 | 0 | 0 | 0 | 0 | 0 | 0 | 0 | 0 | 0
d__Bacteria | p__Bacteroidota | c__Bacteroidia | o__Bacteroidales | f__Bacteroidaceae | g__Bacteroides_E_857960 | s__ | 0 | 0 | 0 | 0 | 0 | 0 | 0 | 0 | 0 | 0 | 0 | 0 | 0 | 0 | 0 | 0 | 0 | 0 | 0 | 0 | 0 | 0 | 0 | 0 | 0 | 0 | 0 | 0 | 0 | 0 | 0 | 0 | 0 | 0 | 0 | 0 | 0 | 0 | 0 | 0 | 0 | 0 | 0 | 0 | 0 | 0 | 0 | 0 | 7 | 0 | 0 | 0 | 0 | 0 | 0 | 0 | 0 | 0 | 0 | 0 | 0 | 0 | 0 | 0 | 0 | 0 | 0 | 0 | 0 | 0 | 0 | 0 | 0 | 0
d__Bacteria | p__Bacteroidota | c__Bacteroidia | o__Bacteroidales | f__Bacteroidaceae | g__Bacteroides_E_857960 | s__ | 0 | 0 | 0 | 0 | 0 | 0 | 0 | 0 | 0 | 0 | 0 | 0 | 0 | 0 | 0 | 0 | 0 | 0 | 0 | 0 | 0 | 0 | 0 | 0 | 0 | 0 | 0 | 0 | 0 | 0 | 0 | 0 | 0 | 0 | 0 | 0 | 0 | 0 | 0 | 0 | 0 | 0 | 0 | 0 | 0 | 0 | 26 | 0 | 0 | 0 | 0 | 0 | 0 | 0 | 0 | 0 | 0 | 0 | 0 | 0 | 0 | 0 | 0 | 0 | 0 | 0 | 0 | 0 | 0 | 0 | 0 | 0 | 0 | 0
d__Bacteria | p__Bacteroidota | c__Bacteroidia | o__Bacteroidales | f__Bacteroidaceae | g__Bacteroides_G | s__Bacteroides_G luti | 0 | 0 | 0 | 0 | 0 | 0 | 0 | 0 | 0 | 0 | 0 | 0 | 0 | 0 | 0 | 0 | 0 | 0 | 0 | 0 | 0 | 0 | 0 | 0 | 0 | 0 | 0 | 0 | 0 | 0 | 0 | 0 | 0 | 0 | 0 | 0 | 0 | 0 | 0 | 0 | 0 | 0 | 0 | 0 | 0 | 0 | 0 | 0 | 0 | 0 | 0 | 0 | 0 | 0 | 0 | 0 | 0 | 0 | 0 | 0 | 0 | 0 | 0 | 0 | 0 | 0 | 0 | 0 | 0 | 48 | 0 | 0 | 0 | 0
d__Bacteria | p__Bacteroidota | c__Bacteroidia | o__Bacteroidales | f__Bacteroidaceae | g__UBA1179 | s__UBA1179 sp900318995 | 0 | 0 | 0 | 0 | 0 | 0 | 0 | 0 | 0 | 0 | 0 | 0 | 0 | 0 | 0 | 0 | 0 | 0 | 0 | 0 | 0 | 0 | 0 | 0 | 0 | 0 | 0 | 0 | 0 | 0 | 0 | 0 | 0 | 0 | 0 | 0 | 0 | 0 | 0 | 0 | 0 | 0 | 0 | 0 | 0 | 0 | 0 | 0 | 0 | 0 | 0 | 0 | 0 | 0 | 0 | 0 | 0 | 0 | 0 | 0 | 0 | 0 | 0 | 0 | 0 | 0 | 0 | 0 | 58 | 0 | 0 | 0 | 0 | 0
d__Bacteria | p__Bacteroidota | c__Bacteroidia | o__Bacteroidales | f__Dysgonomonadaceae |  |  | 0 | 0 | 0 | 0 | 0 | 0 | 0 | 0 | 0 | 0 | 0 | 0 | 0 | 0 | 0 | 0 | 0 | 0 | 0 | 0 | 0 | 0 | 0 | 0 | 0 | 0 | 0 | 0 | 0 | 0 | 0 | 0 | 0 | 0 | 0 | 0 | 0 | 0 | 0 | 0 | 0 | 25 | 0 | 0 | 0 | 0 | 0 | 0 | 0 | 0 | 0 | 0 | 0 | 0 | 0 | 0 | 0 | 0 | 0 | 0 | 0 | 0 | 0 | 0 | 0 | 0 | 0 | 0 | 0 | 0 | 0 | 0 | 0 | 0
d__Bacteria | p__Bacteroidota | c__Bacteroidia | o__Bacteroidales | f__Dysgonomonadaceae | g__ | s__ | 0 | 0 | 0 | 0 | 0 | 0 | 0 | 0 | 0 | 0 | 0 | 0 | 0 | 0 | 0 | 0 | 0 | 0 | 0 | 0 | 0 | 0 | 0 | 0 | 0 | 0 | 0 | 0 | 0 | 0 | 0 | 0 | 0 | 0 | 0 | 0 | 0 | 0 | 0 | 0 | 0 | 0 | 0 | 0 | 0 | 0 | 0 | 0 | 0 | 0 | 0 | 0 | 0 | 0 | 0 | 0 | 0 | 0 | 0 | 0 | 0 | 0 | 0 | 40 | 67 | 0 | 0 | 0 | 0 | 0 | 0 | 0 | 0 | 0
d__Bacteria | p__Bacteroidota | c__Bacteroidia | o__Bacteroidales | f__Dysgonomonadaceae | g__ | s__ | 0 | 0 | 0 | 0 | 0 | 0 | 0 | 0 | 0 | 0 | 0 | 0 | 0 | 0 | 0 | 0 | 0 | 0 | 0 | 0 | 0 | 0 | 0 | 0 | 0 | 0 | 0 | 0 | 0 | 0 | 0 | 0 | 0 | 0 | 0 | 0 | 0 | 0 | 0 | 0 | 0 | 72 | 0 | 0 | 0 | 0 | 0 | 0 | 0 | 0 | 0 | 0 | 0 | 0 | 0 | 0 | 0 | 0 | 0 | 0 | 0 | 0 | 0 | 0 | 0 | 0 | 0 | 0 | 0 | 0 | 0 | 0 | 0 | 0
d__Bacteria | p__Bacteroidota | c__Bacteroidia | o__Bacteroidales | f__Dysgonomonadaceae | g__ | s__ | 0 | 0 | 0 | 0 | 0 | 0 | 0 | 0 | 0 | 0 | 0 | 0 | 0 | 0 | 0 | 0 | 0 | 0 | 0 | 0 | 0 | 0 | 0 | 0 | 0 | 0 | 0 | 0 | 0 | 0 | 0 | 0 | 0 | 0 | 0 | 0 | 0 | 0 | 0 | 0 | 0 | 0 | 0 | 0 | 0 | 0 | 0 | 0 | 0 | 0 | 0 | 0 | 0 | 0 | 0 | 0 | 0 | 0 | 0 | 0 | 0 | 0 | 0 | 0 | 0 | 0 | 0 | 0 | 52 | 0 | 0 | 0 | 0 | 0
d__Bacteria | p__Bacteroidota | c__Bacteroidia | o__Bacteroidales | f__Dysgonomonadaceae | g__ | s__ | 0 | 0 | 0 | 0 | 0 | 0 | 0 | 0 | 0 | 0 | 0 | 0 | 0 | 0 | 0 | 0 | 0 | 0 | 0 | 0 | 0 | 0 | 0 | 0 | 0 | 0 | 0 | 0 | 0 | 0 | 0 | 0 | 0 | 0 | 0 | 0 | 0 | 0 | 0 | 0 | 0 | 0 | 0 | 0 | 0 | 0 | 0 | 0 | 0 | 0 | 0 | 0 | 0 | 0 | 0 | 0 | 0 | 30 | 0 | 0 | 0 | 0 | 0 | 0 | 0 | 0 | 0 | 0 | 0 | 0 | 0 | 0 | 0 | 0
d__Bacteria | p__Bacteroidota | c__Bacteroidia | o__Bacteroidales | f__Dysgonomonadaceae | g__ | s__ | 0 | 0 | 0 | 0 | 0 | 0 | 0 | 0 | 0 | 0 | 0 | 0 | 0 | 0 | 0 | 0 | 0 | 0 | 0 | 0 | 0 | 0 | 0 | 0 | 0 | 0 | 0 | 0 | 0 | 0 | 0 | 0 | 92 | 0 | 0 | 0 | 0 | 0 | 0 | 0 | 0 | 0 | 0 | 0 | 0 | 0 | 0 | 0 | 0 | 0 | 0 | 0 | 0 | 0 | 0 | 0 | 0 | 0 | 0 | 0 | 0 | 0 | 0 | 0 | 0 | 0 | 0 | 0 | 0 | 0 | 0 | 0 | 0 | 0
d__Bacteria | p__Bacteroidota | c__Bacteroidia | o__Bacteroidales | f__Dysgonomonadaceae | g__ | s__ | 0 | 0 | 0 | 0 | 0 | 0 | 0 | 0 | 0 | 0 | 0 | 0 | 0 | 0 | 0 | 0 | 0 | 0 | 0 | 0 | 0 | 0 | 0 | 0 | 0 | 0 | 0 | 0 | 0 | 0 | 0 | 0 | 0 | 0 | 0 | 0 | 0 | 0 | 0 | 0 | 0 | 0 | 0 | 0 | 0 | 0 | 0 | 21 | 0 | 0 | 0 | 0 | 0 | 0 | 0 | 0 | 0 | 0 | 0 | 0 | 0 | 0 | 0 | 0 | 0 | 0 | 0 | 0 | 0 | 0 | 0 | 0 | 0 | 0
d__Bacteria | p__Bacteroidota | c__Bacteroidia | o__Bacteroidales | f__Dysgonomonadaceae | g__ | s__ | 0 | 0 | 0 | 0 | 0 | 0 | 0 | 0 | 0 | 0 | 0 | 0 | 0 | 0 | 0 | 0 | 0 | 0 | 0 | 0 | 0 | 0 | 0 | 0 | 0 | 0 | 0 | 0 | 0 | 0 | 0 | 0 | 0 | 36 | 0 | 0 | 0 | 0 | 0 | 0 | 0 | 0 | 0 | 0 | 0 | 0 | 0 | 0 | 0 | 0 | 0 | 0 | 0 | 0 | 0 | 0 | 0 | 0 | 0 | 0 | 0 | 0 | 0 | 0 | 0 | 0 | 0 | 0 | 0 | 0 | 0 | 0 | 0 | 0
d__Bacteria | p__Bacteroidota | c__Bacteroidia | o__Bacteroidales | f__Dysgonomonadaceae | g__ | s__ | 0 | 0 | 0 | 0 | 0 | 0 | 0 | 0 | 0 | 0 | 79 | 0 | 0 | 0 | 0 | 0 | 0 | 0 | 0 | 0 | 0 | 0 | 0 | 0 | 0 | 0 | 0 | 0 | 0 | 0 | 0 | 0 | 0 | 0 | 0 | 0 | 0 | 0 | 0 | 0 | 0 | 0 | 0 | 0 | 0 | 0 | 0 | 0 | 0 | 0 | 0 | 0 | 0 | 0 | 0 | 0 | 0 | 0 | 0 | 0 | 0 | 33 | 0 | 0 | 0 | 0 | 0 | 0 | 0 | 0 | 0 | 0 | 0 | 0
d__Bacteria | p__Bacteroidota | c__Bacteroidia | o__Bacteroidales | f__Dysgonomonadaceae | g__ | s__ | 0 | 0 | 0 | 0 | 0 | 0 | 0 | 0 | 0 | 0 | 0 | 0 | 0 | 0 | 0 | 0 | 0 | 0 | 0 | 0 | 0 | 0 | 0 | 0 | 0 | 0 | 0 | 0 | 0 | 0 | 0 | 0 | 0 | 0 | 0 | 0 | 0 | 0 | 0 | 0 | 0 | 0 | 0 | 0 | 0 | 0 | 0 | 0 | 0 | 68 | 0 | 0 | 0 | 0 | 0 | 0 | 0 | 0 | 0 | 0 | 0 | 0 | 0 | 0 | 0 | 0 | 0 | 0 | 0 | 0 | 0 | 0 | 0 | 0
d__Bacteria | p__Bacteroidota | c__Bacteroidia | o__Bacteroidales | f__Dysgonomonadaceae | g__ | s__ | 0 | 0 | 0 | 0 | 0 | 0 | 0 | 0 | 0 | 0 | 0 | 0 | 0 | 0 | 0 | 0 | 0 | 0 | 0 | 0 | 0 | 0 | 0 | 0 | 0 | 0 | 0 | 0 | 0 | 0 | 0 | 0 | 0 | 0 | 0 | 0 | 0 | 0 | 0 | 0 | 0 | 0 | 0 | 0 | 0 | 0 | 0 | 0 | 0 | 0 | 0 | 0 | 0 | 0 | 0 | 0 | 0 | 0 | 0 | 0 | 0 | 0 | 0 | 0 | 0 | 0 | 3 | 0 | 0 | 0 | 0 | 0 | 0 | 0
d__Bacteria | p__Bacteroidota | c__Bacteroidia | o__Bacteroidales | f__Dysgonomonadaceae | g__ | s__ | 0 | 0 | 0 | 0 | 0 | 0 | 0 | 0 | 81 | 0 | 0 | 0 | 0 | 0 | 0 | 0 | 0 | 0 | 0 | 0 | 0 | 0 | 0 | 0 | 0 | 0 | 0 | 0 | 0 | 0 | 0 | 0 | 0 | 0 | 0 | 0 | 0 | 0 | 0 | 0 | 0 | 0 | 29 | 0 | 0 | 0 | 0 | 0 | 0 | 134 | 0 | 0 | 0 | 0 | 0 | 0 | 0 | 0 | 0 | 0 | 0 | 83 | 77 | 0 | 0 | 0 | 0 | 0 | 0 | 0 | 0 | 0 | 0 | 0
d__Bacteria | p__Bacteroidota | c__Bacteroidia | o__Bacteroidales | f__Dysgonomonadaceae | g__ | s__ | 0 | 0 | 0 | 0 | 0 | 0 | 0 | 14 | 0 | 178 | 0 | 0 | 0 | 0 | 0 | 0 | 0 | 0 | 0 | 0 | 0 | 0 | 0 | 0 | 0 | 0 | 0 | 0 | 0 | 0 | 0 | 0 | 0 | 0 | 0 | 0 | 0 | 0 | 0 | 0 | 0 | 0 | 0 | 0 | 0 | 0 | 43 | 0 | 0 | 0 | 0 | 0 | 0 | 0 | 0 | 0 | 0 | 0 | 0 | 0 | 0 | 0 | 0 | 0 | 0 | 0 | 0 | 0 | 0 | 0 | 0 | 0 | 0 | 0
d__Bacteria | p__Bacteroidota | c__Bacteroidia | o__Bacteroidales | f__Dysgonomonadaceae | g__ | s__ | 0 | 0 | 0 | 0 | 0 | 0 | 0 | 0 | 0 | 0 | 0 | 0 | 0 | 0 | 0 | 0 | 0 | 0 | 0 | 0 | 0 | 0 | 0 | 0 | 0 | 0 | 0 | 0 | 0 | 0 | 0 | 0 | 0 | 53 | 0 | 0 | 0 | 0 | 0 | 0 | 0 | 0 | 0 | 0 | 0 | 0 | 0 | 0 | 0 | 0 | 0 | 0 | 0 | 0 | 0 | 0 | 0 | 0 | 0 | 0 | 0 | 0 | 0 | 0 | 0 | 0 | 0 | 0 | 0 | 0 | 0 | 0 | 0 | 0
d__Bacteria | p__Bacteroidota | c__Bacteroidia | o__Bacteroidales | f__Dysgonomonadaceae | g__ | s__ | 0 | 0 | 0 | 0 | 0 | 0 | 0 | 0 | 0 | 0 | 0 | 0 | 0 | 0 | 0 | 0 | 0 | 0 | 0 | 0 | 0 | 0 | 0 | 0 | 0 | 0 | 0 | 0 | 0 | 0 | 0 | 0 | 0 | 0 | 0 | 0 | 0 | 0 | 0 | 0 | 0 | 0 | 0 | 0 | 0 | 0 | 0 | 0 | 0 | 0 | 0 | 0 | 0 | 0 | 0 | 0 | 0 | 0 | 0 | 0 | 0 | 77 | 0 | 0 | 0 | 0 | 0 | 0 | 0 | 0 | 0 | 0 | 0 | 0
d__Bacteria | p__Bacteroidota | c__Bacteroidia | o__Bacteroidales | f__Dysgonomonadaceae | g__ | s__ | 0 | 0 | 0 | 0 | 0 | 0 | 0 | 73 | 0 | 0 | 0 | 0 | 0 | 0 | 0 | 0 | 0 | 0 | 0 | 0 | 0 | 0 | 0 | 0 | 0 | 0 | 0 | 6 | 0 | 0 | 0 | 0 | 0 | 0 | 0 | 0 | 0 | 0 | 0 | 0 | 0 | 0 | 0 | 0 | 0 | 0 | 0 | 65 | 57 | 0 | 0 | 0 | 0 | 0 | 0 | 0 | 0 | 0 | 0 | 0 | 0 | 0 | 0 | 0 | 0 | 0 | 0 | 0 | 0 | 0 | 0 | 0 | 0 | 0
d__Bacteria | p__Bacteroidota | c__Bacteroidia | o__Bacteroidales | f__Dysgonomonadaceae | g__ | s__ | 0 | 0 | 0 | 0 | 0 | 0 | 0 | 0 | 0 | 0 | 0 | 0 | 0 | 0 | 0 | 0 | 0 | 0 | 0 | 0 | 0 | 0 | 0 | 0 | 0 | 0 | 0 | 0 | 0 | 0 | 0 | 0 | 0 | 0 | 0 | 0 | 0 | 0 | 0 | 0 | 0 | 0 | 0 | 0 | 0 | 0 | 0 | 0 | 119 | 0 | 0 | 0 | 0 | 0 | 0 | 0 | 0 | 0 | 0 | 0 | 0 | 0 | 0 | 0 | 0 | 0 | 0 | 0 | 0 | 0 | 0 | 0 | 0 | 0
d__Bacteria | p__Bacteroidota | c__Bacteroidia | o__Bacteroidales | f__Dysgonomonadaceae | g__ | s__ | 0 | 0 | 0 | 0 | 0 | 0 | 0 | 0 | 0 | 0 | 0 | 0 | 64 | 0 | 0 | 0 | 0 | 0 | 0 | 0 | 0 | 0 | 0 | 0 | 0 | 0 | 0 | 0 | 0 | 0 | 0 | 0 | 0 | 0 | 0 | 0 | 0 | 0 | 0 | 0 | 0 | 0 | 0 | 0 | 0 | 0 | 0 | 0 | 0 | 0 | 0 | 0 | 0 | 0 | 0 | 0 | 0 | 0 | 0 | 0 | 0 | 0 | 0 | 33 | 0 | 0 | 0 | 0 | 0 | 0 | 0 | 0 | 0 | 0
d__Bacteria | p__Bacteroidota | c__Bacteroidia | o__Bacteroidales | f__Dysgonomonadaceae | g__ | s__ | 106 | 0 | 0 | 0 | 0 | 0 | 0 | 0 | 0 | 0 | 0 | 0 | 0 | 0 | 0 | 0 | 0 | 0 | 0 | 41 | 0 | 0 | 0 | 0 | 0 | 0 | 0 | 0 | 0 | 0 | 0 | 0 | 0 | 0 | 0 | 72 | 0 | 0 | 0 | 0 | 0 | 0 | 0 | 0 | 0 | 0 | 71 | 0 | 0 | 0 | 0 | 0 | 0 | 0 | 0 | 0 | 0 | 0 | 0 | 0 | 0 | 0 | 23 | 0 | 0 | 0 | 0 | 0 | 0 | 0 | 0 | 0 | 0 | 0
d__Bacteria | p__Bacteroidota | c__Bacteroidia | o__Bacteroidales | f__Dysgonomonadaceae | g__ | s__ | 0 | 0 | 0 | 0 | 0 | 0 | 0 | 0 | 0 | 0 | 0 | 0 | 0 | 0 | 0 | 0 | 0 | 0 | 0 | 0 | 0 | 0 | 0 | 0 | 0 | 0 | 0 | 0 | 0 | 0 | 0 | 0 | 0 | 0 | 0 | 0 | 0 | 0 | 0 | 0 | 0 | 0 | 0 | 0 | 0 | 0 | 0 | 0 | 0 | 0 | 0 | 0 | 0 | 0 | 0 | 0 | 0 | 0 | 0 | 0 | 0 | 0 | 0 | 0 | 0 | 0 | 0 | 0 | 0 | 0 | 42 | 0 | 0 | 0
d__Bacteria | p__Bacteroidota | c__Bacteroidia | o__Bacteroidales | f__Dysgonomonadaceae | g__ | s__ | 100 | 0 | 0 | 0 | 0 | 0 | 0 | 0 | 0 | 0 | 0 | 0 | 0 | 0 | 0 | 0 | 0 | 0 | 0 | 0 | 0 | 0 | 0 | 0 | 0 | 0 | 0 | 0 | 0 | 0 | 0 | 0 | 0 | 0 | 0 | 0 | 0 | 0 | 0 | 0 | 0 | 0 | 0 | 0 | 0 | 0 | 28 | 46 | 0 | 0 | 0 | 0 | 0 | 0 | 0 | 0 | 0 | 0 | 0 | 0 | 0 | 0 | 0 | 0 | 0 | 0 | 0 | 0 | 0 | 0 | 0 | 0 | 0 | 0
d__Bacteria | p__Bacteroidota | c__Bacteroidia | o__Bacteroidales | f__Dysgonomonadaceae | g__ | s__ | 0 | 95 | 0 | 0 | 0 | 0 | 0 | 0 | 0 | 0 | 0 | 0 | 0 | 0 | 0 | 0 | 0 | 0 | 0 | 0 | 0 | 0 | 0 | 0 | 0 | 0 | 0 | 0 | 0 | 0 | 0 | 0 | 0 | 0 | 0 | 0 | 0 | 0 | 0 | 0 | 0 | 0 | 0 | 0 | 0 | 0 | 24 | 0 | 0 | 0 | 0 | 0 | 0 | 0 | 0 | 0 | 0 | 0 | 0 | 0 | 0 | 0 | 38 | 0 | 0 | 0 | 0 | 0 | 0 | 0 | 0 | 0 | 0 | 0
d__Bacteria | p__Bacteroidota | c__Bacteroidia | o__Bacteroidales | f__Dysgonomonadaceae | g__ | s__ | 0 | 0 | 0 | 0 | 0 | 0 | 0 | 0 | 0 | 0 | 0 | 0 | 0 | 0 | 0 | 0 | 0 | 0 | 0 | 0 | 0 | 0 | 0 | 0 | 0 | 0 | 0 | 0 | 0 | 0 | 0 | 0 | 75 | 0 | 0 | 0 | 0 | 0 | 0 | 0 | 0 | 0 | 0 | 0 | 0 | 0 | 0 | 0 | 0 | 0 | 0 | 0 | 38 | 0 | 0 | 0 | 0 | 0 | 0 | 0 | 0 | 0 | 0 | 0 | 0 | 47 | 0 | 0 | 0 | 0 | 0 | 0 | 0 | 0
d__Bacteria | p__Bacteroidota | c__Bacteroidia | o__Bacteroidales | f__Dysgonomonadaceae | g__Dysgonomonas | s__Dysgonomonas massiliensis | 0 | 0 | 0 | 0 | 0 | 0 | 0 | 0 | 0 | 0 | 0 | 0 | 0 | 0 | 0 | 0 | 0 | 0 | 0 | 0 | 0 | 0 | 0 | 0 | 0 | 0 | 0 | 0 | 0 | 0 | 0 | 0 | 0 | 0 | 0 | 0 | 0 | 0 | 3 | 0 | 0 | 0 | 0 | 0 | 0 | 0 | 0 | 0 | 0 | 0 | 0 | 0 | 0 | 0 | 0 | 0 | 0 | 0 | 0 | 0 | 0 | 0 | 0 | 0 | 0 | 0 | 0 | 0 | 0 | 0 | 0 | 0 | 0 | 0
d__Bacteria | p__Bacteroidota | c__Bacteroidia | o__Bacteroidales | f__Dysgonomonadaceae | g__Dysgonomonas | s__Dysgonomonas mossii | 0 | 0 | 0 | 0 | 0 | 0 | 0 | 0 | 0 | 0 | 0 | 0 | 0 | 0 | 0 | 0 | 0 | 0 | 0 | 0 | 0 | 0 | 0 | 57 | 0 | 0 | 0 | 0 | 0 | 0 | 0 | 0 | 0 | 0 | 0 | 0 | 0 | 0 | 0 | 0 | 0 | 0 | 0 | 0 | 0 | 0 | 0 | 0 | 0 | 0 | 0 | 0 | 0 | 0 | 0 | 0 | 0 | 0 | 0 | 0 | 0 | 0 | 0 | 0 | 0 | 0 | 0 | 0 | 0 | 0 | 0 | 0 | 0 | 0
d__Bacteria | p__Bacteroidota | c__Bacteroidia | o__Bacteroidales | f__Dysgonomonadaceae | g__JAAYFB01 | s__JAAYFB01 sp012728465 | 0 | 0 | 0 | 0 | 0 | 0 | 0 | 0 | 158 | 0 | 155 | 0 | 0 | 104 | 0 | 0 | 0 | 0 | 0 | 0 | 0 | 0 | 64 | 0 | 62 | 0 | 0 | 0 | 0 | 0 | 0 | 0 | 0 | 0 | 0 | 0 | 0 | 0 | 0 | 0 | 0 | 0 | 0 | 0 | 0 | 0 | 0 | 0 | 0 | 0 | 0 | 0 | 0 | 0 | 0 | 0 | 0 | 0 | 0 | 0 | 0 | 0 | 0 | 0 | 0 | 0 | 0 | 0 | 0 | 0 | 0 | 0 | 0 | 0
d__Bacteria | p__Bacteroidota | c__Bacteroidia | o__Bacteroidales | f__Dysgonomonadaceae | g__JAAYFB01 | s__JAAYFB01 sp012728465 | 0 | 0 | 0 | 0 | 0 | 0 | 0 | 0 | 0 | 0 | 0 | 0 | 0 | 0 | 0 | 0 | 0 | 0 | 0 | 0 | 21 | 0 | 0 | 0 | 0 | 0 | 0 | 0 | 0 | 0 | 0 | 0 | 0 | 0 | 0 | 0 | 0 | 0 | 0 | 0 | 0 | 0 | 0 | 0 | 0 | 0 | 0 | 0 | 0 | 0 | 0 | 0 | 0 | 0 | 0 | 0 | 0 | 0 | 0 | 0 | 0 | 0 | 0 | 0 | 0 | 0 | 0 | 0 | 0 | 0 | 0 | 0 | 0 | 0
d__Bacteria | p__Bacteroidota | c__Bacteroidia | o__Bacteroidales | f__Dysgonomonadaceae | g__JAAYFB01 | s__JAAYFB01 sp012728465 | 0 | 0 | 0 | 0 | 0 | 0 | 0 | 0 | 0 | 0 | 0 | 0 | 0 | 38 | 0 | 0 | 0 | 0 | 0 | 0 | 0 | 0 | 0 | 0 | 0 | 0 | 0 | 0 | 0 | 0 | 0 | 0 | 0 | 0 | 0 | 0 | 0 | 0 | 0 | 0 | 0 | 0 | 0 | 0 | 0 | 0 | 0 | 0 | 0 | 0 | 0 | 0 | 0 | 0 | 0 | 0 | 0 | 0 | 0 | 0 | 0 | 0 | 0 | 0 | 0 | 0 | 0 | 0 | 0 | 0 | 0 | 0 | 0 | 0
d__Bacteria | p__Bacteroidota | c__Bacteroidia | o__Bacteroidales | f__Dysgonomonadaceae | g__JAAYFB01 | s__JAAYFB01 sp012728465 | 0 | 0 | 0 | 0 | 0 | 100 | 0 | 0 | 0 | 0 | 0 | 0 | 0 | 0 | 0 | 0 | 0 | 0 | 0 | 0 | 0 | 0 | 0 | 0 | 0 | 0 | 0 | 0 | 0 | 0 | 0 | 0 | 0 | 0 | 0 | 0 | 0 | 0 | 0 | 0 | 0 | 0 | 0 | 0 | 0 | 0 | 0 | 0 | 0 | 0 | 0 | 0 | 0 | 0 | 0 | 0 | 0 | 0 | 0 | 0 | 0 | 0 | 0 | 0 | 0 | 0 | 0 | 0 | 0 | 0 | 0 | 0 | 0 | 0
d__Bacteria | p__Bacteroidota | c__Bacteroidia | o__Bacteroidales | f__Dysgonomonadaceae | g__JAAYFB01 | s__JAAYFB01 sp012728465 | 0 | 0 | 0 | 0 | 0 | 0 | 0 | 0 | 0 | 0 | 0 | 0 | 136 | 0 | 0 | 0 | 0 | 0 | 0 | 0 | 0 | 0 | 0 | 0 | 0 | 0 | 0 | 0 | 0 | 0 | 0 | 0 | 0 | 0 | 0 | 0 | 0 | 0 | 0 | 0 | 0 | 0 | 0 | 0 | 0 | 0 | 0 | 0 | 0 | 0 | 0 | 0 | 0 | 0 | 0 | 0 | 0 | 0 | 0 | 0 | 0 | 0 | 0 | 0 | 0 | 0 | 0 | 0 | 0 | 0 | 0 | 0 | 0 | 0
d__Bacteria | p__Bacteroidota | c__Bacteroidia | o__Bacteroidales | f__Dysgonomonadaceae | g__JAAYFB01 | s__JAAYFB01 sp012728465 | 0 | 0 | 0 | 0 | 0 | 0 | 0 | 0 | 0 | 0 | 0 | 0 | 0 | 0 | 0 | 0 | 0 | 0 | 0 | 0 | 0 | 0 | 0 | 0 | 0 | 89 | 0 | 0 | 0 | 0 | 0 | 0 | 0 | 0 | 0 | 0 | 0 | 0 | 0 | 0 | 0 | 0 | 0 | 0 | 0 | 0 | 0 | 0 | 0 | 0 | 0 | 0 | 0 | 0 | 0 | 0 | 0 | 0 | 0 | 0 | 0 | 0 | 0 | 0 | 0 | 0 | 0 | 0 | 0 | 0 | 0 | 0 | 0 | 0
d__Bacteria | p__Bacteroidota | c__Bacteroidia | o__Bacteroidales | f__Dysgonomonadaceae | g__Petrimonas | s__Petrimonas mucosa | 0 | 0 | 0 | 0 | 0 | 0 | 0 | 0 | 0 | 0 | 0 | 0 | 0 | 0 | 0 | 0 | 0 | 0 | 0 | 0 | 0 | 0 | 0 | 0 | 0 | 0 | 0 | 0 | 0 | 0 | 0 | 0 | 144 | 0 | 0 | 0 | 0 | 0 | 0 | 0 | 0 | 0 | 0 | 0 | 0 | 0 | 150 | 0 | 0 | 0 | 0 | 0 | 0 | 0 | 0 | 0 | 0 | 0 | 0 | 0 | 0 | 0 | 0 | 0 | 0 | 107 | 0 | 0 | 0 | 0 | 0 | 0 | 0 | 0
d__Bacteria | p__Bacteroidota | c__Bacteroidia | o__Bacteroidales | f__Dysgonomonadaceae | g__Petrimonas | s__Petrimonas mucosa | 0 | 0 | 0 | 0 | 0 | 0 | 0 | 57 | 0 | 0 | 0 | 0 | 0 | 0 | 0 | 0 | 0 | 0 | 0 | 0 | 0 | 0 | 0 | 0 | 0 | 0 | 0 | 0 | 0 | 0 | 0 | 0 | 0 | 0 | 0 | 0 | 0 | 0 | 0 | 0 | 0 | 0 | 0 | 0 | 0 | 0 | 0 | 0 | 0 | 0 | 0 | 0 | 0 | 0 | 0 | 0 | 0 | 0 | 0 | 0 | 0 | 0 | 0 | 0 | 0 | 0 | 0 | 0 | 0 | 0 | 0 | 0 | 0 | 0
d__Bacteria | p__Bacteroidota | c__Bacteroidia | o__Bacteroidales | f__Dysgonomonadaceae | g__Petrimonas | s__Petrimonas mucosa | 0 | 0 | 0 | 0 | 0 | 0 | 0 | 0 | 0 | 0 | 0 | 0 | 0 | 0 | 0 | 0 | 0 | 0 | 0 | 0 | 0 | 0 | 0 | 0 | 0 | 0 | 0 | 0 | 0 | 0 | 0 | 0 | 0 | 0 | 0 | 0 | 0 | 0 | 0 | 0 | 0 | 0 | 0 | 0 | 0 | 0 | 0 | 0 | 0 | 0 | 0 | 0 | 0 | 0 | 0 | 0 | 0 | 0 | 0 | 0 | 0 | 0 | 0 | 0 | 0 | 80 | 0 | 0 | 0 | 0 | 0 | 0 | 0 | 0
d__Bacteria | p__Bacteroidota | c__Bacteroidia | o__Bacteroidales | f__Dysgonomonadaceae | g__Petrimonas | s__Petrimonas mucosa | 181 | 0 | 0 | 0 | 0 | 0 | 0 | 0 | 0 | 0 | 0 | 0 | 0 | 0 | 0 | 0 | 0 | 0 | 0 | 0 | 0 | 0 | 0 | 0 | 0 | 0 | 0 | 0 | 0 | 0 | 0 | 0 | 0 | 0 | 0 | 0 | 0 | 0 | 0 | 0 | 0 | 0 | 0 | 0 | 0 | 0 | 0 | 0 | 0 | 0 | 0 | 0 | 0 | 0 | 0 | 0 | 0 | 0 | 0 | 0 | 0 | 0 | 0 | 0 | 0 | 0 | 0 | 0 | 0 | 0 | 0 | 0 | 0 | 0
d__Bacteria | p__Bacteroidota | c__Bacteroidia | o__Bacteroidales | f__Dysgonomonadaceae | g__Petrimonas | s__Petrimonas mucosa | 0 | 0 | 0 | 0 | 0 | 0 | 0 | 0 | 0 | 0 | 0 | 0 | 0 | 0 | 0 | 0 | 0 | 0 | 0 | 0 | 0 | 0 | 0 | 0 | 0 | 0 | 0 | 0 | 0 | 0 | 0 | 0 | 0 | 0 | 0 | 0 | 0 | 0 | 0 | 0 | 0 | 0 | 0 | 0 | 0 | 0 | 0 | 0 | 85 | 0 | 0 | 0 | 0 | 0 | 0 | 0 | 0 | 0 | 0 | 0 | 0 | 0 | 0 | 0 | 0 | 0 | 0 | 0 | 0 | 0 | 0 | 0 | 0 | 0
d__Bacteria | p__Bacteroidota | c__Bacteroidia | o__Bacteroidales | f__Dysgonomonadaceae | g__Petrimonas | s__Petrimonas mucosa | 0 | 0 | 0 | 0 | 0 | 0 | 0 | 0 | 0 | 0 | 0 | 0 | 0 | 0 | 0 | 0 | 0 | 0 | 0 | 0 | 0 | 0 | 0 | 0 | 0 | 0 | 0 | 0 | 0 | 0 | 0 | 122 | 0 | 0 | 0 | 0 | 0 | 0 | 0 | 0 | 0 | 0 | 0 | 0 | 0 | 0 | 0 | 0 | 0 | 225 | 0 | 0 | 0 | 0 | 0 | 0 | 0 | 0 | 0 | 0 | 0 | 0 | 0 | 0 | 0 | 0 | 0 | 0 | 0 | 0 | 0 | 0 | 0 | 0
d__Bacteria | p__Bacteroidota | c__Bacteroidia | o__Bacteroidales | f__Dysgonomonadaceae | g__Petrimonas | s__Petrimonas mucosa | 0 | 0 | 0 | 0 | 0 | 0 | 0 | 0 | 0 | 0 | 0 | 0 | 0 | 0 | 0 | 0 | 0 | 0 | 0 | 0 | 0 | 0 | 0 | 0 | 0 | 0 | 0 | 0 | 0 | 0 | 0 | 0 | 0 | 121 | 0 | 0 | 0 | 0 | 0 | 0 | 0 | 0 | 0 | 0 | 0 | 0 | 0 | 0 | 0 | 0 | 0 | 0 | 0 | 0 | 0 | 0 | 0 | 0 | 0 | 0 | 0 | 0 | 0 | 0 | 0 | 0 | 0 | 0 | 0 | 0 | 0 | 0 | 0 | 0
d__Bacteria | p__Bacteroidota | c__Bacteroidia | o__Bacteroidales | f__Dysgonomonadaceae | g__Petrimonas | s__Petrimonas mucosa | 0 | 0 | 0 | 0 | 0 | 0 | 0 | 68 | 0 | 0 | 0 | 0 | 0 | 0 | 0 | 0 | 0 | 0 | 0 | 0 | 0 | 0 | 0 | 0 | 0 | 0 | 0 | 0 | 0 | 0 | 0 | 0 | 0 | 0 | 0 | 0 | 0 | 0 | 0 | 0 | 0 | 0 | 0 | 0 | 0 | 0 | 0 | 0 | 0 | 0 | 0 | 0 | 0 | 0 | 0 | 0 | 0 | 0 | 0 | 0 | 0 | 0 | 0 | 0 | 0 | 0 | 0 | 0 | 0 | 0 | 0 | 0 | 0 | 0
d__Bacteria | p__Bacteroidota | c__Bacteroidia | o__Bacteroidales | f__Dysgonomonadaceae | g__Petrimonas | s__Petrimonas mucosa | 0 | 0 | 0 | 0 | 0 | 0 | 0 | 0 | 0 | 0 | 0 | 0 | 0 | 0 | 0 | 0 | 0 | 0 | 0 | 0 | 0 | 0 | 0 | 0 | 0 | 0 | 0 | 0 | 0 | 0 | 0 | 0 | 0 | 0 | 0 | 103 | 0 | 0 | 0 | 0 | 0 | 0 | 0 | 0 | 0 | 0 | 0 | 0 | 0 | 0 | 0 | 0 | 0 | 0 | 0 | 0 | 0 | 0 | 0 | 0 | 0 | 0 | 0 | 0 | 0 | 0 | 0 | 0 | 0 | 0 | 0 | 0 | 0 | 0
d__Bacteria | p__Bacteroidota | c__Bacteroidia | o__Bacteroidales | f__Dysgonomonadaceae | g__Petrimonas | s__Petrimonas mucosa | 0 | 0 | 0 | 0 | 0 | 0 | 0 | 0 | 0 | 0 | 0 | 0 | 0 | 0 | 0 | 0 | 0 | 0 | 0 | 0 | 0 | 0 | 0 | 0 | 0 | 0 | 0 | 0 | 0 | 0 | 0 | 0 | 0 | 0 | 0 | 0 | 0 | 0 | 0 | 0 | 0 | 0 | 0 | 0 | 0 | 0 | 0 | 0 | 0 | 105 | 0 | 0 | 0 | 0 | 0 | 0 | 0 | 0 | 0 | 0 | 0 | 0 | 0 | 0 | 0 | 0 | 0 | 0 | 0 | 0 | 0 | 0 | 0 | 0
d__Bacteria | p__Bacteroidota | c__Bacteroidia | o__Bacteroidales | f__Dysgonomonadaceae | g__Petrimonas | s__Petrimonas mucosa | 0 | 0 | 0 | 0 | 0 | 0 | 0 | 0 | 67 | 0 | 0 | 0 | 0 | 0 | 0 | 0 | 0 | 0 | 0 | 0 | 0 | 0 | 0 | 0 | 0 | 0 | 0 | 0 | 0 | 0 | 0 | 0 | 0 | 0 | 0 | 0 | 0 | 0 | 0 | 0 | 0 | 0 | 0 | 0 | 0 | 0 | 0 | 0 | 0 | 0 | 0 | 0 | 0 | 0 | 0 | 0 | 0 | 0 | 0 | 0 | 0 | 0 | 0 | 118 | 159 | 0 | 0 | 0 | 0 | 0 | 0 | 0 | 0 | 0
d__Bacteria | p__Bacteroidota | c__Bacteroidia | o__Bacteroidales | f__Dysgonomonadaceae | g__Petrimonas | s__Petrimonas mucosa | 0 | 0 | 0 | 0 | 0 | 0 | 0 | 0 | 0 | 0 | 0 | 0 | 0 | 0 | 0 | 0 | 0 | 0 | 0 | 0 | 0 | 0 | 0 | 0 | 0 | 0 | 0 | 0 | 0 | 0 | 0 | 0 | 0 | 0 | 0 | 0 | 0 | 0 | 0 | 0 | 0 | 0 | 0 | 0 | 0 | 0 | 0 | 0 | 0 | 0 | 0 | 0 | 0 | 0 | 0 | 0 | 0 | 0 | 0 | 0 | 0 | 27 | 91 | 0 | 0 | 0 | 0 | 0 | 0 | 0 | 0 | 0 | 0 | 0
d__Bacteria | p__Bacteroidota | c__Bacteroidia | o__Bacteroidales | f__Dysgonomonadaceae | g__Proteiniphilum |  | 0 | 0 | 0 | 0 | 0 | 0 | 0 | 0 | 0 | 0 | 0 | 0 | 37 | 0 | 0 | 0 | 0 | 0 | 0 | 0 | 0 | 0 | 0 | 0 | 0 | 0 | 0 | 0 | 0 | 0 | 0 | 0 | 0 | 0 | 0 | 0 | 0 | 0 | 0 | 0 | 0 | 0 | 0 | 0 | 0 | 0 | 0 | 0 | 0 | 0 | 0 | 0 | 0 | 0 | 0 | 0 | 0 | 0 | 0 | 0 | 0 | 0 | 0 | 0 | 0 | 0 | 0 | 0 | 0 | 0 | 0 | 0 | 0 | 0
d__Bacteria | p__Bacteroidota | c__Bacteroidia | o__Bacteroidales | f__Dysgonomonadaceae | g__Proteiniphilum |  | 0 | 0 | 0 | 0 | 0 | 0 | 0 | 0 | 0 | 0 | 0 | 0 | 0 | 0 | 0 | 0 | 0 | 0 | 0 | 0 | 0 | 0 | 0 | 0 | 0 | 0 | 0 | 0 | 0 | 0 | 35 | 0 | 0 | 0 | 0 | 0 | 0 | 0 | 0 | 0 | 0 | 0 | 0 | 0 | 0 | 0 | 0 | 0 | 0 | 0 | 0 | 0 | 0 | 0 | 0 | 0 | 0 | 0 | 0 | 0 | 0 | 0 | 0 | 0 | 0 | 0 | 0 | 0 | 0 | 0 | 0 | 0 | 0 | 0
d__Bacteria | p__Bacteroidota | c__Bacteroidia | o__Bacteroidales | f__Dysgonomonadaceae | g__Proteiniphilum |  | 0 | 0 | 0 | 0 | 0 | 0 | 0 | 0 | 0 | 0 | 0 | 87 | 0 | 0 | 0 | 0 | 0 | 0 | 0 | 0 | 0 | 0 | 0 | 0 | 0 | 0 | 0 | 0 | 0 | 30 | 0 | 0 | 0 | 0 | 0 | 0 | 0 | 0 | 0 | 0 | 0 | 0 | 0 | 0 | 0 | 0 | 0 | 0 | 0 | 0 | 0 | 0 | 0 | 0 | 0 | 0 | 0 | 0 | 0 | 0 | 0 | 0 | 0 | 0 | 0 | 0 | 0 | 0 | 0 | 0 | 0 | 0 | 0 | 0
d__Bacteria | p__Bacteroidota | c__Bacteroidia | o__Bacteroidales | f__Dysgonomonadaceae | g__Proteiniphilum |  | 0 | 0 | 0 | 0 | 0 | 0 | 0 | 0 | 0 | 0 | 0 | 0 | 0 | 0 | 0 | 0 | 0 | 10 | 0 | 0 | 0 | 0 | 0 | 0 | 0 | 0 | 0 | 0 | 0 | 0 | 0 | 0 | 0 | 0 | 0 | 0 | 0 | 0 | 0 | 0 | 0 | 0 | 0 | 0 | 0 | 0 | 0 | 0 | 0 | 0 | 0 | 0 | 0 | 0 | 0 | 0 | 0 | 0 | 0 | 0 | 0 | 0 | 0 | 0 | 0 | 0 | 0 | 0 | 0 | 0 | 0 | 0 | 0 | 0
d__Bacteria | p__Bacteroidota | c__Bacteroidia | o__Bacteroidales | f__Dysgonomonadaceae | g__Proteiniphilum |  | 0 | 0 | 0 | 0 | 0 | 0 | 0 | 60 | 0 | 0 | 0 | 0 | 0 | 0 | 0 | 0 | 0 | 0 | 0 | 0 | 0 | 0 | 0 | 0 | 0 | 0 | 0 | 0 | 0 | 0 | 0 | 0 | 0 | 0 | 0 | 0 | 0 | 0 | 0 | 0 | 0 | 0 | 0 | 0 | 0 | 0 | 0 | 0 | 0 | 0 | 47 | 0 | 0 | 0 | 0 | 0 | 0 | 0 | 0 | 0 | 0 | 0 | 0 | 0 | 0 | 0 | 0 | 0 | 0 | 0 | 0 | 0 | 0 | 0
d__Bacteria | p__Bacteroidota | c__Bacteroidia | o__Bacteroidales | f__Dysgonomonadaceae | g__Proteiniphilum |  | 0 | 0 | 0 | 0 | 0 | 0 | 0 | 0 | 9 | 0 | 0 | 0 | 0 | 0 | 0 | 0 | 0 | 0 | 0 | 0 | 0 | 0 | 0 | 0 | 0 | 0 | 0 | 0 | 0 | 0 | 0 | 0 | 0 | 0 | 0 | 0 | 0 | 0 | 0 | 0 | 0 | 0 | 0 | 0 | 0 | 0 | 0 | 0 | 0 | 0 | 0 | 0 | 0 | 0 | 0 | 0 | 0 | 0 | 0 | 0 | 0 | 0 | 0 | 0 | 0 | 0 | 0 | 0 | 0 | 0 | 0 | 0 | 0 | 0
d__Bacteria | p__Bacteroidota | c__Bacteroidia | o__Bacteroidales | f__Dysgonomonadaceae | g__Proteiniphilum |  | 0 | 0 | 0 | 0 | 0 | 0 | 0 | 0 | 0 | 0 | 0 | 0 | 0 | 0 | 0 | 0 | 0 | 0 | 0 | 0 | 0 | 0 | 0 | 0 | 92 | 0 | 0 | 0 | 0 | 0 | 0 | 0 | 0 | 0 | 0 | 0 | 0 | 0 | 0 | 0 | 0 | 0 | 0 | 0 | 0 | 0 | 0 | 0 | 0 | 0 | 0 | 0 | 0 | 0 | 0 | 0 | 0 | 0 | 0 | 0 | 0 | 0 | 0 | 0 | 0 | 0 | 0 | 0 | 0 | 0 | 0 | 0 | 0 | 0
d__Bacteria | p__Bacteroidota | c__Bacteroidia | o__Bacteroidales | f__Dysgonomonadaceae | g__Proteiniphilum |  | 0 | 0 | 0 | 0 | 0 | 0 | 0 | 0 | 0 | 0 | 0 | 0 | 0 | 0 | 0 | 0 | 0 | 0 | 0 | 0 | 0 | 0 | 0 | 0 | 0 | 0 | 0 | 0 | 0 | 0 | 0 | 0 | 0 | 0 | 0 | 0 | 0 | 0 | 0 | 0 | 0 | 0 | 0 | 0 | 0 | 0 | 0 | 0 | 0 | 0 | 0 | 0 | 0 | 0 | 0 | 0 | 58 | 0 | 0 | 0 | 0 | 0 | 0 | 0 | 0 | 0 | 0 | 0 | 0 | 0 | 0 | 0 | 0 | 0
d__Bacteria | p__Bacteroidota | c__Bacteroidia | o__Bacteroidales | f__Dysgonomonadaceae | g__Proteiniphilum |  | 0 | 0 | 0 | 0 | 0 | 0 | 0 | 0 | 0 | 0 | 0 | 0 | 0 | 0 | 0 | 0 | 0 | 39 | 0 | 0 | 0 | 0 | 0 | 0 | 0 | 0 | 0 | 0 | 0 | 0 | 0 | 0 | 0 | 0 | 0 | 0 | 0 | 0 | 50 | 0 | 0 | 0 | 0 | 0 | 0 | 0 | 0 | 0 | 0 | 0 | 0 | 0 | 0 | 0 | 0 | 0 | 0 | 0 | 0 | 0 | 0 | 0 | 0 | 0 | 0 | 0 | 0 | 0 | 0 | 0 | 0 | 0 | 0 | 0
d__Bacteria | p__Bacteroidota | c__Bacteroidia | o__Bacteroidales | f__Dysgonomonadaceae | g__Proteiniphilum |  | 0 | 0 | 0 | 0 | 0 | 0 | 0 | 0 | 0 | 0 | 0 | 0 | 0 | 0 | 0 | 0 | 0 | 0 | 0 | 0 | 0 | 0 | 0 | 0 | 0 | 0 | 0 | 0 | 0 | 0 | 0 | 0 | 0 | 0 | 0 | 0 | 0 | 0 | 0 | 0 | 0 | 0 | 0 | 0 | 0 | 0 | 20 | 0 | 0 | 0 | 0 | 0 | 0 | 0 | 0 | 0 | 0 | 0 | 0 | 0 | 0 | 0 | 0 | 0 | 0 | 0 | 0 | 0 | 0 | 0 | 0 | 0 | 0 | 0
d__Bacteria | p__Bacteroidota | c__Bacteroidia | o__Bacteroidales | f__Dysgonomonadaceae | g__Proteiniphilum |  | 0 | 0 | 0 | 0 | 0 | 0 | 0 | 0 | 0 | 0 | 0 | 0 | 108 | 0 | 0 | 0 | 0 | 0 | 0 | 0 | 0 | 0 | 0 | 0 | 0 | 73 | 0 | 0 | 0 | 0 | 0 | 0 | 0 | 0 | 0 | 0 | 0 | 0 | 0 | 0 | 0 | 0 | 0 | 0 | 0 | 0 | 0 | 0 | 0 | 0 | 0 | 0 | 0 | 0 | 0 | 0 | 0 | 0 | 0 | 0 | 0 | 0 | 0 | 0 | 0 | 0 | 0 | 0 | 0 | 0 | 0 | 0 | 0 | 0
d__Bacteria | p__Bacteroidota | c__Bacteroidia | o__Bacteroidales | f__Dysgonomonadaceae | g__Proteiniphilum |  | 0 | 0 | 0 | 0 | 0 | 0 | 0 | 0 | 0 | 0 | 0 | 0 | 0 | 0 | 0 | 0 | 0 | 0 | 0 | 3 | 0 | 0 | 0 | 0 | 0 | 0 | 0 | 0 | 0 | 0 | 0 | 0 | 0 | 0 | 0 | 0 | 0 | 0 | 0 | 0 | 0 | 0 | 0 | 0 | 0 | 0 | 0 | 0 | 0 | 0 | 0 | 0 | 0 | 0 | 0 | 0 | 0 | 0 | 0 | 0 | 0 | 0 | 0 | 0 | 0 | 0 | 0 | 0 | 0 | 0 | 0 | 0 | 0 | 0
d__Bacteria | p__Bacteroidota | c__Bacteroidia | o__Bacteroidales | f__Dysgonomonadaceae | g__Proteiniphilum |  | 0 | 0 | 0 | 0 | 0 | 125 | 0 | 0 | 0 | 0 | 0 | 0 | 0 | 0 | 0 | 0 | 0 | 0 | 0 | 0 | 0 | 0 | 0 | 0 | 0 | 0 | 0 | 0 | 0 | 0 | 0 | 0 | 0 | 0 | 0 | 0 | 0 | 0 | 0 | 0 | 0 | 0 | 0 | 0 | 0 | 0 | 0 | 0 | 62 | 0 | 0 | 0 | 0 | 0 | 0 | 0 | 0 | 0 | 0 | 0 | 0 | 0 | 0 | 0 | 0 | 0 | 0 | 0 | 0 | 0 | 0 | 0 | 0 | 0
d__Bacteria | p__Bacteroidota | c__Bacteroidia | o__Bacteroidales | f__Dysgonomonadaceae | g__Proteiniphilum |  | 0 | 0 | 0 | 0 | 0 | 0 | 176 | 0 | 0 | 0 | 0 | 0 | 0 | 0 | 0 | 0 | 0 | 0 | 0 | 0 | 0 | 0 | 0 | 0 | 0 | 0 | 0 | 0 | 0 | 0 | 0 | 0 | 0 | 0 | 0 | 0 | 0 | 0 | 0 | 0 | 0 | 0 | 0 | 0 | 0 | 0 | 0 | 0 | 0 | 0 | 0 | 0 | 0 | 0 | 0 | 0 | 0 | 0 | 0 | 0 | 0 | 0 | 0 | 0 | 0 | 0 | 0 | 0 | 0 | 0 | 0 | 0 | 0 | 0
d__Bacteria | p__Bacteroidota | c__Bacteroidia | o__Bacteroidales | f__Dysgonomonadaceae | g__Proteiniphilum | s__Fermentimonas caenicola | 0 | 0 | 0 | 0 | 0 | 0 | 0 | 0 | 0 | 0 | 0 | 0 | 0 | 0 | 0 | 0 | 0 | 0 | 0 | 0 | 0 | 0 | 0 | 0 | 0 | 0 | 0 | 0 | 0 | 0 | 0 | 0 | 0 | 0 | 0 | 0 | 0 | 0 | 0 | 0 | 0 | 0 | 0 | 0 | 0 | 0 | 0 | 0 | 0 | 0 | 1 | 0 | 0 | 0 | 0 | 0 | 0 | 0 | 0 | 0 | 0 | 0 | 0 | 0 | 0 | 0 | 0 | 0 | 0 | 0 | 0 | 0 | 0 | 0
d__Bacteria | p__Bacteroidota | c__Bacteroidia | o__Bacteroidales | f__Dysgonomonadaceae | g__Proteiniphilum | s__Proteiniphilum massiliensis | 0 | 0 | 0 | 0 | 0 | 0 | 0 | 0 | 0 | 0 | 0 | 0 | 0 | 0 | 0 | 0 | 0 | 0 | 0 | 0 | 0 | 0 | 0 | 0 | 0 | 0 | 0 | 0 | 0 | 0 | 0 | 0 | 0 | 0 | 0 | 0 | 0 | 0 | 0 | 0 | 0 | 0 | 0 | 0 | 0 | 0 | 0 | 0 | 0 | 0 | 0 | 0 | 0 | 0 | 0 | 0 | 62 | 0 | 0 | 0 | 0 | 0 | 0 | 0 | 0 | 0 | 0 | 0 | 0 | 0 | 0 | 0 | 0 | 0
d__Bacteria | p__Bacteroidota | c__Bacteroidia | o__Bacteroidales | f__Dysgonomonadaceae | g__Proteiniphilum | s__Proteiniphilum massiliensis | 0 | 0 | 0 | 0 | 0 | 0 | 0 | 0 | 0 | 0 | 0 | 0 | 0 | 0 | 0 | 0 | 0 | 0 | 0 | 0 | 0 | 0 | 0 | 0 | 0 | 0 | 0 | 0 | 0 | 0 | 0 | 118 | 98 | 0 | 0 | 0 | 0 | 0 | 0 | 0 | 0 | 0 | 0 | 0 | 0 | 0 | 0 | 0 | 0 | 0 | 0 | 0 | 0 | 0 | 0 | 0 | 0 | 0 | 0 | 0 | 0 | 0 | 0 | 0 | 0 | 0 | 0 | 0 | 0 | 0 | 0 | 0 | 0 | 0
d__Bacteria | p__Bacteroidota | c__Bacteroidia | o__Bacteroidales | f__Dysgonomonadaceae | g__Proteiniphilum | s__Proteiniphilum massiliensis | 0 | 0 | 0 | 0 | 0 | 0 | 0 | 0 | 0 | 0 | 0 | 0 | 0 | 0 | 0 | 0 | 0 | 0 | 0 | 0 | 0 | 0 | 0 | 0 | 0 | 0 | 0 | 13 | 0 | 0 | 0 | 0 | 0 | 0 | 0 | 0 | 0 | 0 | 0 | 0 | 0 | 0 | 0 | 0 | 0 | 0 | 0 | 0 | 0 | 0 | 0 | 0 | 0 | 0 | 0 | 0 | 0 | 0 | 0 | 0 | 0 | 0 | 0 | 0 | 0 | 0 | 0 | 0 | 0 | 0 | 0 | 0 | 0 | 0
d__Bacteria | p__Bacteroidota | c__Bacteroidia | o__Bacteroidales | f__Dysgonomonadaceae | g__Proteiniphilum | s__Proteiniphilum massiliensis | 0 | 0 | 0 | 0 | 0 | 0 | 0 | 0 | 0 | 0 | 0 | 0 | 0 | 82 | 0 | 0 | 0 | 0 | 0 | 0 | 0 | 0 | 0 | 0 | 0 | 0 | 0 | 0 | 0 | 0 | 0 | 0 | 0 | 0 | 0 | 0 | 0 | 0 | 0 | 0 | 0 | 0 | 0 | 0 | 0 | 0 | 0 | 0 | 0 | 0 | 0 | 0 | 0 | 0 | 0 | 0 | 0 | 0 | 0 | 0 | 0 | 0 | 0 | 0 | 0 | 0 | 0 | 0 | 0 | 0 | 0 | 0 | 0 | 0
d__Bacteria | p__Bacteroidota | c__Bacteroidia | o__Bacteroidales | f__Dysgonomonadaceae | g__Proteiniphilum | s__Proteiniphilum massiliensis | 0 | 0 | 0 | 0 | 0 | 0 | 0 | 0 | 0 | 0 | 0 | 0 | 0 | 0 | 0 | 0 | 0 | 0 | 0 | 0 | 0 | 0 | 0 | 0 | 0 | 0 | 0 | 0 | 0 | 0 | 0 | 0 | 0 | 0 | 0 | 0 | 0 | 0 | 0 | 0 | 0 | 0 | 0 | 0 | 0 | 0 | 0 | 0 | 135 | 0 | 0 | 0 | 0 | 0 | 0 | 0 | 0 | 0 | 0 | 0 | 0 | 0 | 0 | 0 | 0 | 0 | 0 | 0 | 0 | 0 | 0 | 0 | 0 | 0
d__Bacteria | p__Bacteroidota | c__Bacteroidia | o__Bacteroidales | f__Dysgonomonadaceae | g__Proteiniphilum | s__Proteiniphilum massiliensis | 0 | 0 | 0 | 0 | 0 | 0 | 0 | 0 | 0 | 0 | 0 | 0 | 37 | 0 | 0 | 0 | 0 | 0 | 0 | 0 | 0 | 0 | 0 | 0 | 0 | 34 | 0 | 0 | 0 | 0 | 0 | 0 | 0 | 0 | 0 | 0 | 0 | 0 | 0 | 0 | 0 | 0 | 0 | 0 | 0 | 0 | 0 | 0 | 0 | 0 | 0 | 0 | 0 | 0 | 0 | 0 | 0 | 0 | 0 | 0 | 0 | 0 | 0 | 0 | 0 | 0 | 0 | 0 | 0 | 0 | 0 | 0 | 0 | 0
d__Bacteria | p__Bacteroidota | c__Bacteroidia | o__Bacteroidales | f__Dysgonomonadaceae | g__Proteiniphilum | s__Proteiniphilum massiliensis | 50 | 0 | 0 | 0 | 0 | 0 | 0 | 0 | 0 | 0 | 0 | 0 | 0 | 0 | 0 | 0 | 0 | 0 | 0 | 0 | 0 | 0 | 0 | 0 | 0 | 0 | 0 | 0 | 0 | 0 | 0 | 0 | 0 | 0 | 0 | 0 | 0 | 0 | 0 | 0 | 0 | 0 | 0 | 0 | 0 | 0 | 0 | 0 | 0 | 0 | 0 | 0 | 0 | 0 | 0 | 0 | 0 | 0 | 0 | 0 | 0 | 0 | 0 | 0 | 0 | 0 | 0 | 0 | 0 | 0 | 0 | 0 | 0 | 0
d__Bacteria | p__Bacteroidota | c__Bacteroidia | o__Bacteroidales | f__Dysgonomonadaceae | g__Proteiniphilum | s__Proteiniphilum massiliensis | 0 | 0 | 0 | 0 | 0 | 0 | 0 | 0 | 143 | 119 | 0 | 0 | 0 | 0 | 0 | 0 | 0 | 0 | 0 | 0 | 0 | 0 | 0 | 0 | 0 | 0 | 0 | 0 | 0 | 0 | 0 | 0 | 0 | 0 | 0 | 0 | 0 | 0 | 0 | 0 | 0 | 0 | 0 | 0 | 0 | 0 | 0 | 0 | 0 | 0 | 0 | 0 | 0 | 0 | 0 | 0 | 0 | 0 | 0 | 0 | 0 | 0 | 0 | 36 | 0 | 0 | 0 | 0 | 0 | 0 | 0 | 0 | 0 | 0
d__Bacteria | p__Bacteroidota | c__Bacteroidia | o__Bacteroidales | f__Dysgonomonadaceae | g__Proteiniphilum | s__Proteiniphilum massiliensis | 0 | 0 | 0 | 0 | 0 | 0 | 0 | 0 | 0 | 0 | 0 | 0 | 0 | 0 | 0 | 0 | 0 | 0 | 0 | 0 | 0 | 0 | 0 | 0 | 0 | 0 | 0 | 0 | 0 | 0 | 0 | 0 | 0 | 0 | 0 | 0 | 0 | 0 | 0 | 0 | 0 | 0 | 0 | 0 | 0 | 0 | 0 | 0 | 0 | 0 | 0 | 0 | 0 | 0 | 0 | 0 | 0 | 0 | 0 | 32 | 0 | 0 | 0 | 0 | 0 | 0 | 0 | 0 | 0 | 0 | 0 | 0 | 0 | 0
d__Bacteria | p__Bacteroidota | c__Bacteroidia | o__Bacteroidales | f__Dysgonomonadaceae | g__Proteiniphilum | s__Proteiniphilum massiliensis | 82 | 0 | 0 | 0 | 0 | 0 | 0 | 0 | 0 | 0 | 0 | 0 | 0 | 0 | 0 | 0 | 0 | 0 | 0 | 0 | 0 | 0 | 0 | 0 | 0 | 0 | 0 | 0 | 0 | 0 | 0 | 0 | 0 | 0 | 0 | 0 | 0 | 0 | 0 | 0 | 0 | 0 | 0 | 0 | 0 | 0 | 0 | 63 | 0 | 0 | 0 | 0 | 0 | 0 | 0 | 0 | 0 | 0 | 0 | 0 | 0 | 0 | 0 | 0 | 0 | 0 | 0 | 0 | 0 | 0 | 0 | 0 | 0 | 0
d__Bacteria | p__Bacteroidota | c__Bacteroidia | o__Bacteroidales | f__Dysgonomonadaceae | g__Proteiniphilum | s__Proteiniphilum massiliensis | 0 | 0 | 0 | 0 | 0 | 0 | 0 | 58 | 0 | 0 | 0 | 0 | 0 | 0 | 0 | 0 | 0 | 0 | 0 | 0 | 0 | 0 | 0 | 0 | 0 | 0 | 0 | 0 | 0 | 0 | 0 | 0 | 0 | 0 | 0 | 0 | 0 | 0 | 0 | 0 | 0 | 0 | 0 | 0 | 0 | 0 | 103 | 0 | 0 | 0 | 0 | 0 | 0 | 0 | 0 | 0 | 0 | 0 | 0 | 0 | 0 | 23 | 0 | 0 | 0 | 0 | 0 | 0 | 0 | 0 | 0 | 0 | 0 | 0
d__Bacteria | p__Bacteroidota | c__Bacteroidia | o__Bacteroidales | f__Dysgonomonadaceae | g__Seramator | s__ | 0 | 0 | 0 | 0 | 0 | 0 | 0 | 0 | 0 | 0 | 0 | 0 | 0 | 0 | 0 | 0 | 0 | 0 | 0 | 0 | 0 | 0 | 0 | 0 | 0 | 0 | 0 | 0 | 37 | 0 | 0 | 0 | 0 | 0 | 0 | 0 | 0 | 0 | 0 | 0 | 0 | 0 | 0 | 0 | 0 | 0 | 0 | 0 | 0 | 0 | 0 | 0 | 0 | 0 | 0 | 0 | 0 | 0 | 0 | 0 | 0 | 0 | 0 | 0 | 0 | 0 | 0 | 0 | 0 | 0 | 0 | 0 | 0 | 0
d__Bacteria | p__Bacteroidota | c__Bacteroidia | o__Bacteroidales | f__Dysgonomonadaceae | g__Seramator | s__ | 0 | 0 | 0 | 0 | 0 | 0 | 0 | 0 | 0 | 0 | 0 | 0 | 0 | 0 | 0 | 0 | 0 | 0 | 0 | 0 | 0 | 0 | 0 | 0 | 0 | 0 | 0 | 0 | 0 | 26 | 0 | 0 | 0 | 0 | 0 | 0 | 0 | 0 | 0 | 0 | 0 | 0 | 0 | 0 | 0 | 0 | 0 | 0 | 0 | 0 | 0 | 0 | 0 | 0 | 0 | 0 | 0 | 0 | 0 | 0 | 0 | 0 | 0 | 0 | 0 | 0 | 0 | 0 | 0 | 0 | 0 | 0 | 0 | 0
d__Bacteria | p__Bacteroidota | c__Bacteroidia | o__Bacteroidales | f__Dysgonomonadaceae | g__Seramator | s__ | 0 | 0 | 0 | 0 | 0 | 0 | 0 | 0 | 0 | 0 | 0 | 0 | 0 | 0 | 0 | 0 | 0 | 0 | 0 | 0 | 0 | 0 | 0 | 0 | 0 | 0 | 0 | 0 | 0 | 0 | 0 | 0 | 0 | 69 | 0 | 0 | 0 | 0 | 0 | 0 | 0 | 0 | 0 | 0 | 0 | 0 | 0 | 0 | 0 | 0 | 0 | 0 | 0 | 0 | 0 | 0 | 0 | 0 | 0 | 0 | 0 | 0 | 0 | 0 | 0 | 0 | 0 | 0 | 0 | 0 | 0 | 0 | 0 | 0
d__Bacteria | p__Bacteroidota | c__Bacteroidia | o__Bacteroidales | f__Dysgonomonadaceae | g__Seramator | s__ | 0 | 0 | 0 | 33 | 0 | 0 | 0 | 0 | 0 | 0 | 0 | 0 | 0 | 0 | 0 | 0 | 0 | 0 | 0 | 0 | 0 | 0 | 0 | 0 | 0 | 0 | 0 | 0 | 0 | 0 | 0 | 0 | 0 | 0 | 0 | 0 | 0 | 0 | 0 | 0 | 0 | 0 | 0 | 0 | 0 | 0 | 0 | 0 | 0 | 0 | 0 | 0 | 0 | 0 | 0 | 0 | 0 | 0 | 0 | 0 | 0 | 0 | 0 | 0 | 0 | 0 | 0 | 0 | 0 | 0 | 0 | 0 | 0 | 0
d__Bacteria | p__Bacteroidota | c__Bacteroidia | o__Bacteroidales | f__Dysgonomonadaceae | g__Seramator | s__ | 0 | 0 | 0 | 0 | 0 | 0 | 0 | 0 | 0 | 0 | 0 | 0 | 0 | 0 | 0 | 0 | 0 | 0 | 0 | 0 | 0 | 0 | 0 | 0 | 0 | 0 | 0 | 0 | 0 | 0 | 0 | 0 | 0 | 0 | 0 | 0 | 0 | 0 | 0 | 0 | 0 | 0 | 0 | 0 | 0 | 0 | 0 | 0 | 0 | 0 | 0 | 0 | 0 | 0 | 0 | 0 | 0 | 0 | 0 | 0 | 0 | 114 | 0 | 0 | 0 | 0 | 0 | 0 | 0 | 0 | 0 | 0 | 0 | 0
d__Bacteria | p__Bacteroidota | c__Bacteroidia | o__Bacteroidales | f__Dysgonomonadaceae | g__Seramator | s__ | 0 | 0 | 0 | 0 | 0 | 0 | 0 | 0 | 0 | 0 | 0 | 0 | 0 | 64 | 0 | 0 | 0 | 0 | 0 | 0 | 0 | 0 | 0 | 0 | 0 | 0 | 0 | 0 | 0 | 0 | 0 | 0 | 0 | 0 | 0 | 0 | 0 | 0 | 0 | 0 | 0 | 0 | 0 | 0 | 0 | 0 | 0 | 0 | 0 | 0 | 65 | 0 | 0 | 0 | 0 | 0 | 0 | 0 | 0 | 0 | 0 | 0 | 0 | 0 | 0 | 0 | 0 | 0 | 0 | 0 | 0 | 0 | 0 | 0
d__Bacteria | p__Bacteroidota | c__Bacteroidia | o__Bacteroidales | f__Dysgonomonadaceae | g__Seramator | s__ | 0 | 0 | 0 | 0 | 0 | 0 | 0 | 0 | 0 | 0 | 0 | 0 | 0 | 0 | 0 | 0 | 0 | 0 | 0 | 0 | 0 | 0 | 0 | 0 | 0 | 0 | 0 | 0 | 0 | 0 | 0 | 0 | 0 | 0 | 0 | 0 | 0 | 0 | 0 | 0 | 0 | 0 | 0 | 0 | 0 | 0 | 0 | 0 | 0 | 0 | 0 | 0 | 0 | 0 | 0 | 0 | 0 | 0 | 0 | 0 | 0 | 0 | 0 | 0 | 0 | 0 | 0 | 0 | 0 | 0 | 35 | 0 | 0 | 0
d__Bacteria | p__Bacteroidota | c__Bacteroidia | o__Bacteroidales | f__Dysgonomonadaceae | g__Seramator | s__ | 0 | 0 | 0 | 0 | 0 | 0 | 0 | 0 | 0 | 0 | 0 | 0 | 0 | 0 | 0 | 0 | 0 | 0 | 0 | 0 | 0 | 0 | 0 | 0 | 0 | 0 | 0 | 0 | 0 | 0 | 0 | 0 | 0 | 0 | 0 | 0 | 0 | 0 | 0 | 0 | 0 | 0 | 0 | 0 | 0 | 0 | 59 | 0 | 0 | 0 | 0 | 0 | 0 | 0 | 0 | 0 | 0 | 0 | 0 | 0 | 0 | 0 | 0 | 0 | 0 | 0 | 0 | 0 | 0 | 0 | 0 | 0 | 0 | 0
d__Bacteria | p__Bacteroidota | c__Bacteroidia | o__Bacteroidales | f__Dysgonomonadaceae | g__Seramator | s__ | 0 | 18 | 0 | 0 | 0 | 0 | 0 | 0 | 0 | 0 | 0 | 0 | 0 | 0 | 0 | 0 | 0 | 0 | 0 | 0 | 0 | 0 | 0 | 0 | 0 | 0 | 0 | 0 | 0 | 0 | 0 | 0 | 0 | 0 | 0 | 0 | 0 | 0 | 0 | 0 | 0 | 0 | 0 | 0 | 0 | 0 | 0 | 0 | 0 | 0 | 0 | 0 | 0 | 0 | 0 | 0 | 0 | 0 | 0 | 0 | 0 | 0 | 0 | 0 | 0 | 0 | 0 | 0 | 0 | 0 | 0 | 0 | 0 | 0
d__Bacteria | p__Bacteroidota | c__Bacteroidia | o__Bacteroidales | f__Dysgonomonadaceae | g__Seramator | s__ | 0 | 0 | 0 | 0 | 0 | 0 | 0 | 0 | 0 | 0 | 0 | 0 | 0 | 0 | 0 | 0 | 0 | 0 | 0 | 0 | 0 | 0 | 0 | 0 | 0 | 0 | 0 | 0 | 0 | 0 | 0 | 212 | 0 | 0 | 0 | 0 | 0 | 0 | 0 | 0 | 0 | 0 | 0 | 0 | 0 | 0 | 0 | 0 | 0 | 0 | 0 | 0 | 0 | 0 | 0 | 0 | 0 | 0 | 0 | 0 | 0 | 0 | 0 | 0 | 0 | 0 | 0 | 0 | 0 | 0 | 0 | 0 | 0 | 0
d__Bacteria | p__Bacteroidota | c__Bacteroidia | o__Bacteroidales | f__Dysgonomonadaceae | g__Seramator | s__ | 0 | 0 | 0 | 0 | 0 | 0 | 0 | 0 | 0 | 0 | 0 | 0 | 0 | 0 | 0 | 0 | 0 | 0 | 0 | 0 | 0 | 0 | 0 | 0 | 0 | 0 | 0 | 0 | 0 | 0 | 0 | 0 | 0 | 0 | 0 | 0 | 0 | 0 | 0 | 0 | 0 | 0 | 0 | 0 | 0 | 0 | 0 | 0 | 0 | 115 | 0 | 0 | 0 | 0 | 0 | 0 | 0 | 0 | 0 | 0 | 0 | 0 | 0 | 0 | 0 | 0 | 0 | 0 | 0 | 0 | 0 | 0 | 0 | 0
d__Bacteria | p__Bacteroidota | c__Bacteroidia | o__Bacteroidales | f__Dysgonomonadaceae | g__Seramator | s__ | 0 | 0 | 0 | 0 | 0 | 0 | 0 | 0 | 0 | 0 | 0 | 0 | 0 | 0 | 0 | 0 | 0 | 0 | 0 | 0 | 0 | 0 | 0 | 0 | 16 | 0 | 0 | 0 | 0 | 0 | 0 | 0 | 0 | 0 | 0 | 0 | 0 | 0 | 0 | 0 | 0 | 0 | 0 | 0 | 0 | 0 | 0 | 0 | 0 | 0 | 0 | 0 | 0 | 0 | 0 | 0 | 0 | 0 | 0 | 0 | 0 | 0 | 0 | 0 | 0 | 0 | 0 | 0 | 0 | 0 | 0 | 0 | 0 | 0
d__Bacteria | p__Bacteroidota | c__Bacteroidia | o__Bacteroidales | f__Dysgonomonadaceae | g__Seramator | s__ | 0 | 0 | 0 | 0 | 0 | 0 | 0 | 0 | 0 | 0 | 0 | 0 | 0 | 0 | 0 | 0 | 0 | 0 | 0 | 0 | 0 | 0 | 0 | 0 | 0 | 0 | 0 | 0 | 0 | 0 | 0 | 0 | 0 | 0 | 0 | 0 | 0 | 0 | 0 | 0 | 0 | 0 | 0 | 0 | 0 | 0 | 0 | 0 | 0 | 0 | 0 | 0 | 0 | 0 | 0 | 0 | 0 | 0 | 0 | 0 | 0 | 0 | 0 | 0 | 0 | 88 | 0 | 0 | 0 | 0 | 0 | 0 | 0 | 0
d__Bacteria | p__Bacteroidota | c__Bacteroidia | o__Bacteroidales | f__Dysgonomonadaceae | g__Seramator | s__ | 0 | 0 | 0 | 0 | 0 | 0 | 0 | 0 | 0 | 0 | 0 | 0 | 61 | 0 | 0 | 0 | 0 | 0 | 0 | 0 | 0 | 8 | 0 | 0 | 0 | 0 | 0 | 0 | 0 | 0 | 0 | 0 | 0 | 0 | 0 | 0 | 0 | 0 | 0 | 0 | 0 | 0 | 0 | 0 | 0 | 0 | 0 | 0 | 0 | 0 | 0 | 0 | 0 | 0 | 0 | 0 | 0 | 0 | 0 | 0 | 0 | 0 | 0 | 0 | 0 | 0 | 0 | 0 | 0 | 0 | 0 | 0 | 0 | 0
d__Bacteria | p__Bacteroidota | c__Bacteroidia | o__Bacteroidales | f__Dysgonomonadaceae | g__Seramator | s__ | 0 | 0 | 0 | 0 | 0 | 0 | 0 | 0 | 0 | 0 | 0 | 0 | 0 | 0 | 0 | 0 | 0 | 0 | 0 | 0 | 0 | 0 | 0 | 0 | 0 | 0 | 0 | 0 | 0 | 0 | 0 | 0 | 0 | 0 | 0 | 0 | 0 | 0 | 0 | 0 | 0 | 0 | 0 | 0 | 0 | 0 | 0 | 0 | 0 | 0 | 0 | 0 | 0 | 0 | 0 | 0 | 0 | 0 | 0 | 0 | 0 | 0 | 0 | 147 | 0 | 0 | 0 | 0 | 0 | 0 | 0 | 0 | 0 | 0
d__Bacteria | p__Bacteroidota | c__Bacteroidia | o__Bacteroidales | f__Dysgonomonadaceae | g__Seramator | s__ | 0 | 0 | 0 | 0 | 0 | 0 | 0 | 0 | 0 | 0 | 0 | 0 | 0 | 0 | 0 | 0 | 0 | 0 | 0 | 0 | 0 | 0 | 0 | 0 | 0 | 0 | 0 | 0 | 0 | 0 | 0 | 0 | 0 | 0 | 0 | 0 | 0 | 0 | 0 | 0 | 0 | 0 | 0 | 0 | 0 | 0 | 0 | 176 | 0 | 0 | 0 | 0 | 0 | 0 | 0 | 0 | 0 | 0 | 0 | 0 | 0 | 0 | 0 | 0 | 0 | 0 | 0 | 0 | 0 | 0 | 0 | 0 | 0 | 0
d__Bacteria | p__Bacteroidota | c__Bacteroidia | o__Bacteroidales | f__F082 | g__JALNZU01 | s__JALNZU01 sp002842755 | 0 | 0 | 0 | 0 | 0 | 0 | 0 | 0 | 0 | 0 | 0 | 0 | 0 | 0 | 0 | 0 | 0 | 0 | 0 | 0 | 0 | 0 | 0 | 0 | 0 | 0 | 0 | 0 | 0 | 0 | 0 | 0 | 0 | 0 | 0 | 0 | 0 | 0 | 0 | 0 | 0 | 0 | 0 | 0 | 0 | 0 | 0 | 0 | 0 | 0 | 0 | 0 | 0 | 0 | 0 | 0 | 0 | 0 | 0 | 19 | 0 | 0 | 0 | 0 | 0 | 0 | 0 | 0 | 0 | 0 | 0 | 0 | 0 | 0
d__Bacteria | p__Bacteroidota | c__Bacteroidia | o__Bacteroidales | f__F082 | g__JALNZU01 | s__JALNZU01 sp002842755 | 0 | 0 | 0 | 0 | 0 | 0 | 0 | 0 | 0 | 84 | 0 | 0 | 0 | 0 | 0 | 0 | 0 | 0 | 0 | 0 | 0 | 0 | 0 | 0 | 0 | 0 | 0 | 0 | 0 | 0 | 0 | 0 | 0 | 0 | 0 | 0 | 0 | 0 | 0 | 0 | 0 | 0 | 0 | 0 | 0 | 0 | 0 | 0 | 0 | 0 | 0 | 0 | 0 | 0 | 0 | 0 | 0 | 0 | 0 | 0 | 0 | 0 | 0 | 0 | 0 | 0 | 0 | 0 | 0 | 0 | 0 | 0 | 0 | 0
d__Bacteria | p__Bacteroidota | c__Bacteroidia | o__Bacteroidales | f__F082 | g__JALNZU01 | s__JALNZU01 sp002842755 | 0 | 0 | 0 | 0 | 0 | 0 | 0 | 0 | 0 | 0 | 0 | 0 | 0 | 0 | 0 | 0 | 0 | 0 | 0 | 0 | 0 | 0 | 0 | 0 | 0 | 0 | 0 | 0 | 0 | 0 | 59 | 0 | 0 | 0 | 0 | 0 | 0 | 0 | 0 | 0 | 0 | 0 | 0 | 0 | 0 | 0 | 0 | 0 | 0 | 0 | 0 | 0 | 0 | 0 | 0 | 0 | 0 | 0 | 0 | 0 | 0 | 0 | 0 | 0 | 0 | 0 | 0 | 0 | 0 | 0 | 0 | 0 | 0 | 0
d__Bacteria | p__Bacteroidota | c__Bacteroidia | o__Bacteroidales | f__F082 | g__JALNZU01 | s__JALNZU01 sp002842755 | 0 | 0 | 0 | 0 | 0 | 0 | 0 | 0 | 0 | 0 | 0 | 0 | 0 | 0 | 0 | 0 | 0 | 0 | 0 | 0 | 0 | 0 | 0 | 0 | 0 | 0 | 0 | 0 | 0 | 0 | 0 | 0 | 0 | 0 | 44 | 0 | 0 | 0 | 0 | 0 | 0 | 0 | 0 | 0 | 0 | 0 | 0 | 0 | 0 | 0 | 0 | 0 | 0 | 0 | 0 | 0 | 0 | 0 | 0 | 0 | 0 | 0 | 0 | 0 | 0 | 0 | 0 | 0 | 0 | 0 | 0 | 0 | 0 | 0
d__Bacteria | p__Bacteroidota | c__Bacteroidia | o__Bacteroidales | f__F082 | g__JALNZU01 | s__JALNZU01 sp002842755 | 0 | 0 | 0 | 0 | 0 | 0 | 0 | 0 | 0 | 0 | 0 | 0 | 0 | 0 | 0 | 0 | 0 | 0 | 0 | 20 | 0 | 0 | 0 | 0 | 0 | 0 | 0 | 0 | 0 | 0 | 0 | 0 | 0 | 0 | 0 | 0 | 0 | 0 | 0 | 0 | 0 | 0 | 0 | 0 | 0 | 0 | 0 | 0 | 0 | 0 | 0 | 0 | 0 | 0 | 0 | 0 | 0 | 0 | 0 | 0 | 0 | 0 | 0 | 0 | 0 | 0 | 0 | 0 | 0 | 0 | 0 | 0 | 0 | 0
d__Bacteria | p__Bacteroidota | c__Bacteroidia | o__Bacteroidales | f__F082 | g__JALNZU01 | s__JALNZU01 sp002842755 | 0 | 0 | 0 | 0 | 0 | 0 | 0 | 0 | 0 | 0 | 0 | 0 | 0 | 0 | 0 | 0 | 0 | 0 | 0 | 0 | 0 | 0 | 0 | 0 | 0 | 46 | 0 | 0 | 0 | 0 | 0 | 0 | 0 | 0 | 0 | 0 | 0 | 0 | 0 | 0 | 0 | 0 | 0 | 0 | 0 | 0 | 0 | 0 | 0 | 0 | 0 | 0 | 0 | 0 | 0 | 0 | 0 | 0 | 0 | 0 | 0 | 0 | 0 | 0 | 0 | 0 | 0 | 0 | 0 | 0 | 0 | 0 | 0 | 0
d__Bacteria | p__Bacteroidota | c__Bacteroidia | o__Bacteroidales | f__F082 | g__JALNZU01 | s__JALNZU01 sp002842755 | 0 | 23 | 0 | 0 | 0 | 0 | 0 | 0 | 0 | 0 | 0 | 0 | 0 | 0 | 0 | 0 | 0 | 0 | 0 | 0 | 0 | 0 | 0 | 0 | 0 | 0 | 0 | 0 | 0 | 0 | 0 | 0 | 0 | 0 | 0 | 0 | 0 | 0 | 0 | 0 | 0 | 0 | 0 | 0 | 0 | 0 | 0 | 0 | 0 | 0 | 0 | 0 | 0 | 0 | 0 | 0 | 0 | 0 | 0 | 0 | 0 | 0 | 0 | 0 | 0 | 0 | 0 | 0 | 0 | 0 | 0 | 0 | 0 | 0
d__Bacteria | p__Bacteroidota | c__Bacteroidia | o__Bacteroidales | f__F082 | g__JALNZU01 | s__JALNZU01 sp002842755 | 0 | 0 | 0 | 0 | 0 | 0 | 0 | 0 | 0 | 0 | 0 | 0 | 0 | 0 | 0 | 0 | 0 | 0 | 0 | 0 | 0 | 0 | 0 | 0 | 0 | 0 | 0 | 0 | 0 | 0 | 0 | 0 | 0 | 0 | 0 | 0 | 0 | 0 | 0 | 0 | 0 | 0 | 0 | 0 | 0 | 0 | 0 | 0 | 32 | 0 | 0 | 0 | 0 | 0 | 0 | 0 | 0 | 0 | 0 | 0 | 0 | 0 | 0 | 0 | 0 | 0 | 0 | 0 | 0 | 0 | 0 | 0 | 0 | 0
d__Bacteria | p__Bacteroidota | c__Bacteroidia | o__Bacteroidales | f__F082 | g__JALNZU01 | s__JALNZU01 sp002842755 | 0 | 0 | 0 | 0 | 0 | 0 | 0 | 0 | 0 | 0 | 0 | 0 | 0 | 0 | 0 | 0 | 0 | 0 | 0 | 0 | 0 | 0 | 0 | 0 | 0 | 0 | 0 | 0 | 0 | 0 | 0 | 0 | 0 | 0 | 0 | 0 | 0 | 0 | 0 | 0 | 0 | 0 | 0 | 0 | 0 | 0 | 0 | 0 | 0 | 0 | 0 | 0 | 0 | 0 | 0 | 0 | 0 | 0 | 0 | 0 | 0 | 22 | 0 | 0 | 0 | 0 | 0 | 0 | 0 | 0 | 0 | 0 | 0 | 0
d__Bacteria | p__Bacteroidota | c__Bacteroidia | o__Bacteroidales | f__F082 | g__JALNZU01 | s__JALNZU01 sp002842755 | 0 | 0 | 0 | 0 | 0 | 0 | 0 | 0 | 0 | 0 | 0 | 0 | 0 | 0 | 0 | 0 | 0 | 0 | 0 | 0 | 0 | 0 | 0 | 0 | 0 | 0 | 15 | 0 | 0 | 0 | 0 | 0 | 0 | 0 | 0 | 0 | 0 | 0 | 0 | 0 | 0 | 0 | 0 | 0 | 0 | 0 | 0 | 0 | 0 | 0 | 0 | 0 | 0 | 0 | 0 | 74 | 0 | 0 | 0 | 0 | 0 | 0 | 0 | 0 | 0 | 0 | 0 | 0 | 0 | 0 | 0 | 0 | 0 | 0
d__Bacteria | p__Bacteroidota | c__Bacteroidia | o__Bacteroidales | f__F082 | g__JALNZU01 | s__JALNZU01 sp002842755 | 0 | 0 | 0 | 0 | 0 | 0 | 0 | 0 | 0 | 0 | 0 | 0 | 0 | 0 | 0 | 0 | 0 | 0 | 0 | 0 | 0 | 0 | 0 | 0 | 0 | 0 | 0 | 0 | 0 | 0 | 0 | 0 | 0 | 0 | 0 | 0 | 0 | 0 | 0 | 0 | 0 | 0 | 0 | 0 | 0 | 0 | 0 | 0 | 69 | 0 | 0 | 0 | 0 | 0 | 0 | 0 | 0 | 0 | 0 | 0 | 0 | 0 | 0 | 0 | 0 | 0 | 11 | 0 | 0 | 0 | 0 | 0 | 0 | 0
d__Bacteria | p__Bacteroidota | c__Bacteroidia | o__Bacteroidales | f__F082 | g__JALNZU01 | s__JALNZU01 sp002842755 | 0 | 0 | 0 | 0 | 0 | 0 | 0 | 0 | 0 | 0 | 0 | 0 | 0 | 0 | 0 | 0 | 0 | 0 | 19 | 0 | 0 | 0 | 0 | 0 | 0 | 0 | 0 | 0 | 0 | 0 | 0 | 0 | 0 | 0 | 0 | 0 | 0 | 0 | 0 | 0 | 0 | 0 | 0 | 0 | 0 | 0 | 0 | 0 | 0 | 0 | 0 | 0 | 0 | 0 | 0 | 0 | 0 | 0 | 0 | 0 | 0 | 0 | 47 | 98 | 0 | 0 | 0 | 0 | 0 | 0 | 0 | 0 | 0 | 0
d__Bacteria | p__Bacteroidota | c__Bacteroidia | o__Bacteroidales | f__F082 | g__JALNZU01 | s__JALNZU01 sp002842755 | 0 | 0 | 0 | 0 | 0 | 0 | 0 | 0 | 0 | 0 | 0 | 0 | 0 | 0 | 0 | 0 | 0 | 0 | 0 | 0 | 0 | 0 | 0 | 0 | 0 | 0 | 0 | 0 | 0 | 0 | 0 | 0 | 0 | 39 | 0 | 0 | 0 | 0 | 0 | 0 | 0 | 0 | 0 | 0 | 0 | 0 | 0 | 0 | 0 | 0 | 0 | 0 | 0 | 0 | 0 | 0 | 0 | 0 | 0 | 0 | 0 | 0 | 0 | 0 | 0 | 0 | 0 | 0 | 0 | 0 | 0 | 0 | 0 | 0
d__Bacteria | p__Bacteroidota | c__Bacteroidia | o__Bacteroidales | f__F082 | g__JALNZU01 | s__JALNZU01 sp002842755 | 0 | 0 | 0 | 0 | 0 | 0 | 0 | 0 | 0 | 0 | 67 | 0 | 0 | 0 | 0 | 0 | 0 | 0 | 0 | 0 | 0 | 0 | 0 | 0 | 0 | 0 | 0 | 0 | 0 | 0 | 0 | 0 | 0 | 0 | 0 | 0 | 0 | 0 | 0 | 0 | 0 | 0 | 0 | 0 | 0 | 0 | 0 | 0 | 0 | 0 | 0 | 0 | 0 | 0 | 0 | 0 | 0 | 0 | 0 | 0 | 0 | 0 | 18 | 0 | 0 | 0 | 0 | 0 | 0 | 0 | 0 | 0 | 0 | 0
d__Bacteria | p__Bacteroidota | c__Bacteroidia | o__Bacteroidales | f__F082 | g__JALNZU01 | s__JALNZU01 sp002842755 | 0 | 0 | 0 | 0 | 0 | 0 | 0 | 0 | 0 | 0 | 0 | 0 | 0 | 0 | 0 | 0 | 0 | 0 | 0 | 0 | 0 | 0 | 0 | 0 | 0 | 0 | 0 | 0 | 0 | 0 | 0 | 0 | 0 | 0 | 0 | 0 | 0 | 0 | 0 | 0 | 0 | 0 | 0 | 0 | 0 | 0 | 0 | 0 | 0 | 0 | 0 | 0 | 0 | 0 | 0 | 0 | 0 | 0 | 28 | 0 | 0 | 0 | 0 | 0 | 0 | 0 | 0 | 0 | 0 | 0 | 0 | 0 | 0 | 0
d__Bacteria | p__Bacteroidota | c__Bacteroidia | o__Bacteroidales | f__F082 | g__JALNZU01 | s__JALNZU01 sp002842755 | 0 | 0 | 0 | 0 | 0 | 0 | 0 | 0 | 0 | 0 | 0 | 0 | 0 | 0 | 0 | 0 | 0 | 0 | 0 | 0 | 0 | 0 | 0 | 0 | 0 | 0 | 0 | 0 | 0 | 0 | 0 | 0 | 0 | 0 | 0 | 0 | 0 | 0 | 0 | 0 | 0 | 0 | 0 | 0 | 0 | 0 | 37 | 0 | 0 | 0 | 0 | 0 | 0 | 0 | 0 | 0 | 0 | 0 | 0 | 0 | 0 | 0 | 0 | 0 | 0 | 0 | 0 | 0 | 0 | 0 | 0 | 0 | 0 | 0
d__Bacteria | p__Bacteroidota | c__Bacteroidia | o__Bacteroidales | f__F082 | g__JALNZU01 | s__JALNZU01 sp002842755 | 0 | 0 | 0 | 0 | 0 | 0 | 0 | 0 | 0 | 0 | 0 | 0 | 0 | 0 | 0 | 0 | 0 | 0 | 0 | 0 | 0 | 0 | 0 | 0 | 0 | 0 | 0 | 0 | 0 | 0 | 0 | 0 | 27 | 0 | 0 | 0 | 0 | 0 | 0 | 0 | 0 | 0 | 0 | 0 | 0 | 0 | 0 | 0 | 0 | 0 | 0 | 0 | 0 | 0 | 0 | 0 | 0 | 0 | 0 | 0 | 0 | 0 | 0 | 0 | 0 | 0 | 0 | 0 | 0 | 0 | 0 | 0 | 0 | 0
d__Bacteria | p__Bacteroidota | c__Bacteroidia | o__Bacteroidales | f__F082 | g__JALNZU01 | s__JALNZU01 sp002842755 | 22 | 0 | 0 | 0 | 0 | 0 | 0 | 0 | 0 | 0 | 0 | 0 | 0 | 0 | 0 | 0 | 0 | 0 | 0 | 0 | 0 | 0 | 0 | 0 | 0 | 0 | 0 | 0 | 0 | 0 | 0 | 0 | 0 | 0 | 0 | 0 | 0 | 0 | 0 | 0 | 0 | 0 | 0 | 0 | 0 | 0 | 0 | 0 | 0 | 0 | 0 | 0 | 0 | 0 | 0 | 0 | 0 | 0 | 0 | 0 | 0 | 0 | 0 | 0 | 0 | 0 | 0 | 0 | 0 | 0 | 0 | 0 | 0 | 0
d__Bacteria | p__Bacteroidota | c__Bacteroidia | o__Bacteroidales | f__F082 | g__JALNZU01 | s__JALNZU01 sp002842755 | 0 | 0 | 0 | 0 | 0 | 0 | 0 | 0 | 0 | 0 | 0 | 0 | 0 | 0 | 0 | 0 | 0 | 0 | 0 | 0 | 0 | 0 | 0 | 0 | 0 | 0 | 0 | 0 | 0 | 0 | 0 | 0 | 0 | 0 | 0 | 0 | 0 | 0 | 85 | 0 | 0 | 0 | 0 | 0 | 0 | 0 | 0 | 0 | 0 | 0 | 0 | 0 | 0 | 0 | 0 | 0 | 0 | 0 | 0 | 0 | 0 | 0 | 0 | 0 | 0 | 0 | 0 | 0 | 0 | 0 | 0 | 0 | 0 | 0
d__Bacteria | p__Bacteroidota | c__Bacteroidia | o__Bacteroidales | f__F082 | g__JALNZU01 | s__JALNZU01 sp002842755 | 0 | 0 | 0 | 0 | 0 | 0 | 0 | 0 | 0 | 0 | 38 | 0 | 0 | 0 | 0 | 0 | 0 | 40 | 0 | 0 | 0 | 0 | 0 | 0 | 0 | 0 | 0 | 0 | 0 | 0 | 0 | 0 | 0 | 0 | 0 | 0 | 0 | 0 | 0 | 0 | 0 | 0 | 0 | 0 | 0 | 0 | 0 | 0 | 0 | 0 | 0 | 0 | 0 | 0 | 0 | 0 | 0 | 0 | 0 | 0 | 0 | 0 | 0 | 0 | 0 | 0 | 0 | 0 | 0 | 0 | 0 | 0 | 0 | 0
d__Bacteria | p__Bacteroidota | c__Bacteroidia | o__Bacteroidales | f__F082 | g__JALNZU01 | s__JALNZU01 sp002842755 | 0 | 0 | 0 | 0 | 0 | 0 | 0 | 0 | 0 | 0 | 0 | 0 | 0 | 35 | 0 | 0 | 0 | 0 | 0 | 0 | 0 | 0 | 0 | 0 | 0 | 0 | 0 | 0 | 0 | 0 | 0 | 0 | 0 | 0 | 0 | 0 | 0 | 0 | 0 | 0 | 0 | 0 | 0 | 0 | 0 | 0 | 0 | 0 | 0 | 0 | 0 | 0 | 0 | 0 | 0 | 0 | 0 | 0 | 0 | 0 | 0 | 0 | 0 | 0 | 0 | 0 | 0 | 0 | 0 | 0 | 0 | 0 | 0 | 0
d__Bacteria | p__Bacteroidota | c__Bacteroidia | o__Bacteroidales | f__F082 | g__JALNZU01 | s__JALNZU01 sp002842755 | 0 | 0 | 0 | 0 | 0 | 0 | 0 | 0 | 0 | 0 | 0 | 0 | 0 | 0 | 0 | 0 | 0 | 45 | 0 | 0 | 0 | 0 | 0 | 0 | 0 | 0 | 0 | 0 | 62 | 0 | 0 | 0 | 0 | 0 | 0 | 0 | 0 | 0 | 0 | 0 | 0 | 0 | 0 | 0 | 0 | 0 | 0 | 44 | 0 | 0 | 113 | 0 | 0 | 0 | 0 | 0 | 0 | 0 | 0 | 0 | 0 | 0 | 0 | 0 | 0 | 0 | 0 | 0 | 0 | 0 | 0 | 0 | 0 | 0
d__Bacteria | p__Bacteroidota | c__Bacteroidia | o__Bacteroidales | f__F082 | g__JALNZU01 | s__JALNZU01 sp002842755 | 0 | 0 | 0 | 0 | 0 | 0 | 0 | 0 | 0 | 0 | 0 | 0 | 0 | 0 | 0 | 0 | 0 | 0 | 0 | 0 | 0 | 0 | 0 | 0 | 0 | 0 | 0 | 0 | 0 | 0 | 0 | 0 | 0 | 0 | 0 | 0 | 0 | 0 | 0 | 0 | 0 | 0 | 0 | 0 | 0 | 0 | 0 | 0 | 0 | 0 | 0 | 0 | 0 | 0 | 0 | 0 | 0 | 0 | 0 | 0 | 0 | 0 | 0 | 22 | 0 | 0 | 0 | 0 | 0 | 0 | 0 | 0 | 0 | 0
d__Bacteria | p__Bacteroidota | c__Bacteroidia | o__Bacteroidales | f__F082 | g__JALNZU01 | s__JALNZU01 sp002842755 | 0 | 0 | 0 | 0 | 0 | 0 | 0 | 62 | 0 | 0 | 0 | 0 | 0 | 103 | 0 | 0 | 0 | 0 | 0 | 0 | 0 | 0 | 0 | 0 | 0 | 0 | 0 | 0 | 0 | 0 | 0 | 0 | 0 | 0 | 61 | 112 | 0 | 0 | 0 | 0 | 0 | 0 | 0 | 0 | 0 | 0 | 0 | 0 | 0 | 136 | 0 | 0 | 0 | 0 | 0 | 0 | 50 | 0 | 0 | 0 | 0 | 72 | 0 | 0 | 0 | 0 | 0 | 0 | 0 | 0 | 73 | 0 | 0 | 0
d__Bacteria | p__Bacteroidota | c__Bacteroidia | o__Bacteroidales | f__F082 | g__JALNZU01 | s__JALNZU01 sp002842755 | 0 | 0 | 0 | 0 | 0 | 0 | 0 | 28 | 0 | 0 | 0 | 0 | 0 | 0 | 0 | 0 | 0 | 0 | 0 | 0 | 0 | 0 | 0 | 0 | 0 | 0 | 0 | 0 | 0 | 0 | 0 | 0 | 0 | 0 | 0 | 0 | 0 | 0 | 0 | 0 | 0 | 0 | 0 | 0 | 0 | 0 | 0 | 0 | 0 | 0 | 0 | 0 | 0 | 0 | 0 | 0 | 0 | 0 | 0 | 0 | 0 | 0 | 0 | 0 | 0 | 0 | 0 | 0 | 0 | 0 | 0 | 0 | 0 | 0
d__Bacteria | p__Bacteroidota | c__Bacteroidia | o__Bacteroidales | f__JAAYJT01 | g__JAAYJT01 | s__ | 0 | 0 | 0 | 0 | 0 | 0 | 0 | 0 | 0 | 0 | 0 | 0 | 0 | 0 | 0 | 0 | 0 | 0 | 0 | 0 | 0 | 0 | 0 | 0 | 0 | 0 | 0 | 0 | 0 | 0 | 0 | 0 | 0 | 0 | 0 | 0 | 0 | 0 | 0 | 0 | 0 | 0 | 0 | 0 | 0 | 0 | 0 | 0 | 0 | 0 | 0 | 0 | 0 | 0 | 0 | 0 | 134 | 0 | 0 | 0 | 0 | 0 | 0 | 0 | 0 | 0 | 0 | 0 | 0 | 0 | 0 | 0 | 0 | 0
d__Bacteria | p__Bacteroidota | c__Bacteroidia | o__Bacteroidales | f__JAAYJT01 | g__JAAYJT01 | s__JAAYJT01 sp012522795 | 0 | 0 | 0 | 0 | 0 | 19 | 0 | 0 | 0 | 0 | 0 | 68 | 0 | 0 | 0 | 0 | 0 | 51 | 35 | 0 | 0 | 0 | 0 | 0 | 0 | 0 | 0 | 0 | 0 | 0 | 45 | 0 | 0 | 19 | 0 | 41 | 0 | 0 | 93 | 100 | 96 | 29 | 41 | 58 | 0 | 88 | 27 | 0 | 0 | 0 | 20 | 0 | 50 | 0 | 0 | 86 | 0 | 0 | 0 | 0 | 0 | 12 | 0 | 23 | 0 | 0 | 0 | 0 | 0 | 0 | 68 | 0 | 0 | 32
d__Bacteria | p__Bacteroidota | c__Bacteroidia | o__Bacteroidales | f__JAAYJT01 | g__JAAYJT01 | s__JAAYJT01 sp012522795 | 0 | 0 | 0 | 0 | 0 | 0 | 0 | 0 | 0 | 120 | 0 | 0 | 0 | 0 | 0 | 0 | 0 | 70 | 27 | 0 | 0 | 0 | 0 | 0 | 0 | 14 | 0 | 0 | 20 | 20 | 0 | 0 | 0 | 0 | 26 | 0 | 0 | 0 | 65 | 94 | 67 | 0 | 0 | 59 | 0 | 61 | 0 | 0 | 22 | 0 | 0 | 0 | 68 | 0 | 0 | 72 | 0 | 0 | 0 | 0 | 0 | 0 | 47 | 0 | 0 | 0 | 0 | 0 | 0 | 0 | 67 | 0 | 0 | 0
d__Bacteria | p__Bacteroidota | c__Bacteroidia | o__Bacteroidales | f__JAAYJT01 | g__JAAYJT01 | s__JAAYJT01 sp012522795 | 0 | 0 | 0 | 0 | 0 | 0 | 0 | 0 | 0 | 0 | 0 | 0 | 11 | 0 | 0 | 0 | 0 | 60 | 0 | 0 | 0 | 0 | 0 | 0 | 0 | 0 | 0 | 0 | 0 | 0 | 0 | 0 | 0 | 0 | 0 | 44 | 0 | 0 | 69 | 58 | 54 | 0 | 0 | 0 | 0 | 0 | 0 | 0 | 0 | 56 | 0 | 0 | 0 | 0 | 0 | 57 | 0 | 0 | 0 | 0 | 0 | 0 | 0 | 0 | 0 | 0 | 0 | 0 | 0 | 0 | 47 | 0 | 0 | 0
d__Bacteria | p__Bacteroidota | c__Bacteroidia | o__Bacteroidales | f__JAAYJT01 | g__JAAYJT01 | s__JAAYJT01 sp012522795 | 0 | 0 | 0 | 0 | 0 | 47 | 0 | 0 | 0 | 0 | 0 | 0 | 0 | 0 | 10 | 0 | 0 | 63 | 0 | 0 | 0 | 0 | 0 | 0 | 48 | 0 | 0 | 0 | 0 | 0 | 0 | 119 | 0 | 28 | 0 | 0 | 0 | 0 | 84 | 89 | 88 | 0 | 46 | 0 | 0 | 56 | 0 | 28 | 0 | 0 | 0 | 0 | 56 | 0 | 0 | 81 | 0 | 0 | 0 | 0 | 0 | 0 | 0 | 0 | 0 | 0 | 0 | 42 | 0 | 0 | 72 | 0 | 0 | 0
d__Bacteria | p__Bacteroidota | c__Bacteroidia | o__Bacteroidales | f__JAAYJT01 | g__JAAYJT01 | s__JAAYJT01 sp012522795 | 0 | 0 | 0 | 0 | 0 | 0 | 0 | 0 | 0 | 0 | 0 | 0 | 0 | 0 | 0 | 0 | 0 | 58 | 0 | 0 | 0 | 0 | 0 | 0 | 27 | 23 | 0 | 94 | 50 | 43 | 0 | 0 | 0 | 26 | 0 | 0 | 0 | 0 | 127 | 136 | 118 | 0 | 68 | 77 | 0 | 75 | 0 | 0 | 0 | 47 | 0 | 0 | 76 | 0 | 0 | 105 | 0 | 0 | 0 | 0 | 0 | 0 | 32 | 0 | 0 | 0 | 0 | 26 | 0 | 0 | 88 | 0 | 0 | 23
d__Bacteria | p__Bacteroidota | c__Bacteroidia | o__Bacteroidales | f__JAAYJT01 | g__JAAYJT01 | s__JAAYJT01 sp012522795 | 0 | 0 | 0 | 0 | 0 | 0 | 0 | 0 | 0 | 0 | 0 | 0 | 54 | 0 | 0 | 0 | 0 | 81 | 0 | 0 | 0 | 0 | 0 | 0 | 29 | 0 | 0 | 0 | 0 | 0 | 0 | 0 | 0 | 0 | 37 | 32 | 0 | 0 | 124 | 112 | 102 | 0 | 47 | 81 | 0 | 80 | 0 | 0 | 0 | 0 | 0 | 0 | 64 | 0 | 0 | 103 | 0 | 0 | 0 | 0 | 0 | 0 | 0 | 0 | 72 | 0 | 0 | 0 | 0 | 0 | 88 | 0 | 0 | 0
d__Bacteria | p__Bacteroidota | c__Bacteroidia | o__Bacteroidales | f__JAAYJT01 | g__JAAYJT01 | s__JAAYJT01 sp012522795 | 0 | 28 | 0 | 0 | 0 | 34 | 0 | 0 | 71 | 0 | 0 | 0 | 0 | 0 | 0 | 0 | 0 | 97 | 0 | 0 | 0 | 0 | 0 | 0 | 0 | 0 | 0 | 0 | 0 | 0 | 50 | 0 | 18 | 35 | 37 | 22 | 0 | 0 | 95 | 94 | 78 | 0 | 52 | 60 | 0 | 76 | 0 | 15 | 0 | 0 | 22 | 0 | 67 | 0 | 0 | 96 | 0 | 0 | 0 | 0 | 0 | 0 | 0 | 0 | 0 | 0 | 0 | 17 | 0 | 0 | 67 | 0 | 0 | 55
d__Bacteria | p__Bacteroidota | c__Bacteroidia | o__Bacteroidales | f__JAAYJT01 | g__JAAYJT01 | s__JAAYJT01 sp012522795 | 123 | 0 | 0 | 0 | 0 | 30 | 0 | 0 | 0 | 0 | 0 | 0 | 0 | 78 | 0 | 0 | 0 | 100 | 38 | 0 | 0 | 0 | 0 | 0 | 0 | 25 | 0 | 0 | 48 | 71 | 0 | 0 | 0 | 0 | 0 | 48 | 0 | 0 | 129 | 141 | 128 | 0 | 61 | 79 | 0 | 76 | 0 | 0 | 47 | 0 | 0 | 0 | 77 | 0 | 0 | 108 | 0 | 60 | 0 | 0 | 0 | 48 | 0 | 0 | 44 | 0 | 0 | 0 | 0 | 0 | 103 | 0 | 0 | 0
d__Bacteria | p__Bacteroidota | c__Bacteroidia | o__Bacteroidales | f__JAAYJT01 | g__JAAYJT01 | s__JAAYJT01 sp012522795 | 0 | 0 | 0 | 0 | 0 | 28 | 0 | 65 | 0 | 0 | 0 | 0 | 0 | 0 | 0 | 3 | 0 | 77 | 46 | 0 | 0 | 0 | 0 | 0 | 0 | 0 | 0 | 0 | 34 | 0 | 51 | 0 | 66 | 0 | 46 | 53 | 0 | 0 | 143 | 162 | 156 | 38 | 57 | 108 | 0 | 102 | 0 | 57 | 60 | 0 | 34 | 0 | 98 | 0 | 0 | 138 | 0 | 0 | 0 | 0 | 0 | 0 | 0 | 45 | 0 | 0 | 98 | 0 | 0 | 0 | 132 | 0 | 0 | 0
d__Bacteria | p__Bacteroidota | c__Bacteroidia | o__Bacteroidales | f__JAAYJT01 | g__JAAYJT01 | s__JAAYJT01 sp012522795 | 0 | 0 | 0 | 0 | 0 | 0 | 0 | 0 | 0 | 0 | 0 | 0 | 0 | 0 | 0 | 0 | 0 | 54 | 0 | 0 | 0 | 0 | 0 | 0 | 0 | 19 | 0 | 0 | 24 | 28 | 0 | 45 | 15 | 0 | 0 | 0 | 0 | 0 | 93 | 100 | 63 | 0 | 38 | 49 | 0 | 0 | 0 | 0 | 30 | 0 | 0 | 0 | 48 | 0 | 0 | 56 | 0 | 0 | 0 | 0 | 0 | 0 | 22 | 0 | 0 | 0 | 0 | 42 | 0 | 0 | 68 | 0 | 0 | 0
d__Bacteria | p__Bacteroidota | c__Bacteroidia | o__Bacteroidales | f__JAAYJT01 | g__JAAYJT01 | s__JAAYJT01 sp012522795 | 0 | 0 | 0 | 0 | 0 | 0 | 80 | 0 | 38 | 0 | 0 | 0 | 0 | 0 | 0 | 0 | 0 | 50 | 0 | 0 | 0 | 0 | 0 | 0 | 0 | 0 | 0 | 0 | 0 | 0 | 0 | 0 | 0 | 0 | 0 | 0 | 0 | 0 | 95 | 99 | 86 | 0 | 63 | 66 | 0 | 85 | 0 | 0 | 36 | 0 | 0 | 0 | 85 | 0 | 0 | 84 | 0 | 0 | 0 | 0 | 0 | 0 | 68 | 0 | 0 | 50 | 0 | 0 | 0 | 0 | 80 | 0 | 0 | 0
d__Bacteria | p__Bacteroidota | c__Bacteroidia | o__Bacteroidales | f__Lentimicrobiaceae | g__Lentimicrobium | s__Lentimicrobium saccharophilum | 0 | 0 | 0 | 0 | 0 | 0 | 0 | 0 | 0 | 0 | 0 | 0 | 0 | 0 | 0 | 0 | 0 | 0 | 0 | 0 | 0 | 0 | 0 | 0 | 0 | 0 | 0 | 0 | 0 | 0 | 0 | 0 | 6 | 0 | 0 | 0 | 0 | 0 | 0 | 0 | 0 | 0 | 0 | 0 | 0 | 0 | 0 | 0 | 0 | 0 | 0 | 0 | 0 | 0 | 0 | 0 | 0 | 0 | 0 | 0 | 0 | 0 | 0 | 0 | 0 | 0 | 0 | 0 | 0 | 0 | 0 | 0 | 0 | 0
d__Bacteria | p__Bacteroidota | c__Bacteroidia | o__Bacteroidales | f__Lentimicrobiaceae | g__Lentimicrobium | s__Lentimicrobium saccharophilum | 0 | 0 | 0 | 0 | 0 | 0 | 0 | 0 | 0 | 0 | 0 | 0 | 0 | 31 | 0 | 0 | 0 | 0 | 0 | 0 | 0 | 0 | 0 | 0 | 0 | 0 | 0 | 0 | 0 | 0 | 0 | 0 | 0 | 0 | 0 | 0 | 0 | 0 | 0 | 0 | 0 | 0 | 0 | 0 | 0 | 0 | 0 | 0 | 0 | 0 | 0 | 0 | 0 | 0 | 0 | 0 | 0 | 0 | 0 | 0 | 0 | 0 | 0 | 0 | 0 | 0 | 0 | 0 | 0 | 0 | 0 | 0 | 0 | 0
d__Bacteria | p__Bacteroidota | c__Bacteroidia | o__Bacteroidales | f__Lentimicrobiaceae | g__Lentimicrobium | s__Lentimicrobium saccharophilum | 0 | 0 | 0 | 0 | 0 | 0 | 0 | 0 | 0 | 0 | 0 | 0 | 0 | 0 | 0 | 0 | 0 | 0 | 0 | 0 | 0 | 0 | 0 | 0 | 0 | 0 | 0 | 0 | 0 | 0 | 0 | 0 | 0 | 0 | 0 | 0 | 0 | 0 | 0 | 0 | 0 | 0 | 0 | 0 | 0 | 0 | 0 | 0 | 0 | 0 | 0 | 0 | 0 | 0 | 0 | 0 | 0 | 0 | 0 | 0 | 0 | 58 | 0 | 0 | 0 | 0 | 0 | 0 | 0 | 0 | 0 | 0 | 0 | 0
d__Bacteria | p__Bacteroidota | c__Bacteroidia | o__Bacteroidales | f__Lentimicrobiaceae | g__Lentimicrobium | s__Lentimicrobium saccharophilum | 0 | 66 | 0 | 0 | 0 | 0 | 0 | 0 | 0 | 0 | 0 | 0 | 0 | 0 | 0 | 0 | 0 | 38 | 0 | 0 | 0 | 0 | 0 | 0 | 11 | 0 | 0 | 0 | 0 | 0 | 0 | 0 | 0 | 0 | 0 | 0 | 0 | 0 | 0 | 0 | 0 | 0 | 0 | 0 | 0 | 0 | 0 | 0 | 0 | 0 | 0 | 0 | 0 | 0 | 0 | 0 | 0 | 0 | 0 | 0 | 0 | 0 | 0 | 0 | 0 | 0 | 0 | 0 | 0 | 0 | 0 | 0 | 0 | 0
d__Bacteria | p__Bacteroidota | c__Bacteroidia | o__Bacteroidales | f__Lentimicrobiaceae | g__Lentimicrobium | s__Lentimicrobium saccharophilum | 0 | 0 | 0 | 0 | 0 | 0 | 0 | 0 | 54 | 0 | 0 | 0 | 0 | 0 | 0 | 0 | 0 | 0 | 0 | 0 | 0 | 0 | 0 | 0 | 0 | 0 | 0 | 0 | 0 | 0 | 0 | 0 | 0 | 0 | 0 | 0 | 0 | 0 | 0 | 0 | 0 | 0 | 0 | 0 | 0 | 0 | 0 | 0 | 0 | 0 | 0 | 0 | 0 | 0 | 0 | 0 | 0 | 0 | 0 | 0 | 0 | 0 | 0 | 0 | 0 | 0 | 0 | 0 | 0 | 0 | 0 | 0 | 0 | 0
d__Bacteria | p__Bacteroidota | c__Bacteroidia | o__Bacteroidales | f__Lentimicrobiaceae | g__Lentimicrobium | s__Lentimicrobium saccharophilum | 0 | 0 | 0 | 0 | 0 | 0 | 37 | 0 | 0 | 0 | 0 | 0 | 0 | 0 | 0 | 0 | 0 | 0 | 0 | 0 | 0 | 0 | 0 | 0 | 0 | 0 | 0 | 0 | 0 | 0 | 0 | 0 | 0 | 0 | 0 | 0 | 0 | 0 | 0 | 0 | 0 | 0 | 0 | 0 | 0 | 0 | 0 | 0 | 0 | 0 | 0 | 0 | 0 | 0 | 0 | 0 | 0 | 0 | 0 | 0 | 0 | 0 | 0 | 0 | 0 | 0 | 0 | 0 | 0 | 0 | 0 | 0 | 0 | 0
d__Bacteria | p__Bacteroidota | c__Bacteroidia | o__Bacteroidales | f__Lentimicrobiaceae | g__Lentimicrobium | s__Lentimicrobium saccharophilum | 0 | 0 | 0 | 0 | 0 | 0 | 0 | 0 | 0 | 0 | 0 | 0 | 0 | 0 | 0 | 0 | 0 | 0 | 0 | 0 | 0 | 0 | 0 | 0 | 0 | 0 | 0 | 0 | 0 | 0 | 0 | 0 | 0 | 0 | 0 | 0 | 0 | 0 | 0 | 0 | 0 | 0 | 0 | 0 | 0 | 0 | 0 | 0 | 0 | 0 | 0 | 0 | 0 | 0 | 0 | 0 | 0 | 0 | 0 | 0 | 0 | 0 | 0 | 0 | 0 | 0 | 0 | 0 | 0 | 0 | 0 | 0 | 30 | 0
d__Bacteria | p__Bacteroidota | c__Bacteroidia | o__Bacteroidales | f__Lentimicrobiaceae | g__Lentimicrobium | s__Lentimicrobium saccharophilum | 0 | 0 | 0 | 0 | 0 | 0 | 0 | 0 | 0 | 0 | 0 | 0 | 0 | 0 | 0 | 0 | 0 | 0 | 0 | 0 | 0 | 0 | 0 | 0 | 0 | 0 | 0 | 0 | 0 | 0 | 0 | 0 | 0 | 0 | 0 | 0 | 0 | 0 | 0 | 0 | 0 | 0 | 0 | 0 | 0 | 0 | 0 | 0 | 0 | 0 | 0 | 0 | 0 | 0 | 0 | 0 | 0 | 15 | 0 | 0 | 0 | 0 | 0 | 0 | 0 | 0 | 0 | 0 | 0 | 0 | 0 | 0 | 0 | 0
d__Bacteria | p__Bacteroidota | c__Bacteroidia | o__Bacteroidales | f__Lentimicrobiaceae | g__Lentimicrobium | s__Lentimicrobium saccharophilum | 0 | 0 | 0 | 0 | 0 | 64 | 0 | 0 | 0 | 0 | 0 | 0 | 0 | 0 | 0 | 0 | 0 | 0 | 0 | 0 | 0 | 0 | 0 | 0 | 0 | 0 | 0 | 0 | 0 | 0 | 0 | 136 | 0 | 0 | 0 | 0 | 0 | 0 | 0 | 0 | 0 | 0 | 0 | 0 | 0 | 0 | 0 | 0 | 0 | 0 | 0 | 0 | 0 | 0 | 0 | 0 | 0 | 0 | 0 | 0 | 0 | 0 | 0 | 0 | 0 | 0 | 0 | 0 | 0 | 0 | 0 | 0 | 0 | 0
d__Bacteria | p__Bacteroidota | c__Bacteroidia | o__Bacteroidales | f__Lentimicrobiaceae | g__Lentimicrobium | s__Lentimicrobium saccharophilum | 0 | 0 | 0 | 0 | 0 | 0 | 0 | 0 | 0 | 0 | 0 | 0 | 0 | 0 | 0 | 0 | 0 | 0 | 0 | 0 | 0 | 0 | 0 | 0 | 0 | 0 | 0 | 0 | 0 | 0 | 0 | 0 | 0 | 0 | 0 | 0 | 0 | 0 | 0 | 0 | 0 | 0 | 0 | 0 | 0 | 0 | 0 | 0 | 0 | 0 | 0 | 0 | 0 | 0 | 0 | 0 | 0 | 0 | 0 | 0 | 0 | 0 | 13 | 0 | 0 | 0 | 0 | 0 | 0 | 0 | 0 | 0 | 0 | 0
d__Bacteria | p__Bacteroidota | c__Bacteroidia | o__Bacteroidales | f__Lentimicrobiaceae | g__Lentimicrobium | s__Lentimicrobium saccharophilum | 0 | 0 | 0 | 30 | 0 | 0 | 0 | 0 | 0 | 0 | 0 | 0 | 0 | 0 | 0 | 0 | 0 | 0 | 0 | 0 | 0 | 0 | 0 | 0 | 0 | 0 | 0 | 0 | 0 | 0 | 0 | 0 | 0 | 0 | 0 | 0 | 0 | 0 | 0 | 0 | 0 | 0 | 0 | 0 | 0 | 0 | 0 | 0 | 0 | 0 | 0 | 0 | 0 | 0 | 0 | 0 | 0 | 0 | 0 | 0 | 0 | 0 | 0 | 0 | 0 | 0 | 0 | 0 | 0 | 0 | 0 | 0 | 0 | 0
d__Bacteria | p__Bacteroidota | c__Bacteroidia | o__Bacteroidales | f__Lentimicrobiaceae | g__Lentimicrobium | s__Lentimicrobium saccharophilum | 0 | 0 | 0 | 0 | 0 | 0 | 0 | 0 | 0 | 0 | 0 | 0 | 0 | 0 | 0 | 0 | 0 | 0 | 0 | 0 | 0 | 5 | 0 | 0 | 0 | 0 | 0 | 0 | 0 | 0 | 0 | 0 | 0 | 0 | 0 | 0 | 0 | 0 | 0 | 0 | 0 | 0 | 0 | 0 | 0 | 0 | 0 | 0 | 0 | 0 | 0 | 0 | 0 | 0 | 0 | 0 | 0 | 0 | 0 | 0 | 0 | 0 | 0 | 0 | 0 | 0 | 0 | 0 | 0 | 0 | 0 | 0 | 0 | 0
d__Bacteria | p__Bacteroidota | c__Bacteroidia | o__Bacteroidales | f__Lentimicrobiaceae | g__Lentimicrobium | s__Lentimicrobium saccharophilum | 0 | 0 | 0 | 0 | 0 | 0 | 0 | 0 | 0 | 0 | 0 | 0 | 0 | 0 | 0 | 0 | 0 | 0 | 0 | 0 | 0 | 0 | 0 | 0 | 0 | 0 | 0 | 0 | 0 | 0 | 0 | 0 | 0 | 0 | 0 | 0 | 0 | 0 | 0 | 0 | 0 | 0 | 0 | 0 | 0 | 0 | 0 | 23 | 0 | 0 | 0 | 0 | 0 | 0 | 0 | 0 | 0 | 0 | 0 | 0 | 0 | 0 | 0 | 0 | 0 | 0 | 0 | 0 | 0 | 0 | 0 | 0 | 0 | 0
d__Bacteria | p__Bacteroidota | c__Bacteroidia | o__Bacteroidales | f__Marinilabiliaceae |  |  | 0 | 0 | 0 | 0 | 0 | 0 | 0 | 0 | 0 | 0 | 0 | 0 | 0 | 0 | 0 | 0 | 0 | 0 | 0 | 0 | 0 | 0 | 0 | 0 | 0 | 0 | 0 | 0 | 0 | 0 | 0 | 0 | 0 | 0 | 0 | 0 | 0 | 0 | 0 | 0 | 0 | 10 | 0 | 0 | 0 | 0 | 0 | 0 | 0 | 0 | 0 | 0 | 0 | 0 | 0 | 0 | 0 | 0 | 0 | 0 | 0 | 0 | 0 | 0 | 0 | 0 | 0 | 0 | 0 | 0 | 0 | 0 | 0 | 0
d__Bacteria | p__Bacteroidota | c__Bacteroidia | o__Bacteroidales | f__Marinilabiliaceae |  |  | 0 | 0 | 0 | 0 | 0 | 0 | 0 | 0 | 0 | 0 | 0 | 0 | 0 | 0 | 0 | 0 | 0 | 0 | 0 | 0 | 0 | 0 | 0 | 0 | 0 | 0 | 0 | 0 | 0 | 0 | 0 | 0 | 0 | 0 | 0 | 0 | 0 | 0 | 0 | 0 | 0 | 0 | 0 | 0 | 0 | 0 | 21 | 0 | 0 | 0 | 0 | 0 | 0 | 0 | 0 | 0 | 0 | 0 | 0 | 0 | 0 | 31 | 0 | 0 | 0 | 0 | 0 | 0 | 0 | 0 | 0 | 0 | 0 | 0
d__Bacteria | p__Bacteroidota | c__Bacteroidia | o__Bacteroidales | f__Marinilabiliaceae |  |  | 0 | 0 | 0 | 0 | 0 | 0 | 0 | 0 | 0 | 0 | 0 | 0 | 0 | 0 | 0 | 0 | 0 | 0 | 0 | 0 | 0 | 0 | 0 | 0 | 0 | 0 | 0 | 0 | 0 | 0 | 0 | 0 | 0 | 0 | 0 | 0 | 0 | 0 | 0 | 0 | 0 | 0 | 0 | 0 | 0 | 0 | 0 | 0 | 0 | 0 | 0 | 0 | 0 | 0 | 0 | 0 | 0 | 14 | 0 | 0 | 0 | 0 | 0 | 0 | 0 | 0 | 0 | 0 | 0 | 0 | 0 | 0 | 0 | 0
d__Bacteria | p__Bacteroidota | c__Bacteroidia | o__Bacteroidales | f__Marinilabiliaceae |  |  | 0 | 0 | 0 | 0 | 0 | 0 | 0 | 0 | 0 | 0 | 0 | 0 | 0 | 0 | 0 | 0 | 0 | 0 | 0 | 0 | 0 | 0 | 0 | 0 | 0 | 0 | 0 | 0 | 0 | 0 | 0 | 0 | 0 | 0 | 0 | 0 | 0 | 0 | 0 | 0 | 0 | 0 | 0 | 0 | 43 | 0 | 0 | 0 | 0 | 0 | 0 | 0 | 0 | 0 | 0 | 0 | 0 | 0 | 0 | 0 | 0 | 0 | 0 | 0 | 0 | 0 | 0 | 0 | 0 | 0 | 0 | 0 | 0 | 0
d__Bacteria | p__Bacteroidota | c__Bacteroidia | o__Bacteroidales | f__Marinilabiliaceae |  |  | 0 | 0 | 0 | 115 | 0 | 0 | 0 | 0 | 0 | 0 | 0 | 0 | 0 | 0 | 0 | 0 | 0 | 0 | 0 | 0 | 0 | 0 | 0 | 0 | 0 | 0 | 0 | 0 | 0 | 0 | 0 | 0 | 0 | 0 | 0 | 0 | 0 | 0 | 0 | 0 | 0 | 0 | 0 | 0 | 0 | 0 | 0 | 0 | 0 | 0 | 0 | 0 | 0 | 0 | 0 | 0 | 0 | 0 | 0 | 0 | 0 | 0 | 0 | 0 | 0 | 0 | 0 | 0 | 0 | 0 | 0 | 0 | 0 | 0
d__Bacteria | p__Bacteroidota | c__Bacteroidia | o__Bacteroidales | f__Marinilabiliaceae |  |  | 0 | 0 | 0 | 0 | 0 | 0 | 0 | 0 | 0 | 0 | 0 | 0 | 13 | 0 | 0 | 0 | 0 | 0 | 0 | 0 | 0 | 0 | 0 | 0 | 0 | 0 | 0 | 0 | 0 | 0 | 0 | 0 | 0 | 0 | 0 | 0 | 0 | 0 | 0 | 0 | 0 | 0 | 0 | 0 | 0 | 0 | 0 | 0 | 0 | 0 | 0 | 0 | 0 | 0 | 0 | 0 | 0 | 0 | 0 | 0 | 0 | 0 | 0 | 0 | 0 | 0 | 0 | 0 | 0 | 0 | 0 | 0 | 0 | 0
d__Bacteria | p__Bacteroidota | c__Bacteroidia | o__Bacteroidales | f__Marinilabiliaceae |  |  | 0 | 0 | 0 | 0 | 0 | 0 | 0 | 0 | 0 | 7 | 0 | 0 | 0 | 0 | 0 | 0 | 0 | 0 | 0 | 0 | 0 | 0 | 0 | 0 | 0 | 0 | 0 | 0 | 0 | 0 | 0 | 0 | 0 | 0 | 0 | 0 | 0 | 0 | 0 | 0 | 0 | 0 | 0 | 0 | 0 | 0 | 0 | 0 | 0 | 0 | 0 | 0 | 0 | 0 | 0 | 0 | 0 | 0 | 0 | 0 | 0 | 0 | 0 | 0 | 0 | 0 | 0 | 0 | 0 | 0 | 0 | 0 | 0 | 0
d__Bacteria | p__Bacteroidota | c__Bacteroidia | o__Bacteroidales | f__Marinilabiliaceae |  |  | 29 | 0 | 0 | 0 | 0 | 0 | 0 | 0 | 0 | 0 | 0 | 0 | 0 | 0 | 0 | 0 | 0 | 0 | 0 | 0 | 0 | 0 | 0 | 0 | 0 | 0 | 0 | 0 | 0 | 0 | 0 | 0 | 0 | 0 | 0 | 0 | 0 | 0 | 0 | 0 | 0 | 0 | 0 | 0 | 0 | 0 | 0 | 15 | 0 | 0 | 0 | 0 | 0 | 0 | 0 | 0 | 0 | 0 | 0 | 0 | 0 | 0 | 0 | 0 | 0 | 0 | 0 | 0 | 0 | 0 | 0 | 0 | 0 | 0
d__Bacteria | p__Bacteroidota | c__Bacteroidia | o__Bacteroidales | f__Marinilabiliaceae |  |  | 0 | 0 | 0 | 0 | 0 | 0 | 0 | 0 | 0 | 0 | 0 | 0 | 0 | 0 | 0 | 0 | 0 | 0 | 0 | 0 | 0 | 0 | 0 | 0 | 0 | 0 | 0 | 9 | 0 | 0 | 0 | 0 | 0 | 0 | 0 | 0 | 0 | 0 | 0 | 0 | 0 | 0 | 0 | 0 | 0 | 0 | 0 | 0 | 0 | 0 | 0 | 0 | 0 | 0 | 0 | 0 | 0 | 0 | 0 | 0 | 0 | 0 | 0 | 0 | 0 | 0 | 0 | 0 | 0 | 0 | 0 | 0 | 0 | 0
d__Bacteria | p__Bacteroidota | c__Bacteroidia | o__Bacteroidales | f__Marinilabiliaceae | g__Geofilum_869828 | s__Geofilum rhodophaeum | 0 | 0 | 0 | 0 | 0 | 0 | 0 | 0 | 0 | 0 | 0 | 0 | 0 | 0 | 0 | 0 | 0 | 0 | 0 | 0 | 0 | 0 | 0 | 0 | 0 | 0 | 0 | 0 | 0 | 0 | 0 | 0 | 0 | 0 | 0 | 0 | 0 | 0 | 23 | 0 | 0 | 0 | 0 | 0 | 0 | 0 | 0 | 0 | 0 | 0 | 0 | 0 | 0 | 0 | 0 | 0 | 0 | 0 | 0 | 0 | 0 | 0 | 0 | 0 | 0 | 0 | 0 | 0 | 0 | 0 | 0 | 0 | 0 | 0
d__Bacteria | p__Bacteroidota | c__Bacteroidia | o__Bacteroidales | f__Marinilabiliaceae | g__JC017 | s__JC017 sp004296775 | 0 | 0 | 0 | 0 | 0 | 0 | 0 | 0 | 0 | 0 | 0 | 0 | 0 | 0 | 0 | 0 | 0 | 0 | 0 | 0 | 0 | 0 | 0 | 0 | 0 | 0 | 0 | 0 | 0 | 0 | 0 | 0 | 0 | 0 | 0 | 0 | 0 | 0 | 0 | 0 | 0 | 0 | 0 | 0 | 2 | 0 | 0 | 0 | 0 | 0 | 0 | 0 | 0 | 0 | 0 | 0 | 0 | 0 | 0 | 0 | 0 | 0 | 0 | 0 | 0 | 0 | 0 | 0 | 0 | 0 | 0 | 0 | 0 | 0
d__Bacteria | p__Bacteroidota | c__Bacteroidia | o__Bacteroidales | f__Marinilabiliaceae | g__Mangroviflexus | s__Mangroviflexus xiamenensis | 0 | 0 | 0 | 0 | 0 | 0 | 0 | 0 | 0 | 0 | 0 | 0 | 0 | 0 | 0 | 0 | 0 | 0 | 0 | 0 | 0 | 0 | 0 | 569 | 0 | 0 | 0 | 0 | 0 | 0 | 0 | 0 | 0 | 0 | 0 | 0 | 0 | 0 | 0 | 0 | 0 | 0 | 0 | 0 | 0 | 0 | 0 | 0 | 0 | 0 | 0 | 0 | 0 | 0 | 0 | 0 | 0 | 0 | 0 | 0 | 0 | 0 | 0 | 0 | 0 | 0 | 0 | 0 | 0 | 0 | 0 | 0 | 0 | 0
d__Bacteria | p__Bacteroidota | c__Bacteroidia | o__Bacteroidales | f__Marinilabiliaceae | g__Mangroviflexus | s__Mangroviflexus xiamenensis | 0 | 0 | 0 | 0 | 0 | 0 | 0 | 0 | 0 | 0 | 0 | 0 | 0 | 0 | 0 | 0 | 0 | 0 | 0 | 0 | 0 | 0 | 0 | 0 | 0 | 0 | 0 | 0 | 0 | 0 | 0 | 0 | 0 | 0 | 0 | 0 | 0 | 0 | 0 | 0 | 0 | 0 | 0 | 0 | 0 | 0 | 0 | 0 | 0 | 0 | 0 | 0 | 0 | 242 | 0 | 0 | 0 | 0 | 0 | 0 | 0 | 0 | 0 | 0 | 0 | 0 | 0 | 0 | 0 | 250 | 0 | 0 | 0 | 0
d__Bacteria | p__Bacteroidota | c__Bacteroidia | o__Bacteroidales | f__Marinilabiliaceae | g__Mangroviflexus | s__Mangroviflexus xiamenensis | 0 | 0 | 0 | 0 | 0 | 0 | 0 | 0 | 0 | 0 | 0 | 0 | 0 | 0 | 0 | 0 | 0 | 0 | 0 | 0 | 0 | 0 | 0 | 0 | 0 | 0 | 0 | 0 | 0 | 0 | 0 | 0 | 0 | 0 | 0 | 0 | 0 | 0 | 0 | 0 | 0 | 0 | 0 | 0 | 0 | 0 | 0 | 0 | 0 | 0 | 0 | 0 | 0 | 0 | 76 | 0 | 0 | 0 | 0 | 0 | 0 | 0 | 0 | 0 | 0 | 0 | 0 | 0 | 0 | 0 | 0 | 0 | 0 | 0
d__Bacteria | p__Bacteroidota | c__Bacteroidia | o__Bacteroidales | f__Marinilabiliaceae | g__Mangroviflexus | s__Mangroviflexus xiamenensis | 0 | 0 | 0 | 0 | 0 | 0 | 0 | 0 | 0 | 0 | 0 | 0 | 0 | 0 | 0 | 0 | 0 | 0 | 0 | 0 | 0 | 0 | 0 | 0 | 0 | 0 | 0 | 0 | 0 | 0 | 0 | 0 | 0 | 0 | 0 | 0 | 0 | 0 | 0 | 0 | 0 | 0 | 0 | 0 | 0 | 0 | 0 | 0 | 0 | 0 | 0 | 0 | 0 | 0 | 0 | 0 | 0 | 0 | 0 | 0 | 0 | 0 | 0 | 0 | 0 | 0 | 0 | 0 | 0 | 0 | 0 | 0 | 92 | 0
d__Bacteria | p__Bacteroidota | c__Bacteroidia | o__Bacteroidales | f__Marinilabiliaceae | g__Mangroviflexus | s__Mangroviflexus xiamenensis | 0 | 0 | 0 | 0 | 0 | 0 | 0 | 0 | 0 | 0 | 0 | 0 | 0 | 0 | 0 | 0 | 0 | 0 | 0 | 0 | 0 | 0 | 0 | 0 | 0 | 0 | 0 | 0 | 0 | 0 | 0 | 0 | 0 | 0 | 0 | 0 | 0 | 0 | 0 | 0 | 0 | 9 | 0 | 0 | 0 | 0 | 0 | 0 | 0 | 0 | 0 | 0 | 0 | 0 | 0 | 0 | 0 | 0 | 0 | 0 | 0 | 0 | 0 | 0 | 0 | 0 | 0 | 0 | 0 | 0 | 0 | 0 | 0 | 0
d__Bacteria | p__Bacteroidota | c__Bacteroidia | o__Bacteroidales | f__Marinilabiliaceae | g__Mangroviflexus | s__Mangroviflexus xiamenensis | 0 | 0 | 0 | 0 | 0 | 0 | 0 | 0 | 0 | 0 | 0 | 0 | 0 | 0 | 0 | 0 | 0 | 0 | 0 | 0 | 0 | 0 | 0 | 0 | 0 | 0 | 0 | 0 | 0 | 0 | 0 | 0 | 0 | 0 | 0 | 0 | 0 | 0 | 0 | 0 | 0 | 0 | 0 | 0 | 168 | 0 | 0 | 0 | 0 | 0 | 0 | 0 | 0 | 0 | 0 | 0 | 0 | 0 | 0 | 0 | 0 | 0 | 0 | 0 | 29 | 0 | 0 | 0 | 0 | 0 | 0 | 0 | 113 | 0
d__Bacteria | p__Bacteroidota | c__Bacteroidia | o__Bacteroidales | f__Marinilabiliaceae | g__Mangroviflexus | s__Mangroviflexus xiamenensis | 0 | 0 | 0 | 0 | 0 | 0 | 0 | 0 | 0 | 0 | 0 | 0 | 0 | 0 | 0 | 0 | 0 | 0 | 0 | 0 | 0 | 0 | 0 | 0 | 0 | 0 | 0 | 0 | 0 | 0 | 0 | 0 | 0 | 0 | 0 | 0 | 0 | 0 | 0 | 0 | 0 | 0 | 0 | 0 | 0 | 0 | 0 | 0 | 0 | 0 | 0 | 0 | 0 | 0 | 0 | 0 | 0 | 0 | 0 | 0 | 0 | 0 | 0 | 0 | 0 | 0 | 0 | 0 | 0 | 16 | 0 | 0 | 0 | 0
d__Bacteria | p__Bacteroidota | c__Bacteroidia | o__Bacteroidales | f__Marinilabiliaceae | g__Mangroviflexus | s__Mangroviflexus xiamenensis | 0 | 0 | 0 | 0 | 0 | 0 | 0 | 0 | 0 | 0 | 0 | 0 | 0 | 0 | 0 | 0 | 0 | 0 | 0 | 0 | 0 | 0 | 0 | 0 | 0 | 0 | 0 | 0 | 0 | 0 | 0 | 0 | 0 | 0 | 0 | 0 | 0 | 0 | 0 | 0 | 0 | 0 | 0 | 0 | 0 | 0 | 0 | 0 | 0 | 0 | 0 | 29 | 0 | 0 | 0 | 0 | 0 | 0 | 0 | 0 | 0 | 0 | 0 | 0 | 0 | 0 | 0 | 0 | 0 | 0 | 0 | 0 | 0 | 0
d__Bacteria | p__Bacteroidota | c__Bacteroidia | o__Bacteroidales | f__Marinilabiliaceae | g__Mangroviflexus | s__Mangroviflexus xiamenensis | 0 | 0 | 0 | 0 | 0 | 0 | 0 | 0 | 0 | 0 | 0 | 0 | 0 | 0 | 0 | 0 | 0 | 0 | 0 | 0 | 0 | 0 | 0 | 0 | 0 | 0 | 0 | 0 | 0 | 0 | 0 | 0 | 0 | 0 | 0 | 0 | 0 | 0 | 0 | 0 | 0 | 0 | 0 | 0 | 0 | 0 | 0 | 0 | 0 | 0 | 0 | 0 | 0 | 0 | 0 | 0 | 0 | 0 | 0 | 0 | 0 | 0 | 0 | 0 | 0 | 0 | 0 | 0 | 0 | 0 | 0 | 0 | 41 | 0
d__Bacteria | p__Bacteroidota | c__Bacteroidia | o__Bacteroidales | f__Marinilabiliaceae | g__Mangroviflexus | s__Mangroviflexus xiamenensis | 0 | 0 | 0 | 0 | 0 | 0 | 0 | 0 | 0 | 0 | 0 | 0 | 0 | 0 | 0 | 0 | 0 | 0 | 0 | 0 | 0 | 0 | 0 | 0 | 0 | 0 | 0 | 0 | 0 | 0 | 0 | 0 | 0 | 0 | 0 | 0 | 0 | 0 | 0 | 0 | 0 | 0 | 0 | 0 | 65 | 0 | 0 | 0 | 0 | 0 | 0 | 0 | 0 | 0 | 0 | 0 | 0 | 0 | 0 | 0 | 0 | 0 | 0 | 0 | 0 | 0 | 0 | 0 | 0 | 0 | 0 | 0 | 0 | 0
d__Bacteria | p__Bacteroidota | c__Bacteroidia | o__Bacteroidales | f__Marinilabiliaceae | g__Mangroviflexus | s__Mangroviflexus xiamenensis | 0 | 0 | 0 | 0 | 0 | 0 | 0 | 0 | 0 | 0 | 0 | 0 | 0 | 0 | 0 | 0 | 0 | 0 | 0 | 0 | 0 | 0 | 0 | 0 | 0 | 0 | 0 | 0 | 0 | 0 | 0 | 0 | 0 | 0 | 0 | 0 | 0 | 0 | 0 | 0 | 0 | 0 | 0 | 0 | 0 | 0 | 0 | 0 | 0 | 0 | 0 | 0 | 0 | 0 | 0 | 0 | 0 | 0 | 0 | 0 | 0 | 0 | 0 | 0 | 0 | 0 | 99 | 0 | 0 | 0 | 0 | 0 | 0 | 0
d__Bacteria | p__Bacteroidota | c__Bacteroidia | o__Bacteroidales | f__Marinilabiliaceae | g__Mangroviflexus | s__Mangroviflexus xiamenensis | 0 | 8 | 0 | 0 | 0 | 0 | 0 | 0 | 0 | 0 | 0 | 0 | 0 | 0 | 0 | 0 | 0 | 0 | 0 | 0 | 0 | 0 | 0 | 0 | 0 | 0 | 0 | 0 | 0 | 0 | 0 | 0 | 0 | 0 | 0 | 0 | 0 | 0 | 0 | 0 | 0 | 0 | 0 | 0 | 0 | 0 | 0 | 0 | 0 | 0 | 0 | 0 | 0 | 0 | 0 | 0 | 0 | 0 | 0 | 0 | 0 | 0 | 0 | 0 | 0 | 0 | 0 | 0 | 0 | 0 | 0 | 0 | 0 | 0
d__Bacteria | p__Bacteroidota | c__Bacteroidia | o__Bacteroidales | f__Marinilabiliaceae | g__Mangroviflexus | s__Mangroviflexus xiamenensis | 0 | 0 | 0 | 0 | 0 | 0 | 0 | 0 | 0 | 0 | 0 | 0 | 0 | 0 | 0 | 0 | 0 | 0 | 0 | 0 | 0 | 0 | 0 | 0 | 0 | 0 | 0 | 0 | 0 | 0 | 0 | 0 | 0 | 0 | 0 | 0 | 0 | 0 | 0 | 0 | 0 | 0 | 0 | 0 | 86 | 0 | 0 | 0 | 0 | 0 | 0 | 0 | 0 | 0 | 0 | 0 | 0 | 0 | 0 | 0 | 0 | 0 | 0 | 0 | 0 | 0 | 0 | 0 | 0 | 0 | 0 | 0 | 0 | 0
d__Bacteria | p__Bacteroidota | c__Bacteroidia | o__Bacteroidales | f__Marinilabiliaceae | g__Mangroviflexus | s__Mangroviflexus xiamenensis | 0 | 0 | 0 | 0 | 0 | 0 | 0 | 0 | 0 | 0 | 0 | 0 | 0 | 0 | 0 | 0 | 0 | 0 | 0 | 0 | 0 | 0 | 0 | 0 | 0 | 0 | 1 | 0 | 0 | 0 | 0 | 0 | 0 | 0 | 0 | 0 | 0 | 0 | 0 | 0 | 0 | 0 | 0 | 0 | 0 | 0 | 0 | 0 | 0 | 0 | 0 | 0 | 0 | 0 | 0 | 0 | 0 | 0 | 0 | 0 | 0 | 0 | 0 | 0 | 0 | 0 | 0 | 0 | 0 | 0 | 0 | 0 | 0 | 0
d__Bacteria | p__Bacteroidota | c__Bacteroidia | o__Bacteroidales | f__Marinilabiliaceae | g__Mangroviflexus | s__Mangroviflexus xiamenensis | 0 | 0 | 0 | 0 | 0 | 0 | 0 | 0 | 0 | 0 | 0 | 0 | 0 | 0 | 0 | 0 | 0 | 0 | 0 | 0 | 0 | 0 | 0 | 0 | 0 | 0 | 0 | 0 | 0 | 0 | 0 | 0 | 0 | 0 | 0 | 0 | 124 | 0 | 0 | 0 | 0 | 0 | 0 | 0 | 0 | 0 | 0 | 0 | 0 | 0 | 0 | 0 | 0 | 0 | 0 | 0 | 0 | 0 | 0 | 0 | 0 | 0 | 0 | 0 | 0 | 0 | 0 | 0 | 0 | 0 | 0 | 0 | 0 | 0
d__Bacteria | p__Bacteroidota | c__Bacteroidia | o__Bacteroidales | f__Marinilabiliaceae | g__Mangroviflexus | s__Mangroviflexus xiamenensis | 0 | 0 | 0 | 0 | 0 | 0 | 0 | 0 | 0 | 0 | 0 | 0 | 0 | 0 | 0 | 0 | 0 | 0 | 0 | 0 | 0 | 0 | 0 | 0 | 3 | 0 | 0 | 0 | 0 | 0 | 0 | 0 | 0 | 0 | 0 | 0 | 117 | 0 | 0 | 0 | 0 | 0 | 0 | 0 | 0 | 0 | 0 | 0 | 0 | 0 | 0 | 0 | 0 | 0 | 182 | 0 | 0 | 0 | 0 | 0 | 0 | 0 | 0 | 0 | 0 | 0 | 0 | 0 | 0 | 0 | 0 | 0 | 0 | 0
d__Bacteria | p__Bacteroidota | c__Bacteroidia | o__Bacteroidales | f__Marinilabiliaceae | g__Mangroviflexus | s__Mangroviflexus xiamenensis | 0 | 0 | 0 | 0 | 0 | 0 | 0 | 0 | 0 | 0 | 0 | 0 | 0 | 0 | 0 | 0 | 0 | 0 | 0 | 0 | 0 | 0 | 0 | 0 | 0 | 0 | 0 | 0 | 0 | 0 | 0 | 0 | 0 | 0 | 0 | 0 | 0 | 67 | 0 | 0 | 0 | 0 | 0 | 0 | 0 | 0 | 0 | 0 | 0 | 0 | 0 | 0 | 0 | 0 | 0 | 0 | 0 | 0 | 0 | 0 | 0 | 0 | 0 | 0 | 0 | 0 | 0 | 0 | 0 | 0 | 0 | 0 | 0 | 0
d__Bacteria | p__Bacteroidota | c__Bacteroidia | o__Bacteroidales | f__Marinilabiliaceae | g__Mangroviflexus | s__Mangroviflexus xiamenensis | 0 | 0 | 0 | 0 | 0 | 0 | 0 | 0 | 0 | 0 | 0 | 0 | 0 | 0 | 0 | 0 | 0 | 0 | 0 | 0 | 0 | 0 | 0 | 0 | 0 | 0 | 0 | 0 | 0 | 0 | 0 | 0 | 0 | 0 | 0 | 0 | 121 | 0 | 0 | 0 | 0 | 0 | 0 | 0 | 0 | 0 | 0 | 0 | 0 | 0 | 0 | 0 | 0 | 0 | 46 | 0 | 0 | 0 | 0 | 0 | 0 | 0 | 0 | 0 | 0 | 0 | 0 | 0 | 118 | 0 | 0 | 228 | 0 | 0
d__Bacteria | p__Bacteroidota | c__Bacteroidia | o__Bacteroidales | f__Marinilabiliaceae | g__Mangroviflexus | s__Mangroviflexus xiamenensis | 0 | 0 | 0 | 0 | 0 | 0 | 0 | 0 | 0 | 0 | 0 | 0 | 0 | 0 | 0 | 0 | 0 | 0 | 0 | 0 | 0 | 0 | 0 | 0 | 0 | 0 | 0 | 0 | 0 | 0 | 0 | 0 | 0 | 0 | 0 | 0 | 0 | 0 | 0 | 0 | 0 | 0 | 0 | 0 | 0 | 0 | 0 | 0 | 0 | 0 | 0 | 0 | 0 | 0 | 0 | 102 | 0 | 0 | 0 | 0 | 0 | 0 | 0 | 0 | 0 | 0 | 0 | 0 | 0 | 0 | 0 | 0 | 0 | 0
d__Bacteria | p__Bacteroidota | c__Bacteroidia | o__Bacteroidales | f__Marinilabiliaceae | g__Mangroviflexus | s__Mangroviflexus xiamenensis | 0 | 0 | 0 | 0 | 0 | 0 | 0 | 0 | 0 | 0 | 0 | 0 | 0 | 0 | 0 | 0 | 0 | 0 | 0 | 0 | 0 | 0 | 0 | 0 | 0 | 0 | 0 | 0 | 0 | 0 | 0 | 0 | 0 | 0 | 0 | 0 | 0 | 0 | 0 | 0 | 0 | 0 | 0 | 0 | 0 | 0 | 0 | 0 | 0 | 0 | 0 | 0 | 0 | 0 | 0 | 0 | 0 | 0 | 0 | 0 | 0 | 0 | 0 | 0 | 0 | 0 | 0 | 0 | 0 | 0 | 4 | 0 | 0 | 0
d__Bacteria | p__Bacteroidota | c__Bacteroidia | o__Bacteroidales | f__Marinilabiliaceae | g__Mangroviflexus | s__Mangroviflexus xiamenensis | 0 | 0 | 0 | 0 | 0 | 0 | 0 | 0 | 0 | 0 | 0 | 0 | 0 | 0 | 0 | 0 | 0 | 0 | 0 | 0 | 0 | 0 | 0 | 0 | 0 | 0 | 0 | 0 | 0 | 0 | 0 | 0 | 0 | 0 | 0 | 0 | 0 | 0 | 0 | 0 | 0 | 0 | 0 | 0 | 0 | 0 | 0 | 0 | 0 | 0 | 0 | 0 | 7 | 0 | 0 | 0 | 0 | 0 | 0 | 0 | 0 | 0 | 0 | 0 | 0 | 0 | 0 | 0 | 0 | 0 | 0 | 0 | 0 | 0
d__Bacteria | p__Bacteroidota | c__Bacteroidia | o__Bacteroidales | f__ML635J-15 | g__Bact-19 | s__Bact-19 sp002412425 | 0 | 0 | 0 | 0 | 0 | 0 | 0 | 0 | 0 | 0 | 0 | 0 | 0 | 0 | 0 | 0 | 0 | 0 | 0 | 0 | 0 | 0 | 0 | 0 | 0 | 0 | 0 | 0 | 29 | 0 | 0 | 0 | 0 | 0 | 0 | 0 | 0 | 0 | 0 | 0 | 0 | 0 | 90 | 0 | 0 | 0 | 0 | 0 | 0 | 0 | 0 | 0 | 0 | 0 | 0 | 0 | 0 | 0 | 0 | 0 | 0 | 0 | 0 | 0 | 0 | 0 | 0 | 0 | 0 | 0 | 0 | 0 | 0 | 0
d__Bacteria | p__Bacteroidota | c__Bacteroidia | o__Bacteroidales | f__ML635J-15 | g__Bact-19 | s__Bact-19 sp002412425 | 0 | 0 | 0 | 0 | 0 | 39 | 50 | 0 | 0 | 0 | 0 | 0 | 0 | 0 | 0 | 60 | 0 | 74 | 0 | 0 | 0 | 0 | 0 | 0 | 0 | 0 | 0 | 0 | 80 | 0 | 0 | 0 | 0 | 0 | 0 | 0 | 0 | 0 | 0 | 0 | 0 | 0 | 27 | 0 | 0 | 0 | 0 | 0 | 0 | 0 | 0 | 0 | 0 | 0 | 0 | 0 | 0 | 0 | 0 | 0 | 0 | 0 | 0 | 0 | 0 | 0 | 0 | 0 | 0 | 0 | 0 | 0 | 0 | 0
d__Bacteria | p__Bacteroidota | c__Bacteroidia | o__Bacteroidales | f__ML635J-15 | g__Bact-19 | s__Bact-19 sp002412425 | 0 | 0 | 0 | 0 | 0 | 0 | 0 | 25 | 0 | 0 | 0 | 0 | 0 | 0 | 0 | 0 | 0 | 0 | 0 | 0 | 0 | 0 | 0 | 0 | 0 | 0 | 0 | 0 | 0 | 0 | 0 | 0 | 0 | 0 | 0 | 0 | 0 | 0 | 0 | 0 | 0 | 0 | 0 | 0 | 0 | 0 | 0 | 0 | 0 | 0 | 0 | 0 | 0 | 0 | 0 | 0 | 0 | 0 | 0 | 0 | 0 | 0 | 0 | 0 | 0 | 0 | 0 | 0 | 0 | 0 | 0 | 0 | 0 | 0
d__Bacteria | p__Bacteroidota | c__Bacteroidia | o__Bacteroidales | f__ML635J-15 | g__Bact-19 | s__Bact-19 sp002412425 | 0 | 0 | 0 | 0 | 0 | 60 | 74 | 0 | 0 | 0 | 40 | 0 | 0 | 0 | 0 | 0 | 0 | 102 | 0 | 0 | 0 | 0 | 0 | 0 | 0 | 0 | 0 | 0 | 0 | 0 | 0 | 0 | 0 | 0 | 0 | 0 | 0 | 0 | 0 | 0 | 0 | 0 | 56 | 0 | 0 | 0 | 0 | 0 | 0 | 0 | 0 | 0 | 0 | 0 | 0 | 0 | 0 | 0 | 0 | 0 | 0 | 0 | 0 | 0 | 0 | 0 | 0 | 0 | 0 | 0 | 0 | 0 | 0 | 0
d__Bacteria | p__Bacteroidota | c__Bacteroidia | o__Bacteroidales | f__ML635J-15 | g__Bact-19 | s__Bact-19 sp002412425 | 90 | 0 | 0 | 0 | 0 | 0 | 0 | 0 | 0 | 0 | 0 | 0 | 0 | 0 | 0 | 0 | 0 | 0 | 0 | 0 | 0 | 0 | 0 | 0 | 0 | 0 | 0 | 0 | 0 | 0 | 0 | 0 | 0 | 0 | 0 | 0 | 0 | 0 | 0 | 0 | 0 | 0 | 0 | 0 | 0 | 0 | 0 | 0 | 0 | 0 | 0 | 0 | 0 | 0 | 0 | 0 | 0 | 0 | 0 | 0 | 0 | 0 | 0 | 0 | 0 | 0 | 0 | 0 | 0 | 0 | 0 | 0 | 0 | 0
d__Bacteria | p__Bacteroidota | c__Bacteroidia | o__Bacteroidales | f__ML635J-15 | g__Bact-19 | s__Bact-19 sp002412425 | 0 | 0 | 0 | 95 | 67 | 50 | 69 | 0 | 0 | 0 | 0 | 32 | 0 | 0 | 0 | 0 | 0 | 64 | 0 | 0 | 0 | 0 | 0 | 0 | 0 | 0 | 0 | 0 | 0 | 0 | 0 | 0 | 0 | 0 | 0 | 0 | 0 | 0 | 0 | 0 | 0 | 0 | 0 | 0 | 0 | 0 | 0 | 0 | 0 | 0 | 0 | 0 | 0 | 0 | 0 | 0 | 0 | 0 | 0 | 0 | 0 | 0 | 0 | 0 | 0 | 0 | 0 | 0 | 0 | 0 | 0 | 0 | 0 | 0
d__Bacteria | p__Bacteroidota | c__Bacteroidia | o__Bacteroidales | f__ML635J-15 | g__Bact-19 | s__Bact-19 sp002412425 | 0 | 0 | 0 | 0 | 0 | 0 | 0 | 0 | 0 | 0 | 0 | 0 | 0 | 0 | 0 | 0 | 0 | 0 | 0 | 0 | 0 | 0 | 0 | 0 | 0 | 0 | 0 | 0 | 0 | 0 | 0 | 0 | 0 | 0 | 0 | 33 | 0 | 0 | 0 | 0 | 0 | 0 | 0 | 0 | 0 | 0 | 0 | 0 | 0 | 0 | 0 | 0 | 0 | 0 | 0 | 0 | 0 | 0 | 0 | 0 | 0 | 0 | 0 | 0 | 0 | 0 | 0 | 0 | 0 | 0 | 0 | 0 | 0 | 0
d__Bacteria | p__Bacteroidota | c__Bacteroidia | o__Bacteroidales | f__ML635J-15 | g__Bact-19 | s__Bact-19 sp002412425 | 0 | 0 | 0 | 0 | 0 | 0 | 0 | 0 | 0 | 0 | 0 | 0 | 0 | 0 | 0 | 0 | 0 | 0 | 0 | 0 | 0 | 0 | 0 | 0 | 0 | 0 | 0 | 0 | 0 | 0 | 0 | 0 | 0 | 0 | 0 | 0 | 0 | 0 | 0 | 0 | 0 | 0 | 0 | 0 | 0 | 0 | 0 | 0 | 0 | 0 | 0 | 0 | 0 | 0 | 0 | 28 | 0 | 0 | 0 | 0 | 0 | 0 | 0 | 0 | 0 | 0 | 0 | 0 | 0 | 0 | 0 | 0 | 0 | 0
d__Bacteria | p__Bacteroidota | c__Bacteroidia | o__Bacteroidales | f__ML635J-15 | g__Bact-19 | s__Bact-19 sp002412425 | 0 | 0 | 0 | 0 | 0 | 0 | 0 | 0 | 0 | 0 | 0 | 0 | 0 | 0 | 0 | 0 | 0 | 0 | 0 | 0 | 0 | 0 | 0 | 0 | 0 | 0 | 0 | 0 | 0 | 0 | 0 | 0 | 0 | 0 | 0 | 0 | 0 | 0 | 101 | 0 | 0 | 0 | 0 | 0 | 0 | 0 | 0 | 0 | 0 | 0 | 0 | 0 | 0 | 0 | 0 | 0 | 0 | 0 | 0 | 0 | 0 | 0 | 0 | 0 | 0 | 0 | 0 | 0 | 0 | 0 | 0 | 0 | 0 | 0
d__Bacteria | p__Bacteroidota | c__Bacteroidia | o__Bacteroidales | f__ML635J-15 | g__Bact-19 | s__Bact-19 sp002412425 | 0 | 53 | 0 | 0 | 0 | 0 | 0 | 0 | 0 | 0 | 0 | 0 | 0 | 0 | 0 | 0 | 0 | 0 | 0 | 0 | 0 | 0 | 0 | 0 | 0 | 0 | 0 | 0 | 0 | 0 | 0 | 0 | 0 | 0 | 0 | 0 | 0 | 0 | 0 | 0 | 0 | 0 | 0 | 0 | 0 | 0 | 0 | 0 | 0 | 0 | 0 | 0 | 0 | 0 | 0 | 0 | 0 | 0 | 0 | 0 | 0 | 0 | 0 | 0 | 0 | 0 | 0 | 0 | 0 | 0 | 0 | 0 | 0 | 0
d__Bacteria | p__Bacteroidota | c__Bacteroidia | o__Bacteroidales | f__ML635J-15 | g__Bact-19 | s__Bact-19 sp002412425 | 0 | 0 | 0 | 0 | 0 | 85 | 62 | 0 | 0 | 0 | 59 | 0 | 130 | 0 | 0 | 0 | 0 | 127 | 106 | 0 | 0 | 0 | 54 | 0 | 0 | 14 | 0 | 78 | 0 | 0 | 0 | 0 | 0 | 0 | 0 | 0 | 0 | 0 | 0 | 0 | 0 | 0 | 0 | 0 | 0 | 0 | 0 | 0 | 0 | 0 | 0 | 0 | 0 | 0 | 0 | 0 | 0 | 0 | 0 | 0 | 0 | 0 | 0 | 0 | 0 | 0 | 0 | 0 | 0 | 0 | 0 | 0 | 0 | 0
d__Bacteria | p__Bacteroidota | c__Bacteroidia | o__Bacteroidales | f__ML635J-15 | g__Bact-19 | s__Bact-19 sp002412425 | 13 | 0 | 0 | 0 | 0 | 0 | 0 | 0 | 0 | 0 | 0 | 0 | 0 | 0 | 0 | 0 | 0 | 0 | 0 | 0 | 0 | 0 | 0 | 0 | 0 | 0 | 0 | 0 | 0 | 0 | 0 | 0 | 0 | 0 | 0 | 0 | 0 | 0 | 0 | 0 | 0 | 0 | 0 | 0 | 0 | 0 | 0 | 0 | 0 | 0 | 0 | 0 | 0 | 0 | 0 | 0 | 0 | 0 | 0 | 0 | 0 | 0 | 0 | 0 | 0 | 0 | 0 | 0 | 0 | 0 | 0 | 0 | 0 | 0
d__Bacteria | p__Bacteroidota | c__Bacteroidia | o__Bacteroidales | f__ML635J-15 | g__Bact-19 | s__Bact-19 sp002412425 | 0 | 0 | 0 | 0 | 0 | 58 | 55 | 0 | 0 | 0 | 0 | 60 | 0 | 0 | 0 | 0 | 0 | 81 | 0 | 0 | 0 | 0 | 0 | 0 | 84 | 0 | 0 | 0 | 0 | 0 | 0 | 0 | 0 | 0 | 0 | 0 | 0 | 0 | 0 | 0 | 0 | 0 | 0 | 0 | 0 | 0 | 0 | 0 | 0 | 0 | 0 | 0 | 0 | 0 | 0 | 0 | 0 | 0 | 0 | 0 | 0 | 0 | 0 | 0 | 0 | 0 | 0 | 0 | 0 | 0 | 0 | 0 | 0 | 0
d__Bacteria | p__Bacteroidota | c__Bacteroidia | o__Bacteroidales | f__ML635J-15 | g__Bact-19 | s__Bact-19 sp002412425 | 0 | 0 | 0 | 0 | 0 | 50 | 48 | 0 | 0 | 0 | 38 | 66 | 0 | 0 | 0 | 0 | 0 | 98 | 0 | 0 | 0 | 0 | 63 | 0 | 82 | 0 | 0 | 43 | 0 | 0 | 0 | 0 | 0 | 0 | 0 | 0 | 0 | 0 | 0 | 0 | 0 | 0 | 0 | 0 | 0 | 0 | 0 | 0 | 0 | 0 | 0 | 0 | 0 | 0 | 0 | 0 | 0 | 0 | 0 | 0 | 0 | 0 | 0 | 0 | 0 | 0 | 0 | 0 | 0 | 0 | 0 | 0 | 0 | 0
d__Bacteria | p__Bacteroidota | c__Bacteroidia | o__Bacteroidales | f__ML635J-15 | g__Bact-19 | s__Bact-19 sp002412425 | 0 | 0 | 0 | 0 | 0 | 0 | 0 | 0 | 0 | 0 | 0 | 0 | 0 | 0 | 0 | 0 | 0 | 0 | 0 | 0 | 0 | 0 | 0 | 0 | 0 | 0 | 0 | 0 | 0 | 0 | 0 | 0 | 0 | 0 | 0 | 0 | 0 | 0 | 0 | 0 | 0 | 0 | 0 | 0 | 0 | 0 | 0 | 0 | 0 | 0 | 0 | 0 | 92 | 0 | 0 | 0 | 0 | 0 | 0 | 0 | 0 | 0 | 0 | 0 | 0 | 0 | 0 | 0 | 0 | 0 | 0 | 0 | 0 | 0
d__Bacteria | p__Bacteroidota | c__Bacteroidia | o__Bacteroidales | f__ML635J-15 | g__Bact-19 | s__Bact-19 sp002412425 | 0 | 0 | 0 | 0 | 0 | 60 | 0 | 0 | 0 | 48 | 0 | 0 | 0 | 0 | 0 | 0 | 0 | 78 | 0 | 0 | 0 | 0 | 0 | 0 | 0 | 0 | 0 | 0 | 0 | 0 | 0 | 0 | 0 | 0 | 0 | 0 | 0 | 0 | 0 | 0 | 0 | 0 | 0 | 0 | 0 | 0 | 0 | 0 | 0 | 0 | 0 | 0 | 53 | 0 | 0 | 0 | 0 | 0 | 0 | 0 | 0 | 0 | 0 | 0 | 0 | 0 | 0 | 0 | 0 | 0 | 0 | 0 | 0 | 0
d__Bacteria | p__Bacteroidota | c__Bacteroidia | o__Bacteroidales | f__P3 | g__ | s__ | 0 | 0 | 0 | 0 | 0 | 0 | 0 | 0 | 4 | 0 | 0 | 0 | 0 | 0 | 0 | 0 | 0 | 0 | 0 | 0 | 0 | 0 | 0 | 0 | 0 | 0 | 0 | 0 | 0 | 0 | 0 | 0 | 0 | 0 | 0 | 0 | 0 | 0 | 0 | 0 | 0 | 0 | 0 | 0 | 0 | 0 | 0 | 0 | 0 | 0 | 0 | 0 | 0 | 0 | 0 | 0 | 0 | 0 | 0 | 0 | 0 | 0 | 0 | 0 | 0 | 0 | 0 | 0 | 0 | 0 | 0 | 0 | 0 | 0
d__Bacteria | p__Bacteroidota | c__Bacteroidia | o__Bacteroidales | f__P3 | g__UBA10566 | s__UBA10566 sp002399025 | 7 | 0 | 0 | 0 | 0 | 0 | 0 | 0 | 0 | 0 | 0 | 0 | 0 | 0 | 0 | 0 | 0 | 0 | 0 | 0 | 0 | 0 | 0 | 0 | 0 | 0 | 0 | 0 | 0 | 0 | 0 | 0 | 0 | 0 | 0 | 0 | 0 | 0 | 0 | 0 | 0 | 0 | 0 | 0 | 0 | 0 | 0 | 0 | 0 | 0 | 0 | 0 | 0 | 0 | 0 | 0 | 0 | 0 | 0 | 0 | 0 | 0 | 0 | 0 | 0 | 0 | 0 | 0 | 0 | 0 | 0 | 0 | 0 | 0
d__Bacteria | p__Bacteroidota | c__Bacteroidia | o__Bacteroidales | f__Paludibacteraceae |  |  | 0 | 0 | 0 | 0 | 0 | 0 | 0 | 0 | 0 | 0 | 0 | 0 | 0 | 0 | 0 | 0 | 0 | 0 | 0 | 0 | 0 | 0 | 0 | 0 | 0 | 0 | 0 | 0 | 0 | 0 | 0 | 0 | 0 | 0 | 0 | 0 | 0 | 0 | 0 | 0 | 0 | 0 | 0 | 0 | 0 | 0 | 0 | 0 | 0 | 0 | 0 | 0 | 0 | 0 | 0 | 0 | 0 | 0 | 0 | 0 | 0 | 7 | 0 | 0 | 0 | 0 | 0 | 0 | 0 | 0 | 0 | 0 | 0 | 0
d__Bacteria | p__Bacteroidota | c__Bacteroidia | o__Bacteroidales | f__Paludibacteraceae |  |  | 0 | 0 | 0 | 0 | 0 | 0 | 0 | 0 | 0 | 0 | 0 | 0 | 0 | 0 | 0 | 0 | 0 | 0 | 0 | 0 | 0 | 0 | 0 | 0 | 0 | 0 | 0 | 0 | 0 | 0 | 0 | 0 | 0 | 0 | 0 | 0 | 0 | 0 | 0 | 0 | 0 | 0 | 0 | 0 | 0 | 0 | 0 | 0 | 0 | 0 | 0 | 0 | 0 | 0 | 0 | 0 | 0 | 0 | 0 | 0 | 0 | 0 | 0 | 0 | 0 | 0 | 0 | 0 | 130 | 0 | 0 | 0 | 0 | 0
d__Bacteria | p__Bacteroidota | c__Bacteroidia | o__Bacteroidales | f__Paludibacteraceae |  |  | 0 | 0 | 0 | 0 | 0 | 0 | 0 | 0 | 0 | 0 | 0 | 0 | 0 | 0 | 0 | 0 | 0 | 0 | 0 | 0 | 0 | 0 | 0 | 0 | 0 | 0 | 0 | 0 | 0 | 0 | 0 | 0 | 0 | 0 | 0 | 0 | 0 | 0 | 0 | 0 | 0 | 0 | 0 | 0 | 0 | 0 | 0 | 0 | 0 | 0 | 0 | 0 | 0 | 0 | 0 | 0 | 0 | 0 | 0 | 0 | 0 | 0 | 0 | 0 | 0 | 0 | 20 | 0 | 0 | 0 | 0 | 0 | 0 | 0
d__Bacteria | p__Bacteroidota | c__Bacteroidia | o__Bacteroidales | f__Paludibacteraceae | g__H1 | s__H1 sp001653155 | 0 | 0 | 0 | 0 | 0 | 0 | 0 | 0 | 0 | 0 | 0 | 0 | 0 | 1 | 0 | 0 | 0 | 0 | 0 | 0 | 0 | 0 | 0 | 0 | 0 | 0 | 0 | 0 | 0 | 0 | 0 | 0 | 0 | 0 | 0 | 0 | 0 | 0 | 0 | 0 | 0 | 0 | 0 | 0 | 0 | 0 | 0 | 0 | 0 | 0 | 0 | 0 | 0 | 0 | 0 | 0 | 0 | 0 | 0 | 0 | 0 | 0 | 0 | 0 | 0 | 0 | 0 | 0 | 0 | 0 | 0 | 0 | 0 | 0
d__Bacteria | p__Bacteroidota | c__Bacteroidia | o__Bacteroidales | f__Paludibacteraceae | g__H1 | s__H1 sp001653155 | 0 | 0 | 0 | 0 | 0 | 0 | 0 | 2 | 0 | 0 | 0 | 0 | 0 | 0 | 0 | 0 | 0 | 0 | 0 | 0 | 0 | 0 | 0 | 0 | 0 | 0 | 0 | 0 | 0 | 0 | 0 | 0 | 0 | 0 | 0 | 0 | 0 | 0 | 0 | 0 | 0 | 0 | 0 | 0 | 0 | 0 | 0 | 0 | 0 | 0 | 0 | 0 | 0 | 0 | 0 | 0 | 0 | 0 | 0 | 0 | 0 | 0 | 0 | 0 | 0 | 0 | 0 | 0 | 0 | 0 | 0 | 0 | 0 | 0
d__Bacteria | p__Bacteroidota | c__Bacteroidia | o__Bacteroidales | f__Paludibacteraceae | g__Microbacter | s__ | 0 | 0 | 0 | 0 | 0 | 0 | 0 | 0 | 0 | 0 | 0 | 0 | 0 | 0 | 0 | 0 | 0 | 0 | 0 | 0 | 0 | 0 | 0 | 0 | 0 | 0 | 0 | 0 | 0 | 0 | 0 | 0 | 0 | 0 | 0 | 0 | 0 | 0 | 0 | 0 | 0 | 0 | 0 | 0 | 0 | 0 | 0 | 0 | 0 | 0 | 0 | 0 | 0 | 0 | 0 | 0 | 13 | 0 | 0 | 0 | 0 | 0 | 0 | 0 | 0 | 0 | 0 | 0 | 0 | 0 | 0 | 0 | 0 | 0
d__Bacteria | p__Bacteroidota | c__Bacteroidia | o__Bacteroidales | f__Paludibacteraceae | g__UPXZ01 | s__UPXZ01 sp012523295 | 0 | 0 | 0 | 0 | 0 | 0 | 0 | 0 | 0 | 0 | 0 | 0 | 0 | 0 | 0 | 0 | 0 | 0 | 0 | 0 | 0 | 0 | 0 | 0 | 0 | 0 | 0 | 0 | 0 | 0 | 0 | 0 | 0 | 0 | 0 | 0 | 0 | 0 | 0 | 0 | 8 | 0 | 0 | 0 | 0 | 0 | 0 | 0 | 32 | 0 | 0 | 0 | 0 | 0 | 0 | 0 | 0 | 0 | 0 | 0 | 0 | 57 | 0 | 0 | 0 | 0 | 0 | 0 | 0 | 0 | 0 | 0 | 0 | 0
d__Bacteria | p__Bacteroidota | c__Bacteroidia | o__Bacteroidales | f__Paludibacteraceae | g__UPXZ01 | s__UPXZ01 sp012523295 | 0 | 0 | 0 | 0 | 0 | 0 | 0 | 0 | 0 | 0 | 0 | 0 | 0 | 0 | 0 | 0 | 0 | 0 | 0 | 0 | 0 | 0 | 0 | 0 | 0 | 0 | 0 | 0 | 0 | 0 | 0 | 0 | 0 | 0 | 0 | 0 | 0 | 0 | 0 | 0 | 0 | 0 | 0 | 0 | 0 | 0 | 0 | 44 | 0 | 0 | 0 | 0 | 0 | 0 | 0 | 0 | 0 | 0 | 0 | 0 | 0 | 0 | 0 | 0 | 0 | 0 | 0 | 0 | 0 | 0 | 0 | 0 | 0 | 0
d__Bacteria | p__Bacteroidota | c__Bacteroidia | o__Bacteroidales | f__Paludibacteraceae | g__UPXZ01 | s__UPXZ01 sp012523295 | 0 | 0 | 0 | 0 | 0 | 0 | 0 | 0 | 0 | 0 | 0 | 0 | 0 | 0 | 0 | 0 | 0 | 0 | 0 | 0 | 0 | 7 | 0 | 0 | 0 | 0 | 0 | 0 | 0 | 0 | 0 | 0 | 0 | 0 | 0 | 0 | 0 | 0 | 0 | 0 | 0 | 0 | 0 | 0 | 0 | 0 | 0 | 0 | 0 | 0 | 0 | 0 | 0 | 0 | 0 | 0 | 0 | 0 | 0 | 0 | 0 | 0 | 0 | 0 | 0 | 0 | 0 | 0 | 0 | 0 | 0 | 0 | 0 | 0
d__Bacteria | p__Bacteroidota | c__Bacteroidia | o__Bacteroidales | f__Paludibacteraceae | g__UPXZ01 | s__UPXZ01 sp012523295 | 0 | 0 | 0 | 0 | 0 | 0 | 0 | 0 | 0 | 0 | 0 | 0 | 34 | 0 | 0 | 0 | 0 | 0 | 0 | 0 | 0 | 0 | 0 | 0 | 0 | 0 | 0 | 0 | 0 | 0 | 0 | 0 | 0 | 0 | 0 | 0 | 0 | 0 | 0 | 0 | 0 | 0 | 0 | 0 | 0 | 0 | 0 | 0 | 0 | 0 | 0 | 0 | 0 | 0 | 0 | 0 | 0 | 0 | 0 | 0 | 0 | 0 | 0 | 0 | 0 | 0 | 0 | 0 | 0 | 0 | 0 | 0 | 0 | 0
d__Bacteria | p__Bacteroidota | c__Bacteroidia | o__Bacteroidales | f__Paludibacteraceae | g__UPXZ01 | s__UPXZ01 sp012523295 | 0 | 0 | 0 | 0 | 0 | 0 | 0 | 0 | 0 | 0 | 0 | 0 | 0 | 0 | 0 | 0 | 0 | 0 | 0 | 0 | 0 | 0 | 0 | 0 | 0 | 0 | 0 | 0 | 0 | 0 | 0 | 0 | 0 | 0 | 0 | 0 | 0 | 0 | 0 | 0 | 0 | 0 | 0 | 0 | 0 | 0 | 24 | 0 | 0 | 0 | 0 | 0 | 0 | 0 | 0 | 0 | 0 | 0 | 0 | 0 | 0 | 0 | 0 | 0 | 0 | 0 | 0 | 0 | 0 | 0 | 0 | 0 | 0 | 0
d__Bacteria | p__Bacteroidota | c__Bacteroidia | o__Bacteroidales | f__Paludibacteraceae | g__UPXZ01 | s__UPXZ01 sp012523295 | 0 | 0 | 0 | 0 | 0 | 0 | 0 | 0 | 0 | 0 | 0 | 0 | 0 | 0 | 0 | 0 | 0 | 0 | 0 | 0 | 0 | 0 | 0 | 0 | 0 | 7 | 0 | 0 | 0 | 0 | 0 | 0 | 0 | 0 | 0 | 0 | 0 | 0 | 0 | 0 | 0 | 0 | 0 | 0 | 0 | 0 | 0 | 0 | 0 | 0 | 0 | 0 | 0 | 0 | 0 | 0 | 0 | 0 | 0 | 0 | 0 | 0 | 0 | 0 | 0 | 0 | 0 | 0 | 0 | 0 | 0 | 0 | 0 | 0
d__Bacteria | p__Bacteroidota | c__Bacteroidia | o__Bacteroidales | f__Paludibacteraceae | g__UPXZ01 | s__UPXZ01 sp012523295 | 0 | 0 | 0 | 0 | 0 | 0 | 0 | 0 | 0 | 0 | 30 | 0 | 0 | 0 | 0 | 0 | 0 | 0 | 0 | 0 | 0 | 0 | 0 | 0 | 0 | 0 | 0 | 0 | 0 | 0 | 0 | 0 | 0 | 0 | 0 | 0 | 0 | 0 | 0 | 0 | 0 | 0 | 0 | 0 | 0 | 0 | 0 | 0 | 0 | 0 | 0 | 0 | 0 | 0 | 0 | 0 | 0 | 0 | 0 | 0 | 0 | 0 | 0 | 0 | 0 | 0 | 0 | 0 | 0 | 0 | 0 | 0 | 0 | 0
d__Bacteria | p__Bacteroidota | c__Bacteroidia | o__Bacteroidales | f__Paludibacteraceae | g__UPXZ01 | s__UPXZ01 sp012523295 | 0 | 0 | 0 | 0 | 0 | 0 | 0 | 0 | 0 | 0 | 0 | 22 | 0 | 0 | 0 | 0 | 0 | 0 | 0 | 0 | 0 | 0 | 0 | 0 | 0 | 0 | 0 | 0 | 0 | 0 | 0 | 0 | 0 | 0 | 0 | 0 | 0 | 0 | 0 | 0 | 0 | 0 | 0 | 0 | 0 | 0 | 0 | 0 | 0 | 0 | 0 | 0 | 0 | 0 | 0 | 0 | 0 | 0 | 0 | 0 | 0 | 0 | 0 | 0 | 0 | 0 | 0 | 0 | 0 | 0 | 0 | 0 | 0 | 0
d__Bacteria | p__Bacteroidota | c__Bacteroidia | o__Bacteroidales | f__Paludibacteraceae | g__UPXZ01 | s__UPXZ01 sp012523295 | 0 | 0 | 0 | 0 | 0 | 0 | 0 | 0 | 0 | 0 | 0 | 0 | 0 | 0 | 0 | 0 | 0 | 0 | 0 | 0 | 0 | 0 | 0 | 0 | 0 | 0 | 0 | 0 | 0 | 0 | 0 | 0 | 22 | 0 | 0 | 0 | 0 | 0 | 0 | 0 | 0 | 0 | 0 | 0 | 0 | 0 | 0 | 0 | 0 | 0 | 0 | 0 | 0 | 0 | 0 | 0 | 0 | 0 | 0 | 0 | 0 | 0 | 0 | 0 | 0 | 0 | 0 | 0 | 0 | 0 | 0 | 0 | 0 | 0
d__Bacteria | p__Bacteroidota | c__Bacteroidia | o__Bacteroidales | f__Paludibacteraceae | g__UPXZ01 | s__UPXZ01 sp012523295 | 0 | 0 | 0 | 0 | 0 | 0 | 0 | 0 | 0 | 0 | 0 | 0 | 0 | 0 | 0 | 0 | 0 | 0 | 0 | 0 | 0 | 0 | 0 | 0 | 0 | 0 | 0 | 0 | 0 | 0 | 0 | 0 | 0 | 0 | 0 | 0 | 0 | 0 | 0 | 0 | 0 | 0 | 0 | 0 | 0 | 0 | 0 | 0 | 0 | 0 | 0 | 0 | 0 | 0 | 0 | 0 | 0 | 0 | 0 | 0 | 0 | 0 | 0 | 17 | 0 | 0 | 0 | 0 | 0 | 0 | 0 | 0 | 0 | 0
d__Bacteria | p__Bacteroidota | c__Bacteroidia | o__Bacteroidales | f__Paludibacteraceae | g__UPXZ01 | s__UPXZ01 sp012523295 | 0 | 0 | 0 | 0 | 0 | 0 | 0 | 0 | 0 | 0 | 0 | 0 | 0 | 0 | 0 | 0 | 0 | 0 | 0 | 0 | 5 | 0 | 0 | 0 | 0 | 0 | 0 | 0 | 0 | 0 | 0 | 0 | 0 | 0 | 0 | 0 | 0 | 0 | 0 | 0 | 0 | 0 | 0 | 0 | 0 | 0 | 0 | 0 | 0 | 0 | 0 | 0 | 0 | 0 | 0 | 0 | 0 | 0 | 0 | 0 | 0 | 0 | 0 | 0 | 0 | 0 | 0 | 0 | 0 | 0 | 0 | 0 | 0 | 0
d__Bacteria | p__Bacteroidota | c__Bacteroidia | o__Bacteroidales | f__Paludibacteraceae | g__UPXZ01 | s__UPXZ01 sp012523295 | 0 | 0 | 0 | 0 | 0 | 0 | 0 | 0 | 0 | 0 | 0 | 0 | 0 | 0 | 0 | 0 | 0 | 0 | 0 | 0 | 0 | 0 | 0 | 0 | 0 | 0 | 0 | 0 | 0 | 0 | 0 | 0 | 0 | 0 | 0 | 0 | 0 | 0 | 0 | 2 | 0 | 0 | 0 | 0 | 0 | 0 | 0 | 0 | 0 | 0 | 0 | 0 | 0 | 0 | 0 | 0 | 0 | 0 | 0 | 0 | 0 | 0 | 0 | 0 | 0 | 0 | 0 | 0 | 0 | 0 | 0 | 0 | 0 | 0
d__Bacteria | p__Bacteroidota | c__Bacteroidia | o__Bacteroidales | f__Paludibacteraceae | g__UPXZ01 | s__UPXZ01 sp012523295 | 0 | 0 | 0 | 0 | 0 | 0 | 0 | 0 | 0 | 0 | 0 | 0 | 0 | 0 | 0 | 0 | 0 | 8 | 0 | 0 | 0 | 0 | 0 | 0 | 0 | 0 | 0 | 0 | 0 | 0 | 0 | 0 | 0 | 0 | 0 | 0 | 0 | 0 | 0 | 0 | 0 | 0 | 0 | 0 | 0 | 0 | 0 | 0 | 0 | 0 | 0 | 0 | 0 | 0 | 0 | 0 | 0 | 0 | 0 | 0 | 0 | 0 | 0 | 0 | 0 | 0 | 0 | 0 | 0 | 0 | 0 | 0 | 0 | 0
d__Bacteria | p__Bacteroidota | c__Bacteroidia | o__Bacteroidales | f__Paludibacteraceae | g__UPXZ01 | s__UPXZ01 sp900498215 | 0 | 0 | 0 | 0 | 0 | 0 | 0 | 0 | 0 | 0 | 0 | 0 | 0 | 0 | 0 | 0 | 0 | 0 | 0 | 0 | 0 | 0 | 0 | 0 | 0 | 0 | 0 | 0 | 0 | 0 | 0 | 0 | 0 | 0 | 0 | 0 | 0 | 0 | 0 | 0 | 0 | 0 | 0 | 0 | 0 | 0 | 0 | 0 | 0 | 0 | 0 | 0 | 0 | 0 | 0 | 0 | 3 | 0 | 0 | 0 | 0 | 0 | 0 | 0 | 0 | 0 | 0 | 0 | 0 | 0 | 0 | 0 | 0 | 0
d__Bacteria | p__Bacteroidota | c__Bacteroidia | o__Bacteroidales | f__Prolixibacteraceae | g__Mariniphaga | s__Mariniphaga anaerophila | 0 | 0 | 0 | 0 | 0 | 39 | 0 | 0 | 0 | 0 | 0 | 0 | 0 | 0 | 0 | 0 | 0 | 0 | 0 | 0 | 0 | 0 | 0 | 0 | 0 | 0 | 0 | 0 | 0 | 0 | 0 | 0 | 0 | 0 | 0 | 0 | 0 | 0 | 0 | 0 | 0 | 0 | 0 | 0 | 0 | 0 | 0 | 0 | 0 | 0 | 0 | 0 | 0 | 0 | 0 | 0 | 0 | 0 | 0 | 0 | 0 | 0 | 0 | 57 | 0 | 0 | 0 | 0 | 0 | 0 | 0 | 0 | 0 | 0
d__Bacteria | p__Bacteroidota | c__Bacteroidia | o__Bacteroidales | f__Prolixibacteraceae | g__Mariniphaga | s__Mariniphaga anaerophila | 0 | 0 | 0 | 0 | 0 | 0 | 0 | 0 | 0 | 0 | 0 | 0 | 0 | 0 | 0 | 0 | 0 | 0 | 0 | 0 | 0 | 0 | 0 | 0 | 0 | 0 | 0 | 0 | 0 | 0 | 0 | 0 | 0 | 0 | 0 | 0 | 0 | 0 | 0 | 0 | 0 | 0 | 0 | 0 | 0 | 0 | 0 | 0 | 0 | 0 | 0 | 0 | 0 | 0 | 0 | 0 | 0 | 0 | 0 | 0 | 0 | 0 | 0 | 95 | 0 | 0 | 0 | 0 | 0 | 0 | 0 | 0 | 0 | 0
d__Bacteria | p__Bacteroidota | c__Bacteroidia | o__Bacteroidales | f__Prolixibacteraceae | g__Mariniphaga | s__Mariniphaga anaerophila | 0 | 0 | 0 | 0 | 0 | 0 | 0 | 0 | 0 | 0 | 0 | 0 | 0 | 63 | 0 | 0 | 0 | 19 | 0 | 0 | 0 | 0 | 0 | 0 | 0 | 0 | 0 | 0 | 0 | 0 | 0 | 0 | 0 | 0 | 0 | 0 | 0 | 0 | 0 | 0 | 23 | 0 | 0 | 0 | 0 | 0 | 0 | 0 | 0 | 0 | 0 | 0 | 0 | 0 | 0 | 0 | 0 | 0 | 0 | 0 | 0 | 0 | 0 | 0 | 0 | 0 | 0 | 0 | 0 | 0 | 0 | 0 | 0 | 0
d__Bacteria | p__Bacteroidota | c__Bacteroidia | o__Bacteroidales | f__Prolixibacteraceae | g__Mariniphaga | s__Mariniphaga anaerophila | 0 | 0 | 0 | 0 | 0 | 0 | 0 | 0 | 0 | 0 | 0 | 0 | 0 | 0 | 0 | 0 | 0 | 0 | 0 | 0 | 0 | 0 | 0 | 0 | 0 | 0 | 0 | 0 | 0 | 0 | 0 | 0 | 0 | 0 | 0 | 83 | 0 | 0 | 0 | 0 | 0 | 0 | 0 | 0 | 0 | 0 | 0 | 0 | 0 | 0 | 0 | 0 | 0 | 0 | 0 | 0 | 0 | 0 | 0 | 0 | 0 | 0 | 0 | 0 | 0 | 0 | 0 | 0 | 0 | 0 | 0 | 0 | 0 | 0
d__Bacteria | p__Bacteroidota | c__Bacteroidia | o__Bacteroidales | f__Prolixibacteraceae | g__Mariniphaga | s__Mariniphaga anaerophila | 0 | 0 | 0 | 0 | 0 | 0 | 0 | 0 | 0 | 0 | 0 | 0 | 0 | 0 | 0 | 0 | 0 | 0 | 0 | 0 | 0 | 0 | 0 | 0 | 44 | 0 | 0 | 0 | 0 | 0 | 0 | 0 | 0 | 0 | 0 | 0 | 0 | 0 | 0 | 0 | 0 | 0 | 0 | 0 | 0 | 0 | 0 | 0 | 0 | 0 | 0 | 0 | 0 | 0 | 0 | 0 | 0 | 0 | 0 | 0 | 0 | 0 | 0 | 0 | 0 | 0 | 0 | 0 | 0 | 0 | 0 | 0 | 0 | 0
d__Bacteria | p__Bacteroidota | c__Bacteroidia | o__Bacteroidales | f__Prolixibacteraceae | g__Mariniphaga | s__Mariniphaga anaerophila | 0 | 0 | 0 | 0 | 0 | 0 | 0 | 0 | 0 | 0 | 0 | 0 | 0 | 0 | 0 | 0 | 0 | 0 | 0 | 0 | 0 | 0 | 0 | 0 | 0 | 0 | 0 | 0 | 0 | 0 | 0 | 0 | 0 | 0 | 0 | 0 | 0 | 0 | 0 | 0 | 0 | 0 | 5 | 0 | 0 | 0 | 0 | 0 | 0 | 0 | 0 | 0 | 0 | 0 | 0 | 0 | 0 | 0 | 0 | 0 | 0 | 0 | 0 | 0 | 0 | 0 | 0 | 0 | 0 | 0 | 0 | 0 | 0 | 0
d__Bacteria | p__Bacteroidota | c__Bacteroidia | o__Bacteroidales | f__Prolixibacteraceae | g__Mariniphaga | s__Mariniphaga anaerophila | 0 | 0 | 0 | 0 | 0 | 23 | 0 | 60 | 0 | 0 | 0 | 0 | 0 | 0 | 0 | 0 | 0 | 26 | 0 | 0 | 0 | 0 | 0 | 0 | 0 | 0 | 0 | 0 | 0 | 0 | 0 | 0 | 0 | 0 | 0 | 0 | 0 | 0 | 202 | 0 | 0 | 0 | 0 | 0 | 0 | 0 | 0 | 0 | 72 | 0 | 0 | 0 | 0 | 0 | 0 | 0 | 0 | 0 | 0 | 0 | 0 | 0 | 0 | 0 | 0 | 0 | 0 | 0 | 0 | 0 | 0 | 0 | 0 | 0
d__Bacteria | p__Bacteroidota | c__Bacteroidia | o__Bacteroidales | f__Prolixibacteraceae | g__Mariniphaga | s__Mariniphaga anaerophila | 0 | 0 | 0 | 0 | 0 | 0 | 0 | 0 | 0 | 0 | 0 | 0 | 0 | 0 | 0 | 0 | 0 | 0 | 0 | 0 | 0 | 0 | 0 | 0 | 0 | 0 | 0 | 0 | 0 | 0 | 0 | 45 | 0 | 0 | 0 | 0 | 0 | 0 | 0 | 0 | 0 | 0 | 0 | 0 | 0 | 0 | 0 | 0 | 0 | 0 | 0 | 0 | 0 | 0 | 0 | 0 | 0 | 0 | 0 | 0 | 0 | 0 | 0 | 0 | 0 | 0 | 0 | 0 | 0 | 0 | 0 | 0 | 0 | 0
d__Bacteria | p__Bacteroidota | c__Bacteroidia | o__Bacteroidales | f__Prolixibacteraceae | g__Mariniphaga | s__Mariniphaga anaerophila | 0 | 0 | 0 | 0 | 0 | 0 | 0 | 0 | 0 | 0 | 0 | 0 | 0 | 0 | 0 | 0 | 0 | 0 | 0 | 0 | 0 | 0 | 0 | 0 | 0 | 0 | 0 | 0 | 0 | 0 | 0 | 0 | 0 | 0 | 0 | 0 | 0 | 0 | 0 | 0 | 0 | 0 | 0 | 0 | 0 | 0 | 72 | 0 | 0 | 0 | 77 | 0 | 0 | 0 | 0 | 0 | 0 | 0 | 0 | 0 | 0 | 0 | 0 | 28 | 0 | 0 | 0 | 0 | 0 | 0 | 0 | 0 | 0 | 0
d__Bacteria | p__Bacteroidota | c__Bacteroidia | o__Bacteroidales | f__Prolixibacteraceae | g__Mariniphaga | s__Mariniphaga anaerophila | 0 | 0 | 0 | 0 | 0 | 0 | 0 | 0 | 0 | 0 | 46 | 0 | 0 | 0 | 0 | 0 | 0 | 0 | 0 | 0 | 0 | 0 | 0 | 0 | 0 | 0 | 0 | 0 | 0 | 0 | 0 | 0 | 0 | 0 | 0 | 0 | 0 | 0 | 0 | 0 | 0 | 0 | 0 | 0 | 0 | 0 | 0 | 0 | 0 | 0 | 18 | 0 | 0 | 0 | 0 | 0 | 0 | 0 | 65 | 0 | 0 | 0 | 0 | 0 | 0 | 0 | 0 | 0 | 0 | 0 | 0 | 0 | 0 | 0
d__Bacteria | p__Bacteroidota | c__Bacteroidia | o__Bacteroidales | f__Prolixibacteraceae | g__Mariniphaga | s__Mariniphaga anaerophila | 0 | 0 | 0 | 0 | 0 | 21 | 40 | 0 | 0 | 0 | 0 | 0 | 0 | 0 | 0 | 0 | 0 | 32 | 0 | 0 | 0 | 0 | 0 | 0 | 0 | 0 | 0 | 0 | 0 | 0 | 0 | 0 | 0 | 0 | 0 | 0 | 0 | 0 | 0 | 0 | 0 | 0 | 0 | 0 | 0 | 0 | 0 | 0 | 0 | 64 | 0 | 0 | 0 | 0 | 0 | 0 | 0 | 0 | 0 | 0 | 0 | 0 | 0 | 0 | 0 | 0 | 0 | 0 | 0 | 0 | 0 | 0 | 0 | 0
d__Bacteria | p__Bacteroidota | c__Bacteroidia | o__Bacteroidales | f__Prolixibacteraceae | g__Mariniphaga | s__Mariniphaga anaerophila | 0 | 0 | 0 | 0 | 0 | 0 | 137 | 0 | 0 | 0 | 0 | 0 | 0 | 0 | 0 | 0 | 0 | 31 | 0 | 0 | 0 | 0 | 0 | 0 | 0 | 0 | 0 | 0 | 0 | 0 | 0 | 0 | 0 | 0 | 0 | 0 | 0 | 0 | 0 | 0 | 0 | 0 | 0 | 0 | 0 | 0 | 0 | 0 | 0 | 0 | 0 | 0 | 0 | 0 | 0 | 0 | 0 | 77 | 0 | 0 | 0 | 0 | 0 | 0 | 0 | 0 | 0 | 0 | 0 | 0 | 0 | 0 | 0 | 0
d__Bacteria | p__Bacteroidota | c__Bacteroidia | o__Bacteroidales | f__Prolixibacteraceae | g__Mariniphaga | s__Mariniphaga anaerophila | 0 | 0 | 0 | 0 | 0 | 0 | 0 | 0 | 0 | 0 | 0 | 0 | 115 | 0 | 0 | 0 | 0 | 0 | 0 | 0 | 0 | 0 | 0 | 0 | 0 | 0 | 0 | 0 | 0 | 0 | 0 | 0 | 0 | 0 | 0 | 0 | 0 | 0 | 0 | 0 | 0 | 0 | 0 | 0 | 0 | 0 | 0 | 0 | 0 | 0 | 0 | 0 | 0 | 0 | 0 | 0 | 0 | 0 | 0 | 0 | 0 | 0 | 0 | 0 | 0 | 0 | 0 | 0 | 0 | 0 | 0 | 0 | 0 | 0
d__Bacteria | p__Bacteroidota | c__Bacteroidia | o__Bacteroidales | f__Prolixibacteraceae | g__Mariniphaga | s__Mariniphaga anaerophila | 0 | 0 | 0 | 0 | 0 | 0 | 0 | 0 | 0 | 0 | 0 | 0 | 0 | 0 | 0 | 0 | 0 | 0 | 0 | 0 | 0 | 0 | 0 | 0 | 0 | 0 | 0 | 0 | 0 | 0 | 0 | 0 | 0 | 0 | 0 | 0 | 0 | 0 | 0 | 0 | 0 | 0 | 0 | 0 | 0 | 0 | 0 | 0 | 0 | 0 | 0 | 0 | 0 | 0 | 0 | 136 | 0 | 0 | 0 | 0 | 0 | 0 | 0 | 0 | 0 | 0 | 0 | 0 | 0 | 0 | 0 | 0 | 0 | 0
d__Bacteria | p__Bacteroidota | c__Bacteroidia | o__Bacteroidales | f__Prolixibacteraceae | g__Mariniphaga | s__Mariniphaga anaerophila | 0 | 0 | 0 | 0 | 0 | 0 | 0 | 0 | 0 | 0 | 0 | 0 | 0 | 0 | 0 | 0 | 0 | 0 | 0 | 0 | 0 | 0 | 0 | 0 | 0 | 0 | 0 | 0 | 0 | 0 | 0 | 0 | 64 | 0 | 0 | 0 | 0 | 0 | 0 | 0 | 0 | 0 | 0 | 0 | 0 | 0 | 0 | 0 | 0 | 0 | 0 | 0 | 0 | 0 | 0 | 0 | 0 | 0 | 0 | 0 | 0 | 0 | 0 | 0 | 0 | 0 | 0 | 0 | 0 | 0 | 0 | 0 | 0 | 0
d__Bacteria | p__Bacteroidota | c__Bacteroidia | o__Bacteroidales | f__Prolixibacteraceae | g__Mariniphaga | s__Mariniphaga anaerophila | 0 | 0 | 0 | 0 | 0 | 0 | 0 | 0 | 0 | 0 | 0 | 0 | 0 | 0 | 0 | 0 | 0 | 0 | 0 | 0 | 0 | 0 | 0 | 0 | 0 | 0 | 0 | 0 | 0 | 0 | 0 | 0 | 20 | 0 | 0 | 0 | 0 | 0 | 0 | 0 | 0 | 0 | 0 | 0 | 0 | 0 | 0 | 0 | 0 | 0 | 0 | 0 | 0 | 0 | 0 | 0 | 0 | 0 | 0 | 0 | 0 | 0 | 0 | 0 | 0 | 0 | 0 | 0 | 0 | 0 | 0 | 0 | 0 | 0
d__Bacteria | p__Bacteroidota | c__Bacteroidia | o__Bacteroidales | f__Prolixibacteraceae | g__Mariniphaga | s__Mariniphaga anaerophila | 0 | 0 | 0 | 0 | 0 | 30 | 0 | 0 | 0 | 0 | 0 | 0 | 0 | 72 | 0 | 0 | 0 | 57 | 0 | 0 | 0 | 0 | 0 | 0 | 0 | 0 | 0 | 0 | 0 | 0 | 0 | 0 | 0 | 0 | 0 | 0 | 0 | 0 | 0 | 0 | 79 | 0 | 0 | 0 | 0 | 0 | 0 | 0 | 0 | 0 | 0 | 0 | 0 | 0 | 0 | 0 | 0 | 0 | 0 | 0 | 0 | 65 | 18 | 0 | 234 | 0 | 0 | 70 | 0 | 0 | 0 | 0 | 0 | 0
d__Bacteria | p__Bacteroidota | c__Bacteroidia | o__Bacteroidales | f__Prolixibacteraceae | g__Mariniphaga | s__Mariniphaga anaerophila | 0 | 0 | 0 | 0 | 0 | 33 | 0 | 0 | 0 | 0 | 0 | 0 | 0 | 0 | 0 | 0 | 0 | 0 | 0 | 0 | 0 | 0 | 0 | 0 | 0 | 0 | 0 | 0 | 0 | 0 | 0 | 0 | 0 | 0 | 0 | 0 | 0 | 0 | 0 | 0 | 0 | 0 | 0 | 0 | 0 | 0 | 0 | 0 | 0 | 0 | 0 | 0 | 0 | 0 | 0 | 0 | 0 | 0 | 0 | 0 | 0 | 0 | 0 | 0 | 0 | 0 | 0 | 0 | 0 | 0 | 0 | 0 | 0 | 0
d__Bacteria | p__Bacteroidota | c__Bacteroidia | o__Bacteroidales | f__Prolixibacteraceae | g__Mariniphaga | s__Mariniphaga anaerophila | 0 | 0 | 0 | 0 | 0 | 0 | 0 | 0 | 0 | 0 | 0 | 0 | 0 | 0 | 0 | 0 | 0 | 0 | 0 | 0 | 0 | 0 | 0 | 0 | 0 | 0 | 0 | 0 | 0 | 0 | 0 | 0 | 0 | 0 | 0 | 0 | 0 | 0 | 0 | 0 | 0 | 0 | 0 | 0 | 0 | 0 | 0 | 0 | 0 | 0 | 31 | 0 | 0 | 0 | 0 | 0 | 0 | 0 | 0 | 0 | 0 | 0 | 0 | 0 | 0 | 0 | 0 | 0 | 0 | 0 | 0 | 0 | 0 | 0
d__Bacteria | p__Bacteroidota | c__Bacteroidia | o__Bacteroidales | f__Prolixibacteraceae | g__Mariniphaga | s__Mariniphaga anaerophila | 0 | 0 | 0 | 0 | 0 | 0 | 0 | 0 | 0 | 0 | 0 | 0 | 0 | 0 | 0 | 0 | 0 | 0 | 0 | 0 | 0 | 0 | 0 | 0 | 0 | 0 | 0 | 0 | 0 | 0 | 0 | 0 | 0 | 0 | 0 | 0 | 0 | 0 | 0 | 0 | 0 | 0 | 0 | 0 | 0 | 0 | 0 | 0 | 0 | 0 | 0 | 0 | 0 | 0 | 0 | 0 | 0 | 0 | 0 | 0 | 0 | 0 | 93 | 0 | 0 | 0 | 0 | 0 | 0 | 0 | 0 | 0 | 0 | 0
d__Bacteria | p__Bacteroidota | c__Bacteroidia | o__Bacteroidales | f__Prolixibacteraceae | g__Mariniphaga | s__Mariniphaga anaerophila | 0 | 0 | 0 | 0 | 0 | 0 | 0 | 0 | 17 | 0 | 0 | 0 | 17 | 0 | 0 | 0 | 0 | 0 | 0 | 0 | 0 | 0 | 0 | 0 | 0 | 0 | 0 | 0 | 0 | 0 | 0 | 0 | 0 | 0 | 0 | 0 | 0 | 0 | 0 | 0 | 0 | 0 | 0 | 0 | 0 | 0 | 0 | 0 | 0 | 0 | 39 | 0 | 0 | 0 | 0 | 0 | 0 | 0 | 0 | 0 | 0 | 0 | 0 | 0 | 0 | 0 | 0 | 0 | 0 | 0 | 0 | 0 | 0 | 0
d__Bacteria | p__Bacteroidota | c__Bacteroidia | o__Bacteroidales | f__Prolixibacteraceae | g__Mariniphaga | s__Mariniphaga anaerophila | 0 | 0 | 0 | 0 | 0 | 0 | 0 | 0 | 0 | 0 | 0 | 0 | 0 | 55 | 0 | 0 | 0 | 0 | 0 | 0 | 0 | 0 | 0 | 0 | 0 | 0 | 0 | 0 | 0 | 0 | 0 | 0 | 0 | 0 | 0 | 0 | 0 | 0 | 0 | 0 | 0 | 0 | 0 | 0 | 0 | 0 | 0 | 0 | 0 | 0 | 0 | 0 | 0 | 0 | 0 | 0 | 0 | 0 | 0 | 0 | 0 | 0 | 0 | 0 | 0 | 0 | 0 | 0 | 0 | 0 | 0 | 0 | 0 | 0
d__Bacteria | p__Bacteroidota | c__Bacteroidia | o__Bacteroidales | f__Prolixibacteraceae | g__Mariniphaga | s__Mariniphaga anaerophila | 0 | 0 | 0 | 0 | 0 | 0 | 0 | 0 | 0 | 0 | 0 | 0 | 0 | 0 | 0 | 0 | 0 | 0 | 0 | 0 | 0 | 0 | 0 | 0 | 0 | 0 | 0 | 0 | 0 | 0 | 0 | 0 | 0 | 23 | 0 | 0 | 0 | 0 | 0 | 0 | 0 | 0 | 0 | 0 | 0 | 0 | 0 | 0 | 0 | 0 | 0 | 0 | 0 | 0 | 0 | 0 | 0 | 0 | 0 | 0 | 0 | 0 | 51 | 0 | 0 | 0 | 4 | 0 | 0 | 0 | 0 | 0 | 0 | 0
d__Bacteria | p__Bacteroidota | c__Bacteroidia | o__Bacteroidales | f__Prolixibacteraceae | g__Mariniphaga | s__Mariniphaga anaerophila | 0 | 0 | 0 | 0 | 0 | 0 | 61 | 0 | 0 | 0 | 0 | 0 | 0 | 0 | 0 | 0 | 0 | 0 | 0 | 0 | 0 | 0 | 0 | 0 | 0 | 0 | 0 | 0 | 0 | 0 | 0 | 0 | 0 | 0 | 0 | 0 | 0 | 0 | 0 | 0 | 0 | 0 | 0 | 0 | 0 | 0 | 0 | 0 | 0 | 0 | 0 | 0 | 0 | 0 | 0 | 0 | 0 | 0 | 0 | 0 | 0 | 0 | 0 | 0 | 0 | 0 | 0 | 0 | 0 | 0 | 0 | 0 | 0 | 0
d__Bacteria | p__Bacteroidota | c__Bacteroidia | o__Bacteroidales | f__Prolixibacteraceae | g__Mariniphaga | s__Mariniphaga anaerophila | 0 | 0 | 15 | 0 | 0 | 50 | 0 | 0 | 43 | 0 | 0 | 0 | 0 | 0 | 0 | 0 | 0 | 32 | 0 | 0 | 0 | 0 | 0 | 0 | 0 | 0 | 0 | 0 | 0 | 0 | 0 | 132 | 0 | 0 | 0 | 0 | 0 | 0 | 0 | 0 | 0 | 0 | 0 | 0 | 0 | 0 | 0 | 19 | 0 | 0 | 0 | 0 | 0 | 0 | 0 | 0 | 0 | 40 | 0 | 0 | 0 | 0 | 0 | 0 | 0 | 0 | 0 | 0 | 0 | 0 | 0 | 0 | 0 | 0
d__Bacteria | p__Bacteroidota | c__Bacteroidia | o__Bacteroidales | f__Prolixibacteraceae | g__Mariniphaga | s__Mariniphaga anaerophila | 0 | 0 | 0 | 0 | 0 | 80 | 0 | 0 | 0 | 0 | 0 | 0 | 0 | 0 | 0 | 0 | 0 | 49 | 0 | 0 | 0 | 0 | 0 | 0 | 0 | 133 | 0 | 0 | 0 | 0 | 0 | 0 | 100 | 104 | 0 | 0 | 0 | 0 | 0 | 0 | 0 | 0 | 0 | 0 | 0 | 0 | 0 | 0 | 87 | 0 | 0 | 0 | 0 | 0 | 0 | 0 | 0 | 0 | 0 | 0 | 0 | 0 | 0 | 0 | 0 | 0 | 0 | 30 | 0 | 0 | 0 | 0 | 0 | 0
d__Bacteria | p__Bacteroidota | c__Bacteroidia | o__Bacteroidales | f__Prolixibacteraceae | g__Mariniphaga | s__Mariniphaga anaerophila | 0 | 0 | 0 | 0 | 0 | 0 | 0 | 0 | 0 | 0 | 0 | 0 | 0 | 0 | 0 | 0 | 0 | 33 | 0 | 0 | 0 | 0 | 0 | 0 | 0 | 0 | 0 | 0 | 0 | 0 | 0 | 0 | 0 | 0 | 0 | 0 | 0 | 0 | 0 | 0 | 0 | 0 | 0 | 0 | 0 | 0 | 0 | 51 | 0 | 0 | 11 | 0 | 0 | 0 | 0 | 0 | 0 | 39 | 0 | 0 | 0 | 0 | 0 | 0 | 0 | 0 | 0 | 0 | 0 | 0 | 0 | 0 | 0 | 0
d__Bacteria | p__Bacteroidota | c__Bacteroidia | o__Bacteroidales | f__Prolixibacteraceae | g__Mariniphaga | s__Mariniphaga anaerophila | 0 | 0 | 0 | 0 | 0 | 0 | 0 | 0 | 0 | 0 | 0 | 0 | 0 | 0 | 0 | 0 | 0 | 0 | 0 | 0 | 0 | 0 | 0 | 0 | 0 | 0 | 0 | 0 | 0 | 0 | 0 | 0 | 0 | 0 | 0 | 0 | 0 | 0 | 0 | 0 | 0 | 0 | 0 | 0 | 0 | 0 | 0 | 0 | 0 | 0 | 0 | 0 | 0 | 0 | 0 | 0 | 0 | 0 | 0 | 0 | 0 | 0 | 84 | 0 | 0 | 0 | 0 | 0 | 0 | 0 | 0 | 0 | 0 | 0
d__Bacteria | p__Bacteroidota | c__Bacteroidia | o__Bacteroidales | f__Prolixibacteraceae | g__Mariniphaga | s__Mariniphaga anaerophila | 33 | 0 | 0 | 0 | 0 | 0 | 0 | 0 | 0 | 0 | 0 | 0 | 0 | 0 | 0 | 0 | 0 | 0 | 0 | 0 | 0 | 0 | 0 | 0 | 0 | 0 | 0 | 0 | 0 | 0 | 0 | 0 | 0 | 0 | 0 | 0 | 0 | 0 | 0 | 0 | 0 | 0 | 0 | 0 | 0 | 0 | 0 | 0 | 0 | 0 | 0 | 0 | 0 | 0 | 0 | 0 | 0 | 0 | 0 | 0 | 0 | 0 | 0 | 0 | 0 | 0 | 0 | 0 | 0 | 0 | 0 | 0 | 0 | 0
d__Bacteria | p__Bacteroidota | c__Bacteroidia | o__Bacteroidales | f__Prolixibacteraceae | g__Mariniphaga | s__Mariniphaga anaerophila | 0 | 0 | 0 | 0 | 0 | 0 | 0 | 0 | 0 | 91 | 0 | 0 | 0 | 0 | 0 | 0 | 0 | 27 | 0 | 0 | 0 | 0 | 0 | 0 | 0 | 0 | 0 | 0 | 0 | 0 | 0 | 0 | 0 | 0 | 75 | 109 | 0 | 0 | 0 | 0 | 129 | 0 | 0 | 0 | 0 | 0 | 0 | 49 | 0 | 0 | 0 | 0 | 0 | 0 | 0 | 0 | 0 | 58 | 0 | 0 | 0 | 0 | 98 | 0 | 0 | 0 | 0 | 0 | 0 | 0 | 0 | 0 | 0 | 0
d__Bacteria | p__Bacteroidota | c__Bacteroidia | o__Bacteroidales | f__Prolixibacteraceae | g__Mariniphaga | s__Mariniphaga anaerophila | 0 | 0 | 0 | 0 | 0 | 0 | 0 | 0 | 0 | 0 | 0 | 0 | 0 | 0 | 0 | 0 | 0 | 0 | 0 | 0 | 0 | 0 | 0 | 0 | 0 | 0 | 0 | 0 | 12 | 0 | 0 | 0 | 0 | 0 | 0 | 0 | 0 | 0 | 0 | 0 | 0 | 0 | 0 | 0 | 0 | 0 | 0 | 0 | 0 | 0 | 0 | 0 | 0 | 0 | 0 | 0 | 0 | 0 | 0 | 0 | 0 | 0 | 0 | 0 | 0 | 0 | 0 | 0 | 0 | 0 | 0 | 0 | 0 | 0
d__Bacteria | p__Bacteroidota | c__Bacteroidia | o__Bacteroidales | f__Prolixibacteraceae | g__Mariniphaga | s__Mariniphaga anaerophila | 0 | 0 | 0 | 0 | 0 | 0 | 0 | 0 | 0 | 0 | 0 | 0 | 0 | 0 | 0 | 0 | 0 | 29 | 0 | 0 | 0 | 0 | 0 | 0 | 0 | 0 | 0 | 0 | 0 | 0 | 0 | 0 | 0 | 0 | 0 | 0 | 0 | 0 | 0 | 0 | 0 | 0 | 0 | 0 | 0 | 0 | 0 | 0 | 0 | 0 | 0 | 0 | 0 | 0 | 0 | 0 | 0 | 0 | 0 | 0 | 0 | 0 | 0 | 0 | 0 | 0 | 0 | 0 | 0 | 0 | 0 | 0 | 0 | 0
d__Bacteria | p__Bacteroidota | c__Bacteroidia | o__Bacteroidales | f__Prolixibacteraceae | g__Mariniphaga | s__Mariniphaga anaerophila | 0 | 0 | 0 | 2 | 0 | 0 | 0 | 0 | 0 | 0 | 0 | 0 | 0 | 0 | 0 | 0 | 0 | 0 | 0 | 0 | 0 | 0 | 0 | 0 | 0 | 0 | 0 | 0 | 0 | 0 | 0 | 0 | 0 | 0 | 0 | 0 | 0 | 0 | 0 | 0 | 0 | 0 | 0 | 0 | 0 | 0 | 0 | 0 | 0 | 0 | 0 | 0 | 0 | 0 | 0 | 0 | 0 | 0 | 0 | 0 | 0 | 0 | 0 | 0 | 0 | 0 | 0 | 0 | 0 | 0 | 0 | 0 | 0 | 0
d__Bacteria | p__Bacteroidota | c__Bacteroidia | o__Bacteroidales | f__Prolixibacteraceae | g__Mariniphaga | s__Mariniphaga anaerophila | 0 | 0 | 0 | 0 | 0 | 0 | 0 | 0 | 0 | 0 | 0 | 0 | 0 | 0 | 0 | 0 | 0 | 0 | 0 | 0 | 0 | 0 | 0 | 0 | 0 | 0 | 0 | 0 | 0 | 0 | 0 | 0 | 0 | 0 | 0 | 0 | 0 | 0 | 0 | 0 | 0 | 0 | 0 | 0 | 0 | 0 | 0 | 0 | 0 | 0 | 0 | 0 | 0 | 0 | 0 | 0 | 0 | 0 | 0 | 0 | 0 | 0 | 0 | 0 | 0 | 0 | 0 | 67 | 0 | 0 | 0 | 0 | 0 | 0
d__Bacteria | p__Bacteroidota | c__Bacteroidia | o__Bacteroidales | f__Prolixibacteraceae | g__Mariniphaga | s__Mariniphaga anaerophila | 0 | 0 | 0 | 0 | 0 | 0 | 0 | 73 | 0 | 0 | 0 | 0 | 0 | 0 | 0 | 0 | 0 | 23 | 0 | 0 | 0 | 0 | 0 | 0 | 0 | 0 | 0 | 0 | 0 | 0 | 0 | 0 | 0 | 0 | 0 | 0 | 0 | 0 | 0 | 0 | 0 | 0 | 0 | 0 | 0 | 0 | 0 | 0 | 0 | 0 | 35 | 0 | 0 | 0 | 0 | 0 | 0 | 0 | 0 | 0 | 0 | 0 | 0 | 0 | 0 | 0 | 0 | 0 | 0 | 0 | 0 | 0 | 0 | 0
d__Bacteria | p__Bacteroidota | c__Bacteroidia | o__Bacteroidales | f__Prolixibacteraceae | g__Mariniphaga | s__Mariniphaga anaerophila | 0 | 0 | 0 | 0 | 0 | 0 | 0 | 0 | 0 | 0 | 0 | 0 | 0 | 8 | 0 | 0 | 0 | 0 | 0 | 0 | 0 | 0 | 0 | 0 | 0 | 0 | 0 | 0 | 0 | 0 | 0 | 0 | 0 | 0 | 0 | 0 | 0 | 0 | 0 | 0 | 0 | 0 | 0 | 0 | 0 | 0 | 0 | 0 | 0 | 0 | 0 | 0 | 0 | 0 | 0 | 0 | 0 | 0 | 0 | 0 | 0 | 0 | 0 | 0 | 0 | 0 | 0 | 0 | 0 | 0 | 0 | 0 | 0 | 0
d__Bacteria | p__Bacteroidota | c__Bacteroidia | o__Bacteroidales | f__Prolixibacteraceae | g__Mariniphaga | s__Mariniphaga anaerophila | 0 | 0 | 0 | 0 | 0 | 0 | 0 | 0 | 0 | 0 | 0 | 0 | 0 | 0 | 0 | 0 | 0 | 0 | 0 | 0 | 0 | 0 | 0 | 0 | 0 | 0 | 0 | 0 | 0 | 0 | 0 | 0 | 0 | 0 | 0 | 0 | 0 | 0 | 0 | 0 | 0 | 0 | 0 | 0 | 0 | 0 | 0 | 0 | 0 | 0 | 22 | 0 | 0 | 0 | 0 | 0 | 145 | 19 | 0 | 0 | 0 | 0 | 0 | 0 | 0 | 0 | 0 | 0 | 0 | 0 | 0 | 0 | 0 | 0
d__Bacteria | p__Bacteroidota | c__Bacteroidia | o__Bacteroidales | f__Prolixibacteraceae | g__Mariniphaga | s__Mariniphaga anaerophila | 0 | 0 | 0 | 0 | 0 | 0 | 0 | 0 | 0 | 0 | 0 | 0 | 63 | 0 | 0 | 0 | 0 | 0 | 0 | 0 | 0 | 0 | 0 | 0 | 0 | 0 | 0 | 0 | 0 | 0 | 0 | 0 | 0 | 0 | 0 | 0 | 0 | 0 | 0 | 0 | 0 | 0 | 0 | 0 | 0 | 0 | 0 | 0 | 0 | 0 | 0 | 0 | 0 | 0 | 0 | 0 | 0 | 0 | 0 | 0 | 0 | 0 | 0 | 0 | 0 | 0 | 0 | 0 | 0 | 0 | 0 | 0 | 0 | 0
d__Bacteria | p__Bacteroidota | c__Bacteroidia | o__Bacteroidales | f__Prolixibacteraceae | g__Mariniphaga | s__Mariniphaga anaerophila | 0 | 0 | 0 | 0 | 0 | 0 | 0 | 0 | 0 | 0 | 0 | 0 | 0 | 0 | 0 | 0 | 0 | 21 | 0 | 0 | 0 | 0 | 0 | 0 | 0 | 0 | 0 | 0 | 0 | 0 | 0 | 0 | 0 | 0 | 0 | 0 | 0 | 0 | 0 | 0 | 0 | 0 | 0 | 176 | 0 | 0 | 0 | 0 | 0 | 0 | 0 | 0 | 0 | 0 | 0 | 0 | 0 | 0 | 0 | 0 | 0 | 0 | 0 | 0 | 44 | 0 | 0 | 0 | 0 | 0 | 0 | 0 | 0 | 0
d__Bacteria | p__Bacteroidota | c__Bacteroidia | o__Bacteroidales | f__Prolixibacteraceae | g__Mariniphaga | s__Mariniphaga anaerophila | 0 | 0 | 0 | 0 | 0 | 32 | 0 | 0 | 0 | 0 | 0 | 0 | 0 | 0 | 0 | 0 | 0 | 0 | 0 | 0 | 0 | 0 | 0 | 0 | 0 | 0 | 0 | 0 | 0 | 0 | 0 | 0 | 0 | 0 | 0 | 0 | 0 | 0 | 0 | 0 | 0 | 0 | 0 | 0 | 0 | 0 | 0 | 0 | 0 | 0 | 0 | 0 | 0 | 0 | 0 | 0 | 0 | 0 | 0 | 0 | 0 | 0 | 0 | 54 | 0 | 0 | 0 | 0 | 0 | 0 | 0 | 0 | 0 | 0
d__Bacteria | p__Bacteroidota | c__Bacteroidia | o__Bacteroidales | f__Prolixibacteraceae | g__UBA1413 | s__UBA1413 sp002304925 | 0 | 0 | 0 | 0 | 0 | 0 | 0 | 0 | 0 | 0 | 0 | 0 | 0 | 0 | 0 | 0 | 0 | 0 | 0 | 0 | 0 | 0 | 0 | 0 | 0 | 0 | 0 | 0 | 0 | 0 | 0 | 0 | 0 | 0 | 0 | 0 | 0 | 0 | 0 | 0 | 0 | 0 | 0 | 0 | 0 | 0 | 0 | 0 | 0 | 0 | 0 | 0 | 0 | 0 | 62 | 0 | 0 | 0 | 0 | 0 | 0 | 0 | 0 | 0 | 0 | 0 | 0 | 0 | 0 | 0 | 0 | 0 | 0 | 0
d__Bacteria | p__Bacteroidota | c__Bacteroidia | o__Bacteroidales | f__Prolixibacteraceae | g__UBA1413 | s__UBA1413 sp002304925 | 0 | 0 | 0 | 0 | 0 | 0 | 0 | 0 | 0 | 0 | 0 | 0 | 0 | 0 | 0 | 0 | 0 | 0 | 0 | 0 | 0 | 0 | 0 | 0 | 0 | 0 | 0 | 0 | 0 | 0 | 0 | 0 | 0 | 0 | 0 | 0 | 0 | 0 | 0 | 0 | 0 | 0 | 0 | 0 | 0 | 0 | 0 | 0 | 0 | 14 | 0 | 0 | 0 | 0 | 0 | 0 | 0 | 0 | 0 | 0 | 0 | 0 | 0 | 0 | 0 | 0 | 0 | 0 | 0 | 0 | 0 | 0 | 0 | 0
d__Bacteria | p__Bacteroidota | c__Bacteroidia | o__Bacteroidales | f__Prolixibacteraceae | g__UBA1413 | s__UBA1413 sp002304925 | 0 | 0 | 0 | 0 | 0 | 0 | 0 | 0 | 0 | 0 | 0 | 0 | 0 | 0 | 0 | 0 | 0 | 0 | 0 | 0 | 0 | 0 | 0 | 0 | 0 | 0 | 0 | 0 | 0 | 0 | 0 | 0 | 0 | 0 | 0 | 0 | 14 | 0 | 0 | 0 | 0 | 0 | 0 | 0 | 0 | 0 | 0 | 0 | 0 | 0 | 0 | 0 | 0 | 0 | 0 | 0 | 0 | 0 | 0 | 0 | 0 | 0 | 0 | 0 | 0 | 0 | 0 | 0 | 0 | 0 | 0 | 0 | 0 | 0
d__Bacteria | p__Bacteroidota | c__Bacteroidia | o__Bacteroidales | f__Prolixibacteraceae | g__UBA1413 | s__UBA1413 sp002304925 | 0 | 0 | 0 | 0 | 0 | 0 | 0 | 0 | 0 | 0 | 0 | 0 | 0 | 0 | 0 | 0 | 0 | 0 | 0 | 0 | 0 | 0 | 0 | 0 | 0 | 0 | 0 | 0 | 0 | 0 | 0 | 0 | 0 | 0 | 0 | 0 | 0 | 0 | 0 | 0 | 0 | 0 | 0 | 0 | 0 | 0 | 0 | 0 | 0 | 0 | 0 | 0 | 0 | 0 | 0 | 0 | 17 | 0 | 0 | 0 | 0 | 0 | 0 | 0 | 0 | 0 | 0 | 0 | 0 | 0 | 0 | 0 | 0 | 0
d__Bacteria | p__Bacteroidota | c__Bacteroidia | o__Bacteroidales | f__Prolixibacteraceae | g__UBA1413 | s__UBA1413 sp002304925 | 0 | 0 | 0 | 0 | 0 | 0 | 0 | 0 | 0 | 0 | 0 | 0 | 0 | 0 | 0 | 0 | 0 | 0 | 0 | 0 | 0 | 0 | 0 | 17 | 0 | 0 | 0 | 0 | 0 | 0 | 0 | 0 | 0 | 0 | 0 | 0 | 0 | 0 | 0 | 0 | 0 | 0 | 0 | 0 | 0 | 0 | 0 | 0 | 0 | 0 | 0 | 0 | 0 | 0 | 0 | 0 | 0 | 0 | 0 | 0 | 0 | 0 | 0 | 0 | 0 | 0 | 0 | 0 | 0 | 0 | 0 | 0 | 0 | 0
d__Bacteria | p__Bacteroidota | c__Bacteroidia | o__Bacteroidales | f__Prolixibacteraceae | g__UBA6024 | s__UBA6024 sp002429385 | 0 | 0 | 0 | 0 | 0 | 0 | 0 | 0 | 0 | 0 | 0 | 0 | 0 | 0 | 0 | 0 | 0 | 0 | 0 | 0 | 0 | 0 | 0 | 0 | 0 | 0 | 0 | 0 | 0 | 0 | 0 | 0 | 0 | 0 | 0 | 0 | 0 | 0 | 0 | 0 | 0 | 0 | 0 | 0 | 20 | 0 | 0 | 0 | 0 | 0 | 0 | 0 | 0 | 0 | 0 | 0 | 0 | 0 | 0 | 0 | 0 | 0 | 0 | 0 | 0 | 0 | 0 | 0 | 0 | 0 | 0 | 0 | 0 | 0
d__Bacteria | p__Bacteroidota | c__Bacteroidia | o__Bacteroidales | f__Salinivirgaceae | g__Salinivirga | s__Salinivirga cyanobacteriivorans | 0 | 0 | 46 | 203 | 168 | 92 | 288 | 0 | 0 | 0 | 57 | 0 | 57 | 59 | 0 | 93 | 141 | 195 | 181 | 0 | 0 | 0 | 138 | 0 | 0 | 37 | 0 | 0 | 0 | 0 | 0 | 0 | 0 | 0 | 0 | 0 | 0 | 0 | 0 | 0 | 0 | 0 | 0 | 0 | 0 | 0 | 0 | 0 | 0 | 0 | 0 | 0 | 83 | 0 | 0 | 0 | 0 | 0 | 0 | 0 | 0 | 65 | 0 | 0 | 0 | 0 | 0 | 0 | 0 | 0 | 0 | 0 | 0 | 0
d__Bacteria | p__Bacteroidota | c__Bacteroidia | o__Bacteroidales | f__Salinivirgaceae | g__Salinivirga | s__Salinivirga cyanobacteriivorans | 71 | 0 | 0 | 166 | 136 | 124 | 237 | 0 | 0 | 0 | 0 | 0 | 0 | 44 | 69 | 84 | 100 | 210 | 165 | 0 | 0 | 0 | 0 | 0 | 0 | 40 | 0 | 0 | 0 | 115 | 0 | 0 | 0 | 0 | 0 | 0 | 0 | 0 | 0 | 0 | 0 | 0 | 0 | 0 | 0 | 0 | 0 | 0 | 0 | 0 | 0 | 0 | 0 | 0 | 0 | 0 | 0 | 0 | 0 | 0 | 0 | 0 | 0 | 28 | 0 | 0 | 0 | 0 | 0 | 0 | 0 | 0 | 0 | 0
d__Bacteria | p__Bacteroidota | c__Bacteroidia | o__Bacteroidales | f__Salinivirgaceae | g__Salinivirga | s__Salinivirga cyanobacteriivorans | 0 | 0 | 0 | 140 | 134 | 66 | 211 | 0 | 0 | 0 | 0 | 0 | 0 | 63 | 34 | 60 | 121 | 172 | 134 | 0 | 114 | 0 | 0 | 0 | 47 | 36 | 0 | 0 | 0 | 0 | 0 | 0 | 72 | 0 | 0 | 0 | 0 | 0 | 0 | 0 | 62 | 0 | 0 | 0 | 0 | 0 | 0 | 0 | 0 | 0 | 0 | 0 | 0 | 0 | 0 | 0 | 0 | 0 | 0 | 0 | 0 | 0 | 0 | 0 | 0 | 0 | 0 | 0 | 0 | 0 | 0 | 0 | 0 | 0
d__Bacteria | p__Bacteroidota | c__Bacteroidia | o__Bacteroidales | f__Salinivirgaceae | g__Salinivirga | s__Salinivirga cyanobacteriivorans | 0 | 0 | 5 | 0 | 0 | 0 | 0 | 0 | 0 | 0 | 0 | 0 | 0 | 0 | 0 | 0 | 0 | 0 | 0 | 0 | 0 | 0 | 0 | 0 | 0 | 0 | 0 | 0 | 0 | 0 | 0 | 0 | 0 | 0 | 0 | 0 | 0 | 0 | 0 | 0 | 0 | 0 | 0 | 0 | 0 | 0 | 0 | 0 | 0 | 0 | 0 | 0 | 0 | 0 | 0 | 0 | 0 | 0 | 0 | 0 | 0 | 0 | 0 | 0 | 0 | 0 | 0 | 0 | 0 | 0 | 0 | 0 | 0 | 0
d__Bacteria | p__Bacteroidota | c__Bacteroidia | o__Bacteroidales | f__Salinivirgaceae | g__Salinivirga | s__Salinivirga cyanobacteriivorans | 0 | 0 | 0 | 141 | 152 | 63 | 209 | 0 | 0 | 51 | 0 | 0 | 0 | 56 | 0 | 98 | 105 | 130 | 164 | 0 | 0 | 0 | 0 | 0 | 36 | 39 | 0 | 20 | 0 | 19 | 0 | 0 | 0 | 0 | 0 | 0 | 0 | 0 | 100 | 0 | 0 | 0 | 0 | 0 | 0 | 0 | 0 | 0 | 0 | 0 | 0 | 0 | 0 | 0 | 0 | 0 | 0 | 0 | 0 | 0 | 0 | 0 | 99 | 0 | 0 | 0 | 0 | 0 | 0 | 0 | 0 | 0 | 0 | 0
d__Bacteria | p__Bacteroidota | c__Bacteroidia | o__Bacteroidales | f__Salinivirgaceae | g__Salinivirga | s__Salinivirga cyanobacteriivorans | 0 | 0 | 0 | 108 | 106 | 63 | 211 | 0 | 0 | 0 | 39 | 0 | 43 | 0 | 0 | 63 | 75 | 132 | 104 | 0 | 0 | 0 | 0 | 0 | 0 | 0 | 0 | 0 | 0 | 0 | 0 | 0 | 0 | 0 | 0 | 0 | 0 | 0 | 0 | 24 | 0 | 0 | 0 | 0 | 0 | 0 | 0 | 0 | 0 | 0 | 0 | 0 | 0 | 0 | 0 | 0 | 0 | 0 | 0 | 0 | 0 | 0 | 0 | 0 | 0 | 0 | 0 | 0 | 0 | 0 | 0 | 0 | 0 | 0
d__Bacteria | p__Bacteroidota | c__Bacteroidia | o__Bacteroidales | f__Salinivirgaceae | g__Salinivirga | s__Salinivirga cyanobacteriivorans | 0 | 0 | 17 | 112 | 115 | 112 | 190 | 0 | 13 | 81 | 33 | 36 | 0 | 51 | 0 | 71 | 84 | 206 | 107 | 0 | 0 | 0 | 0 | 0 | 0 | 0 | 0 | 20 | 0 | 0 | 0 | 0 | 0 | 0 | 0 | 0 | 0 | 0 | 53 | 25 | 0 | 0 | 0 | 0 | 0 | 0 | 0 | 0 | 0 | 0 | 0 | 0 | 0 | 0 | 0 | 0 | 0 | 0 | 0 | 0 | 0 | 0 | 0 | 0 | 0 | 0 | 0 | 0 | 0 | 0 | 0 | 45 | 0 | 0
d__Bacteria | p__Bacteroidota | c__Bacteroidia | o__Bacteroidales | f__Salinivirgaceae | g__Salinivirga | s__Salinivirga cyanobacteriivorans | 0 | 0 | 0 | 88 | 68 | 0 | 104 | 0 | 0 | 0 | 0 | 0 | 0 | 0 | 0 | 41 | 60 | 89 | 0 | 0 | 0 | 0 | 0 | 0 | 0 | 0 | 0 | 0 | 0 | 0 | 0 | 92 | 0 | 0 | 0 | 0 | 0 | 0 | 0 | 0 | 0 | 0 | 0 | 0 | 0 | 0 | 0 | 0 | 34 | 0 | 0 | 0 | 0 | 0 | 0 | 0 | 0 | 0 | 0 | 0 | 0 | 0 | 0 | 0 | 0 | 0 | 0 | 0 | 0 | 0 | 0 | 0 | 0 | 0
d__Bacteria | p__Bacteroidota | c__Bacteroidia | o__Bacteroidales | f__Salinivirgaceae | g__Salinivirga | s__Salinivirga cyanobacteriivorans | 0 | 0 | 29 | 100 | 80 | 74 | 157 | 0 | 0 | 0 | 25 | 0 | 28 | 0 | 0 | 53 | 71 | 182 | 99 | 0 | 0 | 0 | 101 | 0 | 22 | 29 | 0 | 0 | 0 | 0 | 0 | 0 | 0 | 0 | 0 | 0 | 0 | 0 | 0 | 0 | 0 | 0 | 0 | 0 | 0 | 0 | 0 | 0 | 0 | 7 | 0 | 0 | 0 | 0 | 0 | 0 | 81 | 0 | 0 | 0 | 0 | 0 | 0 | 0 | 0 | 0 | 0 | 70 | 0 | 0 | 0 | 0 | 0 | 0
d__Bacteria | p__Bacteroidota | c__Bacteroidia | o__Bacteroidales | f__Tannerellaceae |  |  | 0 | 0 | 0 | 0 | 0 | 0 | 0 | 0 | 0 | 0 | 0 | 0 | 0 | 0 | 0 | 0 | 0 | 0 | 0 | 0 | 0 | 0 | 0 | 0 | 0 | 0 | 0 | 0 | 0 | 0 | 0 | 0 | 0 | 0 | 0 | 0 | 0 | 0 | 0 | 0 | 0 | 0 | 0 | 0 | 0 | 0 | 0 | 0 | 0 | 10 | 0 | 0 | 0 | 0 | 0 | 0 | 0 | 0 | 0 | 0 | 0 | 0 | 0 | 0 | 0 | 0 | 0 | 0 | 0 | 0 | 0 | 0 | 0 | 0
d__Bacteria | p__Bacteroidota | c__Bacteroidia | o__Bacteroidales | f__Tannerellaceae | g__Macellibacteroides | s__Macellibacteroides fermentans | 0 | 0 | 0 | 0 | 0 | 0 | 0 | 0 | 0 | 0 | 0 | 0 | 0 | 0 | 0 | 0 | 0 | 0 | 0 | 0 | 0 | 0 | 0 | 0 | 0 | 0 | 0 | 0 | 0 | 0 | 0 | 0 | 0 | 0 | 0 | 0 | 0 | 0 | 0 | 0 | 0 | 0 | 0 | 0 | 0 | 0 | 0 | 2 | 0 | 0 | 0 | 0 | 0 | 0 | 0 | 0 | 0 | 0 | 0 | 0 | 0 | 0 | 0 | 0 | 0 | 0 | 0 | 0 | 0 | 0 | 0 | 0 | 0 | 0
d__Bacteria | p__Bacteroidota | c__Bacteroidia | o__Bacteroidales | f__Tannerellaceae | g__Macellibacteroides | s__Macellibacteroides fermentans | 0 | 0 | 0 | 0 | 0 | 0 | 0 | 0 | 0 | 0 | 0 | 0 | 0 | 0 | 0 | 0 | 0 | 0 | 0 | 0 | 0 | 0 | 0 | 0 | 0 | 0 | 0 | 0 | 0 | 0 | 0 | 0 | 0 | 0 | 0 | 0 | 0 | 0 | 0 | 0 | 0 | 0 | 0 | 0 | 61 | 0 | 0 | 0 | 0 | 0 | 0 | 0 | 0 | 0 | 0 | 0 | 0 | 0 | 0 | 0 | 0 | 0 | 0 | 0 | 0 | 0 | 0 | 0 | 0 | 0 | 0 | 0 | 0 | 0
d__Bacteria | p__Bacteroidota | c__Bacteroidia | o__Bacteroidales | f__Tannerellaceae | g__Macellibacteroides | s__Macellibacteroides fermentans | 0 | 0 | 0 | 0 | 0 | 0 | 0 | 0 | 0 | 0 | 0 | 0 | 0 | 0 | 0 | 0 | 0 | 0 | 0 | 0 | 0 | 0 | 0 | 0 | 0 | 0 | 0 | 0 | 0 | 0 | 0 | 0 | 0 | 0 | 0 | 0 | 0 | 0 | 0 | 0 | 0 | 0 | 0 | 0 | 0 | 0 | 0 | 0 | 0 | 0 | 0 | 0 | 0 | 0 | 0 | 0 | 0 | 0 | 0 | 0 | 0 | 0 | 0 | 0 | 0 | 0 | 0 | 4 | 0 | 0 | 0 | 0 | 0 | 0
d__Bacteria | p__Bacteroidota | c__Bacteroidia | o__Bacteroidales | f__Tannerellaceae | g__Macellibacteroides | s__Macellibacteroides fermentans | 0 | 0 | 0 | 0 | 0 | 0 | 0 | 0 | 0 | 0 | 0 | 0 | 0 | 0 | 0 | 0 | 0 | 0 | 0 | 0 | 0 | 0 | 0 | 0 | 0 | 0 | 0 | 0 | 0 | 0 | 0 | 0 | 0 | 0 | 0 | 0 | 0 | 0 | 0 | 0 | 0 | 0 | 0 | 0 | 0 | 0 | 0 | 0 | 0 | 0 | 0 | 0 | 0 | 0 | 0 | 0 | 0 | 4 | 0 | 0 | 0 | 0 | 0 | 0 | 0 | 0 | 0 | 0 | 0 | 0 | 0 | 0 | 0 | 0
d__Bacteria | p__Bacteroidota | c__Bacteroidia | o__Bacteroidales | f__Tannerellaceae | g__Massilibacteroides | s__ | 0 | 0 | 0 | 0 | 0 | 0 | 0 | 0 | 0 | 0 | 0 | 0 | 0 | 0 | 0 | 0 | 0 | 0 | 0 | 0 | 0 | 0 | 0 | 0 | 0 | 0 | 0 | 0 | 0 | 0 | 0 | 0 | 0 | 0 | 0 | 0 | 0 | 0 | 0 | 0 | 0 | 0 | 0 | 0 | 0 | 0 | 9 | 0 | 0 | 0 | 0 | 0 | 0 | 0 | 0 | 0 | 0 | 0 | 0 | 0 | 0 | 0 | 0 | 0 | 0 | 0 | 0 | 0 | 0 | 0 | 0 | 0 | 0 | 0
d__Bacteria | p__Bacteroidota | c__Bacteroidia | o__Bacteroidales | f__Tenuifilaceae |  |  | 0 | 0 | 0 | 0 | 0 | 0 | 0 | 0 | 0 | 0 | 0 | 0 | 0 | 0 | 0 | 0 | 0 | 0 | 0 | 0 | 0 | 0 | 0 | 0 | 0 | 0 | 0 | 0 | 0 | 0 | 0 | 0 | 0 | 0 | 0 | 0 | 0 | 0 | 0 | 0 | 0 | 0 | 0 | 0 | 0 | 0 | 0 | 0 | 0 | 0 | 0 | 0 | 0 | 0 | 0 | 0 | 183 | 0 | 0 | 0 | 0 | 0 | 0 | 0 | 0 | 0 | 0 | 0 | 0 | 0 | 0 | 0 | 0 | 0
d__Bacteria | p__Bacteroidota | c__Bacteroidia | o__Bacteroidales | f__Tenuifilaceae | g__Perlabentimonas | s__ | 0 | 0 | 0 | 0 | 0 | 0 | 0 | 0 | 0 | 0 | 0 | 0 | 0 | 0 | 0 | 0 | 0 | 0 | 0 | 0 | 0 | 0 | 0 | 0 | 0 | 0 | 0 | 0 | 0 | 0 | 0 | 0 | 0 | 0 | 0 | 0 | 0 | 0 | 0 | 0 | 105 | 0 | 0 | 0 | 0 | 0 | 0 | 0 | 0 | 0 | 0 | 0 | 0 | 0 | 0 | 0 | 0 | 0 | 0 | 0 | 0 | 0 | 0 | 0 | 0 | 0 | 0 | 0 | 0 | 0 | 0 | 0 | 0 | 0
d__Bacteria | p__Bacteroidota | c__Bacteroidia | o__Bacteroidales | f__Tenuifilaceae | g__Perlabentimonas | s__ | 0 | 0 | 0 | 0 | 0 | 0 | 0 | 0 | 0 | 0 | 0 | 0 | 0 | 0 | 0 | 0 | 0 | 0 | 0 | 0 | 0 | 0 | 0 | 0 | 0 | 0 | 0 | 0 | 0 | 0 | 0 | 0 | 0 | 0 | 0 | 0 | 0 | 0 | 0 | 0 | 0 | 0 | 0 | 0 | 0 | 0 | 0 | 0 | 0 | 0 | 39 | 0 | 0 | 0 | 0 | 0 | 0 | 0 | 0 | 0 | 0 | 0 | 0 | 0 | 0 | 0 | 0 | 0 | 0 | 0 | 0 | 0 | 0 | 0
d__Bacteria | p__Bacteroidota | c__Bacteroidia | o__Bacteroidales | f__Tenuifilaceae | g__Perlabentimonas | s__ | 0 | 0 | 0 | 0 | 0 | 0 | 0 | 0 | 0 | 0 | 0 | 0 | 0 | 0 | 0 | 0 | 0 | 2 | 0 | 0 | 0 | 0 | 0 | 0 | 0 | 0 | 0 | 0 | 0 | 0 | 0 | 0 | 0 | 0 | 0 | 0 | 0 | 0 | 0 | 0 | 0 | 0 | 0 | 0 | 0 | 0 | 0 | 0 | 0 | 0 | 0 | 0 | 0 | 0 | 0 | 0 | 0 | 0 | 0 | 0 | 0 | 0 | 0 | 0 | 0 | 0 | 0 | 0 | 0 | 0 | 0 | 0 | 0 | 0
d__Bacteria | p__Bacteroidota | c__Bacteroidia | o__Bacteroidales | f__Tenuifilaceae | g__Perlabentimonas | s__ | 0 | 0 | 0 | 0 | 0 | 0 | 0 | 0 | 0 | 0 | 0 | 0 | 0 | 0 | 0 | 0 | 0 | 0 | 0 | 0 | 0 | 0 | 0 | 0 | 0 | 0 | 0 | 0 | 0 | 0 | 0 | 0 | 0 | 3 | 0 | 0 | 0 | 0 | 0 | 0 | 0 | 0 | 0 | 0 | 0 | 0 | 0 | 0 | 0 | 0 | 0 | 0 | 0 | 0 | 0 | 0 | 0 | 0 | 0 | 0 | 0 | 0 | 0 | 0 | 0 | 0 | 0 | 0 | 0 | 0 | 0 | 0 | 0 | 0
d__Bacteria | p__Bacteroidota | c__Bacteroidia | o__Bacteroidales | f__Tenuifilaceae | g__Perlabentimonas | s__ | 0 | 0 | 0 | 0 | 0 | 0 | 0 | 0 | 0 | 0 | 0 | 0 | 0 | 0 | 0 | 0 | 0 | 0 | 0 | 0 | 0 | 0 | 0 | 0 | 0 | 0 | 0 | 0 | 0 | 0 | 0 | 0 | 0 | 0 | 0 | 29 | 0 | 0 | 0 | 0 | 0 | 0 | 0 | 0 | 0 | 0 | 0 | 0 | 0 | 0 | 0 | 0 | 0 | 0 | 0 | 0 | 0 | 0 | 0 | 0 | 0 | 0 | 0 | 0 | 0 | 0 | 0 | 0 | 0 | 0 | 0 | 0 | 0 | 0
d__Bacteria | p__Bacteroidota | c__Bacteroidia | o__Bacteroidales | f__Tenuifilaceae | g__Perlabentimonas | s__Perlabentimonas gracilis | 0 | 0 | 0 | 0 | 0 | 0 | 0 | 0 | 0 | 0 | 0 | 0 | 0 | 0 | 0 | 0 | 0 | 50 | 0 | 0 | 0 | 0 | 0 | 0 | 0 | 0 | 0 | 0 | 0 | 0 | 0 | 0 | 0 | 0 | 0 | 0 | 0 | 0 | 0 | 0 | 0 | 0 | 0 | 0 | 0 | 0 | 0 | 0 | 0 | 0 | 0 | 0 | 0 | 0 | 0 | 0 | 0 | 0 | 0 | 0 | 0 | 0 | 0 | 0 | 0 | 0 | 0 | 0 | 0 | 0 | 0 | 0 | 0 | 0
d__Bacteria | p__Bacteroidota | c__Bacteroidia | o__Bacteroidales | f__Tenuifilaceae | g__Perlabentimonas | s__Perlabentimonas gracilis | 0 | 0 | 0 | 0 | 0 | 0 | 0 | 0 | 0 | 0 | 22 | 0 | 0 | 0 | 0 | 0 | 0 | 0 | 0 | 0 | 0 | 0 | 0 | 0 | 0 | 0 | 0 | 0 | 0 | 0 | 0 | 0 | 0 | 0 | 0 | 0 | 0 | 0 | 0 | 0 | 0 | 0 | 0 | 0 | 0 | 0 | 0 | 0 | 0 | 0 | 0 | 0 | 0 | 0 | 0 | 0 | 0 | 0 | 0 | 0 | 0 | 0 | 0 | 0 | 0 | 0 | 0 | 0 | 0 | 0 | 0 | 0 | 0 | 0
d__Bacteria | p__Bacteroidota | c__Bacteroidia | o__Bacteroidales | f__Tenuifilaceae | g__Perlabentimonas | s__Perlabentimonas gracilis | 0 | 0 | 0 | 0 | 0 | 0 | 0 | 0 | 24 | 0 | 0 | 0 | 0 | 0 | 0 | 0 | 0 | 0 | 0 | 0 | 0 | 0 | 0 | 0 | 0 | 0 | 0 | 0 | 0 | 0 | 0 | 0 | 0 | 0 | 0 | 0 | 0 | 0 | 0 | 0 | 0 | 0 | 0 | 0 | 0 | 0 | 0 | 0 | 0 | 0 | 0 | 0 | 0 | 0 | 0 | 0 | 0 | 0 | 0 | 0 | 0 | 0 | 0 | 0 | 0 | 0 | 0 | 0 | 0 | 0 | 0 | 0 | 0 | 0
d__Bacteria | p__Bacteroidota | c__Bacteroidia | o__Bacteroidales | f__Tenuifilaceae | g__Perlabentimonas | s__Perlabentimonas gracilis | 0 | 0 | 0 | 0 | 13 | 0 | 0 | 0 | 0 | 0 | 0 | 0 | 0 | 0 | 0 | 0 | 0 | 0 | 0 | 0 | 0 | 0 | 0 | 0 | 0 | 0 | 0 | 0 | 0 | 0 | 0 | 0 | 0 | 0 | 0 | 0 | 0 | 0 | 0 | 0 | 0 | 0 | 0 | 0 | 0 | 0 | 0 | 0 | 0 | 0 | 0 | 0 | 0 | 0 | 0 | 0 | 0 | 0 | 0 | 0 | 0 | 0 | 0 | 0 | 0 | 0 | 0 | 0 | 0 | 0 | 0 | 0 | 0 | 0
d__Bacteria | p__Bacteroidota | c__Bacteroidia | o__Bacteroidales | f__Tenuifilaceae | g__Perlabentimonas | s__Perlabentimonas gracilis | 0 | 0 | 0 | 0 | 0 | 0 | 0 | 0 | 0 | 0 | 0 | 0 | 0 | 0 | 0 | 95 | 0 | 0 | 0 | 0 | 0 | 0 | 0 | 0 | 0 | 0 | 0 | 0 | 0 | 0 | 0 | 0 | 0 | 0 | 0 | 0 | 0 | 0 | 0 | 0 | 0 | 0 | 0 | 0 | 0 | 0 | 0 | 0 | 0 | 0 | 0 | 0 | 0 | 0 | 0 | 0 | 0 | 0 | 0 | 0 | 0 | 0 | 0 | 0 | 0 | 0 | 0 | 0 | 0 | 0 | 0 | 0 | 0 | 0
d__Bacteria | p__Bacteroidota | c__Bacteroidia | o__Bacteroidales | f__Tenuifilaceae | g__Perlabentimonas | s__Perlabentimonas gracilis | 0 | 0 | 0 | 0 | 121 | 0 | 0 | 0 | 0 | 0 | 0 | 0 | 0 | 0 | 0 | 0 | 0 | 0 | 0 | 0 | 0 | 0 | 0 | 0 | 0 | 0 | 0 | 0 | 0 | 0 | 0 | 0 | 0 | 0 | 0 | 0 | 0 | 0 | 0 | 0 | 0 | 0 | 0 | 0 | 0 | 0 | 0 | 0 | 0 | 0 | 0 | 0 | 0 | 0 | 0 | 0 | 0 | 0 | 0 | 0 | 0 | 0 | 0 | 0 | 0 | 0 | 0 | 0 | 0 | 0 | 0 | 0 | 0 | 0
d__Bacteria | p__Bacteroidota | c__Bacteroidia | o__Bacteroidales | f__Tenuifilaceae | g__Perlabentimonas | s__Perlabentimonas gracilis | 0 | 0 | 0 | 0 | 0 | 0 | 0 | 0 | 0 | 0 | 0 | 0 | 0 | 0 | 0 | 0 | 0 | 0 | 0 | 0 | 0 | 0 | 14 | 0 | 0 | 0 | 0 | 0 | 0 | 0 | 0 | 0 | 0 | 0 | 0 | 0 | 0 | 0 | 0 | 0 | 0 | 0 | 0 | 0 | 0 | 0 | 0 | 0 | 0 | 0 | 0 | 0 | 0 | 0 | 0 | 0 | 0 | 0 | 0 | 0 | 0 | 0 | 0 | 0 | 0 | 0 | 0 | 0 | 0 | 0 | 0 | 0 | 0 | 0
d__Bacteria | p__Bacteroidota | c__Bacteroidia | o__Bacteroidales | f__Tenuifilaceae | g__Perlabentimonas | s__Perlabentimonas gracilis | 0 | 0 | 0 | 0 | 0 | 0 | 0 | 0 | 0 | 0 | 0 | 0 | 29 | 0 | 0 | 0 | 0 | 0 | 0 | 0 | 0 | 0 | 0 | 0 | 0 | 0 | 0 | 0 | 0 | 0 | 0 | 0 | 0 | 0 | 0 | 0 | 0 | 0 | 0 | 0 | 0 | 0 | 0 | 0 | 0 | 0 | 0 | 0 | 0 | 0 | 0 | 0 | 0 | 0 | 0 | 0 | 0 | 0 | 0 | 0 | 0 | 0 | 0 | 0 | 0 | 0 | 0 | 0 | 0 | 0 | 0 | 0 | 0 | 0
d__Bacteria | p__Bacteroidota | c__Bacteroidia | o__Bacteroidales | f__Tenuifilaceae | g__Perlabentimonas | s__Perlabentimonas gracilis | 0 | 46 | 0 | 0 | 0 | 0 | 0 | 0 | 0 | 0 | 0 | 0 | 0 | 0 | 0 | 0 | 0 | 0 | 0 | 0 | 0 | 0 | 0 | 0 | 0 | 0 | 0 | 0 | 0 | 0 | 0 | 0 | 0 | 0 | 0 | 0 | 0 | 0 | 0 | 0 | 0 | 0 | 0 | 0 | 0 | 0 | 0 | 0 | 0 | 0 | 0 | 0 | 0 | 0 | 0 | 0 | 0 | 0 | 0 | 0 | 0 | 0 | 0 | 0 | 0 | 0 | 0 | 0 | 0 | 0 | 0 | 0 | 0 | 0
d__Bacteria | p__Bacteroidota | c__Bacteroidia | o__Bacteroidales | f__Tenuifilaceae | g__Perlabentimonas | s__Perlabentimonas gracilis | 0 | 0 | 0 | 0 | 42 | 0 | 0 | 0 | 0 | 0 | 0 | 0 | 0 | 0 | 0 | 0 | 0 | 0 | 0 | 0 | 0 | 0 | 0 | 0 | 0 | 0 | 0 | 0 | 0 | 0 | 0 | 0 | 0 | 0 | 0 | 0 | 0 | 0 | 0 | 0 | 0 | 0 | 0 | 0 | 0 | 0 | 0 | 0 | 0 | 0 | 0 | 0 | 0 | 0 | 0 | 0 | 0 | 0 | 0 | 0 | 0 | 0 | 0 | 0 | 0 | 0 | 0 | 0 | 0 | 0 | 0 | 0 | 0 | 0
d__Bacteria | p__Bacteroidota | c__Bacteroidia | o__Bacteroidales | f__Tenuifilaceae | g__Perlabentimonas | s__Perlabentimonas gracilis | 0 | 0 | 0 | 0 | 0 | 0 | 0 | 0 | 0 | 0 | 0 | 13 | 0 | 0 | 0 | 0 | 0 | 0 | 0 | 0 | 0 | 0 | 0 | 0 | 0 | 0 | 0 | 0 | 0 | 0 | 0 | 0 | 0 | 0 | 0 | 0 | 0 | 0 | 0 | 0 | 0 | 0 | 0 | 0 | 0 | 0 | 0 | 0 | 0 | 0 | 0 | 0 | 0 | 0 | 0 | 0 | 0 | 0 | 0 | 0 | 0 | 0 | 0 | 0 | 0 | 0 | 0 | 0 | 0 | 0 | 0 | 0 | 0 | 0
d__Bacteria | p__Bacteroidota | c__Bacteroidia | o__Bacteroidales | f__Tenuifilaceae | g__Perlabentimonas | s__Perlabentimonas gracilis | 0 | 0 | 72 | 0 | 0 | 0 | 0 | 0 | 0 | 0 | 0 | 0 | 0 | 0 | 0 | 0 | 0 | 0 | 0 | 0 | 0 | 0 | 0 | 0 | 0 | 0 | 0 | 0 | 0 | 0 | 0 | 0 | 0 | 0 | 0 | 0 | 0 | 0 | 0 | 0 | 0 | 0 | 0 | 0 | 0 | 0 | 0 | 0 | 0 | 0 | 0 | 0 | 0 | 0 | 0 | 0 | 0 | 0 | 0 | 0 | 0 | 0 | 0 | 0 | 0 | 0 | 0 | 0 | 0 | 0 | 0 | 0 | 0 | 0
d__Bacteria | p__Bacteroidota | c__Bacteroidia | o__Bacteroidales | f__Tenuifilaceae | g__Perlabentimonas | s__Perlabentimonas gracilis | 0 | 0 | 24 | 0 | 0 | 0 | 0 | 0 | 0 | 0 | 0 | 0 | 0 | 0 | 0 | 0 | 0 | 0 | 0 | 0 | 0 | 0 | 0 | 0 | 0 | 0 | 0 | 0 | 0 | 0 | 0 | 0 | 0 | 0 | 0 | 0 | 0 | 0 | 0 | 0 | 0 | 0 | 0 | 0 | 0 | 0 | 0 | 0 | 0 | 0 | 0 | 0 | 0 | 0 | 0 | 0 | 0 | 0 | 0 | 0 | 0 | 0 | 0 | 0 | 0 | 0 | 0 | 0 | 0 | 0 | 0 | 0 | 0 | 0
d__Bacteria | p__Bacteroidota | c__Bacteroidia | o__Bacteroidales | f__Tenuifilaceae | g__Perlabentimonas | s__Perlabentimonas gracilis | 0 | 0 | 0 | 0 | 0 | 0 | 0 | 0 | 0 | 0 | 0 | 0 | 0 | 0 | 0 | 0 | 0 | 0 | 0 | 0 | 0 | 0 | 0 | 0 | 0 | 0 | 0 | 0 | 0 | 0 | 0 | 0 | 0 | 0 | 0 | 0 | 0 | 0 | 0 | 0 | 0 | 0 | 0 | 0 | 0 | 0 | 0 | 0 | 0 | 0 | 0 | 0 | 0 | 0 | 0 | 0 | 0 | 0 | 0 | 0 | 0 | 0 | 0 | 0 | 0 | 0 | 0 | 0 | 34 | 0 | 0 | 0 | 0 | 0
d__Bacteria | p__Bacteroidota | c__Bacteroidia | o__Bacteroidales | f__Tenuifilaceae | g__Perlabentimonas | s__Perlabentimonas gracilis | 16 | 0 | 0 | 0 | 0 | 0 | 0 | 0 | 0 | 0 | 0 | 0 | 0 | 0 | 0 | 0 | 0 | 0 | 0 | 0 | 0 | 0 | 0 | 0 | 0 | 0 | 0 | 0 | 0 | 0 | 0 | 0 | 0 | 0 | 0 | 0 | 0 | 0 | 0 | 0 | 0 | 0 | 0 | 0 | 0 | 0 | 0 | 0 | 0 | 0 | 0 | 0 | 0 | 0 | 0 | 0 | 0 | 0 | 0 | 0 | 0 | 0 | 0 | 0 | 0 | 0 | 0 | 0 | 0 | 0 | 0 | 0 | 0 | 0
d__Bacteria | p__Bacteroidota | c__Bacteroidia | o__Bacteroidales | f__Tenuifilaceae | g__Perlabentimonas | s__Perlabentimonas gracilis | 0 | 0 | 0 | 0 | 0 | 0 | 0 | 14 | 0 | 0 | 0 | 0 | 0 | 0 | 0 | 0 | 0 | 0 | 0 | 0 | 0 | 0 | 0 | 0 | 0 | 0 | 0 | 0 | 0 | 0 | 0 | 0 | 0 | 0 | 0 | 0 | 0 | 0 | 0 | 0 | 0 | 0 | 0 | 0 | 0 | 0 | 0 | 0 | 0 | 0 | 0 | 0 | 0 | 0 | 0 | 0 | 0 | 0 | 0 | 0 | 0 | 0 | 0 | 0 | 0 | 0 | 0 | 0 | 0 | 0 | 0 | 0 | 0 | 0
d__Bacteria | p__Bacteroidota | c__Bacteroidia | o__Bacteroidales | f__Tenuifilaceae | g__Perlabentimonas | s__Perlabentimonas gracilis | 0 | 0 | 0 | 0 | 0 | 0 | 0 | 0 | 0 | 0 | 0 | 0 | 0 | 0 | 0 | 0 | 65 | 0 | 0 | 0 | 0 | 0 | 0 | 0 | 0 | 0 | 0 | 0 | 0 | 0 | 0 | 0 | 0 | 0 | 0 | 0 | 0 | 0 | 0 | 0 | 0 | 0 | 0 | 0 | 0 | 0 | 0 | 0 | 0 | 0 | 0 | 0 | 0 | 0 | 0 | 0 | 0 | 0 | 0 | 0 | 0 | 0 | 0 | 0 | 0 | 0 | 0 | 0 | 0 | 0 | 0 | 0 | 0 | 0
d__Bacteria | p__Bacteroidota | c__Bacteroidia | o__Bacteroidales | f__Tenuifilaceae | g__Tenuifilum |  | 0 | 0 | 0 | 0 | 0 | 0 | 0 | 0 | 0 | 0 | 0 | 0 | 0 | 0 | 0 | 0 | 0 | 0 | 0 | 0 | 0 | 0 | 0 | 0 | 0 | 0 | 0 | 0 | 0 | 0 | 0 | 0 | 0 | 0 | 0 | 0 | 255 | 0 | 0 | 0 | 0 | 0 | 0 | 0 | 0 | 0 | 0 | 0 | 0 | 0 | 0 | 0 | 0 | 0 | 0 | 0 | 0 | 0 | 0 | 0 | 0 | 0 | 0 | 0 | 0 | 0 | 0 | 0 | 0 | 0 | 0 | 0 | 0 | 96
d__Bacteria | p__Bacteroidota | c__Bacteroidia | o__Bacteroidales | f__Tenuifilaceae | g__Tenuifilum |  | 0 | 0 | 0 | 0 | 0 | 0 | 0 | 0 | 0 | 0 | 0 | 0 | 0 | 0 | 0 | 0 | 0 | 0 | 0 | 0 | 0 | 0 | 0 | 0 | 0 | 0 | 0 | 0 | 0 | 0 | 0 | 0 | 0 | 0 | 0 | 0 | 0 | 0 | 0 | 0 | 0 | 0 | 0 | 0 | 0 | 0 | 0 | 0 | 0 | 0 | 0 | 0 | 0 | 0 | 0 | 0 | 0 | 0 | 0 | 0 | 0 | 0 | 0 | 0 | 0 | 0 | 0 | 30 | 0 | 0 | 0 | 0 | 0 | 0
d__Bacteria | p__Bacteroidota | c__Bacteroidia | o__Bacteroidales | f__Tenuifilaceae | g__Tenuifilum |  | 0 | 0 | 0 | 0 | 0 | 0 | 0 | 0 | 0 | 0 | 0 | 0 | 0 | 0 | 0 | 0 | 0 | 0 | 0 | 0 | 0 | 0 | 0 | 0 | 0 | 0 | 0 | 0 | 0 | 0 | 0 | 0 | 0 | 0 | 0 | 0 | 0 | 0 | 0 | 0 | 0 | 0 | 0 | 0 | 0 | 0 | 0 | 0 | 0 | 0 | 0 | 0 | 0 | 0 | 91 | 0 | 0 | 0 | 0 | 0 | 0 | 0 | 0 | 0 | 0 | 0 | 0 | 0 | 0 | 0 | 0 | 0 | 0 | 0
d__Bacteria | p__Bacteroidota | c__Bacteroidia | o__Bacteroidales | f__Tenuifilaceae | g__Tenuifilum |  | 0 | 10 | 0 | 0 | 0 | 0 | 0 | 0 | 0 | 0 | 0 | 0 | 0 | 0 | 0 | 0 | 0 | 0 | 0 | 0 | 0 | 0 | 0 | 0 | 0 | 0 | 0 | 0 | 0 | 0 | 0 | 0 | 0 | 0 | 0 | 0 | 0 | 0 | 0 | 0 | 0 | 0 | 0 | 0 | 0 | 0 | 0 | 0 | 0 | 0 | 0 | 0 | 0 | 0 | 0 | 0 | 0 | 0 | 0 | 0 | 0 | 0 | 0 | 0 | 0 | 0 | 0 | 0 | 0 | 0 | 0 | 0 | 0 | 0
d__Bacteria | p__Bacteroidota | c__Bacteroidia | o__Bacteroidales | f__Tenuifilaceae | g__Tenuifilum |  | 0 | 0 | 0 | 0 | 0 | 0 | 0 | 0 | 0 | 0 | 0 | 0 | 0 | 0 | 0 | 0 | 0 | 0 | 0 | 0 | 0 | 0 | 0 | 0 | 0 | 0 | 0 | 0 | 0 | 0 | 0 | 0 | 0 | 0 | 0 | 0 | 0 | 0 | 0 | 0 | 0 | 0 | 0 | 0 | 0 | 0 | 0 | 0 | 0 | 0 | 0 | 0 | 0 | 0 | 0 | 0 | 0 | 0 | 0 | 0 | 0 | 0 | 0 | 0 | 0 | 0 | 0 | 0 | 0 | 367 | 0 | 0 | 0 | 0
d__Bacteria | p__Bacteroidota | c__Bacteroidia | o__Bacteroidales | f__TTA-H9 | g__GWE2-42-24 | s__GWE2-42-24 sp001768515 | 0 | 0 | 0 | 0 | 0 | 0 | 0 | 0 | 0 | 0 | 0 | 0 | 0 | 0 | 0 | 0 | 0 | 0 | 0 | 0 | 0 | 0 | 0 | 0 | 0 | 0 | 0 | 0 | 0 | 0 | 0 | 0 | 0 | 0 | 0 | 0 | 0 | 0 | 0 | 0 | 0 | 0 | 0 | 0 | 0 | 0 | 0 | 0 | 0 | 0 | 0 | 0 | 0 | 0 | 0 | 0 | 379 | 0 | 0 | 0 | 0 | 0 | 0 | 0 | 0 | 0 | 0 | 0 | 0 | 0 | 0 | 0 | 0 | 0
d__Bacteria | p__Bacteroidota | c__Bacteroidia | o__Bacteroidales | f__TTA-H9 | g__UBA2030 |  | 0 | 0 | 0 | 0 | 0 | 0 | 0 | 0 | 0 | 0 | 0 | 0 | 0 | 0 | 0 | 0 | 0 | 0 | 0 | 0 | 0 | 0 | 0 | 0 | 0 | 0 | 0 | 0 | 0 | 0 | 0 | 0 | 0 | 0 | 0 | 0 | 0 | 0 | 0 | 0 | 0 | 0 | 0 | 0 | 0 | 0 | 0 | 0 | 0 | 0 | 0 | 0 | 0 | 0 | 0 | 0 | 11 | 0 | 0 | 0 | 0 | 0 | 0 | 0 | 0 | 0 | 0 | 0 | 0 | 0 | 0 | 0 | 0 | 0
d__Bacteria | p__Bacteroidota | c__Bacteroidia | o__Bacteroidales | f__UBA11471 | g__Caccoplasma | s__Caccoplasma intestinavium | 0 | 0 | 0 | 0 | 0 | 0 | 0 | 1 | 0 | 0 | 0 | 0 | 0 | 0 | 0 | 0 | 0 | 0 | 0 | 0 | 0 | 0 | 0 | 0 | 0 | 0 | 0 | 0 | 0 | 0 | 0 | 0 | 0 | 0 | 0 | 0 | 0 | 0 | 0 | 0 | 0 | 0 | 0 | 0 | 0 | 0 | 0 | 0 | 0 | 0 | 0 | 0 | 0 | 0 | 0 | 0 | 0 | 0 | 0 | 0 | 0 | 0 | 0 | 0 | 0 | 0 | 0 | 0 | 0 | 0 | 0 | 0 | 0 | 0
d__Bacteria | p__Bacteroidota | c__Bacteroidia | o__Bacteroidales | f__UBA11471 | g__Caccoplasma | s__Caccoplasma intestinavium | 0 | 0 | 0 | 0 | 0 | 0 | 0 | 0 | 0 | 0 | 0 | 0 | 0 | 0 | 0 | 0 | 0 | 0 | 0 | 0 | 0 | 0 | 0 | 0 | 0 | 0 | 0 | 0 | 0 | 0 | 0 | 0 | 0 | 0 | 0 | 0 | 0 | 0 | 0 | 0 | 0 | 0 | 0 | 0 | 0 | 0 | 0 | 0 | 2 | 0 | 0 | 0 | 0 | 0 | 0 | 0 | 0 | 0 | 0 | 0 | 0 | 0 | 0 | 0 | 0 | 0 | 0 | 0 | 0 | 0 | 0 | 0 | 0 | 0
d__Bacteria | p__Bacteroidota | c__Bacteroidia | o__Bacteroidales | f__UBA1402 | g__UBA1402 | s__ | 0 | 0 | 0 | 0 | 0 | 0 | 0 | 0 | 0 | 0 | 0 | 0 | 0 | 0 | 0 | 0 | 0 | 0 | 0 | 0 | 0 | 0 | 0 | 0 | 0 | 0 | 0 | 0 | 0 | 0 | 0 | 0 | 0 | 0 | 0 | 0 | 0 | 0 | 0 | 0 | 0 | 0 | 0 | 0 | 0 | 0 | 7 | 0 | 0 | 0 | 0 | 0 | 0 | 0 | 0 | 0 | 0 | 0 | 0 | 0 | 0 | 0 | 0 | 0 | 0 | 0 | 0 | 0 | 0 | 0 | 0 | 0 | 0 | 0
d__Bacteria | p__Bacteroidota | c__Bacteroidia | o__Bacteroidales | f__UBA1402 | g__UBA1402 | s__UBA1402 sp002305085 | 0 | 0 | 0 | 0 | 0 | 0 | 0 | 0 | 0 | 0 | 0 | 0 | 0 | 0 | 0 | 0 | 0 | 0 | 0 | 0 | 0 | 0 | 0 | 0 | 0 | 0 | 0 | 0 | 0 | 0 | 0 | 0 | 0 | 0 | 0 | 0 | 0 | 0 | 0 | 0 | 0 | 0 | 0 | 0 | 0 | 0 | 0 | 0 | 0 | 0 | 0 | 0 | 0 | 0 | 0 | 0 | 0 | 0 | 0 | 0 | 0 | 0 | 0 | 0 | 0 | 0 | 0 | 0 | 0 | 0 | 5 | 0 | 0 | 0
d__Bacteria | p__Bacteroidota | c__Bacteroidia | o__Bacteroidales | f__UBA1402 | g__UBA1402 | s__UBA1402 sp002305085 | 0 | 0 | 0 | 0 | 0 | 0 | 0 | 0 | 0 | 0 | 0 | 0 | 0 | 0 | 0 | 0 | 0 | 0 | 0 | 0 | 0 | 0 | 0 | 0 | 0 | 0 | 0 | 0 | 0 | 0 | 0 | 0 | 0 | 0 | 0 | 0 | 0 | 0 | 0 | 0 | 0 | 0 | 0 | 0 | 0 | 0 | 0 | 0 | 0 | 0 | 0 | 0 | 0 | 0 | 0 | 0 | 0 | 0 | 0 | 0 | 0 | 0 | 0 | 11 | 0 | 0 | 0 | 0 | 0 | 0 | 0 | 0 | 0 | 0
d__Bacteria | p__Bacteroidota | c__Bacteroidia | o__Bacteroidales | f__UBA7960 | g__SKVR01 |  | 0 | 0 | 0 | 0 | 0 | 0 | 0 | 0 | 0 | 0 | 0 | 0 | 0 | 0 | 0 | 0 | 0 | 0 | 0 | 0 | 0 | 0 | 0 | 0 | 0 | 0 | 0 | 0 | 0 | 0 | 0 | 0 | 0 | 0 | 0 | 0 | 0 | 0 | 0 | 0 | 0 | 0 | 0 | 0 | 0 | 0 | 0 | 0 | 0 | 0 | 0 | 0 | 0 | 0 | 0 | 0 | 233 | 0 | 0 | 0 | 0 | 0 | 0 | 0 | 0 | 0 | 0 | 0 | 0 | 0 | 0 | 0 | 0 | 0
d__Bacteria | p__Bacteroidota | c__Bacteroidia | o__Bacteroidales | f__UBA7960 | g__SKVR01 |  | 0 | 0 | 0 | 0 | 0 | 0 | 0 | 0 | 0 | 0 | 0 | 0 | 0 | 0 | 0 | 0 | 0 | 0 | 0 | 0 | 0 | 0 | 0 | 0 | 0 | 0 | 0 | 0 | 0 | 0 | 0 | 0 | 0 | 0 | 0 | 0 | 0 | 0 | 0 | 0 | 0 | 0 | 0 | 0 | 0 | 0 | 0 | 0 | 0 | 0 | 0 | 0 | 0 | 0 | 0 | 0 | 0 | 0 | 0 | 0 | 0 | 0 | 0 | 0 | 17 | 0 | 0 | 0 | 0 | 0 | 0 | 0 | 0 | 0
d__Bacteria | p__Bacteroidota | c__Bacteroidia | o__Bacteroidales | f__UBA7960 | g__SKVR01 | s__ | 0 | 0 | 0 | 0 | 0 | 0 | 0 | 0 | 0 | 0 | 0 | 0 | 0 | 0 | 0 | 0 | 0 | 0 | 0 | 0 | 0 | 0 | 0 | 0 | 0 | 0 | 0 | 0 | 0 | 0 | 0 | 0 | 0 | 0 | 0 | 0 | 0 | 0 | 0 | 0 | 0 | 0 | 0 | 0 | 0 | 0 | 0 | 0 | 0 | 0 | 0 | 0 | 0 | 0 | 0 | 0 | 0 | 0 | 0 | 0 | 16 | 0 | 0 | 0 | 0 | 0 | 0 | 0 | 0 | 0 | 0 | 0 | 0 | 0
d__Bacteria | p__Bacteroidota | c__Bacteroidia | o__Bacteroidales | f__UBA7960 | g__SKVR01 | s__ | 0 | 0 | 0 | 0 | 0 | 0 | 18 | 0 | 0 | 0 | 0 | 0 | 0 | 0 | 0 | 0 | 0 | 0 | 0 | 0 | 0 | 0 | 0 | 0 | 0 | 0 | 0 | 0 | 0 | 0 | 0 | 0 | 0 | 0 | 0 | 0 | 0 | 0 | 0 | 0 | 0 | 0 | 0 | 0 | 0 | 0 | 0 | 0 | 0 | 0 | 0 | 0 | 0 | 0 | 0 | 0 | 0 | 0 | 0 | 0 | 0 | 0 | 0 | 0 | 0 | 0 | 0 | 0 | 0 | 0 | 0 | 0 | 0 | 0
d__Bacteria | p__Bacteroidota | c__Bacteroidia | o__Bacteroidales | f__UBA7960 | g__SKVR01 | s__ | 0 | 0 | 0 | 0 | 0 | 0 | 0 | 19 | 0 | 0 | 0 | 0 | 0 | 0 | 0 | 0 | 0 | 0 | 0 | 0 | 0 | 0 | 0 | 0 | 0 | 0 | 0 | 0 | 0 | 0 | 0 | 0 | 0 | 0 | 0 | 0 | 0 | 0 | 0 | 0 | 0 | 0 | 0 | 0 | 0 | 0 | 0 | 0 | 0 | 0 | 0 | 0 | 0 | 0 | 0 | 0 | 0 | 0 | 0 | 0 | 0 | 0 | 0 | 0 | 0 | 0 | 0 | 0 | 0 | 0 | 0 | 0 | 0 | 0
d__Bacteria | p__Bacteroidota | c__Bacteroidia | o__Bacteroidales | f__UBA7960 | g__SKVR01 | s__ | 0 | 0 | 0 | 0 | 0 | 41 | 0 | 0 | 0 | 0 | 0 | 0 | 0 | 0 | 0 | 0 | 0 | 0 | 0 | 0 | 0 | 0 | 0 | 0 | 0 | 0 | 0 | 0 | 0 | 0 | 0 | 15 | 0 | 0 | 0 | 0 | 0 | 0 | 0 | 0 | 0 | 0 | 0 | 0 | 0 | 0 | 0 | 0 | 0 | 0 | 0 | 0 | 0 | 0 | 0 | 0 | 0 | 0 | 0 | 0 | 0 | 0 | 0 | 0 | 0 | 0 | 0 | 0 | 0 | 0 | 0 | 0 | 0 | 0
d__Bacteria | p__Bacteroidota | c__Bacteroidia | o__Bacteroidales | f__UBA7960 | g__SKVR01 | s__ | 0 | 0 | 0 | 0 | 0 | 0 | 0 | 0 | 0 | 0 | 0 | 0 | 0 | 0 | 0 | 0 | 0 | 0 | 0 | 0 | 0 | 0 | 0 | 0 | 0 | 0 | 0 | 0 | 0 | 0 | 0 | 0 | 0 | 0 | 0 | 0 | 0 | 0 | 0 | 0 | 0 | 0 | 0 | 0 | 0 | 0 | 0 | 0 | 0 | 0 | 0 | 0 | 0 | 0 | 0 | 0 | 0 | 0 | 0 | 0 | 0 | 0 | 0 | 11 | 0 | 0 | 0 | 0 | 0 | 0 | 0 | 0 | 0 | 0
d__Bacteria | p__Bacteroidota | c__Bacteroidia | o__Bacteroidales | f__UBA7960 | g__SKVR01 | s__ | 0 | 0 | 0 | 0 | 0 | 0 | 0 | 0 | 0 | 0 | 0 | 0 | 0 | 9 | 0 | 0 | 0 | 0 | 0 | 0 | 0 | 0 | 0 | 0 | 0 | 0 | 0 | 0 | 0 | 0 | 0 | 0 | 0 | 0 | 0 | 0 | 0 | 0 | 0 | 0 | 0 | 0 | 0 | 0 | 0 | 0 | 0 | 0 | 0 | 0 | 0 | 0 | 0 | 0 | 0 | 0 | 0 | 0 | 0 | 0 | 0 | 0 | 0 | 0 | 0 | 0 | 0 | 0 | 0 | 0 | 0 | 0 | 0 | 0
d__Bacteria | p__Bacteroidota | c__Bacteroidia | o__Bacteroidales | f__UBA7960 | g__SKVR01 | s__ | 0 | 0 | 0 | 0 | 0 | 0 | 0 | 0 | 0 | 0 | 0 | 0 | 0 | 0 | 0 | 0 | 0 | 0 | 0 | 0 | 0 | 0 | 0 | 0 | 0 | 0 | 0 | 0 | 0 | 0 | 0 | 0 | 0 | 0 | 0 | 0 | 0 | 0 | 0 | 0 | 0 | 0 | 0 | 0 | 0 | 0 | 0 | 0 | 0 | 0 | 0 | 0 | 0 | 0 | 0 | 0 | 0 | 0 | 0 | 0 | 0 | 0 | 0 | 0 | 0 | 12 | 0 | 0 | 0 | 0 | 0 | 0 | 0 | 0
d__Bacteria | p__Bacteroidota | c__Bacteroidia | o__Bacteroidales | f__UBA7960 | g__SKVR01 | s__ | 0 | 0 | 0 | 0 | 0 | 0 | 0 | 0 | 0 | 0 | 0 | 0 | 21 | 0 | 0 | 0 | 0 | 0 | 0 | 0 | 0 | 0 | 0 | 0 | 0 | 0 | 0 | 0 | 0 | 0 | 0 | 0 | 0 | 0 | 0 | 0 | 0 | 0 | 0 | 0 | 0 | 0 | 0 | 0 | 0 | 0 | 0 | 0 | 0 | 0 | 0 | 0 | 0 | 0 | 0 | 0 | 0 | 0 | 0 | 0 | 0 | 0 | 0 | 0 | 0 | 0 | 0 | 0 | 0 | 0 | 0 | 0 | 0 | 0
d__Bacteria | p__Bacteroidota | c__Bacteroidia | o__Bacteroidales | f__UBA7960 | g__SKVR01 | s__ | 0 | 0 | 0 | 0 | 0 | 0 | 0 | 0 | 0 | 0 | 0 | 0 | 0 | 0 | 0 | 0 | 0 | 0 | 0 | 0 | 0 | 0 | 0 | 0 | 10 | 0 | 0 | 0 | 0 | 0 | 0 | 0 | 0 | 0 | 0 | 0 | 0 | 0 | 0 | 0 | 0 | 0 | 0 | 0 | 0 | 0 | 0 | 0 | 0 | 15 | 0 | 0 | 0 | 0 | 0 | 0 | 0 | 0 | 0 | 0 | 0 | 0 | 0 | 0 | 0 | 0 | 0 | 0 | 0 | 0 | 0 | 0 | 0 | 0
d__Bacteria | p__Bacteroidota | c__Bacteroidia | o__Bacteroidales | f__UBA7960 | g__SKVR01 | s__ | 0 | 0 | 0 | 0 | 0 | 0 | 0 | 0 | 0 | 0 | 0 | 0 | 0 | 0 | 0 | 0 | 0 | 0 | 0 | 0 | 0 | 0 | 0 | 0 | 0 | 0 | 0 | 0 | 0 | 0 | 0 | 0 | 0 | 0 | 0 | 0 | 0 | 0 | 0 | 0 | 0 | 0 | 0 | 0 | 0 | 0 | 0 | 0 | 16 | 0 | 0 | 0 | 0 | 0 | 0 | 0 | 0 | 0 | 0 | 0 | 0 | 0 | 0 | 0 | 11 | 0 | 0 | 0 | 0 | 0 | 0 | 0 | 0 | 0
d__Bacteria | p__Bacteroidota | c__Bacteroidia | o__Bacteroidales | f__UBA7960 | g__SKVR01 | s__ | 0 | 0 | 0 | 0 | 0 | 0 | 0 | 0 | 0 | 0 | 0 | 0 | 0 | 0 | 0 | 0 | 0 | 0 | 0 | 0 | 0 | 0 | 0 | 0 | 0 | 0 | 0 | 0 | 0 | 0 | 0 | 0 | 0 | 0 | 0 | 0 | 0 | 0 | 0 | 0 | 0 | 0 | 0 | 0 | 0 | 0 | 0 | 0 | 0 | 0 | 0 | 0 | 0 | 0 | 0 | 0 | 0 | 0 | 0 | 0 | 0 | 3 | 0 | 0 | 0 | 0 | 0 | 0 | 0 | 0 | 0 | 0 | 0 | 0
d__Bacteria | p__Bacteroidota | c__Bacteroidia | o__Bacteroidales | f__UBA932 |  |  | 0 | 0 | 0 | 0 | 0 | 0 | 0 | 0 | 43 | 0 | 0 | 0 | 0 | 39 | 0 | 0 | 0 | 0 | 92 | 0 | 0 | 0 | 0 | 0 | 0 | 0 | 0 | 0 | 0 | 0 | 0 | 0 | 0 | 0 | 0 | 0 | 0 | 0 | 0 | 0 | 0 | 0 | 0 | 0 | 0 | 0 | 37 | 0 | 0 | 0 | 0 | 0 | 0 | 0 | 0 | 0 | 0 | 0 | 0 | 0 | 0 | 32 | 58 | 0 | 0 | 0 | 0 | 0 | 0 | 0 | 0 | 0 | 0 | 0
d__Bacteria | p__Bacteroidota | c__Bacteroidia | o__Bacteroidales | f__UBA932 |  |  | 0 | 0 | 0 | 0 | 0 | 0 | 0 | 0 | 0 | 0 | 0 | 0 | 0 | 0 | 0 | 0 | 0 | 0 | 0 | 0 | 0 | 0 | 0 | 0 | 0 | 0 | 0 | 0 | 0 | 0 | 0 | 0 | 48 | 27 | 0 | 0 | 0 | 0 | 0 | 0 | 0 | 0 | 0 | 0 | 0 | 0 | 43 | 57 | 0 | 0 | 0 | 0 | 0 | 0 | 0 | 0 | 0 | 0 | 0 | 0 | 0 | 40 | 0 | 0 | 0 | 0 | 0 | 0 | 0 | 0 | 0 | 0 | 0 | 0
d__Bacteria | p__Bacteroidota | c__Bacteroidia | o__Bacteroidales | f__UBA932 |  |  | 0 | 0 | 0 | 0 | 0 | 0 | 0 | 0 | 0 | 0 | 0 | 0 | 0 | 0 | 0 | 0 | 0 | 0 | 0 | 0 | 0 | 0 | 0 | 0 | 0 | 0 | 0 | 0 | 0 | 0 | 0 | 0 | 0 | 0 | 0 | 0 | 0 | 0 | 0 | 0 | 0 | 0 | 0 | 0 | 0 | 0 | 0 | 0 | 0 | 0 | 0 | 0 | 0 | 0 | 0 | 0 | 0 | 0 | 0 | 0 | 0 | 0 | 0 | 0 | 0 | 0 | 0 | 0 | 31 | 0 | 0 | 0 | 0 | 0
d__Bacteria | p__Bacteroidota | c__Bacteroidia | o__Bacteroidales | f__UBA932 |  |  | 39 | 0 | 0 | 0 | 0 | 0 | 0 | 0 | 0 | 0 | 0 | 44 | 29 | 0 | 0 | 0 | 0 | 0 | 0 | 0 | 0 | 0 | 0 | 0 | 38 | 0 | 0 | 0 | 0 | 0 | 0 | 0 | 0 | 0 | 0 | 0 | 0 | 0 | 0 | 0 | 0 | 0 | 0 | 0 | 0 | 0 | 0 | 0 | 0 | 0 | 0 | 0 | 0 | 0 | 0 | 0 | 0 | 0 | 0 | 0 | 0 | 31 | 0 | 0 | 0 | 0 | 0 | 0 | 0 | 0 | 0 | 0 | 0 | 0
d__Bacteria | p__Bacteroidota | c__Bacteroidia | o__Bacteroidales | f__UBA932 |  |  | 38 | 0 | 0 | 0 | 0 | 0 | 0 | 47 | 49 | 0 | 0 | 0 | 0 | 0 | 0 | 0 | 0 | 0 | 0 | 0 | 0 | 0 | 0 | 0 | 0 | 0 | 0 | 0 | 0 | 0 | 0 | 75 | 0 | 0 | 0 | 0 | 0 | 0 | 0 | 0 | 0 | 0 | 0 | 0 | 0 | 0 | 64 | 0 | 0 | 0 | 0 | 0 | 0 | 0 | 0 | 0 | 0 | 0 | 0 | 0 | 0 | 62 | 0 | 0 | 0 | 0 | 0 | 0 | 0 | 0 | 75 | 0 | 0 | 0
d__Bacteria | p__Bacteroidota | c__Bacteroidia | o__Bacteroidales | f__UBA932 |  |  | 0 | 0 | 0 | 0 | 0 | 0 | 0 | 48 | 0 | 40 | 0 | 0 | 0 | 34 | 0 | 0 | 0 | 23 | 0 | 0 | 0 | 0 | 0 | 0 | 0 | 0 | 0 | 0 | 0 | 24 | 0 | 0 | 0 | 0 | 0 | 0 | 0 | 0 | 0 | 0 | 0 | 0 | 24 | 0 | 0 | 0 | 0 | 0 | 0 | 0 | 0 | 0 | 0 | 0 | 0 | 0 | 0 | 0 | 0 | 0 | 0 | 36 | 21 | 0 | 0 | 0 | 15 | 0 | 0 | 0 | 0 | 0 | 0 | 0
d__Bacteria | p__Bacteroidota | c__Bacteroidia | o__Bacteroidales | f__UBA932 |  |  | 0 | 0 | 0 | 0 | 0 | 32 | 0 | 52 | 0 | 0 | 0 | 0 | 0 | 0 | 0 | 0 | 0 | 0 | 0 | 0 | 0 | 0 | 0 | 0 | 0 | 0 | 0 | 0 | 31 | 0 | 0 | 63 | 0 | 0 | 0 | 0 | 0 | 0 | 0 | 0 | 0 | 0 | 0 | 0 | 0 | 0 | 64 | 85 | 0 | 0 | 76 | 0 | 0 | 0 | 0 | 0 | 0 | 0 | 0 | 0 | 0 | 51 | 0 | 0 | 0 | 0 | 0 | 0 | 0 | 0 | 0 | 0 | 0 | 0
d__Bacteria | p__Bacteroidota | c__Bacteroidia | o__Bacteroidales | f__UBA932 |  |  | 52 | 0 | 0 | 0 | 0 | 0 | 0 | 41 | 0 | 0 | 0 | 81 | 97 | 0 | 0 | 0 | 0 | 0 | 0 | 0 | 0 | 0 | 0 | 0 | 0 | 0 | 0 | 0 | 0 | 0 | 0 | 87 | 0 | 0 | 0 | 0 | 0 | 0 | 0 | 0 | 0 | 0 | 100 | 0 | 0 | 0 | 57 | 43 | 115 | 0 | 0 | 0 | 0 | 0 | 0 | 0 | 0 | 0 | 0 | 0 | 0 | 59 | 123 | 0 | 0 | 0 | 0 | 0 | 0 | 0 | 0 | 0 | 0 | 0
d__Bacteria | p__Bacteroidota | c__Bacteroidia | o__Bacteroidales | f__UBA932 |  |  | 0 | 0 | 0 | 0 | 0 | 0 | 0 | 0 | 0 | 0 | 0 | 0 | 0 | 0 | 0 | 0 | 0 | 0 | 0 | 0 | 0 | 0 | 0 | 0 | 0 | 0 | 0 | 0 | 0 | 26 | 0 | 0 | 0 | 0 | 0 | 0 | 0 | 0 | 0 | 0 | 0 | 0 | 0 | 0 | 0 | 0 | 0 | 40 | 0 | 0 | 0 | 0 | 0 | 0 | 0 | 0 | 0 | 0 | 0 | 0 | 0 | 31 | 0 | 0 | 0 | 0 | 0 | 0 | 0 | 0 | 0 | 0 | 0 | 0
d__Bacteria | p__Bacteroidota | c__Bacteroidia | o__Bacteroidales | f__UBA932 |  |  | 0 | 0 | 0 | 0 | 0 | 0 | 0 | 53 | 0 | 0 | 0 | 0 | 0 | 17 | 0 | 0 | 0 | 0 | 0 | 0 | 0 | 0 | 0 | 0 | 0 | 0 | 0 | 0 | 0 | 0 | 0 | 0 | 0 | 0 | 0 | 0 | 0 | 0 | 0 | 0 | 0 | 0 | 0 | 0 | 0 | 0 | 58 | 41 | 27 | 0 | 0 | 0 | 0 | 0 | 0 | 0 | 0 | 0 | 0 | 0 | 0 | 52 | 0 | 0 | 0 | 0 | 0 | 0 | 0 | 0 | 0 | 0 | 0 | 0
d__Bacteria | p__Bacteroidota | c__Bacteroidia | o__Bacteroidales | f__UBA932 |  |  | 0 | 0 | 0 | 0 | 0 | 0 | 0 | 54 | 0 | 0 | 24 | 35 | 33 | 39 | 0 | 0 | 0 | 0 | 0 | 0 | 0 | 0 | 0 | 0 | 0 | 0 | 0 | 0 | 16 | 0 | 0 | 55 | 0 | 0 | 0 | 0 | 0 | 0 | 44 | 0 | 0 | 0 | 0 | 0 | 0 | 0 | 56 | 0 | 0 | 0 | 0 | 0 | 0 | 0 | 0 | 0 | 0 | 0 | 0 | 0 | 0 | 42 | 0 | 28 | 0 | 0 | 0 | 0 | 0 | 0 | 0 | 0 | 0 | 0
d__Bacteria | p__Bacteroidota | c__Bacteroidia | o__Bacteroidales | f__UBA932 |  |  | 0 | 0 | 0 | 0 | 0 | 0 | 0 | 31 | 0 | 0 | 0 | 0 | 0 | 0 | 0 | 0 | 0 | 0 | 0 | 0 | 0 | 0 | 0 | 0 | 0 | 0 | 0 | 0 | 40 | 0 | 0 | 0 | 0 | 0 | 0 | 0 | 0 | 0 | 0 | 0 | 0 | 0 | 0 | 0 | 0 | 0 | 0 | 0 | 0 | 0 | 0 | 0 | 0 | 0 | 0 | 0 | 0 | 0 | 0 | 0 | 0 | 45 | 45 | 0 | 0 | 0 | 0 | 0 | 0 | 0 | 0 | 0 | 0 | 0
d__Bacteria | p__Bacteroidota | c__Bacteroidia | o__Bacteroidales | f__UBA932 |  |  | 0 | 0 | 0 | 0 | 0 | 0 | 0 | 0 | 0 | 0 | 0 | 0 | 55 | 0 | 0 | 0 | 0 | 0 | 0 | 0 | 0 | 0 | 0 | 0 | 0 | 0 | 0 | 0 | 0 | 0 | 0 | 62 | 0 | 0 | 0 | 77 | 0 | 0 | 0 | 0 | 0 | 0 | 0 | 0 | 0 | 0 | 53 | 0 | 0 | 0 | 67 | 0 | 0 | 0 | 0 | 0 | 0 | 0 | 0 | 0 | 0 | 35 | 0 | 0 | 0 | 0 | 0 | 0 | 0 | 0 | 0 | 0 | 0 | 0
d__Bacteria | p__Bacteroidota | c__Bacteroidia | o__Bacteroidales | f__UBA932 |  |  | 0 | 0 | 0 | 0 | 0 | 0 | 0 | 0 | 0 | 0 | 0 | 62 | 46 | 0 | 0 | 0 | 0 | 0 | 0 | 0 | 0 | 50 | 0 | 0 | 0 | 0 | 0 | 0 | 0 | 0 | 0 | 0 | 0 | 0 | 0 | 0 | 0 | 0 | 0 | 0 | 0 | 0 | 0 | 0 | 0 | 0 | 43 | 0 | 0 | 0 | 0 | 0 | 0 | 0 | 0 | 0 | 0 | 0 | 0 | 0 | 0 | 35 | 0 | 0 | 0 | 0 | 0 | 0 | 0 | 0 | 0 | 0 | 0 | 0
d__Bacteria | p__Bacteroidota | c__Bacteroidia | o__Bacteroidales | f__UBA932 |  |  | 35 | 0 | 0 | 0 | 0 | 0 | 0 | 47 | 0 | 53 | 0 | 0 | 0 | 41 | 0 | 0 | 0 | 0 | 0 | 0 | 0 | 0 | 0 | 0 | 0 | 0 | 0 | 0 | 0 | 0 | 0 | 64 | 92 | 0 | 0 | 0 | 0 | 0 | 0 | 0 | 0 | 0 | 0 | 0 | 0 | 0 | 54 | 0 | 38 | 0 | 0 | 0 | 0 | 0 | 0 | 0 | 0 | 0 | 0 | 0 | 0 | 63 | 30 | 62 | 0 | 0 | 0 | 0 | 0 | 0 | 0 | 0 | 0 | 0
d__Bacteria | p__Bacteroidota | c__Bacteroidia | o__Bacteroidales | f__UBA932 |  |  | 72 | 0 | 0 | 0 | 0 | 66 | 0 | 45 | 0 | 0 | 0 | 0 | 0 | 39 | 0 | 0 | 0 | 74 | 0 | 0 | 0 | 0 | 0 | 0 | 0 | 66 | 0 | 0 | 69 | 0 | 0 | 0 | 0 | 0 | 0 | 0 | 0 | 0 | 0 | 0 | 0 | 0 | 0 | 0 | 0 | 0 | 69 | 40 | 0 | 202 | 0 | 0 | 0 | 0 | 0 | 0 | 0 | 130 | 0 | 0 | 0 | 65 | 0 | 133 | 0 | 0 | 0 | 0 | 0 | 0 | 0 | 0 | 0 | 0
d__Bacteria | p__Bacteroidota | c__Bacteroidia | o__Bacteroidales | f__UBA932 |  |  | 0 | 0 | 0 | 0 | 0 | 26 | 0 | 40 | 0 | 0 | 0 | 0 | 0 | 0 | 0 | 0 | 0 | 0 | 0 | 0 | 0 | 0 | 0 | 0 | 0 | 0 | 0 | 0 | 0 | 0 | 0 | 56 | 0 | 0 | 0 | 0 | 0 | 0 | 0 | 0 | 0 | 39 | 0 | 104 | 0 | 0 | 51 | 83 | 0 | 0 | 0 | 0 | 0 | 0 | 0 | 0 | 0 | 0 | 0 | 0 | 0 | 44 | 0 | 0 | 0 | 0 | 0 | 0 | 0 | 0 | 0 | 0 | 0 | 0
d__Bacteria | p__Bacteroidota | c__Bacteroidia | o__Bacteroidales | f__UBA932 |  |  | 48 | 0 | 0 | 0 | 0 | 0 | 0 | 49 | 0 | 0 | 33 | 0 | 0 | 0 | 0 | 0 | 0 | 0 | 0 | 0 | 0 | 0 | 0 | 0 | 0 | 0 | 0 | 0 | 0 | 0 | 0 | 0 | 0 | 0 | 0 | 0 | 0 | 0 | 0 | 0 | 0 | 0 | 0 | 0 | 0 | 0 | 54 | 0 | 0 | 0 | 0 | 0 | 0 | 0 | 0 | 0 | 0 | 0 | 0 | 0 | 0 | 46 | 0 | 0 | 0 | 0 | 0 | 0 | 0 | 0 | 0 | 0 | 0 | 0
d__Bacteria | p__Bacteroidota | c__Bacteroidia | o__Bacteroidales | f__UBA932 | g__ | s__ | 0 | 0 | 0 | 0 | 0 | 0 | 0 | 0 | 0 | 0 | 0 | 0 | 0 | 0 | 0 | 0 | 0 | 0 | 0 | 0 | 0 | 0 | 0 | 0 | 0 | 0 | 0 | 0 | 0 | 0 | 0 | 0 | 0 | 0 | 0 | 0 | 0 | 0 | 0 | 0 | 0 | 0 | 0 | 0 | 0 | 0 | 53 | 0 | 0 | 0 | 0 | 0 | 0 | 0 | 0 | 0 | 0 | 0 | 0 | 0 | 0 | 80 | 0 | 0 | 0 | 0 | 0 | 0 | 0 | 0 | 0 | 0 | 0 | 0
d__Bacteria | p__Bacteroidota | c__Bacteroidia | o__Bacteroidales | f__UBA932 | g__ | s__ | 0 | 0 | 0 | 0 | 0 | 0 | 0 | 0 | 0 | 0 | 0 | 0 | 0 | 0 | 0 | 0 | 0 | 0 | 0 | 0 | 0 | 0 | 0 | 0 | 0 | 0 | 0 | 0 | 0 | 0 | 183 | 0 | 0 | 0 | 0 | 0 | 0 | 0 | 0 | 0 | 102 | 0 | 0 | 0 | 0 | 0 | 0 | 0 | 0 | 0 | 0 | 0 | 0 | 0 | 0 | 0 | 0 | 0 | 0 | 0 | 0 | 0 | 0 | 0 | 0 | 0 | 0 | 0 | 0 | 0 | 0 | 0 | 0 | 0
d__Bacteria | p__Bacteroidota | c__Bacteroidia | o__Bacteroidales | f__UBA932 | g__ | s__ | 0 | 0 | 0 | 0 | 0 | 0 | 0 | 0 | 0 | 0 | 0 | 0 | 0 | 0 | 0 | 0 | 0 | 0 | 0 | 0 | 0 | 0 | 0 | 0 | 0 | 0 | 0 | 0 | 0 | 0 | 0 | 0 | 0 | 0 | 0 | 0 | 0 | 0 | 0 | 0 | 0 | 0 | 0 | 0 | 0 | 0 | 0 | 0 | 0 | 0 | 0 | 0 | 0 | 0 | 0 | 0 | 0 | 0 | 0 | 0 | 0 | 0 | 0 | 0 | 0 | 0 | 0 | 0 | 0 | 0 | 0 | 0 | 0 | 7
d__Bacteria | p__Bacteroidota | c__Bacteroidia | o__Bacteroidales | f__UBA932 | g__ | s__ | 0 | 0 | 0 | 0 | 0 | 0 | 0 | 53 | 43 | 0 | 0 | 0 | 0 | 36 | 0 | 0 | 0 | 0 | 0 | 0 | 0 | 0 | 0 | 0 | 0 | 0 | 0 | 0 | 0 | 0 | 0 | 54 | 0 | 32 | 0 | 0 | 0 | 0 | 0 | 0 | 0 | 0 | 58 | 0 | 0 | 0 | 71 | 31 | 0 | 0 | 0 | 0 | 0 | 0 | 0 | 0 | 0 | 0 | 0 | 0 | 0 | 58 | 0 | 0 | 0 | 0 | 0 | 0 | 0 | 0 | 0 | 0 | 0 | 0
d__Bacteria | p__Bacteroidota | c__Bacteroidia | o__Bacteroidales | f__UBA932 | g__ | s__ | 0 | 0 | 0 | 0 | 0 | 0 | 0 | 41 | 26 | 0 | 0 | 0 | 32 | 0 | 0 | 0 | 0 | 0 | 0 | 0 | 0 | 0 | 0 | 0 | 0 | 0 | 0 | 0 | 35 | 0 | 0 | 57 | 61 | 0 | 98 | 0 | 0 | 0 | 0 | 0 | 0 | 0 | 0 | 0 | 0 | 0 | 49 | 56 | 0 | 0 | 0 | 0 | 0 | 0 | 0 | 0 | 0 | 0 | 0 | 27 | 0 | 49 | 0 | 0 | 0 | 43 | 0 | 0 | 0 | 0 | 0 | 0 | 0 | 0
d__Bacteria | p__Bacteroidota | c__Bacteroidia | o__Bacteroidales | f__UBA932 | g__ | s__ | 0 | 0 | 0 | 0 | 0 | 0 | 0 | 0 | 0 | 0 | 111 | 0 | 0 | 0 | 0 | 0 | 0 | 0 | 0 | 0 | 0 | 0 | 0 | 0 | 0 | 0 | 0 | 0 | 0 | 0 | 0 | 0 | 0 | 0 | 0 | 0 | 0 | 0 | 0 | 0 | 0 | 0 | 0 | 0 | 0 | 0 | 0 | 0 | 0 | 0 | 0 | 0 | 0 | 0 | 0 | 0 | 0 | 0 | 0 | 0 | 0 | 0 | 0 | 0 | 0 | 0 | 0 | 0 | 0 | 0 | 0 | 0 | 0 | 0
d__Bacteria | p__Bacteroidota | c__Bacteroidia | o__Bacteroidales | f__UBA932 | g__ | s__ | 38 | 0 | 0 | 164 | 0 | 28 | 0 | 48 | 43 | 0 | 0 | 0 | 41 | 34 | 0 | 0 | 0 | 0 | 0 | 0 | 0 | 0 | 0 | 0 | 0 | 0 | 0 | 0 | 0 | 0 | 0 | 73 | 63 | 0 | 0 | 0 | 0 | 0 | 0 | 0 | 88 | 0 | 0 | 0 | 0 | 0 | 86 | 0 | 0 | 0 | 0 | 0 | 0 | 0 | 0 | 0 | 0 | 0 | 0 | 0 | 0 | 53 | 47 | 0 | 0 | 0 | 0 | 0 | 0 | 0 | 0 | 0 | 0 | 0
d__Bacteria | p__Bacteroidota | c__Bacteroidia | o__Bacteroidales | f__UBA932 | g__ | s__ | 0 | 0 | 0 | 0 | 0 | 0 | 0 | 0 | 0 | 0 | 0 | 0 | 0 | 0 | 0 | 0 | 0 | 0 | 0 | 0 | 0 | 0 | 0 | 0 | 0 | 0 | 0 | 0 | 0 | 0 | 0 | 0 | 0 | 0 | 75 | 0 | 0 | 0 | 0 | 0 | 0 | 0 | 0 | 0 | 0 | 0 | 0 | 0 | 0 | 0 | 0 | 0 | 0 | 0 | 0 | 0 | 0 | 0 | 0 | 0 | 0 | 0 | 0 | 0 | 0 | 0 | 0 | 0 | 0 | 0 | 0 | 0 | 0 | 0
d__Bacteria | p__Bacteroidota | c__Bacteroidia | o__Bacteroidales | f__UBA932 | g__ | s__ | 0 | 0 | 0 | 0 | 0 | 0 | 0 | 0 | 0 | 0 | 0 | 0 | 0 | 0 | 0 | 0 | 0 | 0 | 0 | 0 | 0 | 0 | 0 | 0 | 0 | 0 | 0 | 0 | 0 | 0 | 0 | 0 | 0 | 0 | 0 | 0 | 0 | 0 | 0 | 0 | 0 | 0 | 0 | 0 | 0 | 0 | 0 | 0 | 0 | 0 | 0 | 0 | 0 | 0 | 0 | 0 | 0 | 0 | 0 | 0 | 0 | 0 | 0 | 0 | 187 | 0 | 0 | 0 | 0 | 0 | 0 | 0 | 0 | 0
d__Bacteria | p__Bacteroidota | c__Bacteroidia | o__Bacteroidales | f__UBA932 | g__ | s__ | 48 | 80 | 0 | 0 | 0 | 40 | 0 | 81 | 41 | 94 | 0 | 0 | 50 | 49 | 0 | 0 | 0 | 0 | 0 | 0 | 0 | 0 | 0 | 0 | 0 | 0 | 0 | 0 | 0 | 0 | 0 | 73 | 0 | 56 | 0 | 0 | 0 | 0 | 0 | 0 | 0 | 132 | 0 | 0 | 0 | 0 | 93 | 0 | 0 | 0 | 0 | 0 | 0 | 0 | 0 | 0 | 0 | 0 | 0 | 0 | 0 | 72 | 73 | 0 | 0 | 0 | 0 | 0 | 0 | 0 | 0 | 0 | 0 | 0
d__Bacteria | p__Bacteroidota | c__Bacteroidia | o__Bacteroidales | f__UBA932 | g__ | s__ | 0 | 0 | 0 | 0 | 0 | 0 | 0 | 0 | 0 | 0 | 0 | 0 | 0 | 0 | 0 | 0 | 0 | 0 | 0 | 0 | 0 | 0 | 0 | 0 | 0 | 0 | 0 | 0 | 0 | 0 | 35 | 0 | 0 | 0 | 0 | 0 | 0 | 0 | 0 | 0 | 0 | 0 | 0 | 0 | 0 | 0 | 0 | 0 | 0 | 0 | 0 | 0 | 0 | 0 | 0 | 0 | 0 | 0 | 0 | 0 | 0 | 0 | 0 | 0 | 0 | 0 | 0 | 0 | 0 | 0 | 0 | 0 | 0 | 0
d__Bacteria | p__Bacteroidota | c__Bacteroidia | o__Bacteroidales | f__UBA932 | g__ | s__ | 0 | 0 | 0 | 0 | 0 | 0 | 0 | 0 | 0 | 128 | 0 | 0 | 0 | 0 | 0 | 0 | 0 | 0 | 0 | 0 | 0 | 0 | 0 | 0 | 0 | 0 | 0 | 0 | 0 | 0 | 0 | 0 | 0 | 0 | 0 | 204 | 0 | 0 | 0 | 0 | 0 | 0 | 0 | 0 | 0 | 0 | 170 | 0 | 0 | 0 | 0 | 0 | 0 | 0 | 0 | 0 | 0 | 0 | 0 | 0 | 0 | 0 | 0 | 0 | 0 | 0 | 0 | 0 | 0 | 0 | 0 | 0 | 0 | 0
d__Bacteria | p__Bacteroidota | c__Bacteroidia | o__Bacteroidales | f__UBA932 | g__ | s__ | 0 | 0 | 0 | 0 | 0 | 0 | 0 | 0 | 0 | 0 | 0 | 0 | 0 | 0 | 0 | 0 | 0 | 0 | 0 | 0 | 0 | 0 | 0 | 0 | 0 | 0 | 0 | 0 | 0 | 0 | 0 | 0 | 118 | 0 | 0 | 0 | 0 | 0 | 0 | 0 | 0 | 0 | 0 | 0 | 0 | 0 | 0 | 0 | 0 | 0 | 0 | 0 | 0 | 0 | 0 | 0 | 0 | 0 | 0 | 0 | 0 | 0 | 0 | 0 | 0 | 0 | 0 | 0 | 0 | 0 | 0 | 0 | 0 | 0
d__Bacteria | p__Bacteroidota | c__Bacteroidia | o__Bacteroidales | f__UBA932 | g__ | s__ | 0 | 0 | 0 | 0 | 0 | 0 | 0 | 0 | 88 | 0 | 0 | 79 | 0 | 0 | 0 | 0 | 0 | 0 | 0 | 0 | 0 | 0 | 0 | 0 | 0 | 0 | 0 | 0 | 0 | 0 | 0 | 0 | 0 | 0 | 0 | 0 | 0 | 0 | 0 | 0 | 0 | 0 | 0 | 0 | 0 | 0 | 0 | 0 | 0 | 0 | 0 | 0 | 0 | 0 | 0 | 0 | 0 | 0 | 0 | 0 | 0 | 0 | 0 | 0 | 0 | 0 | 0 | 0 | 0 | 0 | 0 | 0 | 0 | 0
d__Bacteria | p__Bacteroidota | c__Bacteroidia | o__Bacteroidales | f__UBA932 | g__ | s__ | 0 | 0 | 0 | 0 | 0 | 0 | 0 | 0 | 0 | 0 | 0 | 0 | 0 | 0 | 0 | 0 | 0 | 0 | 0 | 0 | 0 | 0 | 0 | 0 | 0 | 0 | 0 | 0 | 0 | 0 | 0 | 0 | 0 | 0 | 0 | 0 | 0 | 0 | 0 | 0 | 0 | 0 | 0 | 0 | 0 | 0 | 0 | 0 | 0 | 0 | 0 | 0 | 0 | 0 | 0 | 0 | 0 | 0 | 0 | 0 | 0 | 49 | 0 | 0 | 0 | 0 | 0 | 0 | 0 | 0 | 0 | 0 | 0 | 0
d__Bacteria | p__Bacteroidota | c__Bacteroidia | o__Bacteroidales | f__UBA932 | g__ | s__ | 0 | 0 | 0 | 0 | 0 | 0 | 0 | 0 | 0 | 0 | 0 | 0 | 0 | 0 | 0 | 0 | 0 | 0 | 0 | 0 | 0 | 0 | 0 | 0 | 0 | 0 | 0 | 0 | 0 | 0 | 0 | 0 | 0 | 0 | 0 | 0 | 0 | 0 | 0 | 0 | 0 | 0 | 0 | 0 | 0 | 0 | 0 | 0 | 0 | 0 | 0 | 0 | 0 | 0 | 0 | 0 | 0 | 0 | 0 | 0 | 0 | 0 | 0 | 0 | 0 | 181 | 0 | 0 | 0 | 0 | 0 | 0 | 0 | 0
d__Bacteria | p__Bacteroidota | c__Bacteroidia | o__Bacteroidales | f__UBA932 | g__ | s__ | 0 | 0 | 0 | 0 | 0 | 0 | 0 | 40 | 0 | 0 | 0 | 0 | 41 | 31 | 0 | 0 | 0 | 0 | 0 | 0 | 0 | 0 | 0 | 0 | 19 | 0 | 0 | 72 | 0 | 0 | 0 | 0 | 0 | 0 | 0 | 0 | 0 | 0 | 0 | 0 | 0 | 0 | 0 | 0 | 0 | 0 | 0 | 0 | 55 | 0 | 0 | 0 | 0 | 0 | 0 | 0 | 0 | 0 | 0 | 0 | 0 | 32 | 0 | 0 | 0 | 56 | 0 | 0 | 0 | 0 | 0 | 0 | 0 | 0
d__Bacteria | p__Bacteroidota | c__Bacteroidia | o__Bacteroidales | f__UBA932 | g__ | s__ | 0 | 0 | 0 | 0 | 0 | 0 | 0 | 0 | 0 | 0 | 0 | 0 | 0 | 0 | 0 | 0 | 0 | 0 | 0 | 0 | 0 | 0 | 0 | 0 | 0 | 0 | 0 | 0 | 0 | 0 | 0 | 0 | 0 | 0 | 0 | 0 | 0 | 0 | 0 | 0 | 0 | 0 | 0 | 0 | 0 | 0 | 0 | 0 | 0 | 0 | 0 | 0 | 0 | 0 | 0 | 0 | 0 | 0 | 0 | 0 | 0 | 0 | 0 | 193 | 0 | 0 | 0 | 0 | 0 | 0 | 0 | 0 | 0 | 0
d__Bacteria | p__Bacteroidota | c__Bacteroidia | o__Bacteroidales | f__UBA932 | g__ | s__ | 0 | 0 | 0 | 0 | 0 | 0 | 0 | 0 | 0 | 0 | 0 | 0 | 0 | 0 | 0 | 0 | 0 | 0 | 0 | 0 | 0 | 0 | 0 | 0 | 0 | 0 | 0 | 0 | 0 | 0 | 0 | 0 | 0 | 0 | 0 | 0 | 0 | 0 | 0 | 0 | 0 | 0 | 0 | 0 | 0 | 0 | 0 | 0 | 0 | 0 | 0 | 0 | 14 | 0 | 0 | 0 | 0 | 0 | 0 | 0 | 0 | 0 | 0 | 0 | 0 | 0 | 0 | 0 | 0 | 0 | 0 | 0 | 0 | 0
d__Bacteria | p__Bacteroidota | c__Bacteroidia | o__Bacteroidales | f__UBA932 | g__ | s__ | 0 | 0 | 0 | 0 | 0 | 0 | 0 | 0 | 0 | 0 | 0 | 0 | 0 | 137 | 0 | 0 | 0 | 0 | 0 | 0 | 0 | 0 | 0 | 0 | 0 | 0 | 0 | 0 | 0 | 0 | 0 | 0 | 0 | 0 | 0 | 0 | 0 | 0 | 0 | 0 | 0 | 0 | 0 | 0 | 0 | 0 | 0 | 0 | 0 | 0 | 0 | 0 | 0 | 0 | 0 | 0 | 0 | 0 | 0 | 0 | 0 | 0 | 0 | 0 | 0 | 0 | 0 | 0 | 0 | 0 | 0 | 0 | 0 | 0
d__Bacteria | p__Bacteroidota | c__Bacteroidia | o__Bacteroidales | f__UBA932 | g__Bact-08 |  | 0 | 0 | 0 | 0 | 0 | 0 | 0 | 0 | 0 | 0 | 0 | 0 | 0 | 0 | 0 | 0 | 0 | 0 | 0 | 0 | 0 | 0 | 0 | 0 | 0 | 0 | 0 | 0 | 0 | 0 | 0 | 0 | 0 | 0 | 0 | 0 | 0 | 0 | 0 | 0 | 0 | 0 | 0 | 0 | 0 | 0 | 0 | 0 | 0 | 0 | 0 | 0 | 0 | 0 | 0 | 0 | 0 | 0 | 0 | 0 | 0 | 4 | 0 | 0 | 0 | 0 | 0 | 0 | 0 | 0 | 0 | 0 | 0 | 0
d__Bacteria | p__Bacteroidota | c__Bacteroidia | o__Bacteroidales | f__UBA932 | g__Bact-08 |  | 0 | 0 | 0 | 0 | 0 | 0 | 0 | 0 | 0 | 0 | 0 | 0 | 0 | 0 | 0 | 0 | 0 | 0 | 0 | 0 | 0 | 0 | 0 | 0 | 0 | 0 | 0 | 0 | 0 | 0 | 0 | 0 | 0 | 0 | 0 | 0 | 0 | 0 | 0 | 0 | 0 | 0 | 0 | 0 | 0 | 0 | 0 | 0 | 0 | 0 | 0 | 0 | 0 | 0 | 0 | 0 | 0 | 0 | 0 | 0 | 0 | 2 | 0 | 0 | 0 | 0 | 0 | 0 | 0 | 0 | 0 | 0 | 0 | 0
d__Bacteria | p__Bacteroidota | c__Bacteroidia | o__Bacteroidales | f__UBA932 | g__Bact-08 |  | 0 | 0 | 0 | 0 | 0 | 0 | 0 | 0 | 0 | 0 | 0 | 0 | 0 | 0 | 0 | 0 | 0 | 0 | 0 | 0 | 0 | 0 | 0 | 0 | 0 | 0 | 0 | 0 | 0 | 0 | 0 | 0 | 0 | 0 | 0 | 0 | 0 | 0 | 0 | 0 | 0 | 3 | 0 | 0 | 0 | 0 | 0 | 0 | 0 | 0 | 0 | 0 | 0 | 0 | 0 | 0 | 0 | 0 | 0 | 0 | 0 | 0 | 0 | 0 | 0 | 0 | 0 | 0 | 0 | 0 | 0 | 0 | 0 | 0
d__Bacteria | p__Bacteroidota | c__Bacteroidia | o__Bacteroidales | f__UBA932 | g__Bact-08 | s__ | 0 | 0 | 0 | 0 | 0 | 0 | 0 | 0 | 0 | 0 | 0 | 0 | 0 | 0 | 0 | 0 | 0 | 0 | 0 | 0 | 0 | 0 | 0 | 0 | 0 | 0 | 0 | 0 | 0 | 0 | 0 | 0 | 19 | 0 | 0 | 0 | 0 | 0 | 0 | 0 | 0 | 0 | 0 | 0 | 0 | 0 | 0 | 0 | 0 | 0 | 0 | 0 | 0 | 0 | 0 | 0 | 0 | 0 | 0 | 0 | 0 | 0 | 0 | 0 | 0 | 0 | 0 | 0 | 0 | 0 | 0 | 0 | 0 | 0
d__Bacteria | p__Bacteroidota | c__Bacteroidia | o__Bacteroidales | f__UBA932 | g__Bact-08 | s__ | 0 | 0 | 0 | 0 | 0 | 0 | 0 | 0 | 0 | 0 | 0 | 0 | 0 | 0 | 0 | 0 | 0 | 0 | 0 | 0 | 0 | 0 | 0 | 0 | 5 | 0 | 0 | 0 | 0 | 0 | 0 | 0 | 0 | 0 | 0 | 0 | 0 | 0 | 0 | 0 | 0 | 0 | 0 | 0 | 0 | 0 | 0 | 0 | 0 | 0 | 0 | 0 | 0 | 0 | 0 | 0 | 0 | 0 | 0 | 0 | 0 | 0 | 0 | 0 | 0 | 0 | 0 | 0 | 0 | 0 | 0 | 0 | 0 | 0
d__Bacteria | p__Bacteroidota | c__Bacteroidia | o__Bacteroidales | f__UBA932 | g__Bact-08 | s__ | 0 | 0 | 0 | 0 | 0 | 0 | 0 | 0 | 0 | 0 | 0 | 0 | 0 | 0 | 0 | 0 | 0 | 0 | 0 | 0 | 0 | 0 | 0 | 0 | 0 | 0 | 0 | 0 | 0 | 0 | 0 | 0 | 0 | 0 | 0 | 0 | 0 | 0 | 0 | 0 | 0 | 0 | 0 | 0 | 0 | 0 | 0 | 0 | 0 | 0 | 0 | 0 | 0 | 0 | 0 | 0 | 0 | 4 | 0 | 0 | 0 | 0 | 0 | 0 | 0 | 0 | 0 | 0 | 0 | 0 | 0 | 0 | 0 | 0
d__Bacteria | p__Bacteroidota | c__Bacteroidia | o__Bacteroidales | f__UBA932 | g__Bact-08 | s__ | 0 | 0 | 0 | 0 | 0 | 0 | 0 | 0 | 0 | 0 | 0 | 0 | 0 | 0 | 0 | 0 | 0 | 0 | 0 | 0 | 0 | 0 | 0 | 0 | 0 | 0 | 0 | 0 | 0 | 0 | 0 | 84 | 0 | 0 | 0 | 0 | 0 | 0 | 0 | 0 | 0 | 0 | 0 | 0 | 0 | 0 | 0 | 0 | 0 | 0 | 0 | 0 | 0 | 0 | 0 | 0 | 0 | 0 | 0 | 0 | 0 | 0 | 0 | 0 | 0 | 0 | 0 | 0 | 0 | 0 | 0 | 0 | 0 | 0
d__Bacteria | p__Bacteroidota | c__Bacteroidia | o__Bacteroidales | f__UBA932 | g__Bact-08 | s__ | 0 | 0 | 0 | 0 | 0 | 0 | 0 | 0 | 0 | 0 | 0 | 0 | 0 | 0 | 0 | 0 | 0 | 0 | 0 | 0 | 0 | 0 | 0 | 0 | 0 | 0 | 0 | 0 | 0 | 0 | 0 | 0 | 0 | 0 | 0 | 8 | 0 | 0 | 0 | 0 | 0 | 0 | 0 | 0 | 0 | 0 | 0 | 0 | 0 | 0 | 0 | 0 | 0 | 0 | 0 | 0 | 0 | 0 | 0 | 0 | 0 | 0 | 0 | 0 | 0 | 0 | 0 | 0 | 0 | 0 | 0 | 0 | 0 | 0
d__Bacteria | p__Bacteroidota | c__Bacteroidia | o__Bacteroidales | f__UBA932 | g__Bact-08 | s__ | 0 | 0 | 0 | 0 | 0 | 0 | 0 | 0 | 0 | 0 | 0 | 0 | 0 | 0 | 0 | 0 | 0 | 0 | 0 | 0 | 0 | 0 | 0 | 0 | 0 | 0 | 0 | 0 | 0 | 0 | 0 | 0 | 0 | 0 | 0 | 0 | 0 | 0 | 0 | 0 | 0 | 0 | 0 | 0 | 0 | 0 | 0 | 0 | 0 | 0 | 0 | 0 | 0 | 0 | 0 | 0 | 0 | 0 | 0 | 0 | 0 | 0 | 0 | 0 | 13 | 0 | 0 | 0 | 0 | 0 | 0 | 0 | 0 | 0
d__Bacteria | p__Bacteroidota | c__Bacteroidia | o__Bacteroidales | f__UBA932 | g__Bact-08 | s__ | 0 | 0 | 0 | 0 | 0 | 0 | 0 | 0 | 0 | 0 | 0 | 0 | 0 | 0 | 0 | 0 | 0 | 0 | 0 | 0 | 0 | 0 | 0 | 0 | 0 | 0 | 0 | 0 | 0 | 0 | 0 | 0 | 0 | 0 | 0 | 0 | 0 | 0 | 0 | 0 | 0 | 0 | 0 | 0 | 0 | 0 | 0 | 0 | 25 | 0 | 0 | 0 | 0 | 0 | 0 | 0 | 0 | 0 | 0 | 0 | 0 | 0 | 0 | 0 | 0 | 0 | 0 | 0 | 0 | 0 | 0 | 0 | 0 | 0
d__Bacteria | p__Bacteroidota | c__Bacteroidia | o__Bacteroidales | f__UBA932 | g__Bact-08 | s__ | 0 | 0 | 0 | 0 | 0 | 0 | 0 | 73 | 0 | 0 | 0 | 0 | 0 | 0 | 0 | 0 | 0 | 0 | 0 | 0 | 0 | 0 | 0 | 0 | 0 | 0 | 0 | 0 | 0 | 0 | 0 | 0 | 0 | 0 | 0 | 0 | 0 | 0 | 0 | 0 | 0 | 0 | 0 | 0 | 0 | 0 | 0 | 0 | 0 | 0 | 0 | 0 | 0 | 0 | 0 | 0 | 0 | 0 | 0 | 0 | 0 | 0 | 0 | 0 | 0 | 0 | 0 | 0 | 0 | 0 | 0 | 0 | 0 | 0
d__Bacteria | p__Bacteroidota | c__Bacteroidia | o__Bacteroidales | f__UBA932 | g__Bact-08 | s__Bact-08 sp001897515 | 0 | 0 | 0 | 0 | 0 | 0 | 0 | 0 | 0 | 0 | 0 | 0 | 0 | 0 | 0 | 0 | 0 | 0 | 0 | 0 | 0 | 0 | 0 | 0 | 0 | 0 | 0 | 0 | 0 | 0 | 0 | 0 | 0 | 0 | 0 | 0 | 0 | 0 | 0 | 0 | 0 | 0 | 0 | 0 | 0 | 0 | 0 | 0 | 0 | 0 | 0 | 0 | 0 | 0 | 0 | 0 | 0 | 0 | 0 | 0 | 0 | 0 | 0 | 0 | 0 | 0 | 42 | 0 | 0 | 0 | 0 | 0 | 0 | 0
d__Bacteria | p__Bacteroidota | c__Bacteroidia | o__Bacteroidales | f__UBA932 | g__Bact-08 | s__Bact-08 sp001897515 | 0 | 0 | 0 | 0 | 0 | 0 | 0 | 0 | 0 | 0 | 0 | 0 | 0 | 0 | 0 | 0 | 0 | 0 | 0 | 0 | 0 | 0 | 0 | 0 | 0 | 0 | 0 | 0 | 0 | 0 | 0 | 0 | 0 | 0 | 0 | 0 | 0 | 0 | 0 | 0 | 0 | 0 | 0 | 0 | 0 | 0 | 0 | 0 | 0 | 0 | 0 | 0 | 0 | 0 | 0 | 0 | 0 | 0 | 0 | 0 | 0 | 0 | 0 | 0 | 0 | 0 | 0 | 0 | 0 | 29 | 0 | 0 | 0 | 0
d__Bacteria | p__Bacteroidota | c__Bacteroidia | o__Bacteroidales | f__UBA932 | g__Bact-08 | s__Bact-08 sp001897515 | 0 | 0 | 0 | 0 | 0 | 0 | 0 | 0 | 0 | 0 | 0 | 0 | 0 | 0 | 0 | 0 | 0 | 0 | 0 | 0 | 0 | 0 | 0 | 0 | 0 | 0 | 0 | 0 | 0 | 0 | 0 | 0 | 0 | 0 | 0 | 0 | 0 | 0 | 0 | 0 | 0 | 0 | 0 | 0 | 0 | 0 | 0 | 0 | 0 | 0 | 0 | 0 | 0 | 0 | 66 | 0 | 0 | 0 | 0 | 0 | 0 | 0 | 0 | 0 | 0 | 0 | 0 | 0 | 0 | 0 | 0 | 0 | 0 | 0
d__Bacteria | p__Bacteroidota | c__Bacteroidia | o__Bacteroidales | f__UBA932 | g__Bact-08 | s__Bact-08 sp001897515 | 0 | 0 | 0 | 0 | 0 | 0 | 0 | 0 | 0 | 0 | 0 | 0 | 0 | 0 | 0 | 0 | 0 | 0 | 0 | 0 | 0 | 0 | 0 | 0 | 0 | 0 | 0 | 0 | 0 | 0 | 0 | 0 | 0 | 0 | 0 | 0 | 0 | 0 | 0 | 0 | 0 | 0 | 0 | 0 | 0 | 0 | 0 | 0 | 0 | 0 | 0 | 0 | 0 | 0 | 0 | 25 | 0 | 0 | 0 | 0 | 0 | 0 | 0 | 0 | 0 | 0 | 0 | 0 | 0 | 0 | 0 | 0 | 0 | 0
d__Bacteria | p__Bacteroidota | c__Bacteroidia | o__Bacteroidales | f__UBA932 | g__Bact-08 | s__Bact-08 sp001897515 | 0 | 0 | 0 | 0 | 0 | 0 | 0 | 0 | 0 | 0 | 0 | 0 | 0 | 0 | 0 | 0 | 0 | 0 | 0 | 0 | 0 | 0 | 0 | 0 | 0 | 0 | 0 | 0 | 0 | 0 | 0 | 0 | 0 | 0 | 0 | 0 | 0 | 0 | 0 | 0 | 0 | 0 | 0 | 0 | 0 | 0 | 0 | 0 | 0 | 0 | 0 | 0 | 0 | 0 | 0 | 0 | 0 | 0 | 0 | 0 | 0 | 0 | 0 | 0 | 0 | 0 | 0 | 0 | 0 | 0 | 8 | 0 | 0 | 0
d__Bacteria | p__Bacteroidota | c__Bacteroidia | o__Bacteroidales | f__UBA932 | g__Bact-08 | s__Bact-08 sp001897515 | 0 | 0 | 0 | 0 | 0 | 0 | 0 | 0 | 0 | 0 | 0 | 0 | 0 | 0 | 0 | 0 | 0 | 0 | 0 | 0 | 0 | 0 | 0 | 0 | 0 | 0 | 0 | 0 | 0 | 0 | 0 | 0 | 0 | 0 | 0 | 0 | 0 | 0 | 0 | 0 | 0 | 0 | 0 | 0 | 0 | 0 | 0 | 0 | 0 | 0 | 0 | 0 | 0 | 0 | 0 | 0 | 40 | 0 | 0 | 0 | 0 | 0 | 0 | 0 | 0 | 0 | 0 | 0 | 0 | 0 | 0 | 0 | 0 | 0
d__Bacteria | p__Bacteroidota | c__Bacteroidia | o__Bacteroidales | f__UBA932 | g__Bact-08 | s__Bact-08 sp002842515 | 0 | 0 | 0 | 0 | 0 | 0 | 0 | 0 | 0 | 0 | 0 | 0 | 0 | 0 | 0 | 0 | 0 | 0 | 0 | 0 | 0 | 0 | 0 | 0 | 0 | 0 | 0 | 0 | 0 | 0 | 0 | 0 | 0 | 0 | 0 | 0 | 0 | 0 | 0 | 0 | 0 | 0 | 0 | 0 | 0 | 0 | 0 | 0 | 0 | 0 | 0 | 0 | 0 | 0 | 0 | 0 | 0 | 0 | 0 | 0 | 0 | 0 | 0 | 0 | 0 | 0 | 0 | 0 | 0 | 0 | 0 | 31 | 0 | 0
d__Bacteria | p__Bacteroidota | c__Bacteroidia | o__Bacteroidales | f__UBA932 | g__Cryptobacteroides |  | 0 | 0 | 0 | 0 | 0 | 0 | 0 | 0 | 0 | 0 | 0 | 0 | 0 | 0 | 0 | 0 | 0 | 0 | 0 | 0 | 0 | 0 | 0 | 0 | 0 | 0 | 0 | 0 | 0 | 0 | 0 | 0 | 0 | 0 | 0 | 0 | 0 | 0 | 0 | 0 | 0 | 0 | 0 | 0 | 0 | 0 | 11 | 0 | 0 | 0 | 0 | 0 | 0 | 0 | 0 | 0 | 0 | 0 | 0 | 0 | 0 | 0 | 0 | 0 | 0 | 0 | 0 | 0 | 0 | 0 | 0 | 0 | 0 | 0
d__Bacteria | p__Bacteroidota | c__Bacteroidia | o__Bacteroidales | f__UBA932 | g__Cryptobacteroides |  | 0 | 0 | 0 | 0 | 0 | 0 | 0 | 0 | 0 | 0 | 0 | 0 | 0 | 0 | 0 | 0 | 0 | 0 | 0 | 0 | 0 | 0 | 0 | 0 | 0 | 0 | 0 | 0 | 0 | 0 | 0 | 0 | 0 | 0 | 0 | 0 | 0 | 0 | 0 | 0 | 0 | 0 | 0 | 0 | 0 | 0 | 0 | 0 | 3 | 0 | 0 | 0 | 0 | 0 | 0 | 0 | 0 | 0 | 0 | 0 | 0 | 0 | 0 | 0 | 0 | 0 | 0 | 0 | 0 | 0 | 0 | 0 | 0 | 0
d__Bacteria | p__Bacteroidota | c__Bacteroidia | o__Bacteroidales | f__UBA932 | g__Cryptobacteroides |  | 0 | 0 | 0 | 0 | 0 | 0 | 0 | 0 | 0 | 0 | 0 | 0 | 0 | 0 | 0 | 0 | 0 | 0 | 0 | 0 | 0 | 0 | 0 | 0 | 0 | 0 | 0 | 0 | 0 | 0 | 0 | 0 | 0 | 0 | 0 | 0 | 0 | 0 | 0 | 0 | 0 | 0 | 0 | 0 | 0 | 0 | 0 | 4 | 0 | 0 | 0 | 0 | 0 | 0 | 0 | 0 | 0 | 0 | 0 | 0 | 0 | 0 | 0 | 0 | 0 | 0 | 0 | 0 | 0 | 0 | 0 | 0 | 0 | 0
d__Bacteria | p__Bacteroidota | c__Bacteroidia | o__Bacteroidales | f__UBA932 | g__Cryptobacteroides | s__Cryptobacteroides sp902785575 | 0 | 0 | 0 | 0 | 0 | 0 | 0 | 0 | 0 | 0 | 0 | 0 | 0 | 0 | 0 | 0 | 0 | 0 | 0 | 0 | 0 | 0 | 0 | 0 | 0 | 0 | 0 | 0 | 0 | 0 | 0 | 10 | 0 | 0 | 0 | 0 | 0 | 0 | 0 | 0 | 0 | 0 | 0 | 0 | 0 | 0 | 0 | 0 | 0 | 0 | 0 | 0 | 0 | 0 | 0 | 0 | 0 | 0 | 0 | 0 | 0 | 0 | 0 | 0 | 0 | 0 | 0 | 0 | 0 | 0 | 0 | 0 | 0 | 0
d__Bacteria | p__Bacteroidota | c__Bacteroidia | o__Bacteroidales | f__VadinHA17_874699 | g__DRPN01 | s__DRPN01 sp011374625 | 0 | 1 | 0 | 0 | 0 | 0 | 0 | 0 | 0 | 0 | 0 | 0 | 0 | 0 | 0 | 0 | 0 | 0 | 0 | 0 | 0 | 0 | 0 | 0 | 0 | 0 | 0 | 0 | 0 | 0 | 0 | 0 | 0 | 0 | 0 | 0 | 0 | 0 | 0 | 0 | 0 | 0 | 0 | 0 | 0 | 0 | 0 | 0 | 0 | 0 | 0 | 0 | 0 | 0 | 0 | 0 | 0 | 0 | 0 | 0 | 0 | 0 | 0 | 0 | 0 | 0 | 0 | 0 | 0 | 0 | 0 | 0 | 0 | 0
d__Bacteria | p__Bacteroidota | c__Bacteroidia | o__Bacteroidales | f__VadinHA17_877549 |  |  | 0 | 0 | 0 | 0 | 0 | 0 | 0 | 0 | 0 | 0 | 0 | 3 | 0 | 0 | 0 | 0 | 0 | 0 | 0 | 0 | 0 | 0 | 0 | 0 | 0 | 0 | 0 | 0 | 0 | 0 | 0 | 0 | 0 | 0 | 0 | 0 | 0 | 0 | 0 | 0 | 0 | 0 | 0 | 0 | 0 | 0 | 0 | 0 | 0 | 0 | 0 | 0 | 0 | 0 | 0 | 0 | 0 | 0 | 0 | 0 | 0 | 0 | 0 | 0 | 0 | 0 | 0 | 0 | 0 | 0 | 0 | 0 | 0 | 0
d__Bacteria | p__Bacteroidota | c__Bacteroidia | o__Bacteroidales | f__VadinHA17_877549 |  |  | 0 | 0 | 0 | 0 | 0 | 0 | 0 | 0 | 0 | 0 | 0 | 0 | 0 | 0 | 0 | 0 | 0 | 0 | 0 | 0 | 0 | 0 | 0 | 40 | 0 | 0 | 0 | 0 | 0 | 0 | 0 | 0 | 0 | 0 | 0 | 0 | 0 | 0 | 0 | 0 | 0 | 0 | 0 | 0 | 0 | 0 | 0 | 0 | 0 | 0 | 0 | 0 | 0 | 0 | 0 | 0 | 0 | 0 | 0 | 0 | 0 | 0 | 0 | 0 | 0 | 0 | 0 | 0 | 0 | 0 | 0 | 0 | 0 | 0
d__Bacteria | p__Bacteroidota | c__Bacteroidia | o__Bacteroidales | f__VadinHA17_877549 |  |  | 0 | 0 | 0 | 0 | 0 | 0 | 0 | 0 | 0 | 0 | 0 | 0 | 0 | 0 | 0 | 0 | 0 | 0 | 0 | 0 | 0 | 0 | 0 | 0 | 0 | 0 | 0 | 0 | 0 | 0 | 0 | 0 | 0 | 0 | 0 | 0 | 0 | 15 | 0 | 0 | 0 | 0 | 0 | 0 | 0 | 0 | 0 | 0 | 0 | 0 | 0 | 0 | 0 | 0 | 0 | 0 | 0 | 0 | 0 | 0 | 0 | 0 | 0 | 0 | 0 | 0 | 0 | 0 | 0 | 0 | 0 | 0 | 0 | 0
d__Bacteria | p__Bacteroidota | c__Bacteroidia | o__Bacteroidales | f__VadinHA17_877549 |  |  | 22 | 0 | 0 | 0 | 0 | 0 | 0 | 0 | 0 | 0 | 0 | 0 | 0 | 0 | 0 | 0 | 0 | 0 | 0 | 0 | 0 | 0 | 0 | 0 | 0 | 0 | 0 | 0 | 0 | 0 | 0 | 0 | 0 | 0 | 0 | 0 | 0 | 0 | 0 | 0 | 0 | 0 | 0 | 0 | 0 | 0 | 0 | 0 | 0 | 0 | 0 | 0 | 0 | 0 | 0 | 0 | 0 | 0 | 0 | 0 | 0 | 0 | 0 | 0 | 0 | 0 | 0 | 0 | 0 | 0 | 0 | 0 | 0 | 0
d__Bacteria | p__Bacteroidota | c__Bacteroidia | o__Bacteroidales | f__VadinHA17_877549 |  |  | 0 | 0 | 0 | 0 | 0 | 0 | 0 | 0 | 0 | 0 | 0 | 0 | 0 | 0 | 0 | 0 | 0 | 0 | 0 | 0 | 0 | 0 | 0 | 0 | 0 | 0 | 0 | 0 | 0 | 0 | 0 | 0 | 0 | 0 | 0 | 0 | 0 | 0 | 0 | 0 | 0 | 0 | 0 | 0 | 0 | 0 | 0 | 0 | 0 | 0 | 0 | 0 | 0 | 0 | 0 | 0 | 0 | 0 | 0 | 0 | 0 | 0 | 0 | 0 | 0 | 0 | 0 | 0 | 0 | 0 | 0 | 7 | 0 | 0
d__Bacteria | p__Bacteroidota | c__Bacteroidia | o__Bacteroidales | f__VadinHA17_877549 | g__DUOU01 |  | 0 | 0 | 0 | 0 | 0 | 0 | 0 | 0 | 0 | 0 | 0 | 0 | 0 | 0 | 0 | 0 | 0 | 0 | 0 | 0 | 0 | 0 | 0 | 0 | 0 | 0 | 0 | 0 | 0 | 0 | 0 | 0 | 0 | 0 | 0 | 0 | 0 | 0 | 0 | 0 | 0 | 0 | 14 | 0 | 0 | 0 | 0 | 0 | 0 | 0 | 0 | 0 | 0 | 0 | 0 | 0 | 0 | 0 | 0 | 0 | 0 | 0 | 0 | 0 | 0 | 0 | 0 | 0 | 0 | 0 | 0 | 0 | 0 | 0
d__Bacteria | p__Bacteroidota | c__Bacteroidia | o__Bacteroidales | f__VadinHA17_877549 | g__DUOU01 | s__ | 0 | 0 | 0 | 19 | 0 | 0 | 0 | 0 | 0 | 0 | 0 | 0 | 0 | 0 | 0 | 0 | 0 | 0 | 0 | 0 | 0 | 0 | 0 | 0 | 0 | 0 | 0 | 0 | 0 | 0 | 0 | 0 | 0 | 0 | 0 | 0 | 0 | 0 | 0 | 0 | 0 | 0 | 0 | 0 | 0 | 0 | 0 | 0 | 0 | 0 | 0 | 0 | 0 | 0 | 0 | 0 | 0 | 0 | 0 | 0 | 0 | 0 | 0 | 0 | 0 | 0 | 0 | 0 | 0 | 0 | 0 | 0 | 0 | 0
d__Bacteria | p__Bacteroidota | c__Bacteroidia | o__Bacteroidales | f__VadinHA17_877549 | g__DUOU01 | s__DUOU01 sp012838685 | 0 | 0 | 0 | 0 | 0 | 0 | 0 | 0 | 0 | 0 | 0 | 0 | 0 | 0 | 0 | 0 | 0 | 0 | 0 | 0 | 0 | 0 | 0 | 0 | 0 | 0 | 0 | 0 | 0 | 0 | 0 | 0 | 0 | 0 | 0 | 0 | 0 | 0 | 0 | 0 | 0 | 0 | 0 | 0 | 0 | 0 | 0 | 0 | 0 | 0 | 12 | 0 | 0 | 0 | 0 | 0 | 0 | 0 | 0 | 0 | 0 | 0 | 0 | 0 | 0 | 0 | 0 | 0 | 0 | 0 | 0 | 0 | 0 | 0
d__Bacteria | p__Bacteroidota | c__Bacteroidia | o__Bacteroidales | f__VadinHA17_877549 | g__DUOU01 | s__DUOU01 sp012838685 | 0 | 0 | 0 | 0 | 0 | 0 | 0 | 0 | 0 | 0 | 0 | 0 | 0 | 0 | 0 | 0 | 0 | 0 | 0 | 0 | 0 | 0 | 0 | 0 | 0 | 0 | 0 | 0 | 0 | 0 | 0 | 0 | 0 | 0 | 0 | 0 | 0 | 0 | 0 | 0 | 0 | 0 | 0 | 0 | 0 | 0 | 0 | 0 | 0 | 0 | 0 | 0 | 0 | 0 | 0 | 13 | 0 | 0 | 0 | 0 | 0 | 0 | 0 | 0 | 0 | 0 | 0 | 0 | 0 | 0 | 0 | 0 | 0 | 0
d__Bacteria | p__Bacteroidota | c__Bacteroidia | o__Bacteroidales | f__VadinHA17_877549 | g__DUOU01 | s__DUOU01 sp012838685 | 0 | 0 | 0 | 0 | 0 | 0 | 0 | 0 | 0 | 0 | 0 | 0 | 0 | 0 | 0 | 0 | 0 | 0 | 0 | 0 | 0 | 0 | 0 | 0 | 0 | 0 | 0 | 0 | 0 | 0 | 0 | 0 | 0 | 0 | 0 | 0 | 0 | 0 | 0 | 0 | 0 | 13 | 0 | 0 | 0 | 0 | 0 | 0 | 0 | 0 | 0 | 0 | 0 | 0 | 0 | 0 | 0 | 0 | 0 | 0 | 0 | 0 | 0 | 0 | 0 | 0 | 0 | 0 | 0 | 0 | 0 | 0 | 0 | 0
d__Bacteria | p__Bacteroidota | c__Bacteroidia | o__Bacteroidales | f__VadinHA17_877549 | g__DUOU01 | s__DUOU01 sp012838685 | 0 | 0 | 0 | 0 | 0 | 0 | 0 | 0 | 0 | 0 | 0 | 0 | 3 | 0 | 0 | 0 | 0 | 0 | 0 | 0 | 0 | 0 | 0 | 0 | 0 | 0 | 0 | 0 | 0 | 0 | 0 | 0 | 0 | 0 | 0 | 0 | 0 | 0 | 0 | 0 | 0 | 0 | 0 | 0 | 0 | 0 | 0 | 0 | 0 | 0 | 0 | 0 | 0 | 0 | 0 | 0 | 0 | 0 | 0 | 0 | 0 | 0 | 0 | 0 | 0 | 0 | 0 | 0 | 0 | 0 | 0 | 0 | 0 | 0
d__Bacteria | p__Bacteroidota | c__Bacteroidia | o__Bacteroidales | f__VadinHA17_877549 | g__DUOU01 | s__DUOU01 sp012838685 | 0 | 0 | 0 | 0 | 0 | 0 | 0 | 0 | 0 | 0 | 0 | 0 | 0 | 0 | 0 | 0 | 0 | 0 | 0 | 0 | 0 | 0 | 0 | 0 | 0 | 0 | 0 | 0 | 0 | 0 | 0 | 0 | 0 | 0 | 0 | 0 | 0 | 0 | 0 | 0 | 0 | 0 | 0 | 0 | 0 | 0 | 0 | 0 | 0 | 0 | 0 | 0 | 0 | 0 | 0 | 0 | 0 | 57 | 0 | 0 | 0 | 0 | 0 | 0 | 0 | 0 | 0 | 0 | 0 | 0 | 0 | 0 | 0 | 0
d__Bacteria | p__Bacteroidota | c__Bacteroidia | o__Bacteroidales | f__VadinHA17_877549 | g__DUOU01 | s__DUOU01 sp012838685 | 0 | 0 | 0 | 0 | 0 | 0 | 0 | 0 | 0 | 0 | 0 | 0 | 0 | 0 | 0 | 0 | 0 | 0 | 0 | 0 | 0 | 0 | 0 | 0 | 0 | 0 | 0 | 0 | 0 | 59 | 0 | 0 | 0 | 0 | 0 | 0 | 0 | 0 | 0 | 0 | 0 | 0 | 0 | 0 | 0 | 0 | 0 | 0 | 0 | 0 | 0 | 0 | 0 | 0 | 0 | 0 | 0 | 0 | 0 | 0 | 0 | 0 | 0 | 0 | 0 | 0 | 0 | 0 | 0 | 0 | 0 | 0 | 0 | 0
d__Bacteria | p__Bacteroidota | c__Bacteroidia | o__Bacteroidales | f__VadinHA17_877549 | g__DUOU01 | s__DUOU01 sp012838685 | 0 | 0 | 0 | 0 | 0 | 0 | 0 | 0 | 0 | 0 | 0 | 0 | 0 | 0 | 0 | 0 | 0 | 0 | 0 | 0 | 0 | 0 | 0 | 0 | 0 | 0 | 0 | 0 | 0 | 0 | 0 | 0 | 0 | 0 | 0 | 0 | 0 | 0 | 0 | 0 | 0 | 0 | 0 | 0 | 0 | 0 | 0 | 0 | 0 | 0 | 0 | 0 | 0 | 0 | 0 | 0 | 0 | 0 | 0 | 0 | 0 | 0 | 0 | 0 | 0 | 0 | 0 | 49 | 0 | 0 | 0 | 0 | 0 | 0
d__Bacteria | p__Bacteroidota | c__Bacteroidia | o__Bacteroidales | f__VadinHA17_877549 | g__DUOU01 | s__DUOU01 sp012838685 | 0 | 0 | 0 | 0 | 0 | 0 | 0 | 3 | 0 | 0 | 0 | 0 | 0 | 0 | 0 | 0 | 0 | 0 | 0 | 0 | 0 | 0 | 0 | 0 | 0 | 0 | 0 | 0 | 0 | 0 | 0 | 0 | 0 | 0 | 0 | 0 | 0 | 0 | 0 | 0 | 0 | 0 | 0 | 0 | 0 | 0 | 0 | 0 | 0 | 0 | 0 | 0 | 0 | 0 | 0 | 0 | 0 | 0 | 0 | 0 | 0 | 0 | 0 | 0 | 0 | 0 | 0 | 0 | 0 | 0 | 0 | 0 | 0 | 0
d__Bacteria | p__Bacteroidota | c__Bacteroidia | o__Bacteroidales | f__VadinHA17_877549 | g__DUOU01 | s__DUOU01 sp012838685 | 0 | 0 | 0 | 0 | 0 | 0 | 0 | 0 | 0 | 0 | 0 | 0 | 0 | 0 | 0 | 0 | 0 | 0 | 0 | 0 | 0 | 0 | 0 | 0 | 0 | 0 | 0 | 0 | 0 | 0 | 0 | 0 | 0 | 0 | 0 | 67 | 0 | 0 | 0 | 0 | 0 | 0 | 0 | 0 | 0 | 0 | 0 | 0 | 0 | 0 | 0 | 0 | 0 | 0 | 0 | 0 | 0 | 0 | 0 | 0 | 0 | 0 | 0 | 0 | 0 | 0 | 0 | 0 | 0 | 0 | 0 | 0 | 0 | 0
d__Bacteria | p__Bacteroidota | c__Bacteroidia | o__Bacteroidales | f__VadinHA17_877549 | g__DUOU01 | s__DUOU01 sp012838685 | 0 | 0 | 0 | 0 | 0 | 0 | 0 | 0 | 0 | 0 | 0 | 10 | 0 | 0 | 0 | 0 | 0 | 0 | 0 | 0 | 0 | 0 | 0 | 0 | 0 | 0 | 0 | 0 | 0 | 0 | 0 | 0 | 0 | 0 | 0 | 0 | 0 | 0 | 0 | 0 | 0 | 0 | 0 | 0 | 0 | 0 | 0 | 0 | 0 | 0 | 0 | 0 | 0 | 0 | 0 | 0 | 0 | 0 | 0 | 0 | 0 | 0 | 0 | 0 | 0 | 0 | 0 | 0 | 0 | 0 | 0 | 0 | 0 | 0
d__Bacteria | p__Bacteroidota | c__Bacteroidia | o__Bacteroidales | f__VadinHA17_877549 | g__DUOU01 | s__DUOU01 sp012838685 | 14 | 0 | 0 | 0 | 0 | 0 | 0 | 0 | 0 | 0 | 0 | 0 | 0 | 0 | 0 | 0 | 0 | 0 | 0 | 0 | 0 | 0 | 0 | 0 | 0 | 0 | 0 | 0 | 0 | 0 | 0 | 0 | 0 | 0 | 0 | 0 | 0 | 0 | 0 | 0 | 0 | 0 | 0 | 0 | 0 | 0 | 0 | 0 | 0 | 0 | 0 | 0 | 0 | 0 | 0 | 0 | 0 | 0 | 0 | 0 | 0 | 0 | 0 | 0 | 0 | 0 | 0 | 0 | 0 | 0 | 0 | 0 | 0 | 0
d__Bacteria | p__Bacteroidota | c__Bacteroidia | o__Bacteroidales | f__VadinHA17_877549 | g__DUOU01 | s__DUOU01 sp012838685 | 0 | 0 | 0 | 0 | 0 | 6 | 0 | 0 | 0 | 0 | 0 | 0 | 0 | 0 | 0 | 0 | 0 | 0 | 0 | 0 | 0 | 0 | 0 | 0 | 0 | 0 | 0 | 0 | 0 | 0 | 0 | 0 | 0 | 0 | 0 | 0 | 0 | 0 | 0 | 0 | 0 | 0 | 0 | 0 | 0 | 0 | 0 | 0 | 0 | 0 | 0 | 0 | 0 | 0 | 0 | 0 | 0 | 0 | 0 | 0 | 0 | 0 | 0 | 0 | 0 | 0 | 0 | 0 | 0 | 0 | 0 | 0 | 0 | 0
d__Bacteria | p__Bacteroidota | c__Bacteroidia | o__Bacteroidales | f__VadinHA17_877549 | g__DUOU01 | s__DUOU01 sp012838685 | 0 | 0 | 0 | 0 | 0 | 0 | 0 | 0 | 0 | 0 | 0 | 0 | 0 | 0 | 0 | 0 | 0 | 0 | 0 | 0 | 0 | 0 | 0 | 0 | 0 | 0 | 0 | 0 | 0 | 0 | 0 | 0 | 0 | 0 | 0 | 0 | 0 | 0 | 0 | 0 | 0 | 0 | 0 | 0 | 0 | 0 | 0 | 0 | 0 | 0 | 0 | 0 | 0 | 0 | 0 | 0 | 0 | 0 | 0 | 0 | 0 | 0 | 0 | 9 | 0 | 0 | 0 | 0 | 0 | 0 | 0 | 0 | 0 | 0
d__Bacteria | p__Bacteroidota | c__Bacteroidia | o__Bacteroidales | f__VadinHA17_877549 | g__DUOU01 | s__DUOU01 sp012838685 | 0 | 0 | 0 | 0 | 0 | 0 | 0 | 0 | 0 | 0 | 0 | 0 | 0 | 0 | 0 | 0 | 0 | 0 | 0 | 0 | 0 | 0 | 0 | 0 | 0 | 0 | 0 | 0 | 0 | 0 | 0 | 0 | 0 | 0 | 0 | 0 | 0 | 0 | 0 | 0 | 0 | 0 | 0 | 0 | 0 | 0 | 0 | 0 | 0 | 0 | 0 | 0 | 0 | 0 | 0 | 0 | 0 | 0 | 0 | 0 | 47 | 0 | 0 | 0 | 0 | 0 | 0 | 0 | 0 | 0 | 0 | 0 | 0 | 0
d__Bacteria | p__Bacteroidota | c__Bacteroidia | o__Bacteroidales | f__VadinHA17_877549 | g__SLNP01 | s__SLNP01 sp007132995 | 0 | 0 | 0 | 0 | 0 | 0 | 0 | 0 | 0 | 0 | 0 | 0 | 0 | 0 | 0 | 0 | 0 | 0 | 0 | 0 | 0 | 0 | 0 | 0 | 0 | 0 | 0 | 0 | 0 | 0 | 0 | 0 | 0 | 0 | 0 | 0 | 0 | 0 | 0 | 0 | 0 | 0 | 0 | 0 | 0 | 0 | 0 | 0 | 0 | 0 | 0 | 0 | 0 | 0 | 0 | 0 | 14 | 0 | 0 | 0 | 0 | 0 | 0 | 0 | 0 | 0 | 0 | 0 | 0 | 0 | 0 | 0 | 0 | 0
d__Bacteria | p__Bacteroidota | c__Bacteroidia | o__Bacteroidales | f__VadinHA17_877549 | g__SR-FBR-E99 |  | 0 | 0 | 0 | 0 | 0 | 0 | 0 | 0 | 0 | 0 | 0 | 0 | 0 | 0 | 0 | 0 | 0 | 0 | 0 | 0 | 0 | 0 | 0 | 0 | 0 | 0 | 0 | 0 | 0 | 0 | 0 | 0 | 0 | 0 | 0 | 0 | 0 | 0 | 0 | 0 | 4 | 0 | 0 | 0 | 0 | 0 | 0 | 0 | 0 | 0 | 0 | 0 | 0 | 0 | 0 | 0 | 0 | 0 | 0 | 0 | 0 | 0 | 0 | 0 | 0 | 0 | 0 | 0 | 0 | 0 | 0 | 0 | 0 | 0
d__Bacteria | p__Bacteroidota | c__Bacteroidia | o__Bacteroidales | f__VadinHA17_877549 | g__SR-FBR-E99 | s__ | 0 | 0 | 0 | 0 | 0 | 0 | 0 | 0 | 0 | 0 | 0 | 0 | 0 | 0 | 0 | 0 | 0 | 0 | 0 | 0 | 0 | 0 | 0 | 0 | 0 | 0 | 0 | 0 | 0 | 0 | 0 | 0 | 0 | 0 | 0 | 0 | 0 | 0 | 0 | 0 | 0 | 0 | 0 | 0 | 0 | 8 | 0 | 0 | 0 | 0 | 0 | 0 | 0 | 0 | 0 | 0 | 0 | 0 | 0 | 0 | 0 | 0 | 0 | 0 | 0 | 0 | 0 | 0 | 0 | 0 | 0 | 0 | 0 | 0
d__Bacteria | p__Bacteroidota | c__Bacteroidia | o__Bacteroidales | f__VadinHA17_877549 | g__SR-FBR-E99 | s__SR-FBR-E99 sp002403305 | 0 | 0 | 0 | 0 | 0 | 0 | 0 | 0 | 0 | 0 | 0 | 0 | 0 | 0 | 0 | 0 | 0 | 0 | 0 | 0 | 0 | 0 | 0 | 0 | 0 | 0 | 0 | 0 | 0 | 0 | 0 | 0 | 0 | 0 | 0 | 0 | 0 | 0 | 0 | 0 | 0 | 0 | 0 | 0 | 0 | 0 | 0 | 0 | 0 | 0 | 0 | 0 | 0 | 0 | 0 | 0 | 0 | 0 | 0 | 0 | 0 | 0 | 0 | 0 | 0 | 0 | 33 | 0 | 0 | 0 | 0 | 0 | 0 | 0
d__Bacteria | p__Bacteroidota | c__Bacteroidia | o__Bacteroidales | f__WCHB1-69 | g__ | s__ | 0 | 0 | 0 | 0 | 0 | 0 | 0 | 0 | 0 | 0 | 0 | 0 | 0 | 0 | 0 | 0 | 0 | 0 | 0 | 0 | 0 | 0 | 0 | 0 | 0 | 0 | 0 | 0 | 0 | 0 | 0 | 6 | 0 | 0 | 0 | 0 | 0 | 0 | 0 | 0 | 0 | 0 | 0 | 0 | 0 | 0 | 0 | 0 | 0 | 0 | 0 | 0 | 0 | 0 | 0 | 0 | 0 | 0 | 0 | 0 | 0 | 0 | 0 | 0 | 0 | 0 | 0 | 0 | 0 | 0 | 0 | 0 | 0 | 0
d__Bacteria | p__Bacteroidota | c__Bacteroidia | o__Bacteroidales | f__WCHB1-69 | g__ | s__ | 0 | 0 | 0 | 0 | 0 | 0 | 0 | 0 | 0 | 0 | 0 | 0 | 0 | 0 | 0 | 0 | 0 | 0 | 0 | 0 | 0 | 0 | 0 | 0 | 0 | 0 | 0 | 0 | 0 | 0 | 0 | 0 | 0 | 0 | 0 | 0 | 0 | 0 | 0 | 0 | 0 | 0 | 0 | 0 | 0 | 0 | 0 | 0 | 7 | 0 | 0 | 0 | 0 | 0 | 0 | 0 | 0 | 0 | 0 | 0 | 0 | 0 | 0 | 0 | 0 | 0 | 0 | 0 | 0 | 0 | 0 | 0 | 0 | 0
d__Bacteria | p__Bacteroidota | c__Bacteroidia | o__Bacteroidales | f__WCHB1-69 | g__ | s__ | 0 | 0 | 0 | 0 | 0 | 0 | 0 | 0 | 0 | 0 | 0 | 0 | 0 | 0 | 0 | 0 | 0 | 0 | 0 | 0 | 0 | 0 | 0 | 0 | 0 | 0 | 0 | 0 | 0 | 0 | 0 | 0 | 0 | 0 | 0 | 0 | 0 | 0 | 0 | 0 | 0 | 0 | 0 | 0 | 0 | 0 | 0 | 0 | 0 | 0 | 0 | 0 | 0 | 0 | 0 | 0 | 0 | 0 | 0 | 0 | 0 | 0 | 0 | 2 | 0 | 0 | 0 | 0 | 0 | 0 | 0 | 0 | 0 | 0
d__Bacteria | p__Bacteroidota | c__Bacteroidia | o__Bacteroidales | f__WCHB1-69 | g__RUG11942 | s__ | 0 | 0 | 0 | 0 | 0 | 0 | 0 | 0 | 0 | 0 | 0 | 0 | 0 | 0 | 0 | 0 | 0 | 0 | 0 | 0 | 0 | 0 | 0 | 0 | 0 | 0 | 0 | 6 | 0 | 0 | 0 | 0 | 0 | 0 | 0 | 0 | 0 | 0 | 0 | 0 | 0 | 0 | 0 | 0 | 0 | 0 | 0 | 0 | 0 | 0 | 0 | 0 | 0 | 0 | 0 | 0 | 0 | 0 | 0 | 0 | 0 | 0 | 0 | 0 | 0 | 0 | 0 | 0 | 0 | 0 | 0 | 0 | 0 | 0
d__Bacteria | p__Bacteroidota | c__Bacteroidia | o__Bacteroidales | f__WCHB1-69 | g__RUG11942 | s__ | 0 | 0 | 0 | 0 | 0 | 0 | 0 | 0 | 5 | 0 | 0 | 0 | 0 | 0 | 0 | 0 | 0 | 0 | 0 | 0 | 0 | 0 | 0 | 0 | 0 | 0 | 0 | 0 | 0 | 0 | 0 | 0 | 0 | 0 | 0 | 0 | 0 | 0 | 0 | 0 | 0 | 0 | 0 | 0 | 0 | 0 | 0 | 0 | 0 | 0 | 0 | 0 | 0 | 0 | 0 | 0 | 0 | 0 | 0 | 0 | 0 | 0 | 0 | 0 | 0 | 0 | 0 | 0 | 0 | 0 | 0 | 0 | 0 | 0
d__Bacteria | p__Bacteroidota | c__Bacteroidia | o__Bacteroidales | f__WCHB1-69 | g__RUG11942 | s__ | 0 | 0 | 0 | 0 | 0 | 0 | 0 | 0 | 0 | 0 | 0 | 0 | 11 | 0 | 0 | 0 | 0 | 0 | 0 | 0 | 0 | 0 | 0 | 0 | 0 | 0 | 0 | 0 | 0 | 0 | 0 | 0 | 0 | 0 | 0 | 0 | 0 | 0 | 0 | 0 | 0 | 0 | 0 | 0 | 0 | 0 | 0 | 0 | 0 | 0 | 0 | 0 | 0 | 0 | 0 | 0 | 0 | 0 | 0 | 0 | 0 | 0 | 0 | 0 | 0 | 0 | 0 | 0 | 0 | 0 | 0 | 0 | 0 | 0
d__Bacteria | p__Bacteroidota | c__Bacteroidia | o__Bacteroidales | f__WCHB1-69 | g__RUG11942 | s__ | 0 | 0 | 0 | 0 | 0 | 0 | 0 | 0 | 0 | 0 | 0 | 0 | 0 | 0 | 0 | 0 | 0 | 0 | 0 | 0 | 0 | 0 | 0 | 0 | 0 | 0 | 0 | 0 | 0 | 0 | 0 | 0 | 0 | 0 | 0 | 0 | 0 | 0 | 0 | 0 | 0 | 0 | 0 | 0 | 0 | 0 | 0 | 0 | 0 | 0 | 0 | 0 | 0 | 0 | 0 | 0 | 0 | 0 | 0 | 0 | 8 | 0 | 0 | 0 | 0 | 0 | 0 | 0 | 0 | 0 | 0 | 0 | 0 | 0
d__Bacteria | p__Bacteroidota | c__Bacteroidia | o__Bacteroidales | f__WCHB1-69 | g__RUG11942 | s__ | 0 | 10 | 0 | 0 | 0 | 0 | 0 | 0 | 0 | 0 | 0 | 0 | 0 | 0 | 0 | 0 | 0 | 0 | 0 | 0 | 0 | 0 | 0 | 0 | 0 | 0 | 0 | 0 | 0 | 0 | 0 | 0 | 0 | 0 | 0 | 0 | 0 | 0 | 0 | 0 | 0 | 0 | 0 | 0 | 0 | 0 | 0 | 0 | 0 | 0 | 0 | 0 | 0 | 0 | 0 | 0 | 0 | 0 | 0 | 0 | 0 | 0 | 0 | 0 | 0 | 0 | 0 | 0 | 0 | 0 | 0 | 0 | 0 | 0
d__Bacteria | p__Bacteroidota | c__Bacteroidia | o__Bacteroidales | f__WCHB1-69 | g__RUG11942 | s__ | 0 | 0 | 0 | 0 | 0 | 0 | 0 | 0 | 0 | 0 | 0 | 0 | 0 | 0 | 0 | 0 | 0 | 0 | 0 | 0 | 0 | 0 | 0 | 0 | 0 | 0 | 0 | 0 | 0 | 0 | 0 | 0 | 0 | 0 | 0 | 0 | 0 | 0 | 0 | 0 | 0 | 0 | 0 | 0 | 0 | 0 | 0 | 0 | 0 | 5 | 0 | 0 | 0 | 0 | 0 | 0 | 0 | 0 | 0 | 0 | 0 | 0 | 0 | 0 | 0 | 0 | 0 | 0 | 0 | 0 | 0 | 0 | 0 | 0
d__Bacteria | p__Bacteroidota | c__Bacteroidia | o__Bacteroidales | f__WCHB1-69 | g__RUG11942 | s__ | 0 | 0 | 0 | 0 | 0 | 0 | 0 | 0 | 0 | 0 | 0 | 0 | 0 | 24 | 0 | 0 | 0 | 0 | 0 | 0 | 0 | 0 | 0 | 0 | 0 | 0 | 0 | 0 | 0 | 0 | 0 | 0 | 0 | 0 | 0 | 0 | 0 | 0 | 0 | 0 | 0 | 0 | 0 | 0 | 0 | 0 | 0 | 0 | 0 | 0 | 0 | 0 | 0 | 0 | 0 | 0 | 0 | 0 | 0 | 0 | 0 | 0 | 0 | 0 | 0 | 0 | 0 | 0 | 0 | 0 | 0 | 0 | 0 | 0
d__Bacteria | p__Bacteroidota | c__Bacteroidia | o__Bacteroidales | f__WCHB1-69 | g__RUG11942 | s__ | 0 | 0 | 0 | 0 | 0 | 0 | 0 | 6 | 0 | 0 | 0 | 0 | 0 | 0 | 0 | 0 | 0 | 0 | 0 | 0 | 0 | 0 | 0 | 0 | 0 | 0 | 0 | 0 | 0 | 0 | 0 | 0 | 0 | 0 | 0 | 0 | 0 | 0 | 0 | 0 | 0 | 0 | 0 | 0 | 0 | 0 | 0 | 0 | 0 | 0 | 0 | 0 | 0 | 0 | 0 | 0 | 0 | 0 | 0 | 0 | 0 | 0 | 0 | 0 | 0 | 0 | 0 | 0 | 0 | 0 | 0 | 0 | 0 | 0
d__Bacteria | p__Bacteroidota | c__Bacteroidia | o__Bacteroidales | f__WCHB1-69 | g__UBA1205 |  | 0 | 0 | 0 | 0 | 0 | 0 | 0 | 0 | 0 | 0 | 0 | 0 | 0 | 0 | 0 | 0 | 0 | 0 | 0 | 0 | 0 | 0 | 0 | 0 | 0 | 0 | 0 | 0 | 10 | 0 | 0 | 0 | 0 | 0 | 0 | 0 | 0 | 0 | 0 | 0 | 0 | 0 | 0 | 0 | 0 | 0 | 0 | 0 | 0 | 0 | 0 | 0 | 0 | 0 | 0 | 0 | 0 | 0 | 0 | 0 | 0 | 0 | 0 | 0 | 39 | 0 | 0 | 0 | 0 | 0 | 0 | 0 | 0 | 0
d__Bacteria | p__Bacteroidota | c__Bacteroidia | o__Bacteroidales | f__WCHB1-69 | g__UBA1205 |  | 0 | 0 | 0 | 0 | 0 | 0 | 0 | 0 | 0 | 0 | 0 | 0 | 67 | 0 | 0 | 0 | 0 | 0 | 0 | 0 | 0 | 0 | 0 | 0 | 0 | 0 | 0 | 0 | 0 | 0 | 0 | 0 | 0 | 0 | 0 | 0 | 0 | 0 | 0 | 0 | 0 | 0 | 0 | 0 | 0 | 0 | 0 | 0 | 0 | 0 | 0 | 0 | 0 | 0 | 0 | 0 | 0 | 0 | 0 | 0 | 0 | 0 | 0 | 0 | 0 | 0 | 0 | 0 | 0 | 0 | 0 | 0 | 0 | 0
d__Bacteria | p__Bacteroidota | c__Bacteroidia | o__Bacteroidales | f__WCHB1-69 | g__UBA1205 |  | 0 | 0 | 0 | 0 | 0 | 0 | 0 | 0 | 0 | 0 | 0 | 0 | 0 | 0 | 0 | 0 | 0 | 0 | 0 | 0 | 0 | 0 | 0 | 0 | 0 | 0 | 0 | 0 | 0 | 0 | 0 | 0 | 0 | 0 | 0 | 0 | 0 | 0 | 0 | 0 | 0 | 0 | 0 | 0 | 0 | 0 | 0 | 0 | 0 | 0 | 0 | 0 | 0 | 0 | 0 | 50 | 0 | 0 | 0 | 0 | 0 | 0 | 0 | 0 | 0 | 0 | 0 | 0 | 0 | 0 | 0 | 0 | 0 | 0
d__Bacteria | p__Bacteroidota | c__Bacteroidia | o__Bacteroidales | f__WCHB1-69 | g__UBA1205 |  | 0 | 0 | 0 | 0 | 0 | 0 | 0 | 0 | 0 | 0 | 0 | 0 | 0 | 0 | 0 | 0 | 0 | 0 | 0 | 0 | 0 | 0 | 0 | 0 | 0 | 0 | 0 | 0 | 0 | 0 | 0 | 0 | 0 | 0 | 0 | 0 | 0 | 0 | 0 | 0 | 0 | 0 | 0 | 0 | 0 | 0 | 0 | 0 | 0 | 0 | 0 | 0 | 0 | 0 | 0 | 0 | 0 | 0 | 0 | 0 | 0 | 0 | 35 | 0 | 0 | 0 | 0 | 0 | 0 | 0 | 0 | 0 | 0 | 0
d__Bacteria | p__Bacteroidota | c__Bacteroidia | o__Bacteroidales | f__WCHB1-69 | g__UBA1205 | s__UBA1205 sp002309475 | 0 | 0 | 0 | 0 | 0 | 0 | 0 | 0 | 0 | 0 | 0 | 0 | 0 | 0 | 0 | 0 | 0 | 0 | 0 | 0 | 0 | 0 | 0 | 0 | 0 | 72 | 0 | 0 | 0 | 0 | 0 | 0 | 0 | 0 | 0 | 0 | 0 | 0 | 0 | 0 | 0 | 0 | 0 | 0 | 0 | 0 | 0 | 0 | 0 | 0 | 0 | 0 | 0 | 0 | 0 | 0 | 0 | 0 | 0 | 0 | 0 | 0 | 0 | 28 | 0 | 0 | 0 | 0 | 0 | 0 | 0 | 0 | 0 | 0
d__Bacteria | p__Bacteroidota | c__Bacteroidia | o__Bacteroidales | f__WCHB1-69 | g__UBA1205 | s__UBA1205 sp002309475 | 0 | 0 | 0 | 0 | 0 | 0 | 0 | 0 | 0 | 0 | 0 | 0 | 0 | 0 | 0 | 0 | 0 | 0 | 0 | 0 | 0 | 0 | 0 | 0 | 0 | 0 | 0 | 0 | 0 | 0 | 0 | 0 | 0 | 0 | 0 | 0 | 0 | 0 | 0 | 0 | 0 | 0 | 0 | 0 | 0 | 0 | 0 | 0 | 0 | 0 | 0 | 0 | 49 | 0 | 0 | 0 | 0 | 0 | 0 | 0 | 0 | 0 | 0 | 0 | 0 | 0 | 0 | 0 | 0 | 0 | 0 | 0 | 0 | 0
d__Bacteria | p__Bacteroidota | c__Bacteroidia | o__Bacteroidales | f__WCHB1-69 | g__UBA1205 | s__UBA1205 sp002309475 | 0 | 0 | 0 | 0 | 0 | 0 | 0 | 0 | 0 | 0 | 0 | 0 | 0 | 0 | 0 | 0 | 0 | 0 | 0 | 0 | 0 | 0 | 0 | 0 | 0 | 0 | 0 | 0 | 0 | 0 | 0 | 0 | 0 | 0 | 0 | 0 | 0 | 0 | 0 | 0 | 0 | 0 | 0 | 0 | 0 | 0 | 0 | 0 | 0 | 0 | 0 | 0 | 0 | 0 | 0 | 0 | 0 | 0 | 0 | 0 | 0 | 0 | 0 | 0 | 0 | 0 | 0 | 0 | 0 | 0 | 44 | 0 | 0 | 0
d__Bacteria | p__Bacteroidota | c__Bacteroidia | o__Bacteroidales | f__WCHB1-69 | g__UBA1205 | s__UBA1205 sp002309475 | 0 | 0 | 0 | 0 | 0 | 0 | 0 | 0 | 0 | 0 | 0 | 0 | 0 | 0 | 0 | 0 | 0 | 0 | 0 | 0 | 0 | 0 | 0 | 0 | 0 | 0 | 0 | 0 | 0 | 0 | 0 | 0 | 0 | 0 | 0 | 0 | 0 | 0 | 0 | 0 | 0 | 0 | 0 | 0 | 0 | 0 | 0 | 0 | 0 | 0 | 0 | 0 | 0 | 0 | 0 | 0 | 0 | 0 | 0 | 0 | 0 | 0 | 0 | 0 | 0 | 0 | 0 | 7 | 0 | 0 | 0 | 0 | 0 | 0
d__Bacteria | p__Bacteroidota | c__Bacteroidia | o__Bacteroidales | f__WCHB1-69 | g__UBA1205 | s__UBA1205 sp002309475 | 0 | 0 | 0 | 0 | 0 | 0 | 0 | 0 | 0 | 0 | 0 | 0 | 0 | 0 | 0 | 0 | 0 | 0 | 0 | 0 | 0 | 10 | 0 | 0 | 0 | 0 | 0 | 0 | 0 | 0 | 0 | 0 | 0 | 0 | 0 | 0 | 0 | 0 | 0 | 0 | 0 | 0 | 0 | 0 | 0 | 0 | 0 | 0 | 0 | 0 | 0 | 0 | 0 | 0 | 0 | 0 | 0 | 0 | 0 | 0 | 0 | 0 | 0 | 0 | 0 | 0 | 0 | 0 | 0 | 0 | 0 | 0 | 0 | 0
d__Bacteria | p__Bacteroidota | c__Bacteroidia | o__Bacteroidales | f__WCHB1-69 | g__UBA1205 | s__UBA1205 sp002309475 | 0 | 0 | 0 | 0 | 0 | 0 | 0 | 0 | 0 | 0 | 0 | 0 | 0 | 0 | 0 | 0 | 0 | 0 | 0 | 0 | 0 | 0 | 0 | 0 | 0 | 0 | 0 | 0 | 0 | 0 | 0 | 0 | 0 | 0 | 0 | 0 | 0 | 0 | 0 | 0 | 0 | 0 | 73 | 0 | 0 | 0 | 0 | 0 | 0 | 0 | 0 | 0 | 0 | 0 | 0 | 0 | 0 | 0 | 0 | 0 | 0 | 0 | 0 | 0 | 0 | 0 | 0 | 0 | 0 | 0 | 0 | 0 | 0 | 0
d__Bacteria | p__Bacteroidota | c__Bacteroidia | o__Bacteroidales | f__WCHB1-69 | g__UBA1205 | s__UBA1205 sp002309475 | 0 | 0 | 0 | 0 | 0 | 0 | 0 | 0 | 0 | 0 | 0 | 0 | 0 | 102 | 0 | 0 | 0 | 0 | 0 | 0 | 0 | 0 | 0 | 0 | 0 | 0 | 0 | 0 | 0 | 0 | 0 | 0 | 0 | 0 | 0 | 0 | 0 | 0 | 13 | 0 | 0 | 0 | 0 | 0 | 0 | 0 | 74 | 0 | 0 | 0 | 25 | 0 | 0 | 0 | 0 | 0 | 0 | 0 | 0 | 0 | 0 | 0 | 0 | 0 | 0 | 0 | 0 | 0 | 0 | 0 | 0 | 0 | 0 | 0
d__Bacteria | p__Bacteroidota | c__Bacteroidia | o__Bacteroidales | f__WCHB1-69 | g__UBA1205 | s__UBA1205 sp002309475 | 0 | 0 | 0 | 0 | 0 | 0 | 0 | 0 | 0 | 0 | 0 | 0 | 0 | 0 | 0 | 0 | 0 | 0 | 0 | 0 | 0 | 0 | 0 | 0 | 0 | 0 | 0 | 0 | 0 | 0 | 0 | 0 | 0 | 0 | 0 | 0 | 0 | 0 | 0 | 0 | 0 | 0 | 0 | 0 | 0 | 0 | 0 | 0 | 0 | 0 | 0 | 0 | 0 | 0 | 0 | 0 | 0 | 0 | 0 | 0 | 0 | 0 | 0 | 0 | 0 | 0 | 0 | 0 | 0 | 0 | 54 | 0 | 0 | 0
d__Bacteria | p__Bacteroidota | c__Bacteroidia | o__CAILMK01 | f__JAAYUY01 | g__JAAYUY01 | s__JAAYUY01 sp012517435 | 0 | 0 | 0 | 0 | 0 | 0 | 0 | 0 | 0 | 0 | 0 | 0 | 0 | 0 | 0 | 0 | 0 | 0 | 0 | 0 | 0 | 0 | 0 | 0 | 0 | 0 | 0 | 0 | 0 | 0 | 0 | 0 | 0 | 0 | 0 | 0 | 0 | 0 | 0 | 0 | 0 | 0 | 0 | 0 | 0 | 0 | 0 | 0 | 0 | 0 | 0 | 0 | 0 | 0 | 0 | 0 | 6 | 0 | 0 | 0 | 0 | 0 | 0 | 0 | 0 | 0 | 0 | 0 | 0 | 0 | 0 | 0 | 0 | 0
d__Bacteria | p__Bacteroidota | c__Bacteroidia | o__Chitinophagales | f__Chitinophagaceae |  |  | 0 | 0 | 0 | 0 | 0 | 0 | 0 | 0 | 0 | 0 | 0 | 0 | 0 | 0 | 0 | 0 | 0 | 0 | 0 | 0 | 0 | 0 | 0 | 0 | 0 | 0 | 0 | 0 | 0 | 0 | 0 | 0 | 0 | 0 | 0 | 0 | 0 | 0 | 0 | 0 | 0 | 0 | 0 | 0 | 0 | 0 | 0 | 0 | 0 | 0 | 0 | 0 | 11 | 0 | 0 | 0 | 0 | 0 | 0 | 0 | 0 | 0 | 0 | 0 | 0 | 0 | 0 | 0 | 0 | 0 | 0 | 0 | 0 | 0
d__Bacteria | p__Bacteroidota | c__Bacteroidia | o__Chitinophagales | f__Chitinophagaceae |  |  | 0 | 0 | 0 | 0 | 0 | 0 | 0 | 0 | 0 | 0 | 0 | 0 | 0 | 0 | 0 | 0 | 0 | 0 | 0 | 0 | 0 | 0 | 0 | 0 | 0 | 0 | 0 | 0 | 0 | 0 | 0 | 0 | 0 | 0 | 0 | 0 | 0 | 0 | 0 | 0 | 0 | 0 | 0 | 0 | 0 | 0 | 0 | 0 | 0 | 0 | 0 | 0 | 0 | 0 | 0 | 0 | 0 | 0 | 0 | 0 | 0 | 0 | 0 | 0 | 0 | 0 | 0 | 0 | 0 | 0 | 16 | 0 | 0 | 0
d__Bacteria | p__Bacteroidota | c__Bacteroidia | o__Chitinophagales | f__Chitinophagaceae |  |  | 0 | 0 | 0 | 0 | 0 | 0 | 0 | 0 | 0 | 0 | 0 | 0 | 0 | 0 | 0 | 0 | 0 | 0 | 0 | 0 | 0 | 0 | 0 | 0 | 0 | 0 | 0 | 0 | 0 | 0 | 0 | 0 | 0 | 0 | 0 | 0 | 0 | 0 | 0 | 0 | 0 | 0 | 0 | 0 | 0 | 0 | 0 | 0 | 0 | 0 | 5 | 0 | 0 | 0 | 0 | 0 | 0 | 0 | 0 | 0 | 0 | 0 | 0 | 0 | 0 | 0 | 0 | 0 | 0 | 0 | 0 | 0 | 0 | 0
d__Bacteria | p__Bacteroidota | c__Bacteroidia | o__Chitinophagales | f__Chitinophagaceae |  |  | 0 | 0 | 0 | 0 | 0 | 0 | 0 | 0 | 0 | 0 | 0 | 0 | 0 | 0 | 0 | 0 | 0 | 0 | 0 | 0 | 0 | 0 | 0 | 0 | 0 | 0 | 0 | 0 | 0 | 0 | 0 | 0 | 0 | 0 | 0 | 0 | 0 | 0 | 0 | 0 | 0 | 0 | 0 | 0 | 0 | 0 | 0 | 0 | 0 | 0 | 0 | 0 | 0 | 0 | 0 | 0 | 0 | 0 | 0 | 0 | 0 | 0 | 0 | 3 | 0 | 0 | 0 | 0 | 0 | 0 | 0 | 0 | 0 | 0
d__Bacteria | p__Bacteroidota | c__Bacteroidia | o__Chitinophagales | f__Chitinophagaceae | g__Agriterribacter | s__Agriterribacter humi | 0 | 0 | 0 | 0 | 0 | 0 | 0 | 4 | 0 | 0 | 0 | 0 | 0 | 0 | 0 | 0 | 0 | 0 | 0 | 0 | 0 | 0 | 0 | 0 | 0 | 0 | 0 | 0 | 0 | 0 | 0 | 0 | 0 | 0 | 0 | 0 | 0 | 0 | 0 | 0 | 0 | 0 | 0 | 0 | 0 | 0 | 0 | 0 | 0 | 0 | 0 | 0 | 0 | 0 | 0 | 0 | 0 | 0 | 0 | 0 | 0 | 0 | 0 | 0 | 0 | 0 | 0 | 0 | 0 | 0 | 0 | 0 | 0 | 0
d__Bacteria | p__Bacteroidota | c__Bacteroidia | o__Chitinophagales | f__Chitinophagaceae | g__Agriterribacter | s__Agriterribacter humi | 0 | 0 | 0 | 0 | 0 | 0 | 0 | 0 | 0 | 0 | 0 | 0 | 0 | 0 | 0 | 0 | 0 | 0 | 0 | 0 | 0 | 0 | 0 | 0 | 0 | 0 | 0 | 0 | 0 | 0 | 0 | 0 | 0 | 0 | 0 | 0 | 0 | 0 | 0 | 12 | 0 | 0 | 0 | 0 | 0 | 0 | 0 | 0 | 0 | 0 | 0 | 0 | 0 | 0 | 0 | 0 | 0 | 0 | 0 | 0 | 0 | 0 | 0 | 0 | 0 | 0 | 0 | 0 | 0 | 0 | 0 | 0 | 0 | 0
d__Bacteria | p__Bacteroidota | c__Bacteroidia | o__Chitinophagales | f__Chitinophagaceae | g__Ferruginibacter | s__Ferruginibacter profundus | 0 | 0 | 0 | 0 | 0 | 0 | 0 | 0 | 0 | 0 | 0 | 0 | 0 | 0 | 0 | 0 | 0 | 0 | 0 | 0 | 0 | 0 | 0 | 0 | 0 | 0 | 3 | 0 | 0 | 0 | 0 | 0 | 0 | 0 | 0 | 0 | 0 | 0 | 0 | 0 | 0 | 0 | 0 | 0 | 0 | 0 | 0 | 0 | 0 | 0 | 0 | 0 | 0 | 0 | 0 | 0 | 0 | 0 | 0 | 0 | 0 | 0 | 0 | 0 | 0 | 0 | 0 | 0 | 0 | 0 | 0 | 0 | 0 | 0
d__Bacteria | p__Bacteroidota | c__Bacteroidia | o__Chitinophagales | f__Chitinophagaceae | g__Flavipsychrobacter |  | 0 | 0 | 0 | 0 | 0 | 0 | 0 | 0 | 3 | 0 | 0 | 0 | 0 | 0 | 0 | 0 | 0 | 0 | 0 | 0 | 0 | 0 | 0 | 0 | 0 | 0 | 0 | 0 | 0 | 0 | 0 | 0 | 0 | 0 | 0 | 0 | 0 | 0 | 0 | 0 | 0 | 0 | 0 | 0 | 0 | 0 | 0 | 0 | 0 | 0 | 0 | 0 | 0 | 0 | 0 | 0 | 0 | 0 | 0 | 0 | 0 | 0 | 0 | 0 | 0 | 0 | 0 | 0 | 0 | 0 | 0 | 0 | 0 | 0
d__Bacteria | p__Bacteroidota | c__Bacteroidia | o__Chitinophagales | f__Chitinophagaceae | g__Puia | s__Puia sp001898505 | 0 | 0 | 0 | 0 | 0 | 0 | 0 | 0 | 0 | 0 | 0 | 0 | 0 | 0 | 0 | 0 | 0 | 0 | 0 | 0 | 0 | 0 | 0 | 0 | 0 | 0 | 0 | 0 | 0 | 0 | 0 | 0 | 0 | 0 | 0 | 0 | 0 | 0 | 0 | 0 | 0 | 0 | 0 | 0 | 0 | 0 | 0 | 0 | 0 | 0 | 0 | 0 | 0 | 0 | 0 | 6 | 0 | 0 | 0 | 0 | 0 | 0 | 0 | 0 | 0 | 0 | 0 | 0 | 0 | 0 | 0 | 0 | 0 | 0
d__Bacteria | p__Bacteroidota | c__Bacteroidia | o__Chitinophagales | f__Saprospiraceae | g__Membranihabitans | s__Membranihabitans marinus | 0 | 0 | 0 | 0 | 0 | 0 | 0 | 0 | 0 | 0 | 0 | 0 | 0 | 0 | 0 | 0 | 0 | 0 | 0 | 0 | 0 | 0 | 0 | 0 | 0 | 0 | 0 | 0 | 0 | 0 | 0 | 0 | 0 | 0 | 0 | 0 | 0 | 0 | 0 | 0 | 0 | 0 | 0 | 0 | 0 | 0 | 0 | 0 | 0 | 0 | 0 | 0 | 0 | 0 | 0 | 0 | 0 | 0 | 0 | 0 | 0 | 4 | 0 | 0 | 0 | 0 | 0 | 0 | 0 | 0 | 0 | 0 | 0 | 0
d__Bacteria | p__Bacteroidota | c__Bacteroidia | o__Chitinophagales | f__Saprospiraceae | g__Membranihabitans | s__Membranihabitans marinus | 0 | 0 | 0 | 0 | 0 | 0 | 0 | 0 | 0 | 0 | 0 | 0 | 0 | 0 | 0 | 0 | 0 | 0 | 0 | 0 | 0 | 0 | 0 | 0 | 0 | 0 | 0 | 0 | 1 | 0 | 0 | 0 | 0 | 0 | 0 | 0 | 0 | 0 | 0 | 0 | 0 | 0 | 0 | 0 | 0 | 0 | 0 | 0 | 0 | 0 | 0 | 0 | 0 | 0 | 0 | 0 | 0 | 0 | 0 | 0 | 0 | 0 | 0 | 0 | 0 | 0 | 0 | 0 | 0 | 0 | 0 | 0 | 0 | 0
d__Bacteria | p__Bacteroidota | c__Bacteroidia | o__Chitinophagales | f__Saprospiraceae | g__Membranihabitans | s__Membranihabitans marinus | 0 | 0 | 0 | 0 | 0 | 0 | 0 | 0 | 0 | 0 | 0 | 0 | 0 | 0 | 0 | 0 | 0 | 0 | 0 | 0 | 0 | 0 | 0 | 0 | 0 | 0 | 0 | 0 | 0 | 0 | 0 | 0 | 0 | 0 | 0 | 0 | 0 | 0 | 0 | 0 | 0 | 0 | 0 | 0 | 0 | 0 | 0 | 0 | 0 | 0 | 0 | 0 | 0 | 0 | 0 | 0 | 0 | 0 | 0 | 0 | 0 | 0 | 0 | 0 | 0 | 2 | 0 | 0 | 0 | 0 | 0 | 0 | 0 | 0
d__Bacteria | p__Bacteroidota | c__Bacteroidia | o__Chitinophagales | f__Saprospiraceae | g__Membranihabitans | s__Membranihabitans marinus | 0 | 0 | 0 | 0 | 0 | 0 | 0 | 0 | 0 | 0 | 0 | 0 | 0 | 0 | 0 | 0 | 0 | 0 | 0 | 0 | 0 | 0 | 0 | 0 | 0 | 0 | 0 | 0 | 0 | 0 | 0 | 0 | 2 | 0 | 0 | 0 | 0 | 0 | 0 | 0 | 0 | 0 | 0 | 0 | 0 | 0 | 0 | 0 | 0 | 0 | 0 | 0 | 0 | 0 | 0 | 0 | 0 | 0 | 0 | 0 | 0 | 0 | 0 | 0 | 0 | 0 | 0 | 0 | 0 | 0 | 0 | 0 | 0 | 0
d__Bacteria | p__Bacteroidota | c__Bacteroidia | o__Chitinophagales | f__Saprospiraceae | g__OLB9 | s__OLB9 sp001567255 | 0 | 0 | 0 | 0 | 0 | 0 | 0 | 0 | 0 | 0 | 0 | 0 | 0 | 0 | 0 | 0 | 0 | 0 | 0 | 0 | 0 | 0 | 0 | 0 | 0 | 0 | 0 | 0 | 0 | 0 | 0 | 8 | 0 | 0 | 0 | 0 | 0 | 0 | 0 | 0 | 0 | 0 | 0 | 0 | 0 | 0 | 0 | 0 | 0 | 0 | 0 | 0 | 0 | 0 | 0 | 0 | 0 | 0 | 0 | 0 | 0 | 0 | 0 | 0 | 0 | 0 | 0 | 0 | 0 | 0 | 0 | 0 | 0 | 0
d__Bacteria | p__Bacteroidota | c__Bacteroidia | o__Chitinophagales | f__Saprospiraceae | g__OLB9 | s__OLB9 sp001567255 | 0 | 0 | 0 | 0 | 0 | 0 | 0 | 0 | 0 | 0 | 0 | 0 | 0 | 0 | 0 | 0 | 0 | 0 | 0 | 1 | 0 | 0 | 0 | 0 | 0 | 0 | 0 | 0 | 0 | 0 | 0 | 0 | 0 | 0 | 0 | 0 | 0 | 0 | 0 | 0 | 0 | 0 | 0 | 0 | 0 | 0 | 0 | 0 | 0 | 0 | 0 | 0 | 0 | 0 | 0 | 0 | 0 | 0 | 0 | 0 | 0 | 0 | 0 | 0 | 0 | 0 | 0 | 0 | 0 | 0 | 0 | 0 | 0 | 0
d__Bacteria | p__Bacteroidota | c__Bacteroidia | o__Chitinophagales | f__Saprospiraceae | g__OLB9 | s__OLB9 sp001567255 | 0 | 0 | 0 | 0 | 0 | 0 | 0 | 0 | 0 | 0 | 0 | 0 | 0 | 0 | 0 | 0 | 0 | 0 | 0 | 0 | 0 | 0 | 0 | 0 | 0 | 0 | 0 | 0 | 0 | 0 | 0 | 0 | 0 | 0 | 0 | 0 | 0 | 0 | 17 | 0 | 0 | 0 | 0 | 0 | 0 | 0 | 0 | 0 | 0 | 0 | 0 | 0 | 0 | 0 | 0 | 0 | 0 | 0 | 0 | 0 | 0 | 0 | 0 | 0 | 0 | 0 | 0 | 0 | 0 | 0 | 0 | 0 | 0 | 0
d__Bacteria | p__Bacteroidota | c__Bacteroidia | o__Chitinophagales | f__Saprospiraceae | g__OLB9 | s__OLB9 sp001567255 | 10 | 0 | 0 | 0 | 0 | 0 | 0 | 0 | 0 | 0 | 0 | 0 | 0 | 0 | 0 | 0 | 0 | 0 | 0 | 0 | 0 | 0 | 0 | 0 | 0 | 0 | 0 | 0 | 0 | 0 | 0 | 0 | 0 | 0 | 0 | 0 | 0 | 0 | 0 | 0 | 0 | 0 | 0 | 0 | 0 | 0 | 0 | 0 | 0 | 0 | 0 | 0 | 0 | 0 | 0 | 0 | 0 | 0 | 0 | 0 | 0 | 0 | 0 | 0 | 0 | 0 | 0 | 0 | 0 | 0 | 0 | 0 | 0 | 0
d__Bacteria | p__Bacteroidota | c__Bacteroidia | o__Chitinophagales | f__Saprospiraceae | g__UBA2365 | s__ | 0 | 0 | 0 | 0 | 0 | 0 | 0 | 0 | 0 | 0 | 0 | 0 | 0 | 0 | 0 | 0 | 0 | 0 | 0 | 0 | 0 | 0 | 0 | 0 | 0 | 0 | 0 | 0 | 0 | 0 | 0 | 0 | 0 | 0 | 0 | 0 | 0 | 0 | 0 | 0 | 0 | 0 | 0 | 0 | 0 | 0 | 0 | 0 | 0 | 0 | 0 | 0 | 0 | 0 | 0 | 0 | 0 | 0 | 0 | 0 | 0 | 7 | 0 | 0 | 0 | 0 | 0 | 0 | 0 | 0 | 0 | 0 | 0 | 0
d__Bacteria | p__Bacteroidota | c__Bacteroidia | o__Chitinophagales | f__Saprospiraceae | g__UBA2365 | s__ | 0 | 0 | 0 | 1 | 0 | 0 | 0 | 0 | 0 | 0 | 0 | 0 | 0 | 0 | 0 | 0 | 0 | 0 | 0 | 0 | 0 | 0 | 0 | 0 | 0 | 0 | 0 | 0 | 0 | 0 | 0 | 0 | 0 | 0 | 0 | 0 | 0 | 0 | 0 | 0 | 0 | 0 | 0 | 0 | 0 | 0 | 0 | 0 | 0 | 0 | 0 | 0 | 0 | 0 | 0 | 0 | 0 | 0 | 0 | 0 | 0 | 0 | 0 | 0 | 0 | 0 | 0 | 0 | 0 | 0 | 0 | 0 | 0 | 0
d__Bacteria | p__Bacteroidota | c__Bacteroidia | o__Chitinophagales | f__Saprospiraceae | g__UBA2365 | s__ | 0 | 0 | 0 | 0 | 0 | 0 | 0 | 0 | 0 | 0 | 0 | 0 | 0 | 0 | 0 | 0 | 0 | 0 | 0 | 0 | 0 | 0 | 0 | 0 | 0 | 0 | 0 | 0 | 0 | 0 | 0 | 0 | 0 | 0 | 0 | 0 | 0 | 0 | 0 | 0 | 0 | 0 | 0 | 0 | 0 | 0 | 0 | 0 | 0 | 0 | 0 | 0 | 0 | 0 | 0 | 0 | 2 | 0 | 0 | 0 | 0 | 0 | 0 | 0 | 0 | 0 | 0 | 0 | 0 | 0 | 0 | 0 | 0 | 0
d__Bacteria | p__Bacteroidota | c__Bacteroidia | o__Chitinophagales | f__Saprospiraceae | g__UBA2365 | s__ | 0 | 0 | 0 | 0 | 0 | 0 | 0 | 0 | 0 | 0 | 0 | 0 | 0 | 0 | 0 | 0 | 0 | 0 | 0 | 0 | 0 | 0 | 0 | 0 | 0 | 0 | 0 | 0 | 0 | 0 | 0 | 0 | 0 | 0 | 0 | 0 | 0 | 0 | 0 | 0 | 0 | 0 | 0 | 0 | 0 | 0 | 0 | 3 | 0 | 0 | 0 | 0 | 0 | 0 | 0 | 0 | 0 | 0 | 0 | 0 | 0 | 0 | 0 | 0 | 0 | 0 | 0 | 0 | 0 | 0 | 0 | 0 | 0 | 0
d__Bacteria | p__Bacteroidota | c__Bacteroidia | o__Cytophagales_B |  |  |  | 0 | 0 | 0 | 0 | 0 | 0 | 0 | 0 | 0 | 0 | 0 | 0 | 0 | 0 | 0 | 0 | 0 | 0 | 0 | 0 | 0 | 0 | 0 | 0 | 0 | 0 | 0 | 0 | 0 | 0 | 0 | 0 | 0 | 0 | 0 | 0 | 0 | 0 | 0 | 0 | 0 | 0 | 0 | 0 | 0 | 0 | 1 | 0 | 0 | 0 | 0 | 0 | 0 | 0 | 0 | 0 | 0 | 0 | 0 | 0 | 0 | 0 | 0 | 0 | 0 | 0 | 0 | 0 | 0 | 0 | 0 | 0 | 0 | 0
d__Bacteria | p__Bacteroidota | c__Bacteroidia | o__Cytophagales_B | f__Cyclobacteriaceae | g__ELB16-189 | s__ELB16-189 sp001567185 | 0 | 0 | 0 | 0 | 0 | 0 | 0 | 0 | 0 | 0 | 0 | 0 | 0 | 0 | 0 | 0 | 0 | 0 | 0 | 0 | 0 | 0 | 0 | 0 | 0 | 0 | 0 | 0 | 0 | 0 | 0 | 0 | 0 | 0 | 0 | 0 | 0 | 0 | 0 | 0 | 0 | 0 | 0 | 0 | 0 | 0 | 0 | 0 | 0 | 0 | 0 | 0 | 0 | 0 | 0 | 0 | 5 | 0 | 0 | 0 | 0 | 0 | 0 | 0 | 0 | 0 | 0 | 0 | 0 | 0 | 0 | 0 | 0 | 0
d__Bacteria | p__Bacteroidota | c__Bacteroidia | o__Cytophagales_B | f__Spirosomataceae | g__Spirosoma | s__Spirosoma swuense | 0 | 0 | 0 | 0 | 0 | 0 | 0 | 0 | 0 | 0 | 0 | 0 | 0 | 0 | 0 | 0 | 0 | 0 | 0 | 0 | 0 | 0 | 0 | 0 | 0 | 0 | 0 | 0 | 0 | 0 | 0 | 0 | 0 | 0 | 0 | 0 | 0 | 0 | 0 | 0 | 0 | 0 | 0 | 0 | 0 | 0 | 0 | 0 | 0 | 0 | 0 | 0 | 0 | 0 | 0 | 0 | 7 | 0 | 0 | 0 | 0 | 0 | 0 | 0 | 0 | 0 | 0 | 0 | 0 | 0 | 0 | 0 | 0 | 0
d__Bacteria | p__Bacteroidota | c__Bacteroidia | o__Flavobacteriales_B_877923 |  |  |  | 0 | 0 | 0 | 0 | 0 | 0 | 0 | 0 | 0 | 0 | 0 | 0 | 0 | 0 | 0 | 0 | 0 | 0 | 0 | 0 | 0 | 0 | 0 | 0 | 0 | 0 | 0 | 0 | 0 | 0 | 0 | 0 | 2 | 0 | 0 | 0 | 0 | 0 | 0 | 0 | 0 | 0 | 0 | 0 | 0 | 0 | 0 | 0 | 0 | 0 | 0 | 0 | 0 | 0 | 0 | 0 | 0 | 0 | 0 | 0 | 0 | 0 | 0 | 0 | 0 | 0 | 0 | 0 | 0 | 0 | 0 | 0 | 0 | 0
d__Bacteria | p__Bacteroidota | c__Bacteroidia | o__Flavobacteriales_B_877923 | f__Crocinitomicaceae | g__Brumimicrobium | s__Brumimicrobium glaciale | 0 | 0 | 0 | 0 | 0 | 0 | 0 | 0 | 0 | 0 | 0 | 0 | 0 | 0 | 0 | 0 | 0 | 0 | 0 | 0 | 0 | 0 | 0 | 0 | 0 | 1 | 0 | 0 | 0 | 0 | 0 | 0 | 0 | 0 | 0 | 0 | 0 | 0 | 0 | 0 | 0 | 0 | 0 | 0 | 0 | 0 | 0 | 0 | 0 | 0 | 0 | 0 | 0 | 0 | 0 | 0 | 0 | 0 | 0 | 0 | 0 | 0 | 0 | 0 | 0 | 0 | 0 | 0 | 0 | 0 | 0 | 0 | 0 | 0
d__Bacteria | p__Bacteroidota | c__Bacteroidia | o__Flavobacteriales_B_877923 | f__Flavobacteriaceae |  |  | 0 | 0 | 0 | 0 | 0 | 0 | 0 | 0 | 0 | 0 | 5 | 0 | 0 | 0 | 0 | 0 | 0 | 0 | 0 | 0 | 0 | 0 | 0 | 0 | 0 | 0 | 0 | 0 | 0 | 0 | 0 | 0 | 0 | 0 | 0 | 0 | 0 | 0 | 0 | 0 | 0 | 0 | 0 | 0 | 0 | 0 | 0 | 0 | 0 | 0 | 0 | 0 | 0 | 0 | 0 | 0 | 0 | 0 | 0 | 0 | 0 | 0 | 0 | 0 | 0 | 0 | 0 | 0 | 0 | 0 | 0 | 0 | 0 | 0
d__Bacteria | p__Bacteroidota | c__Bacteroidia | o__Flavobacteriales_B_877923 | f__Flavobacteriaceae |  |  | 0 | 0 | 0 | 0 | 0 | 0 | 0 | 0 | 0 | 0 | 0 | 0 | 0 | 0 | 0 | 0 | 0 | 0 | 0 | 0 | 0 | 0 | 0 | 0 | 0 | 0 | 0 | 0 | 0 | 0 | 0 | 0 | 0 | 0 | 0 | 0 | 0 | 0 | 0 | 0 | 0 | 0 | 1 | 0 | 0 | 0 | 0 | 0 | 0 | 0 | 0 | 0 | 0 | 0 | 0 | 0 | 0 | 0 | 0 | 0 | 0 | 0 | 0 | 0 | 0 | 0 | 0 | 0 | 0 | 0 | 0 | 0 | 0 | 0
d__Bacteria | p__Bacteroidota | c__Bacteroidia | o__Flavobacteriales_B_877923 | f__Flavobacteriaceae |  |  | 0 | 0 | 0 | 0 | 0 | 0 | 0 | 0 | 0 | 0 | 0 | 0 | 0 | 0 | 0 | 0 | 0 | 0 | 0 | 0 | 0 | 0 | 0 | 0 | 0 | 0 | 0 | 0 | 10 | 0 | 0 | 0 | 0 | 0 | 0 | 0 | 0 | 0 | 0 | 0 | 0 | 0 | 0 | 0 | 0 | 0 | 0 | 0 | 0 | 0 | 0 | 0 | 0 | 0 | 0 | 0 | 0 | 0 | 0 | 0 | 0 | 0 | 0 | 0 | 0 | 0 | 0 | 0 | 0 | 0 | 0 | 0 | 0 | 0
d__Bacteria | p__Bacteroidota | c__Bacteroidia | o__Flavobacteriales_B_877923 | f__Flavobacteriaceae |  |  | 0 | 0 | 0 | 0 | 0 | 0 | 0 | 0 | 12 | 0 | 0 | 0 | 0 | 0 | 0 | 0 | 0 | 0 | 0 | 0 | 0 | 0 | 0 | 0 | 0 | 0 | 0 | 0 | 0 | 0 | 0 | 0 | 0 | 0 | 0 | 0 | 0 | 0 | 0 | 0 | 0 | 0 | 0 | 0 | 0 | 0 | 0 | 0 | 0 | 0 | 0 | 0 | 0 | 0 | 0 | 0 | 0 | 0 | 0 | 0 | 0 | 0 | 0 | 0 | 0 | 0 | 0 | 0 | 0 | 0 | 0 | 0 | 0 | 0
d__Bacteria | p__Bacteroidota | c__Bacteroidia | o__Flavobacteriales_B_877923 | f__Flavobacteriaceae |  |  | 0 | 0 | 0 | 0 | 0 | 0 | 0 | 0 | 0 | 0 | 0 | 0 | 0 | 0 | 0 | 0 | 0 | 0 | 0 | 0 | 0 | 0 | 0 | 0 | 0 | 0 | 0 | 0 | 0 | 22 | 0 | 0 | 0 | 0 | 0 | 0 | 0 | 0 | 0 | 0 | 0 | 0 | 0 | 0 | 0 | 0 | 0 | 0 | 0 | 0 | 0 | 0 | 0 | 0 | 0 | 0 | 0 | 0 | 0 | 0 | 0 | 0 | 0 | 0 | 0 | 0 | 0 | 0 | 0 | 0 | 0 | 0 | 0 | 0
d__Bacteria | p__Bacteroidota | c__Bacteroidia | o__Flavobacteriales_B_877923 | f__Flavobacteriaceae |  |  | 0 | 0 | 0 | 0 | 0 | 0 | 0 | 0 | 0 | 0 | 0 | 0 | 0 | 0 | 0 | 0 | 0 | 0 | 0 | 0 | 0 | 0 | 0 | 0 | 0 | 0 | 0 | 0 | 0 | 0 | 0 | 0 | 0 | 0 | 0 | 0 | 0 | 0 | 0 | 0 | 0 | 0 | 0 | 0 | 0 | 0 | 0 | 0 | 0 | 0 | 0 | 0 | 0 | 0 | 0 | 0 | 0 | 0 | 0 | 0 | 0 | 0 | 12 | 0 | 0 | 0 | 0 | 0 | 0 | 0 | 0 | 0 | 0 | 0
d__Bacteria | p__Bacteroidota | c__Bacteroidia | o__Flavobacteriales_B_877923 | f__Flavobacteriaceae |  |  | 0 | 0 | 0 | 0 | 0 | 0 | 0 | 0 | 0 | 0 | 0 | 0 | 0 | 0 | 0 | 0 | 0 | 0 | 0 | 0 | 0 | 0 | 0 | 0 | 0 | 0 | 0 | 0 | 0 | 0 | 0 | 0 | 0 | 0 | 0 | 0 | 0 | 0 | 0 | 0 | 0 | 0 | 0 | 0 | 0 | 0 | 0 | 0 | 0 | 0 | 0 | 0 | 0 | 0 | 0 | 0 | 0 | 0 | 0 | 10 | 0 | 0 | 0 | 0 | 0 | 0 | 0 | 0 | 0 | 0 | 0 | 0 | 0 | 0
d__Bacteria | p__Bacteroidota | c__Bacteroidia | o__Flavobacteriales_B_877923 | f__Flavobacteriaceae | g__Aequorivita | s__Aequorivita viscosa | 0 | 0 | 0 | 0 | 0 | 0 | 0 | 0 | 0 | 0 | 0 | 0 | 0 | 0 | 0 | 0 | 0 | 0 | 0 | 0 | 0 | 0 | 0 | 0 | 0 | 0 | 0 | 0 | 0 | 0 | 0 | 0 | 0 | 0 | 0 | 0 | 0 | 0 | 0 | 0 | 0 | 0 | 1 | 0 | 0 | 0 | 0 | 0 | 0 | 0 | 0 | 0 | 0 | 0 | 0 | 0 | 0 | 0 | 0 | 0 | 0 | 0 | 0 | 0 | 0 | 0 | 0 | 0 | 0 | 0 | 0 | 0 | 0 | 0
d__Bacteria | p__Bacteroidota | c__Bacteroidia | o__Flavobacteriales_B_877923 | f__Flavobacteriaceae | g__Aequorivita | s__Aequorivita viscosa | 0 | 0 | 0 | 0 | 0 | 0 | 0 | 0 | 0 | 0 | 0 | 0 | 0 | 0 | 0 | 0 | 0 | 0 | 0 | 0 | 0 | 0 | 0 | 0 | 0 | 0 | 0 | 0 | 0 | 0 | 0 | 0 | 0 | 0 | 0 | 0 | 0 | 0 | 0 | 0 | 0 | 0 | 0 | 0 | 0 | 0 | 0 | 0 | 0 | 0 | 0 | 0 | 0 | 0 | 0 | 0 | 0 | 0 | 0 | 0 | 0 | 0 | 0 | 0 | 0 | 0 | 0 | 0 | 0 | 0 | 3 | 0 | 0 | 0
d__Bacteria | p__Bacteroidota | c__Bacteroidia | o__Flavobacteriales_B_877923 | f__Flavobacteriaceae | g__Arenibacter |  | 0 | 0 | 0 | 0 | 0 | 0 | 0 | 0 | 0 | 0 | 0 | 0 | 0 | 0 | 0 | 0 | 0 | 0 | 0 | 0 | 0 | 0 | 0 | 0 | 0 | 0 | 0 | 0 | 0 | 0 | 0 | 0 | 0 | 0 | 0 | 0 | 0 | 0 | 0 | 0 | 0 | 0 | 0 | 0 | 0 | 0 | 0 | 0 | 0 | 0 | 0 | 0 | 0 | 0 | 0 | 0 | 0 | 0 | 0 | 0 | 0 | 12 | 0 | 0 | 0 | 0 | 0 | 0 | 0 | 0 | 0 | 0 | 0 | 0
d__Bacteria | p__Bacteroidota | c__Bacteroidia | o__Flavobacteriales_B_877923 | f__Flavobacteriaceae | g__Flavobacterium |  | 0 | 0 | 0 | 0 | 0 | 0 | 0 | 0 | 0 | 0 | 0 | 0 | 0 | 0 | 0 | 0 | 0 | 0 | 0 | 0 | 0 | 0 | 0 | 0 | 0 | 0 | 0 | 0 | 0 | 0 | 0 | 0 | 0 | 0 | 0 | 0 | 0 | 0 | 0 | 0 | 0 | 0 | 0 | 0 | 0 | 0 | 0 | 0 | 0 | 0 | 0 | 0 | 0 | 0 | 0 | 0 | 12 | 0 | 0 | 0 | 0 | 0 | 0 | 0 | 0 | 0 | 0 | 0 | 0 | 0 | 0 | 0 | 0 | 0
d__Bacteria | p__Bacteroidota | c__Bacteroidia | o__Flavobacteriales_B_877923 | f__Flavobacteriaceae | g__Flavobacterium |  | 0 | 0 | 0 | 0 | 0 | 0 | 0 | 1 | 0 | 0 | 0 | 0 | 0 | 0 | 0 | 0 | 0 | 0 | 0 | 0 | 0 | 0 | 0 | 0 | 0 | 0 | 0 | 0 | 0 | 0 | 0 | 0 | 0 | 0 | 0 | 0 | 0 | 0 | 0 | 0 | 0 | 0 | 0 | 0 | 0 | 0 | 0 | 0 | 0 | 0 | 0 | 0 | 0 | 0 | 0 | 0 | 0 | 0 | 0 | 0 | 0 | 0 | 0 | 0 | 0 | 0 | 0 | 0 | 0 | 0 | 0 | 0 | 0 | 0
d__Bacteria | p__Bacteroidota | c__Bacteroidia | o__Flavobacteriales_B_877923 | f__Flavobacteriaceae | g__Flavobacterium |  | 1 | 0 | 0 | 0 | 0 | 0 | 0 | 0 | 0 | 0 | 0 | 0 | 0 | 0 | 0 | 0 | 0 | 0 | 0 | 0 | 0 | 0 | 0 | 0 | 0 | 0 | 0 | 0 | 0 | 0 | 0 | 0 | 0 | 0 | 0 | 0 | 0 | 0 | 0 | 0 | 0 | 0 | 0 | 0 | 0 | 0 | 0 | 0 | 0 | 0 | 0 | 0 | 0 | 0 | 0 | 0 | 0 | 0 | 0 | 0 | 0 | 0 | 0 | 0 | 0 | 0 | 0 | 0 | 0 | 0 | 0 | 0 | 0 | 0
d__Bacteria | p__Bacteroidota | c__Bacteroidia | o__Flavobacteriales_B_877923 | f__Flavobacteriaceae | g__Flavobacterium | s__Flavobacterium tangerinum | 0 | 0 | 0 | 0 | 0 | 0 | 0 | 0 | 0 | 0 | 0 | 0 | 0 | 0 | 0 | 0 | 0 | 0 | 0 | 0 | 0 | 0 | 0 | 0 | 0 | 0 | 0 | 0 | 0 | 0 | 0 | 0 | 0 | 0 | 0 | 0 | 0 | 0 | 0 | 0 | 0 | 0 | 0 | 0 | 0 | 0 | 0 | 0 | 0 | 0 | 0 | 0 | 0 | 0 | 0 | 0 | 0 | 0 | 0 | 0 | 0 | 0 | 0 | 0 | 0 | 1 | 0 | 0 | 0 | 0 | 0 | 0 | 0 | 0
d__Bacteria | p__Bacteroidota | c__Bacteroidia | o__Flavobacteriales_B_877923 | f__Flavobacteriaceae | g__Gelidibacter | s__ | 0 | 0 | 0 | 0 | 0 | 0 | 0 | 0 | 0 | 0 | 0 | 0 | 0 | 0 | 0 | 0 | 0 | 0 | 0 | 0 | 0 | 0 | 0 | 0 | 0 | 0 | 0 | 0 | 0 | 0 | 0 | 0 | 0 | 0 | 0 | 0 | 0 | 0 | 0 | 0 | 0 | 0 | 0 | 0 | 0 | 0 | 0 | 0 | 0 | 0 | 0 | 0 | 0 | 0 | 0 | 0 | 0 | 0 | 0 | 0 | 0 | 25 | 0 | 0 | 0 | 0 | 0 | 0 | 0 | 0 | 0 | 0 | 0 | 0
d__Bacteria | p__Bacteroidota | c__Bacteroidia | o__Flavobacteriales_B_877923 | f__Flavobacteriaceae | g__Gelidibacter | s__ | 0 | 0 | 0 | 0 | 0 | 0 | 0 | 0 | 0 | 0 | 0 | 0 | 0 | 0 | 0 | 0 | 0 | 0 | 0 | 0 | 0 | 0 | 0 | 0 | 0 | 0 | 0 | 0 | 0 | 0 | 0 | 0 | 0 | 0 | 0 | 0 | 0 | 0 | 0 | 0 | 0 | 0 | 0 | 0 | 0 | 0 | 0 | 0 | 0 | 23 | 0 | 0 | 0 | 0 | 0 | 0 | 0 | 0 | 0 | 0 | 0 | 0 | 0 | 0 | 0 | 0 | 0 | 0 | 0 | 0 | 0 | 0 | 0 | 0
d__Bacteria | p__Bacteroidota | c__Bacteroidia | o__Flavobacteriales_B_877923 | f__Flavobacteriaceae | g__Gelidibacter | s__ | 0 | 0 | 0 | 0 | 0 | 0 | 0 | 0 | 0 | 0 | 0 | 0 | 12 | 0 | 0 | 0 | 0 | 0 | 0 | 0 | 0 | 0 | 0 | 0 | 0 | 0 | 0 | 0 | 0 | 0 | 0 | 0 | 0 | 0 | 0 | 0 | 0 | 0 | 0 | 0 | 0 | 0 | 0 | 0 | 0 | 0 | 0 | 0 | 0 | 0 | 0 | 0 | 0 | 0 | 0 | 0 | 0 | 0 | 0 | 0 | 0 | 0 | 0 | 0 | 0 | 0 | 0 | 0 | 0 | 0 | 0 | 0 | 0 | 0
d__Bacteria | p__Bacteroidota | c__Bacteroidia | o__Flavobacteriales_B_877923 | f__Flavobacteriaceae | g__Gelidibacter | s__ | 0 | 0 | 0 | 0 | 0 | 0 | 0 | 0 | 0 | 0 | 0 | 0 | 0 | 0 | 0 | 0 | 0 | 0 | 0 | 0 | 0 | 0 | 0 | 0 | 0 | 0 | 0 | 0 | 0 | 0 | 0 | 0 | 0 | 0 | 0 | 0 | 0 | 0 | 0 | 0 | 0 | 0 | 0 | 0 | 0 | 0 | 0 | 0 | 26 | 0 | 0 | 0 | 0 | 0 | 0 | 0 | 0 | 0 | 0 | 0 | 0 | 0 | 0 | 0 | 0 | 0 | 0 | 0 | 0 | 0 | 0 | 0 | 0 | 0
d__Bacteria | p__Bacteroidota | c__Bacteroidia | o__Flavobacteriales_B_877923 | f__Flavobacteriaceae | g__Gelidibacter | s__ | 0 | 0 | 0 | 0 | 0 | 0 | 0 | 0 | 0 | 0 | 10 | 0 | 0 | 0 | 0 | 0 | 0 | 0 | 0 | 0 | 0 | 0 | 0 | 0 | 0 | 0 | 0 | 0 | 0 | 0 | 0 | 0 | 0 | 0 | 0 | 0 | 0 | 0 | 0 | 0 | 0 | 0 | 0 | 0 | 0 | 0 | 0 | 0 | 0 | 0 | 0 | 0 | 0 | 0 | 0 | 0 | 0 | 0 | 0 | 0 | 0 | 0 | 0 | 0 | 0 | 0 | 0 | 0 | 0 | 0 | 0 | 0 | 0 | 0
d__Bacteria | p__Bacteroidota | c__Bacteroidia | o__Flavobacteriales_B_877923 | f__Flavobacteriaceae | g__Gelidibacter | s__ | 0 | 0 | 0 | 0 | 0 | 0 | 0 | 0 | 0 | 0 | 0 | 0 | 0 | 0 | 0 | 0 | 0 | 0 | 0 | 0 | 0 | 0 | 0 | 0 | 0 | 0 | 0 | 0 | 0 | 0 | 29 | 0 | 0 | 0 | 0 | 0 | 0 | 0 | 0 | 0 | 0 | 0 | 0 | 0 | 0 | 0 | 0 | 0 | 0 | 0 | 0 | 0 | 0 | 0 | 0 | 0 | 0 | 0 | 0 | 0 | 0 | 0 | 0 | 0 | 0 | 0 | 0 | 0 | 0 | 0 | 0 | 0 | 0 | 0
d__Bacteria | p__Bacteroidota | c__Bacteroidia | o__Flavobacteriales_B_877923 | f__Flavobacteriaceae | g__Gelidibacter | s__Gelidibacter flavus | 0 | 0 | 0 | 0 | 0 | 0 | 0 | 35 | 0 | 0 | 0 | 0 | 0 | 0 | 0 | 0 | 0 | 0 | 0 | 0 | 0 | 0 | 0 | 0 | 0 | 0 | 0 | 0 | 0 | 0 | 0 | 0 | 0 | 0 | 0 | 0 | 0 | 0 | 0 | 0 | 0 | 0 | 0 | 0 | 0 | 0 | 0 | 0 | 0 | 0 | 0 | 0 | 0 | 0 | 0 | 0 | 0 | 0 | 0 | 0 | 0 | 0 | 0 | 0 | 0 | 0 | 0 | 0 | 0 | 0 | 0 | 0 | 0 | 0
d__Bacteria | p__Bacteroidota | c__Bacteroidia | o__Flavobacteriales_B_877923 | f__Flavobacteriaceae | g__Gelidibacter | s__Gelidibacter flavus | 0 | 0 | 0 | 0 | 0 | 0 | 0 | 0 | 0 | 0 | 0 | 0 | 0 | 0 | 0 | 0 | 0 | 0 | 0 | 0 | 0 | 0 | 0 | 0 | 0 | 0 | 0 | 0 | 0 | 0 | 0 | 0 | 0 | 0 | 0 | 0 | 0 | 0 | 0 | 0 | 0 | 0 | 0 | 0 | 0 | 0 | 0 | 0 | 0 | 0 | 0 | 0 | 0 | 0 | 0 | 0 | 0 | 0 | 0 | 0 | 0 | 0 | 0 | 25 | 0 | 0 | 0 | 0 | 0 | 0 | 0 | 0 | 0 | 0
d__Bacteria | p__Bacteroidota | c__Bacteroidia | o__Flavobacteriales_B_877923 | f__Flavobacteriaceae | g__Gelidibacter | s__Gelidibacter flavus | 0 | 0 | 0 | 0 | 0 | 0 | 0 | 0 | 0 | 0 | 0 | 0 | 0 | 0 | 0 | 0 | 0 | 0 | 0 | 0 | 0 | 0 | 0 | 0 | 0 | 0 | 0 | 0 | 0 | 0 | 0 | 0 | 0 | 0 | 0 | 0 | 0 | 0 | 0 | 0 | 0 | 0 | 0 | 0 | 0 | 0 | 0 | 0 | 0 | 0 | 0 | 0 | 6 | 0 | 0 | 0 | 0 | 0 | 0 | 0 | 0 | 0 | 0 | 0 | 0 | 0 | 0 | 0 | 0 | 0 | 0 | 0 | 0 | 0
d__Bacteria | p__Bacteroidota | c__Bacteroidia | o__Flavobacteriales_B_877923 | f__Weeksellaceae |  |  | 0 | 0 | 0 | 0 | 0 | 0 | 0 | 0 | 0 | 0 | 0 | 0 | 0 | 0 | 0 | 0 | 0 | 0 | 0 | 0 | 0 | 0 | 0 | 0 | 0 | 0 | 0 | 0 | 0 | 3 | 0 | 0 | 0 | 0 | 0 | 0 | 0 | 0 | 0 | 0 | 0 | 0 | 0 | 0 | 0 | 0 | 0 | 0 | 0 | 0 | 0 | 0 | 0 | 0 | 0 | 0 | 0 | 0 | 0 | 0 | 0 | 0 | 0 | 0 | 0 | 0 | 0 | 0 | 0 | 0 | 0 | 0 | 0 | 0
d__Bacteria | p__Bacteroidota | c__Bacteroidia | o__Flavobacteriales_B_877923 | f__Weeksellaceae |  |  | 0 | 4 | 0 | 0 | 0 | 0 | 0 | 0 | 0 | 0 | 0 | 0 | 0 | 0 | 0 | 0 | 0 | 0 | 0 | 0 | 0 | 0 | 0 | 0 | 0 | 0 | 0 | 0 | 0 | 0 | 0 | 0 | 0 | 0 | 0 | 0 | 0 | 0 | 0 | 0 | 0 | 0 | 0 | 0 | 0 | 0 | 0 | 0 | 0 | 0 | 0 | 0 | 0 | 0 | 0 | 0 | 0 | 0 | 0 | 0 | 0 | 0 | 0 | 0 | 0 | 0 | 0 | 0 | 0 | 0 | 0 | 0 | 0 | 0
d__Bacteria | p__Bacteroidota | c__Bacteroidia | o__Flavobacteriales_B_877923 | f__Weeksellaceae | g__Cloacibacterium |  | 0 | 0 | 0 | 0 | 0 | 0 | 0 | 0 | 0 | 0 | 0 | 0 | 0 | 0 | 0 | 0 | 0 | 0 | 0 | 0 | 0 | 0 | 0 | 0 | 0 | 0 | 0 | 0 | 0 | 2 | 0 | 0 | 0 | 0 | 0 | 0 | 0 | 0 | 0 | 0 | 0 | 0 | 0 | 0 | 0 | 0 | 0 | 0 | 0 | 0 | 0 | 0 | 0 | 0 | 0 | 0 | 0 | 0 | 0 | 0 | 0 | 0 | 0 | 0 | 0 | 0 | 0 | 0 | 0 | 0 | 0 | 0 | 0 | 0
d__Bacteria | p__Bacteroidota | c__Bacteroidia | o__Flavobacteriales_B_877923 | f__Weeksellaceae | g__Elizabethkingia |  | 0 | 0 | 0 | 0 | 0 | 0 | 0 | 0 | 0 | 0 | 0 | 0 | 0 | 0 | 0 | 0 | 0 | 0 | 0 | 0 | 0 | 0 | 0 | 0 | 0 | 0 | 0 | 0 | 0 | 0 | 0 | 0 | 0 | 0 | 0 | 0 | 0 | 0 | 0 | 0 | 0 | 0 | 0 | 0 | 0 | 0 | 0 | 0 | 0 | 0 | 0 | 0 | 0 | 0 | 0 | 0 | 0 | 0 | 0 | 0 | 0 | 0 | 0 | 0 | 0 | 0 | 0 | 0 | 0 | 0 | 0 | 0 | 21 | 0
d__Bacteria | p__Bacteroidota | c__Bacteroidia | o__Flavobacteriales_B_877923 | f__Weeksellaceae | g__Empedobacter |  | 0 | 0 | 0 | 0 | 0 | 0 | 0 | 0 | 0 | 0 | 0 | 0 | 0 | 0 | 0 | 0 | 0 | 0 | 0 | 0 | 0 | 0 | 0 | 0 | 0 | 0 | 0 | 0 | 0 | 0 | 0 | 0 | 0 | 0 | 0 | 0 | 0 | 0 | 0 | 0 | 0 | 3 | 0 | 0 | 0 | 0 | 0 | 0 | 0 | 0 | 0 | 0 | 0 | 0 | 0 | 0 | 0 | 0 | 0 | 0 | 0 | 0 | 0 | 0 | 0 | 0 | 0 | 0 | 0 | 0 | 0 | 0 | 0 | 0
d__Bacteria | p__Bacteroidota | c__Bacteroidia | o__Flavobacteriales_B_877923 | f__Weeksellaceae | g__Epilithonimonas_796703 |  | 0 | 0 | 0 | 0 | 0 | 0 | 0 | 0 | 0 | 0 | 0 | 0 | 0 | 0 | 0 | 0 | 0 | 0 | 0 | 0 | 0 | 0 | 0 | 0 | 0 | 0 | 0 | 0 | 0 | 0 | 0 | 0 | 0 | 0 | 0 | 0 | 0 | 25 | 0 | 0 | 0 | 0 | 0 | 0 | 0 | 0 | 0 | 0 | 0 | 0 | 0 | 0 | 0 | 0 | 0 | 0 | 0 | 0 | 0 | 0 | 0 | 0 | 0 | 0 | 0 | 0 | 0 | 0 | 0 | 0 | 0 | 0 | 0 | 0
d__Bacteria | p__Bacteroidota | c__Bacteroidia | o__Flavobacteriales_B_877923 | f__Weeksellaceae | g__Profundicola | s__ | 0 | 0 | 0 | 0 | 0 | 0 | 0 | 0 | 0 | 0 | 0 | 0 | 0 | 0 | 0 | 0 | 0 | 0 | 0 | 0 | 0 | 0 | 0 | 0 | 0 | 0 | 0 | 0 | 0 | 0 | 0 | 0 | 0 | 0 | 0 | 0 | 0 | 0 | 0 | 0 | 0 | 0 | 0 | 0 | 0 | 0 | 0 | 0 | 1 | 0 | 0 | 0 | 0 | 0 | 0 | 0 | 0 | 0 | 0 | 0 | 0 | 0 | 0 | 0 | 0 | 0 | 0 | 0 | 0 | 0 | 0 | 0 | 0 | 0
d__Bacteria | p__Bacteroidota | c__Bacteroidia | o__Sphingobacteriales | f__Sphingobacteriaceae |  |  | 0 | 0 | 0 | 0 | 0 | 0 | 0 | 0 | 0 | 0 | 0 | 0 | 0 | 0 | 0 | 0 | 0 | 0 | 0 | 0 | 0 | 0 | 0 | 0 | 0 | 0 | 0 | 0 | 0 | 0 | 0 | 0 | 0 | 0 | 0 | 0 | 0 | 0 | 0 | 0 | 0 | 0 | 0 | 0 | 0 | 0 | 0 | 0 | 0 | 0 | 0 | 0 | 0 | 0 | 0 | 0 | 31 | 0 | 0 | 0 | 0 | 0 | 0 | 0 | 0 | 0 | 0 | 0 | 0 | 0 | 0 | 0 | 0 | 0
d__Bacteria | p__Bacteroidota | c__Bacteroidia | o__Sphingobacteriales | f__Sphingobacteriaceae | g__Daejeonella | s__Daejeonella huanghensis | 0 | 0 | 0 | 0 | 0 | 1 | 0 | 0 | 0 | 0 | 0 | 0 | 0 | 0 | 0 | 0 | 0 | 0 | 0 | 0 | 0 | 0 | 0 | 0 | 0 | 0 | 0 | 0 | 0 | 0 | 0 | 0 | 0 | 0 | 0 | 0 | 0 | 0 | 0 | 0 | 0 | 0 | 0 | 0 | 0 | 0 | 0 | 0 | 0 | 0 | 0 | 0 | 0 | 0 | 0 | 0 | 0 | 0 | 0 | 0 | 0 | 0 | 0 | 0 | 0 | 0 | 0 | 0 | 0 | 0 | 0 | 0 | 0 | 0
d__Bacteria | p__Bacteroidota | c__Bacteroidia | o__Sphingobacteriales | f__Sphingobacteriaceae | g__Mucilaginibacter_A |  | 0 | 0 | 0 | 0 | 0 | 0 | 0 | 0 | 0 | 0 | 0 | 0 | 0 | 0 | 0 | 0 | 0 | 0 | 0 | 0 | 0 | 0 | 0 | 0 | 0 | 0 | 0 | 0 | 0 | 0 | 0 | 0 | 0 | 0 | 0 | 0 | 0 | 0 | 0 | 0 | 0 | 0 | 0 | 0 | 0 | 0 | 0 | 0 | 0 | 0 | 0 | 0 | 0 | 0 | 0 | 0 | 0 | 0 | 0 | 0 | 0 | 0 | 0 | 0 | 0 | 0 | 0 | 0 | 0 | 0 | 0 | 62 | 0 | 0
d__Bacteria | p__Bacteroidota | c__Bacteroidia | o__Sphingobacteriales | f__Sphingobacteriaceae | g__Sphingobacterium |  | 0 | 0 | 0 | 0 | 0 | 0 | 0 | 0 | 0 | 0 | 0 | 0 | 0 | 0 | 0 | 0 | 0 | 0 | 0 | 0 | 0 | 0 | 0 | 0 | 0 | 0 | 0 | 0 | 0 | 0 | 0 | 0 | 0 | 0 | 0 | 0 | 0 | 0 | 0 | 0 | 0 | 0 | 0 | 0 | 0 | 0 | 0 | 0 | 0 | 0 | 0 | 0 | 0 | 27 | 0 | 0 | 0 | 0 | 0 | 0 | 0 | 0 | 0 | 0 | 0 | 0 | 0 | 0 | 0 | 0 | 0 | 0 | 0 | 0
d__Bacteria | p__Bacteroidota | c__Bacteroidia | o__Sphingobacteriales | f__Sphingobacteriaceae | g__Sphingobacterium |  | 0 | 0 | 0 | 0 | 0 | 0 | 0 | 0 | 0 | 0 | 0 | 0 | 0 | 0 | 0 | 0 | 0 | 0 | 0 | 0 | 0 | 0 | 0 | 0 | 0 | 0 | 0 | 0 | 0 | 0 | 0 | 0 | 0 | 0 | 0 | 0 | 0 | 0 | 0 | 0 | 0 | 0 | 0 | 0 | 0 | 0 | 0 | 0 | 0 | 0 | 0 | 0 | 0 | 0 | 0 | 0 | 0 | 0 | 0 | 0 | 0 | 0 | 0 | 0 | 0 | 0 | 0 | 0 | 0 | 29 | 0 | 0 | 0 | 0
d__Bacteria | p__Bacteroidota | c__Bacteroidia | o__Sphingobacteriales | f__Sphingobacteriaceae | g__Sphingobacterium |  | 0 | 0 | 0 | 0 | 0 | 0 | 0 | 0 | 0 | 0 | 0 | 0 | 0 | 0 | 0 | 0 | 0 | 0 | 0 | 0 | 0 | 0 | 0 | 0 | 0 | 0 | 0 | 0 | 0 | 0 | 0 | 0 | 0 | 0 | 0 | 0 | 43 | 0 | 0 | 0 | 0 | 0 | 0 | 0 | 0 | 0 | 0 | 0 | 0 | 0 | 0 | 0 | 0 | 0 | 0 | 0 | 0 | 0 | 0 | 0 | 0 | 0 | 0 | 0 | 0 | 0 | 0 | 0 | 0 | 0 | 0 | 0 | 0 | 0
d__Bacteria | p__Bacteroidota | c__Bacteroidia | o__Sphingobacteriales | f__Sphingobacteriaceae | g__Sphingobacterium |  | 0 | 0 | 0 | 0 | 0 | 0 | 0 | 0 | 0 | 0 | 0 | 0 | 0 | 0 | 0 | 0 | 0 | 0 | 0 | 0 | 0 | 0 | 0 | 0 | 0 | 0 | 0 | 0 | 0 | 0 | 0 | 0 | 0 | 0 | 0 | 0 | 0 | 0 | 0 | 3 | 0 | 0 | 0 | 0 | 0 | 0 | 0 | 0 | 0 | 0 | 0 | 0 | 0 | 0 | 0 | 0 | 0 | 0 | 0 | 0 | 0 | 0 | 0 | 0 | 0 | 0 | 0 | 0 | 0 | 0 | 0 | 0 | 0 | 0
d__Bacteria | p__Bacteroidota | c__Bacteroidia | o__Sphingobacteriales | f__Sphingobacteriaceae | g__Sphingobacterium |  | 0 | 0 | 0 | 0 | 0 | 0 | 0 | 0 | 0 | 0 | 0 | 0 | 0 | 0 | 0 | 0 | 0 | 0 | 0 | 0 | 0 | 0 | 0 | 0 | 0 | 0 | 0 | 0 | 0 | 0 | 0 | 0 | 0 | 0 | 0 | 0 | 0 | 0 | 0 | 0 | 0 | 0 | 0 | 0 | 0 | 0 | 0 | 0 | 0 | 0 | 0 | 0 | 0 | 0 | 0 | 0 | 0 | 0 | 0 | 0 | 0 | 0 | 0 | 0 | 0 | 0 | 0 | 0 | 0 | 0 | 0 | 0 | 26 | 0
d__Bacteria | p__Bacteroidota | c__Ignavibacteria | o__Ignavibacteriales |  |  |  | 0 | 0 | 0 | 0 | 0 | 0 | 0 | 0 | 0 | 0 | 0 | 0 | 0 | 0 | 0 | 0 | 0 | 0 | 0 | 0 | 0 | 0 | 0 | 0 | 0 | 0 | 0 | 0 | 0 | 0 | 0 | 0 | 0 | 0 | 0 | 0 | 0 | 0 | 0 | 0 | 0 | 0 | 0 | 0 | 0 | 0 | 0 | 0 | 0 | 0 | 0 | 0 | 0 | 0 | 0 | 0 | 0 | 0 | 0 | 0 | 0 | 0 | 0 | 0 | 0 | 0 | 0 | 0 | 0 | 58 | 0 | 0 | 0 | 0
d__Bacteria | p__Bacteroidota | c__Ignavibacteria | o__SJA-28 | f__B-1AR |  |  | 0 | 0 | 0 | 0 | 0 | 0 | 0 | 0 | 0 | 0 | 0 | 0 | 0 | 0 | 0 | 0 | 0 | 0 | 0 | 0 | 0 | 0 | 0 | 0 | 0 | 0 | 0 | 0 | 0 | 0 | 0 | 0 | 0 | 0 | 0 | 0 | 0 | 0 | 0 | 0 | 0 | 0 | 0 | 0 | 0 | 0 | 0 | 0 | 0 | 0 | 0 | 0 | 0 | 0 | 0 | 0 | 10 | 0 | 0 | 0 | 0 | 0 | 0 | 0 | 0 | 0 | 0 | 0 | 0 | 0 | 0 | 0 | 0 | 0
d__Bacteria | p__Bacteroidota | c__Ignavibacteria | o__SJA-28 | f__B-1AR | g__UBA2330 | s__ | 0 | 0 | 0 | 0 | 0 | 0 | 0 | 0 | 0 | 0 | 0 | 0 | 0 | 0 | 0 | 0 | 0 | 0 | 0 | 0 | 0 | 0 | 0 | 0 | 0 | 0 | 0 | 0 | 0 | 0 | 0 | 0 | 0 | 0 | 0 | 0 | 0 | 0 | 0 | 0 | 0 | 0 | 0 | 0 | 0 | 0 | 0 | 0 | 0 | 0 | 0 | 0 | 0 | 37 | 0 | 0 | 0 | 0 | 0 | 0 | 0 | 0 | 0 | 0 | 0 | 0 | 0 | 0 | 0 | 0 | 0 | 0 | 0 | 0
d__Bacteria | p__Bacteroidota | c__Ignavibacteria | o__SJA-28 | f__B-1AR | g__UBA2330 | s__UBA2330 sp002344965 | 0 | 0 | 0 | 0 | 0 | 0 | 0 | 0 | 0 | 0 | 0 | 0 | 0 | 0 | 0 | 0 | 0 | 0 | 0 | 0 | 0 | 0 | 0 | 0 | 0 | 0 | 0 | 0 | 0 | 0 | 0 | 0 | 0 | 0 | 0 | 0 | 0 | 0 | 0 | 0 | 0 | 0 | 0 | 0 | 0 | 0 | 0 | 0 | 0 | 0 | 0 | 0 | 0 | 0 | 0 | 0 | 0 | 0 | 0 | 0 | 0 | 0 | 0 | 0 | 0 | 0 | 0 | 0 | 46 | 0 | 0 | 0 | 0 | 0
d__Bacteria | p__Bacteroidota | c__Kapaibacteriia | o__Kapaibacteriales |  |  |  | 0 | 0 | 0 | 0 | 0 | 0 | 0 | 0 | 0 | 0 | 0 | 0 | 0 | 0 | 0 | 0 | 0 | 0 | 0 | 0 | 0 | 0 | 0 | 96 | 0 | 0 | 0 | 0 | 0 | 0 | 0 | 0 | 0 | 0 | 0 | 0 | 92 | 70 | 0 | 29 | 0 | 0 | 0 | 0 | 0 | 0 | 0 | 0 | 0 | 0 | 0 | 0 | 0 | 64 | 0 | 0 | 0 | 0 | 0 | 0 | 0 | 0 | 0 | 0 | 0 | 0 | 0 | 0 | 0 | 104 | 0 | 134 | 78 | 0
d__Bacteria | p__Bacteroidota | c__Kapaibacteriia | o__Kapaibacteriales |  |  |  | 0 | 21 | 0 | 0 | 0 | 0 | 0 | 0 | 0 | 0 | 0 | 0 | 0 | 0 | 0 | 0 | 0 | 0 | 0 | 0 | 0 | 0 | 0 | 72 | 0 | 0 | 0 | 0 | 0 | 0 | 0 | 0 | 0 | 0 | 0 | 0 | 0 | 0 | 0 | 0 | 0 | 0 | 0 | 0 | 29 | 0 | 0 | 0 | 0 | 0 | 0 | 0 | 0 | 0 | 0 | 0 | 0 | 0 | 0 | 0 | 0 | 0 | 0 | 0 | 0 | 0 | 0 | 0 | 56 | 0 | 0 | 53 | 0 | 0
d__Bacteria | p__Bacteroidota | c__Kapaibacteriia | o__Kapaibacteriales |  |  |  | 0 | 0 | 0 | 1 | 0 | 0 | 0 | 0 | 0 | 0 | 0 | 0 | 0 | 0 | 0 | 0 | 0 | 0 | 0 | 0 | 0 | 0 | 0 | 0 | 0 | 0 | 0 | 0 | 0 | 0 | 0 | 0 | 0 | 0 | 0 | 0 | 0 | 0 | 0 | 0 | 0 | 0 | 0 | 0 | 189 | 0 | 0 | 0 | 0 | 0 | 0 | 61 | 0 | 0 | 61 | 0 | 0 | 0 | 0 | 0 | 0 | 0 | 0 | 0 | 0 | 0 | 75 | 0 | 40 | 0 | 0 | 0 | 0 | 0
d__Bacteria | p__Bacteroidota | c__Kapaibacteriia | o__Kapaibacteriales |  |  |  | 0 | 0 | 0 | 0 | 0 | 0 | 0 | 0 | 0 | 0 | 0 | 0 | 0 | 0 | 0 | 0 | 0 | 0 | 0 | 0 | 0 | 0 | 0 | 0 | 0 | 27 | 0 | 0 | 0 | 0 | 0 | 0 | 0 | 0 | 0 | 0 | 0 | 0 | 0 | 0 | 0 | 0 | 0 | 0 | 0 | 0 | 0 | 0 | 0 | 0 | 0 | 0 | 0 | 0 | 0 | 0 | 0 | 0 | 0 | 0 | 0 | 9 | 0 | 0 | 0 | 0 | 0 | 0 | 0 | 0 | 0 | 0 | 0 | 0
d__Bacteria | p__Bacteroidota | c__Kapaibacteriia | o__Kapaibacteriales |  |  |  | 0 | 0 | 0 | 0 | 0 | 0 | 0 | 0 | 0 | 0 | 0 | 0 | 0 | 0 | 0 | 0 | 0 | 0 | 0 | 0 | 0 | 0 | 0 | 99 | 0 | 0 | 0 | 0 | 0 | 0 | 0 | 0 | 0 | 0 | 0 | 0 | 97 | 72 | 0 | 0 | 0 | 0 | 35 | 0 | 0 | 0 | 0 | 0 | 0 | 0 | 0 | 0 | 0 | 0 | 0 | 0 | 0 | 0 | 0 | 0 | 0 | 0 | 0 | 0 | 0 | 0 | 57 | 0 | 0 | 97 | 0 | 0 | 77 | 0
d__Bacteria | p__Bacteroidota | c__Kapaibacteriia | o__Kapaibacteriales |  |  |  | 0 | 0 | 0 | 0 | 0 | 0 | 0 | 0 | 0 | 0 | 0 | 0 | 0 | 0 | 0 | 0 | 0 | 0 | 0 | 0 | 0 | 0 | 0 | 82 | 0 | 0 | 0 | 0 | 0 | 0 | 0 | 0 | 0 | 0 | 0 | 0 | 85 | 63 | 0 | 0 | 0 | 0 | 0 | 0 | 0 | 0 | 0 | 0 | 0 | 0 | 0 | 85 | 0 | 0 | 75 | 0 | 0 | 0 | 0 | 0 | 0 | 0 | 0 | 0 | 0 | 0 | 0 | 0 | 0 | 111 | 0 | 0 | 131 | 119
d__Bacteria | p__Bacteroidota | c__Kapaibacteriia | o__Kapaibacteriales |  |  |  | 0 | 0 | 0 | 0 | 0 | 0 | 0 | 0 | 0 | 0 | 0 | 0 | 0 | 0 | 0 | 0 | 0 | 0 | 0 | 0 | 0 | 0 | 0 | 0 | 0 | 0 | 0 | 0 | 0 | 0 | 0 | 0 | 0 | 0 | 0 | 0 | 0 | 0 | 0 | 0 | 0 | 0 | 0 | 0 | 0 | 111 | 0 | 0 | 0 | 0 | 0 | 0 | 0 | 0 | 0 | 0 | 0 | 0 | 0 | 0 | 0 | 0 | 0 | 0 | 0 | 0 | 0 | 0 | 0 | 0 | 0 | 0 | 0 | 0
d__Bacteria | p__Bacteroidota | c__Kapaibacteriia | o__Kapaibacteriales |  |  |  | 0 | 0 | 0 | 0 | 0 | 0 | 0 | 0 | 0 | 0 | 0 | 0 | 0 | 0 | 0 | 0 | 0 | 0 | 0 | 0 | 0 | 0 | 0 | 99 | 0 | 0 | 0 | 0 | 0 | 0 | 0 | 0 | 0 | 0 | 0 | 0 | 93 | 0 | 16 | 0 | 0 | 0 | 0 | 0 | 65 | 0 | 0 | 0 | 0 | 0 | 0 | 150 | 0 | 81 | 128 | 0 | 0 | 0 | 0 | 0 | 0 | 0 | 0 | 0 | 0 | 0 | 0 | 0 | 0 | 90 | 0 | 0 | 0 | 0
d__Bacteria | p__Bacteroidota | c__Kapaibacteriia | o__Kapaibacteriales |  |  |  | 0 | 0 | 0 | 0 | 0 | 0 | 0 | 0 | 0 | 0 | 0 | 14 | 0 | 0 | 0 | 0 | 0 | 0 | 0 | 0 | 0 | 0 | 0 | 0 | 0 | 0 | 0 | 0 | 0 | 0 | 0 | 0 | 0 | 0 | 0 | 0 | 0 | 0 | 0 | 0 | 0 | 0 | 0 | 0 | 0 | 0 | 0 | 0 | 0 | 0 | 0 | 0 | 0 | 0 | 0 | 0 | 0 | 0 | 0 | 0 | 0 | 0 | 0 | 0 | 0 | 0 | 0 | 0 | 0 | 0 | 0 | 0 | 0 | 0
d__Bacteria | p__Bacteroidota | c__Kapaibacteriia | o__Kapaibacteriales |  |  |  | 0 | 0 | 0 | 0 | 0 | 0 | 0 | 0 | 0 | 0 | 0 | 0 | 0 | 0 | 0 | 0 | 0 | 0 | 0 | 0 | 0 | 0 | 0 | 0 | 0 | 4 | 0 | 0 | 0 | 0 | 0 | 0 | 0 | 0 | 0 | 0 | 0 | 0 | 0 | 0 | 0 | 0 | 0 | 0 | 70 | 0 | 0 | 0 | 0 | 0 | 0 | 67 | 0 | 0 | 0 | 0 | 0 | 0 | 0 | 0 | 0 | 0 | 0 | 0 | 0 | 0 | 0 | 0 | 0 | 0 | 0 | 0 | 0 | 0
d__Bacteria | p__Bacteroidota | c__Kapaibacteriia | o__Kapaibacteriales |  |  |  | 0 | 0 | 0 | 0 | 0 | 0 | 0 | 0 | 0 | 0 | 0 | 0 | 0 | 0 | 0 | 0 | 0 | 0 | 0 | 0 | 0 | 0 | 0 | 0 | 0 | 0 | 0 | 0 | 0 | 0 | 0 | 0 | 0 | 0 | 0 | 0 | 0 | 0 | 0 | 0 | 0 | 0 | 0 | 0 | 0 | 0 | 0 | 0 | 0 | 0 | 0 | 126 | 0 | 0 | 0 | 0 | 0 | 0 | 0 | 0 | 0 | 0 | 0 | 0 | 0 | 0 | 0 | 0 | 0 | 0 | 0 | 0 | 0 | 0
d__Bacteria | p__Bacteroidota | c__Kapaibacteriia | o__Kapaibacteriales |  |  |  | 0 | 0 | 0 | 0 | 0 | 0 | 0 | 0 | 0 | 0 | 0 | 0 | 0 | 0 | 0 | 0 | 0 | 0 | 68 | 0 | 0 | 0 | 0 | 0 | 0 | 0 | 0 | 0 | 0 | 0 | 0 | 0 | 0 | 0 | 0 | 0 | 83 | 0 | 0 | 0 | 0 | 0 | 0 | 0 | 0 | 0 | 0 | 0 | 0 | 0 | 0 | 0 | 0 | 0 | 0 | 0 | 0 | 0 | 0 | 0 | 0 | 0 | 0 | 0 | 0 | 0 | 0 | 0 | 94 | 0 | 0 | 0 | 0 | 0
d__Bacteria | p__Bacteroidota | c__Kapaibacteriia | o__Kapaibacteriales | f__Kapaibacteriaceae | g__Kapaibacterium | s__Kapaibacterium thiocyanatum | 0 | 94 | 0 | 0 | 0 | 0 | 0 | 0 | 0 | 0 | 0 | 0 | 0 | 0 | 0 | 0 | 0 | 46 | 0 | 0 | 0 | 0 | 0 | 0 | 0 | 60 | 0 | 0 | 0 | 0 | 0 | 0 | 0 | 0 | 0 | 0 | 0 | 0 | 0 | 0 | 0 | 0 | 0 | 0 | 0 | 0 | 0 | 0 | 0 | 0 | 0 | 0 | 0 | 0 | 0 | 0 | 0 | 0 | 0 | 0 | 0 | 0 | 0 | 0 | 0 | 0 | 0 | 0 | 0 | 0 | 0 | 0 | 0 | 0
d__Bacteria | p__Bacteroidota | c__Kapaibacteriia | o__Kapaibacteriales | f__Kapaibacteriaceae | g__Kapaibacterium | s__Kapaibacterium thiocyanatum | 0 | 0 | 0 | 0 | 0 | 0 | 0 | 0 | 0 | 0 | 0 | 0 | 0 | 0 | 0 | 0 | 0 | 0 | 0 | 0 | 0 | 0 | 0 | 0 | 0 | 0 | 0 | 0 | 0 | 0 | 0 | 0 | 0 | 0 | 0 | 0 | 0 | 0 | 0 | 0 | 0 | 0 | 0 | 0 | 0 | 0 | 0 | 6 | 0 | 0 | 0 | 0 | 0 | 0 | 0 | 0 | 0 | 0 | 0 | 0 | 0 | 0 | 0 | 0 | 0 | 0 | 0 | 0 | 0 | 0 | 0 | 0 | 0 | 0
d__Bacteria | p__Bacteroidota | c__Kapaibacteriia | o__Kapaibacteriales | f__Kapaibacteriaceae | g__Kapaibacterium | s__Kapaibacterium thiocyanatum | 0 | 0 | 0 | 0 | 0 | 0 | 0 | 0 | 0 | 0 | 0 | 0 | 0 | 0 | 0 | 0 | 0 | 0 | 0 | 0 | 0 | 0 | 81 | 0 | 0 | 0 | 0 | 0 | 0 | 0 | 0 | 0 | 0 | 0 | 0 | 0 | 0 | 0 | 0 | 0 | 0 | 0 | 0 | 0 | 0 | 0 | 0 | 0 | 0 | 0 | 0 | 0 | 0 | 0 | 0 | 0 | 0 | 0 | 0 | 0 | 0 | 0 | 0 | 0 | 0 | 0 | 0 | 0 | 0 | 0 | 0 | 0 | 0 | 0
d__Bacteria | p__Bacteroidota | c__Kapaibacteriia | o__Kapaibacteriales | f__Kapaibacteriaceae | g__Kapaibacterium | s__Kapaibacterium thiocyanatum | 0 | 0 | 0 | 0 | 0 | 0 | 0 | 0 | 0 | 0 | 0 | 0 | 0 | 0 | 0 | 0 | 0 | 0 | 0 | 0 | 0 | 0 | 0 | 0 | 0 | 0 | 0 | 0 | 0 | 0 | 0 | 4 | 0 | 0 | 0 | 0 | 0 | 0 | 0 | 0 | 0 | 0 | 0 | 0 | 0 | 0 | 0 | 0 | 0 | 0 | 0 | 0 | 0 | 0 | 0 | 0 | 0 | 0 | 0 | 0 | 0 | 0 | 0 | 0 | 0 | 0 | 0 | 0 | 0 | 0 | 0 | 0 | 0 | 0
d__Bacteria | p__Bacteroidota | c__Kapaibacteriia | o__Kapaibacteriales | f__UBA2268 |  |  | 0 | 0 | 0 | 0 | 0 | 0 | 0 | 0 | 0 | 0 | 0 | 0 | 0 | 0 | 0 | 0 | 0 | 0 | 0 | 0 | 0 | 0 | 0 | 0 | 0 | 0 | 0 | 0 | 0 | 0 | 0 | 0 | 0 | 0 | 0 | 0 | 0 | 0 | 0 | 0 | 0 | 0 | 0 | 18 | 0 | 0 | 0 | 0 | 0 | 0 | 0 | 0 | 0 | 0 | 78 | 0 | 0 | 0 | 0 | 0 | 0 | 0 | 0 | 0 | 0 | 0 | 0 | 0 | 0 | 0 | 0 | 0 | 0 | 0
d__Bacteria | p__Bacteroidota | c__Rhodothermia | o__Balneolales | f__Balneolaceae | g__Balneola |  | 0 | 6 | 0 | 0 | 0 | 0 | 0 | 0 | 0 | 0 | 0 | 0 | 0 | 0 | 0 | 0 | 0 | 0 | 0 | 0 | 0 | 0 | 0 | 0 | 0 | 0 | 0 | 0 | 0 | 0 | 0 | 0 | 0 | 0 | 0 | 0 | 0 | 0 | 0 | 0 | 0 | 0 | 0 | 0 | 0 | 0 | 0 | 0 | 0 | 0 | 0 | 0 | 0 | 0 | 0 | 0 | 0 | 0 | 0 | 0 | 0 | 0 | 0 | 0 | 0 | 0 | 0 | 0 | 0 | 0 | 0 | 0 | 0 | 0
d__Bacteria | p__Bacteroidota | c__Rhodothermia | o__Balneolales | f__Balneolaceae | g__SW132 | s__SW132 sp003390325 | 0 | 0 | 0 | 0 | 0 | 0 | 0 | 0 | 0 | 0 | 0 | 0 | 0 | 0 | 0 | 0 | 0 | 0 | 0 | 0 | 0 | 0 | 0 | 0 | 0 | 0 | 0 | 0 | 0 | 0 | 0 | 0 | 0 | 0 | 0 | 1 | 0 | 0 | 0 | 0 | 0 | 0 | 0 | 0 | 0 | 0 | 0 | 0 | 0 | 0 | 0 | 0 | 0 | 0 | 0 | 0 | 0 | 0 | 0 | 0 | 0 | 0 | 0 | 0 | 0 | 0 | 0 | 0 | 0 | 0 | 0 | 0 | 0 | 0
d__Bacteria | p__Bacteroidota | c__SZUA-365 | o__SZUA-365 | f__SZUA-365 | g__BM516 | s__ | 0 | 0 | 0 | 0 | 0 | 0 | 0 | 0 | 0 | 0 | 0 | 0 | 0 | 0 | 0 | 0 | 0 | 0 | 0 | 0 | 0 | 0 | 0 | 0 | 0 | 0 | 0 | 0 | 0 | 0 | 0 | 0 | 0 | 0 | 0 | 0 | 7 | 0 | 0 | 0 | 0 | 0 | 0 | 0 | 0 | 0 | 0 | 0 | 0 | 0 | 0 | 0 | 0 | 0 | 0 | 0 | 0 | 0 | 0 | 0 | 0 | 0 | 0 | 0 | 0 | 0 | 0 | 0 | 0 | 0 | 0 | 0 | 0 | 0
d__Bacteria | p__Bdellovibrionota_461973 | c__UBA2361 | o__UBA2361 | f__RFPC01 | g__RFPC01 | s__ | 0 | 0 | 0 | 0 | 0 | 0 | 0 | 0 | 0 | 0 | 0 | 0 | 0 | 0 | 0 | 0 | 0 | 0 | 0 | 0 | 0 | 0 | 0 | 0 | 0 | 0 | 0 | 0 | 0 | 0 | 0 | 0 | 0 | 0 | 0 | 0 | 0 | 0 | 0 | 0 | 0 | 0 | 0 | 0 | 0 | 0 | 0 | 0 | 0 | 0 | 0 | 0 | 0 | 0 | 0 | 0 | 0 | 2 | 0 | 0 | 0 | 0 | 0 | 0 | 0 | 0 | 0 | 0 | 0 | 0 | 0 | 0 | 0 | 0
d__Bacteria | p__Bdellovibrionota_473306 | c__Bdellovibrionia | o__Bdellovibrionales | f__Bdellovibrionaceae | g__Bdellovibrio | s__Bdellovibrio bacteriovorus_E | 0 | 0 | 0 | 0 | 0 | 0 | 0 | 0 | 0 | 0 | 0 | 0 | 0 | 0 | 0 | 0 | 0 | 0 | 0 | 0 | 0 | 0 | 0 | 0 | 0 | 0 | 0 | 0 | 0 | 0 | 0 | 0 | 0 | 0 | 0 | 0 | 0 | 0 | 0 | 0 | 0 | 0 | 0 | 0 | 0 | 0 | 0 | 0 | 0 | 0 | 0 | 0 | 0 | 0 | 0 | 0 | 0 | 0 | 2 | 0 | 0 | 0 | 0 | 0 | 0 | 0 | 0 | 0 | 0 | 0 | 0 | 0 | 0 | 0
d__Bacteria | p__Bdellovibrionota_473306 | c__Bdellovibrionia | o__Bdellovibrionales | f__Bdellovibrionaceae | g__Bdellovibrio | s__Bdellovibrio bacteriovorus_E | 0 | 0 | 0 | 0 | 0 | 0 | 2 | 0 | 0 | 0 | 0 | 0 | 0 | 0 | 0 | 0 | 0 | 0 | 0 | 0 | 0 | 0 | 0 | 0 | 0 | 0 | 0 | 0 | 0 | 0 | 0 | 0 | 0 | 0 | 0 | 0 | 0 | 0 | 0 | 0 | 0 | 0 | 0 | 0 | 0 | 0 | 0 | 0 | 0 | 0 | 0 | 0 | 0 | 0 | 0 | 0 | 0 | 0 | 0 | 0 | 0 | 0 | 0 | 0 | 0 | 0 | 0 | 0 | 0 | 0 | 0 | 0 | 0 | 0
d__Bacteria | p__Bdellovibrionota_473306 | c__Bdellovibrionia | o__Bdellovibrionales | f__UBA1609 | g__J124 | s__J124 sp003694355 | 0 | 0 | 0 | 0 | 0 | 0 | 0 | 0 | 0 | 0 | 0 | 0 | 0 | 0 | 0 | 0 | 0 | 0 | 0 | 0 | 0 | 0 | 0 | 0 | 0 | 0 | 0 | 0 | 0 | 0 | 0 | 0 | 0 | 1 | 0 | 0 | 0 | 0 | 0 | 0 | 0 | 0 | 0 | 0 | 0 | 0 | 0 | 0 | 0 | 0 | 0 | 0 | 0 | 0 | 0 | 0 | 0 | 0 | 0 | 0 | 0 | 0 | 0 | 0 | 0 | 0 | 0 | 0 | 0 | 0 | 0 | 0 | 0 | 0
d__Bacteria | p__Campylobacterota_A | c__Campylobacteria | o__Campylobacterales | f__Arcobacteraceae |  |  | 0 | 0 | 0 | 0 | 0 | 0 | 0 | 0 | 0 | 0 | 0 | 0 | 0 | 0 | 0 | 0 | 0 | 0 | 0 | 0 | 0 | 0 | 0 | 0 | 0 | 0 | 0 | 0 | 0 | 0 | 0 | 0 | 0 | 0 | 0 | 0 | 0 | 0 | 0 | 0 | 0 | 0 | 0 | 0 | 0 | 0 | 0 | 0 | 0 | 0 | 0 | 0 | 0 | 0 | 0 | 0 | 0 | 0 | 0 | 0 | 0 | 0 | 0 | 0 | 0 | 0 | 0 | 0 | 0 | 0 | 0 | 0 | 0 | 12
d__Bacteria | p__Campylobacterota_A | c__Campylobacteria | o__Campylobacterales | f__Arcobacteraceae |  |  | 0 | 0 | 0 | 0 | 0 | 0 | 0 | 0 | 0 | 0 | 0 | 0 | 0 | 0 | 0 | 0 | 0 | 0 | 0 | 0 | 0 | 0 | 0 | 0 | 0 | 0 | 0 | 0 | 0 | 0 | 0 | 0 | 0 | 0 | 0 | 0 | 0 | 0 | 0 | 0 | 0 | 0 | 0 | 0 | 0 | 0 | 0 | 0 | 0 | 0 | 0 | 0 | 0 | 0 | 0 | 0 | 0 | 0 | 0 | 0 | 0 | 0 | 0 | 0 | 0 | 0 | 0 | 0 | 0 | 0 | 0 | 0 | 27 | 0
d__Bacteria | p__Campylobacterota_A | c__Campylobacteria | o__Campylobacterales | f__Arcobacteraceae |  |  | 0 | 40 | 0 | 0 | 0 | 0 | 0 | 0 | 0 | 0 | 0 | 0 | 0 | 0 | 0 | 0 | 0 | 0 | 0 | 0 | 0 | 0 | 0 | 0 | 0 | 0 | 0 | 0 | 0 | 0 | 0 | 0 | 0 | 0 | 0 | 0 | 0 | 0 | 0 | 0 | 0 | 0 | 0 | 0 | 0 | 0 | 0 | 0 | 0 | 0 | 0 | 0 | 0 | 0 | 0 | 0 | 0 | 0 | 0 | 0 | 0 | 0 | 0 | 0 | 0 | 0 | 0 | 0 | 0 | 0 | 0 | 0 | 0 | 0
d__Bacteria | p__Campylobacterota_A | c__Campylobacteria | o__Campylobacterales | f__Arcobacteraceae |  |  | 0 | 0 | 0 | 0 | 0 | 0 | 0 | 27 | 0 | 0 | 0 | 0 | 0 | 0 | 0 | 0 | 0 | 0 | 0 | 0 | 0 | 0 | 0 | 0 | 0 | 0 | 0 | 0 | 0 | 0 | 0 | 0 | 0 | 0 | 0 | 0 | 0 | 0 | 0 | 0 | 0 | 0 | 0 | 0 | 0 | 0 | 0 | 0 | 0 | 0 | 0 | 0 | 0 | 0 | 0 | 0 | 0 | 0 | 0 | 0 | 0 | 0 | 0 | 0 | 0 | 0 | 0 | 0 | 0 | 0 | 0 | 0 | 0 | 0
d__Bacteria | p__Campylobacterota_A | c__Campylobacteria | o__Campylobacterales | f__Arcobacteraceae |  |  | 0 | 0 | 0 | 0 | 0 | 0 | 0 | 0 | 0 | 0 | 0 | 0 | 0 | 0 | 0 | 0 | 0 | 0 | 0 | 0 | 0 | 0 | 0 | 0 | 0 | 0 | 0 | 0 | 0 | 0 | 0 | 0 | 0 | 0 | 0 | 0 | 0 | 0 | 0 | 0 | 0 | 0 | 0 | 0 | 0 | 0 | 0 | 0 | 0 | 0 | 0 | 0 | 0 | 0 | 0 | 0 | 347 | 0 | 0 | 0 | 0 | 0 | 0 | 0 | 0 | 0 | 0 | 0 | 0 | 0 | 0 | 0 | 0 | 0
d__Bacteria | p__Campylobacterota_A | c__Campylobacteria | o__Campylobacterales | f__Arcobacteraceae |  |  | 0 | 0 | 0 | 0 | 0 | 0 | 0 | 0 | 0 | 0 | 0 | 0 | 0 | 0 | 0 | 0 | 0 | 0 | 0 | 0 | 0 | 0 | 0 | 0 | 0 | 0 | 0 | 0 | 0 | 0 | 0 | 40 | 0 | 0 | 0 | 0 | 0 | 0 | 0 | 0 | 0 | 0 | 0 | 0 | 0 | 0 | 0 | 0 | 0 | 0 | 0 | 0 | 0 | 0 | 0 | 0 | 0 | 0 | 0 | 0 | 0 | 0 | 0 | 0 | 0 | 0 | 0 | 0 | 0 | 0 | 0 | 0 | 0 | 0
d__Bacteria | p__Campylobacterota_A | c__Campylobacteria | o__Campylobacterales | f__Arcobacteraceae |  |  | 0 | 0 | 0 | 0 | 0 | 0 | 0 | 0 | 0 | 0 | 0 | 0 | 0 | 0 | 0 | 0 | 0 | 0 | 0 | 0 | 0 | 0 | 0 | 0 | 0 | 0 | 0 | 0 | 0 | 0 | 0 | 0 | 0 | 0 | 0 | 0 | 0 | 0 | 0 | 0 | 0 | 0 | 0 | 0 | 0 | 0 | 0 | 0 | 0 | 26 | 0 | 0 | 0 | 0 | 0 | 0 | 0 | 0 | 0 | 0 | 0 | 0 | 0 | 0 | 0 | 0 | 0 | 0 | 0 | 0 | 0 | 0 | 0 | 0
d__Bacteria | p__Campylobacterota_A | c__Campylobacteria | o__Campylobacterales | f__Arcobacteraceae |  |  | 0 | 0 | 0 | 0 | 0 | 0 | 0 | 0 | 0 | 0 | 0 | 0 | 0 | 0 | 0 | 0 | 0 | 0 | 0 | 0 | 0 | 0 | 0 | 0 | 0 | 0 | 0 | 0 | 0 | 0 | 0 | 0 | 0 | 0 | 0 | 0 | 0 | 0 | 65 | 0 | 0 | 0 | 0 | 0 | 0 | 0 | 0 | 0 | 0 | 0 | 0 | 0 | 0 | 0 | 0 | 0 | 0 | 0 | 0 | 0 | 0 | 0 | 0 | 0 | 0 | 0 | 0 | 0 | 0 | 0 | 0 | 0 | 0 | 0
d__Bacteria | p__Campylobacterota_A | c__Campylobacteria | o__Campylobacterales | f__Arcobacteraceae |  |  | 0 | 54 | 0 | 0 | 0 | 0 | 0 | 0 | 0 | 0 | 0 | 0 | 0 | 0 | 0 | 0 | 0 | 0 | 0 | 0 | 0 | 0 | 0 | 0 | 0 | 0 | 0 | 0 | 0 | 0 | 0 | 0 | 0 | 0 | 0 | 0 | 0 | 0 | 0 | 0 | 0 | 0 | 0 | 0 | 0 | 0 | 0 | 0 | 0 | 0 | 0 | 0 | 0 | 0 | 0 | 0 | 0 | 0 | 0 | 0 | 0 | 0 | 0 | 0 | 0 | 0 | 0 | 0 | 0 | 0 | 0 | 0 | 0 | 0
d__Bacteria | p__Campylobacterota_A | c__Campylobacteria | o__Campylobacterales | f__Arcobacteraceae |  |  | 0 | 83 | 0 | 0 | 0 | 0 | 0 | 0 | 0 | 0 | 0 | 0 | 0 | 0 | 0 | 0 | 0 | 0 | 0 | 0 | 0 | 0 | 0 | 0 | 0 | 0 | 0 | 0 | 0 | 0 | 0 | 0 | 0 | 0 | 0 | 0 | 0 | 0 | 0 | 0 | 0 | 0 | 0 | 0 | 0 | 0 | 0 | 0 | 0 | 0 | 0 | 0 | 0 | 0 | 0 | 0 | 0 | 0 | 0 | 0 | 0 | 0 | 0 | 0 | 0 | 0 | 0 | 0 | 0 | 0 | 0 | 0 | 0 | 0
d__Bacteria | p__Campylobacterota_A | c__Campylobacteria | o__Campylobacterales | f__Arcobacteraceae |  |  | 0 | 0 | 0 | 0 | 0 | 0 | 0 | 0 | 0 | 0 | 0 | 0 | 0 | 0 | 0 | 0 | 0 | 0 | 0 | 0 | 0 | 0 | 0 | 0 | 0 | 0 | 0 | 0 | 0 | 0 | 0 | 0 | 0 | 0 | 0 | 12 | 0 | 0 | 0 | 0 | 0 | 0 | 0 | 0 | 0 | 0 | 0 | 0 | 0 | 0 | 0 | 0 | 0 | 0 | 0 | 0 | 0 | 0 | 0 | 0 | 0 | 0 | 0 | 0 | 0 | 0 | 0 | 0 | 0 | 0 | 0 | 0 | 0 | 0
d__Bacteria | p__Campylobacterota_A | c__Campylobacteria | o__Campylobacterales | f__Arcobacteraceae |  |  | 0 | 0 | 0 | 0 | 0 | 0 | 0 | 31 | 0 | 0 | 0 | 0 | 0 | 0 | 0 | 0 | 0 | 0 | 0 | 0 | 0 | 0 | 0 | 0 | 0 | 0 | 0 | 0 | 0 | 0 | 0 | 0 | 0 | 0 | 0 | 0 | 0 | 0 | 0 | 0 | 0 | 0 | 0 | 0 | 0 | 0 | 0 | 0 | 0 | 0 | 0 | 0 | 0 | 0 | 0 | 0 | 0 | 0 | 0 | 0 | 0 | 0 | 0 | 0 | 0 | 0 | 0 | 0 | 0 | 0 | 0 | 0 | 0 | 0
d__Bacteria | p__Campylobacterota_A | c__Campylobacteria | o__Campylobacterales | f__Arcobacteraceae | g__Aliarcobacter_475806 |  | 0 | 0 | 0 | 0 | 0 | 0 | 0 | 0 | 0 | 0 | 0 | 0 | 0 | 0 | 0 | 0 | 0 | 0 | 0 | 0 | 0 | 14 | 0 | 0 | 0 | 0 | 0 | 0 | 0 | 0 | 0 | 0 | 0 | 0 | 0 | 0 | 0 | 0 | 0 | 0 | 0 | 0 | 0 | 0 | 0 | 0 | 0 | 0 | 0 | 0 | 0 | 0 | 0 | 0 | 0 | 0 | 0 | 0 | 0 | 0 | 0 | 0 | 0 | 0 | 0 | 0 | 0 | 0 | 0 | 0 | 0 | 0 | 0 | 0
d__Bacteria | p__Campylobacterota_A | c__Campylobacteria | o__Campylobacterales | f__Arcobacteraceae | g__Aliarcobacter_475806 |  | 0 | 0 | 0 | 0 | 0 | 0 | 0 | 0 | 0 | 0 | 0 | 0 | 0 | 0 | 0 | 0 | 0 | 0 | 0 | 0 | 0 | 0 | 0 | 0 | 0 | 0 | 0 | 0 | 0 | 0 | 0 | 0 | 0 | 0 | 0 | 0 | 0 | 0 | 0 | 0 | 0 | 0 | 0 | 0 | 0 | 0 | 0 | 0 | 0 | 0 | 0 | 0 | 0 | 0 | 0 | 10 | 0 | 0 | 0 | 0 | 0 | 0 | 0 | 0 | 0 | 0 | 0 | 0 | 0 | 0 | 0 | 0 | 0 | 0
d__Bacteria | p__Campylobacterota_A | c__Campylobacteria | o__Campylobacterales | f__Arcobacteraceae | g__Aliarcobacter_475806 |  | 0 | 0 | 0 | 0 | 0 | 0 | 0 | 0 | 0 | 0 | 0 | 0 | 0 | 0 | 0 | 0 | 0 | 0 | 0 | 0 | 0 | 0 | 0 | 0 | 0 | 0 | 0 | 0 | 11 | 0 | 0 | 0 | 0 | 0 | 0 | 0 | 0 | 0 | 0 | 0 | 0 | 0 | 0 | 0 | 0 | 0 | 0 | 0 | 0 | 0 | 0 | 0 | 0 | 0 | 0 | 0 | 0 | 0 | 0 | 0 | 0 | 0 | 0 | 0 | 0 | 0 | 0 | 0 | 0 | 0 | 0 | 0 | 0 | 0
d__Bacteria | p__Campylobacterota_A | c__Campylobacteria | o__Campylobacterales | f__Arcobacteraceae | g__Aliarcobacter_475806 | s__Aliarcobacter skirrowii | 0 | 0 | 0 | 0 | 0 | 0 | 0 | 0 | 0 | 0 | 0 | 0 | 8 | 0 | 0 | 0 | 0 | 0 | 0 | 0 | 0 | 0 | 0 | 0 | 0 | 0 | 0 | 0 | 0 | 0 | 0 | 0 | 0 | 0 | 0 | 0 | 0 | 0 | 0 | 0 | 0 | 0 | 0 | 0 | 0 | 0 | 0 | 0 | 0 | 0 | 0 | 0 | 0 | 0 | 0 | 0 | 0 | 0 | 0 | 0 | 0 | 0 | 0 | 0 | 0 | 0 | 0 | 0 | 0 | 0 | 0 | 0 | 0 | 0
d__Bacteria | p__Campylobacterota_A | c__Campylobacteria | o__Campylobacterales | f__Arcobacteraceae | g__Aliarcobacter_475806 | s__Aliarcobacter skirrowii | 0 | 57 | 0 | 0 | 0 | 0 | 0 | 0 | 0 | 0 | 0 | 0 | 0 | 0 | 0 | 0 | 0 | 0 | 0 | 0 | 0 | 0 | 0 | 0 | 0 | 0 | 0 | 0 | 0 | 0 | 0 | 0 | 0 | 0 | 0 | 0 | 0 | 0 | 0 | 0 | 0 | 0 | 0 | 0 | 0 | 0 | 0 | 0 | 0 | 0 | 0 | 0 | 0 | 0 | 0 | 0 | 0 | 0 | 0 | 0 | 0 | 0 | 0 | 0 | 0 | 0 | 0 | 0 | 0 | 0 | 0 | 0 | 0 | 0
d__Bacteria | p__Campylobacterota_A | c__Campylobacteria | o__Campylobacterales | f__Arcobacteraceae | g__Malaciobacter_A_476085 | s__Malaciobacter_A pacificus | 0 | 0 | 0 | 0 | 0 | 0 | 0 | 0 | 0 | 0 | 0 | 0 | 0 | 0 | 0 | 0 | 0 | 0 | 0 | 0 | 0 | 0 | 0 | 0 | 0 | 0 | 0 | 0 | 0 | 0 | 0 | 0 | 0 | 0 | 0 | 0 | 0 | 0 | 0 | 0 | 0 | 0 | 0 | 0 | 0 | 0 | 0 | 3 | 0 | 0 | 0 | 0 | 0 | 0 | 0 | 0 | 0 | 0 | 0 | 0 | 0 | 0 | 0 | 5 | 0 | 0 | 0 | 0 | 0 | 0 | 0 | 0 | 0 | 0
d__Bacteria | p__Campylobacterota_A | c__Campylobacteria | o__Campylobacterales | f__Arcobacteraceae | g__Malaciobacter_A_476085 | s__Malaciobacter_A pacificus | 33 | 0 | 0 | 0 | 0 | 0 | 0 | 0 | 0 | 0 | 0 | 0 | 0 | 0 | 0 | 0 | 0 | 0 | 0 | 0 | 0 | 0 | 0 | 0 | 0 | 0 | 0 | 0 | 0 | 0 | 0 | 0 | 0 | 0 | 0 | 0 | 0 | 0 | 0 | 0 | 0 | 0 | 0 | 0 | 0 | 0 | 0 | 0 | 0 | 0 | 0 | 0 | 0 | 0 | 0 | 0 | 0 | 0 | 0 | 0 | 0 | 0 | 0 | 0 | 0 | 0 | 0 | 0 | 0 | 0 | 0 | 0 | 0 | 0
d__Bacteria | p__Campylobacterota_A | c__Campylobacteria | o__Campylobacterales | f__Arcobacteraceae | g__Malaciobacter_A_476085 | s__Malaciobacter_A pacificus | 0 | 0 | 0 | 0 | 0 | 0 | 0 | 0 | 0 | 0 | 0 | 0 | 5 | 0 | 0 | 0 | 0 | 0 | 0 | 0 | 0 | 0 | 0 | 0 | 0 | 0 | 0 | 0 | 0 | 0 | 0 | 0 | 0 | 0 | 0 | 0 | 0 | 0 | 0 | 0 | 0 | 0 | 0 | 0 | 0 | 0 | 0 | 0 | 0 | 0 | 0 | 0 | 0 | 0 | 0 | 0 | 0 | 0 | 0 | 0 | 0 | 0 | 0 | 0 | 0 | 0 | 0 | 0 | 0 | 0 | 0 | 0 | 0 | 0
d__Bacteria | p__Campylobacterota_A | c__Campylobacteria | o__Campylobacterales | f__Arcobacteraceae | g__Malaciobacter_A_476085 | s__Malaciobacter_A pacificus | 0 | 114 | 0 | 0 | 0 | 0 | 0 | 0 | 0 | 0 | 0 | 0 | 0 | 0 | 0 | 0 | 0 | 0 | 0 | 0 | 0 | 0 | 0 | 0 | 0 | 0 | 0 | 0 | 0 | 0 | 0 | 0 | 0 | 0 | 0 | 0 | 0 | 0 | 0 | 0 | 0 | 0 | 0 | 0 | 0 | 0 | 0 | 0 | 0 | 0 | 0 | 0 | 0 | 0 | 0 | 0 | 0 | 0 | 0 | 0 | 0 | 0 | 0 | 0 | 0 | 0 | 0 | 0 | 0 | 0 | 0 | 0 | 0 | 0
d__Bacteria | p__Campylobacterota_A | c__Campylobacteria | o__Campylobacterales | f__Arcobacteraceae | g__Malaciobacter_A_476085 | s__Malaciobacter_A pacificus | 0 | 0 | 0 | 0 | 0 | 0 | 0 | 0 | 0 | 0 | 0 | 0 | 0 | 0 | 0 | 0 | 0 | 0 | 0 | 0 | 0 | 0 | 0 | 0 | 4 | 0 | 0 | 0 | 0 | 0 | 0 | 0 | 0 | 0 | 0 | 0 | 0 | 0 | 0 | 0 | 0 | 0 | 0 | 0 | 0 | 0 | 0 | 0 | 0 | 0 | 0 | 0 | 0 | 0 | 0 | 0 | 0 | 0 | 0 | 0 | 0 | 0 | 0 | 0 | 0 | 0 | 0 | 0 | 0 | 0 | 0 | 0 | 0 | 0
d__Bacteria | p__Campylobacterota_A | c__Campylobacteria | o__Campylobacterales | f__Arcobacteraceae | g__Malaciobacter_A_476085 | s__Malaciobacter_A pacificus | 0 | 0 | 0 | 0 | 0 | 0 | 0 | 0 | 0 | 0 | 0 | 0 | 0 | 0 | 0 | 0 | 0 | 0 | 0 | 0 | 0 | 0 | 0 | 0 | 0 | 0 | 0 | 0 | 0 | 0 | 0 | 0 | 0 | 0 | 0 | 0 | 0 | 0 | 0 | 0 | 0 | 0 | 0 | 0 | 0 | 0 | 0 | 0 | 0 | 0 | 0 | 0 | 0 | 0 | 0 | 0 | 0 | 0 | 0 | 0 | 0 | 25 | 0 | 0 | 0 | 0 | 0 | 0 | 0 | 0 | 0 | 0 | 0 | 0
d__Bacteria | p__Campylobacterota_A | c__Campylobacteria | o__Campylobacterales | f__Helicobacteraceae | g__Wolinella | s__Wolinella succinogenes | 0 | 0 | 0 | 0 | 0 | 0 | 0 | 0 | 0 | 0 | 0 | 0 | 0 | 0 | 0 | 0 | 0 | 0 | 0 | 0 | 0 | 0 | 0 | 0 | 0 | 0 | 0 | 0 | 0 | 0 | 0 | 0 | 0 | 0 | 0 | 0 | 0 | 0 | 0 | 0 | 0 | 0 | 0 | 0 | 0 | 0 | 0 | 0 | 0 | 0 | 0 | 0 | 0 | 0 | 0 | 0 | 0 | 0 | 0 | 0 | 0 | 0 | 0 | 6 | 0 | 0 | 0 | 0 | 0 | 0 | 0 | 0 | 0 | 0
d__Bacteria | p__Campylobacterota_A | c__Campylobacteria | o__Campylobacterales | f__Sulfurimonadaceae | g__Sulfuricurvum | s__Sulfuricurvum sp000310245 | 0 | 0 | 0 | 0 | 0 | 0 | 0 | 0 | 0 | 0 | 0 | 0 | 0 | 0 | 0 | 0 | 0 | 0 | 0 | 0 | 0 | 0 | 0 | 0 | 0 | 0 | 0 | 0 | 0 | 0 | 0 | 0 | 0 | 0 | 0 | 0 | 0 | 22 | 0 | 0 | 0 | 0 | 0 | 0 | 0 | 0 | 0 | 0 | 0 | 0 | 0 | 0 | 0 | 0 | 0 | 0 | 0 | 0 | 0 | 0 | 0 | 0 | 0 | 0 | 0 | 0 | 0 | 0 | 0 | 0 | 0 | 0 | 0 | 0
d__Bacteria | p__Campylobacterota_A | c__Campylobacteria | o__Campylobacterales | f__Sulfurimonadaceae | g__Sulfurimonas |  | 0 | 0 | 0 | 14 | 0 | 0 | 0 | 0 | 0 | 0 | 0 | 0 | 0 | 0 | 0 | 0 | 0 | 0 | 0 | 0 | 0 | 0 | 0 | 0 | 0 | 0 | 0 | 0 | 0 | 0 | 0 | 0 | 0 | 0 | 0 | 0 | 0 | 0 | 0 | 0 | 0 | 0 | 0 | 0 | 0 | 0 | 0 | 0 | 0 | 0 | 0 | 0 | 0 | 0 | 0 | 0 | 0 | 0 | 0 | 0 | 0 | 0 | 0 | 0 | 0 | 0 | 0 | 0 | 0 | 0 | 0 | 0 | 0 | 0
d__Bacteria | p__Campylobacterota_A | c__Campylobacteria | o__Campylobacterales | f__Sulfurimonadaceae | g__Sulfurimonas | s__Sulfurimonas hongkongensis | 0 | 0 | 0 | 0 | 0 | 0 | 0 | 0 | 0 | 0 | 0 | 0 | 0 | 0 | 0 | 0 | 0 | 0 | 0 | 0 | 0 | 0 | 0 | 0 | 0 | 0 | 0 | 0 | 0 | 0 | 0 | 255 | 0 | 0 | 0 | 0 | 0 | 0 | 0 | 0 | 0 | 0 | 0 | 0 | 0 | 0 | 0 | 0 | 0 | 0 | 0 | 0 | 0 | 0 | 0 | 0 | 0 | 0 | 0 | 0 | 0 | 0 | 0 | 0 | 0 | 0 | 0 | 0 | 0 | 0 | 0 | 0 | 0 | 0
d__Bacteria | p__Campylobacterota_A | c__Campylobacteria | o__Campylobacterales | f__Sulfurimonadaceae | g__Sulfurimonas | s__Sulfurimonas hongkongensis | 0 | 0 | 0 | 0 | 0 | 0 | 0 | 0 | 0 | 0 | 0 | 20 | 0 | 0 | 0 | 0 | 0 | 0 | 0 | 0 | 0 | 0 | 0 | 0 | 0 | 0 | 0 | 0 | 0 | 0 | 0 | 0 | 0 | 0 | 0 | 0 | 0 | 0 | 0 | 0 | 0 | 0 | 0 | 0 | 0 | 0 | 0 | 0 | 0 | 0 | 0 | 0 | 0 | 0 | 0 | 0 | 0 | 0 | 0 | 0 | 0 | 0 | 0 | 0 | 0 | 0 | 0 | 0 | 0 | 0 | 0 | 0 | 0 | 0
d__Bacteria | p__Campylobacterota_A | c__Campylobacteria | o__Campylobacterales | f__Sulfurimonadaceae | g__Sulfurimonas | s__Sulfurimonas hongkongensis | 0 | 0 | 0 | 0 | 0 | 0 | 0 | 0 | 0 | 0 | 0 | 0 | 0 | 0 | 0 | 0 | 0 | 0 | 0 | 0 | 0 | 0 | 0 | 0 | 0 | 0 | 0 | 0 | 0 | 0 | 0 | 0 | 0 | 0 | 0 | 0 | 0 | 0 | 0 | 0 | 0 | 0 | 0 | 0 | 0 | 0 | 0 | 0 | 0 | 0 | 0 | 0 | 0 | 0 | 0 | 0 | 0 | 0 | 0 | 0 | 0 | 14 | 0 | 0 | 0 | 0 | 0 | 0 | 0 | 0 | 0 | 0 | 0 | 0
d__Bacteria | p__Campylobacterota_A | c__Campylobacteria | o__Campylobacterales | f__Sulfurimonadaceae | g__Sulfurimonas | s__Sulfurimonas hongkongensis | 244 | 0 | 0 | 0 | 0 | 0 | 0 | 0 | 0 | 0 | 0 | 0 | 0 | 0 | 0 | 0 | 0 | 0 | 0 | 0 | 0 | 0 | 0 | 0 | 0 | 0 | 0 | 0 | 0 | 0 | 0 | 0 | 0 | 0 | 0 | 0 | 0 | 0 | 0 | 0 | 0 | 0 | 0 | 0 | 0 | 0 | 0 | 0 | 0 | 0 | 0 | 0 | 0 | 0 | 0 | 0 | 0 | 0 | 0 | 0 | 0 | 0 | 0 | 0 | 0 | 0 | 0 | 0 | 0 | 0 | 0 | 0 | 0 | 0
d__Bacteria | p__Campylobacterota_A | c__Campylobacteria | o__Campylobacterales | f__Sulfurimonadaceae | g__Sulfurimonas | s__Sulfurimonas hongkongensis | 0 | 0 | 0 | 0 | 0 | 0 | 0 | 0 | 0 | 0 | 0 | 0 | 0 | 0 | 0 | 0 | 0 | 0 | 0 | 0 | 0 | 0 | 0 | 0 | 0 | 0 | 0 | 0 | 0 | 0 | 0 | 0 | 0 | 0 | 0 | 0 | 0 | 0 | 0 | 0 | 0 | 0 | 0 | 0 | 0 | 0 | 25 | 0 | 0 | 0 | 0 | 0 | 0 | 0 | 0 | 0 | 0 | 0 | 0 | 0 | 0 | 0 | 0 | 0 | 0 | 0 | 0 | 0 | 0 | 0 | 0 | 0 | 0 | 0
d__Bacteria | p__Campylobacterota_A | c__Campylobacteria | o__Campylobacterales | f__Sulfurimonadaceae | g__Sulfurimonas | s__Sulfurimonas hongkongensis | 0 | 0 | 0 | 0 | 0 | 0 | 0 | 0 | 0 | 0 | 0 | 0 | 0 | 0 | 0 | 0 | 0 | 0 | 0 | 0 | 0 | 0 | 0 | 0 | 0 | 0 | 0 | 0 | 0 | 0 | 0 | 0 | 0 | 0 | 0 | 0 | 0 | 0 | 0 | 0 | 0 | 0 | 0 | 0 | 0 | 0 | 0 | 0 | 0 | 0 | 0 | 0 | 0 | 0 | 0 | 0 | 0 | 0 | 0 | 0 | 0 | 0 | 0 | 0 | 0 | 0 | 0 | 0 | 23 | 0 | 0 | 0 | 0 | 0
d__Bacteria | p__Campylobacterota_A | c__Campylobacteria | o__Campylobacterales | f__Sulfurimonadaceae | g__Sulfurimonas | s__Sulfurimonas hongkongensis | 0 | 0 | 0 | 0 | 0 | 0 | 0 | 0 | 0 | 0 | 0 | 0 | 19 | 0 | 0 | 0 | 0 | 0 | 0 | 0 | 0 | 0 | 0 | 0 | 0 | 0 | 0 | 0 | 0 | 0 | 0 | 0 | 0 | 0 | 0 | 0 | 0 | 0 | 0 | 0 | 0 | 0 | 0 | 0 | 0 | 0 | 0 | 0 | 0 | 0 | 0 | 0 | 0 | 0 | 0 | 0 | 0 | 0 | 0 | 0 | 0 | 0 | 0 | 0 | 0 | 0 | 0 | 0 | 0 | 0 | 0 | 0 | 0 | 0
d__Bacteria | p__Campylobacterota_A | c__Campylobacteria | o__Campylobacterales | f__Sulfurimonadaceae | g__Sulfurimonas | s__Sulfurimonas hongkongensis | 0 | 0 | 0 | 0 | 0 | 0 | 0 | 0 | 0 | 0 | 0 | 0 | 0 | 0 | 0 | 0 | 0 | 0 | 0 | 0 | 0 | 0 | 0 | 0 | 0 | 0 | 0 | 0 | 0 | 0 | 0 | 0 | 0 | 0 | 0 | 0 | 0 | 0 | 0 | 0 | 0 | 0 | 0 | 0 | 0 | 0 | 0 | 0 | 0 | 0 | 0 | 0 | 5 | 0 | 0 | 0 | 0 | 0 | 0 | 0 | 0 | 0 | 0 | 0 | 0 | 0 | 0 | 0 | 0 | 0 | 0 | 0 | 0 | 0
d__Bacteria | p__Campylobacterota_A | c__Campylobacteria | o__Campylobacterales | f__Sulfurimonadaceae | g__Sulfurimonas | s__Sulfurimonas hongkongensis | 0 | 0 | 0 | 0 | 0 | 0 | 0 | 0 | 0 | 0 | 30 | 0 | 0 | 0 | 0 | 0 | 0 | 0 | 0 | 0 | 0 | 0 | 0 | 0 | 0 | 0 | 0 | 0 | 0 | 0 | 0 | 0 | 0 | 0 | 0 | 0 | 0 | 0 | 0 | 0 | 0 | 0 | 0 | 0 | 0 | 0 | 0 | 0 | 0 | 0 | 0 | 0 | 0 | 0 | 0 | 0 | 0 | 0 | 0 | 0 | 0 | 0 | 0 | 0 | 0 | 0 | 0 | 0 | 0 | 0 | 0 | 0 | 0 | 0
d__Bacteria | p__Campylobacterota_A | c__Campylobacteria | o__Campylobacterales | f__Sulfurimonadaceae | g__Sulfurimonas | s__Sulfurimonas hongkongensis | 103 | 0 | 0 | 0 | 0 | 0 | 0 | 0 | 0 | 0 | 0 | 0 | 0 | 0 | 0 | 0 | 0 | 0 | 0 | 0 | 0 | 0 | 0 | 0 | 0 | 0 | 0 | 0 | 0 | 0 | 0 | 0 | 0 | 0 | 0 | 0 | 0 | 0 | 0 | 0 | 0 | 0 | 0 | 0 | 0 | 0 | 0 | 0 | 0 | 0 | 0 | 0 | 0 | 0 | 0 | 0 | 0 | 0 | 0 | 0 | 0 | 0 | 0 | 0 | 0 | 0 | 0 | 0 | 0 | 0 | 0 | 0 | 0 | 0
d__Bacteria | p__Campylobacterota_A | c__Campylobacteria | o__Campylobacterales | f__Sulfurimonadaceae | g__Sulfurimonas | s__Sulfurimonas hongkongensis | 0 | 0 | 0 | 0 | 0 | 0 | 0 | 0 | 0 | 0 | 0 | 0 | 0 | 0 | 0 | 0 | 0 | 0 | 0 | 0 | 0 | 0 | 0 | 0 | 0 | 0 | 0 | 0 | 0 | 0 | 0 | 91 | 0 | 0 | 0 | 0 | 0 | 0 | 0 | 0 | 0 | 0 | 0 | 0 | 0 | 0 | 0 | 0 | 0 | 0 | 0 | 0 | 0 | 0 | 0 | 0 | 0 | 0 | 0 | 0 | 0 | 0 | 0 | 0 | 0 | 0 | 0 | 0 | 0 | 0 | 0 | 0 | 0 | 0
d__Bacteria | p__Campylobacterota_A | c__Campylobacteria | o__Campylobacterales | f__Sulfurimonadaceae | g__Sulfurimonas | s__Sulfurimonas hongkongensis | 0 | 0 | 0 | 0 | 0 | 0 | 0 | 0 | 0 | 0 | 0 | 0 | 0 | 0 | 0 | 0 | 0 | 0 | 0 | 0 | 0 | 0 | 0 | 0 | 0 | 0 | 0 | 0 | 0 | 0 | 0 | 0 | 0 | 0 | 0 | 0 | 0 | 0 | 0 | 0 | 0 | 0 | 0 | 0 | 0 | 0 | 0 | 0 | 0 | 9 | 0 | 0 | 0 | 0 | 0 | 0 | 0 | 0 | 0 | 0 | 0 | 0 | 0 | 0 | 0 | 0 | 0 | 0 | 0 | 0 | 0 | 0 | 0 | 0
d__Bacteria | p__Campylobacterota_A | c__Campylobacteria | o__Campylobacterales | f__Sulfurimonadaceae | g__Sulfurimonas | s__Sulfurimonas hongkongensis | 0 | 130 | 0 | 0 | 0 | 0 | 0 | 0 | 0 | 0 | 0 | 0 | 0 | 0 | 0 | 0 | 0 | 0 | 0 | 0 | 0 | 0 | 0 | 0 | 0 | 0 | 0 | 0 | 0 | 0 | 0 | 0 | 0 | 0 | 0 | 0 | 0 | 0 | 0 | 0 | 0 | 0 | 0 | 0 | 0 | 0 | 0 | 0 | 0 | 0 | 0 | 0 | 0 | 0 | 0 | 0 | 0 | 0 | 0 | 0 | 0 | 0 | 0 | 0 | 0 | 0 | 0 | 0 | 0 | 0 | 0 | 0 | 0 | 0
d__Bacteria | p__Campylobacterota_A | c__Campylobacteria | o__Campylobacterales | f__Sulfurimonadaceae | g__Sulfurimonas | s__Sulfurimonas hongkongensis | 0 | 0 | 0 | 0 | 0 | 0 | 0 | 0 | 0 | 0 | 0 | 0 | 0 | 0 | 0 | 0 | 0 | 0 | 0 | 35 | 0 | 0 | 0 | 0 | 0 | 0 | 0 | 0 | 0 | 0 | 0 | 0 | 0 | 0 | 0 | 0 | 0 | 0 | 0 | 0 | 0 | 0 | 0 | 0 | 0 | 0 | 0 | 0 | 0 | 0 | 0 | 0 | 0 | 0 | 0 | 0 | 0 | 0 | 0 | 0 | 0 | 0 | 0 | 0 | 0 | 0 | 0 | 0 | 0 | 0 | 0 | 0 | 0 | 0
d__Bacteria | p__Campylobacterota_A | c__Campylobacteria | o__Campylobacterales | f__Sulfurimonadaceae | g__Sulfurimonas | s__Sulfurimonas hongkongensis | 0 | 0 | 0 | 0 | 0 | 0 | 0 | 0 | 0 | 0 | 0 | 0 | 0 | 0 | 0 | 0 | 0 | 0 | 0 | 0 | 0 | 0 | 0 | 0 | 0 | 0 | 0 | 0 | 0 | 0 | 0 | 0 | 0 | 0 | 0 | 0 | 0 | 0 | 0 | 0 | 0 | 0 | 0 | 0 | 0 | 0 | 0 | 0 | 0 | 0 | 0 | 0 | 0 | 0 | 0 | 0 | 0 | 0 | 0 | 0 | 0 | 64 | 0 | 0 | 0 | 0 | 0 | 0 | 0 | 0 | 0 | 0 | 0 | 0
d__Bacteria | p__Campylobacterota_A | c__Campylobacteria | o__Campylobacterales | f__Sulfurimonadaceae | g__Sulfurimonas | s__Sulfurimonas hongkongensis | 0 | 0 | 0 | 0 | 0 | 0 | 0 | 0 | 0 | 0 | 0 | 0 | 0 | 21 | 0 | 0 | 0 | 0 | 0 | 0 | 0 | 0 | 0 | 0 | 0 | 0 | 0 | 0 | 0 | 0 | 0 | 0 | 0 | 0 | 0 | 0 | 0 | 0 | 0 | 0 | 0 | 0 | 0 | 0 | 0 | 0 | 0 | 0 | 0 | 0 | 0 | 0 | 0 | 0 | 0 | 0 | 0 | 0 | 0 | 0 | 0 | 0 | 0 | 0 | 0 | 0 | 0 | 0 | 0 | 0 | 0 | 0 | 0 | 0
d__Bacteria | p__Campylobacterota_A | c__Campylobacteria | o__Campylobacterales | f__Sulfurospirillaceae | g__Sulfurospirillum_A |  | 0 | 0 | 0 | 0 | 0 | 0 | 0 | 0 | 0 | 0 | 0 | 0 | 0 | 0 | 0 | 0 | 0 | 0 | 0 | 0 | 0 | 0 | 0 | 0 | 0 | 0 | 0 | 0 | 0 | 0 | 0 | 0 | 0 | 0 | 0 | 0 | 0 | 0 | 0 | 0 | 0 | 0 | 0 | 0 | 0 | 0 | 0 | 0 | 0 | 0 | 0 | 0 | 0 | 0 | 0 | 0 | 0 | 0 | 0 | 0 | 0 | 0 | 0 | 0 | 0 | 0 | 0 | 0 | 0 | 0 | 8 | 0 | 0 | 0
d__Bacteria | p__Campylobacterota_A | c__Campylobacteria | o__Campylobacterales | f__Sulfurospirillaceae | g__Sulfurospirillum_A |  | 0 | 0 | 0 | 0 | 0 | 0 | 0 | 0 | 0 | 0 | 0 | 0 | 0 | 0 | 0 | 0 | 0 | 0 | 0 | 0 | 0 | 0 | 0 | 0 | 0 | 0 | 0 | 0 | 0 | 0 | 0 | 0 | 0 | 0 | 0 | 0 | 0 | 0 | 0 | 0 | 0 | 7 | 0 | 0 | 0 | 0 | 0 | 0 | 0 | 0 | 0 | 0 | 0 | 0 | 0 | 0 | 0 | 0 | 0 | 0 | 0 | 0 | 0 | 0 | 0 | 0 | 0 | 0 | 0 | 0 | 0 | 0 | 0 | 0
d__Bacteria | p__Campylobacterota_A | c__Campylobacteria | o__Campylobacterales | f__Sulfurospirillaceae | g__Sulfurospirillum_A |  | 0 | 0 | 0 | 0 | 0 | 0 | 0 | 0 | 0 | 0 | 0 | 0 | 0 | 0 | 0 | 0 | 0 | 0 | 0 | 0 | 0 | 0 | 0 | 0 | 0 | 0 | 0 | 0 | 0 | 0 | 0 | 0 | 0 | 0 | 0 | 0 | 0 | 0 | 0 | 0 | 0 | 0 | 0 | 0 | 0 | 0 | 0 | 6 | 0 | 0 | 0 | 0 | 0 | 0 | 0 | 0 | 0 | 0 | 0 | 0 | 0 | 0 | 0 | 0 | 0 | 0 | 0 | 0 | 0 | 0 | 0 | 0 | 0 | 0
d__Bacteria | p__Campylobacterota_A | c__Campylobacteria | o__Campylobacterales | f__Sulfurospirillaceae | g__Sulfurospirillum_A |  | 0 | 0 | 0 | 0 | 0 | 0 | 0 | 0 | 0 | 0 | 0 | 0 | 0 | 0 | 0 | 0 | 0 | 0 | 0 | 0 | 0 | 0 | 0 | 0 | 0 | 0 | 0 | 0 | 0 | 0 | 0 | 0 | 0 | 0 | 0 | 0 | 0 | 0 | 0 | 0 | 0 | 0 | 0 | 0 | 0 | 0 | 0 | 0 | 0 | 0 | 0 | 0 | 0 | 0 | 0 | 0 | 0 | 0 | 0 | 0 | 0 | 0 | 0 | 0 | 0 | 0 | 0 | 0 | 0 | 14 | 0 | 0 | 0 | 0
d__Bacteria | p__Campylobacterota_A | c__Campylobacteria | o__Campylobacterales | f__Sulfurospirillaceae | g__Sulfurospirillum_A |  | 0 | 0 | 0 | 0 | 0 | 0 | 0 | 0 | 0 | 0 | 0 | 0 | 0 | 0 | 0 | 0 | 0 | 0 | 0 | 0 | 0 | 0 | 0 | 0 | 0 | 0 | 0 | 0 | 0 | 0 | 0 | 0 | 0 | 0 | 0 | 0 | 0 | 0 | 0 | 0 | 0 | 0 | 0 | 0 | 0 | 0 | 0 | 0 | 0 | 0 | 0 | 0 | 0 | 0 | 0 | 0 | 0 | 0 | 0 | 0 | 0 | 0 | 0 | 0 | 0 | 0 | 0 | 3 | 0 | 0 | 0 | 0 | 0 | 0
d__Bacteria | p__Campylobacterota_A | c__Campylobacteria | o__Campylobacterales | f__Sulfurospirillaceae | g__Sulfurospirillum_A |  | 0 | 0 | 0 | 0 | 0 | 0 | 0 | 0 | 0 | 0 | 0 | 0 | 0 | 0 | 0 | 0 | 0 | 0 | 0 | 0 | 0 | 0 | 0 | 0 | 0 | 0 | 0 | 0 | 0 | 0 | 0 | 0 | 0 | 0 | 0 | 0 | 0 | 0 | 0 | 0 | 0 | 0 | 0 | 0 | 0 | 0 | 0 | 0 | 0 | 0 | 0 | 0 | 0 | 0 | 0 | 0 | 0 | 0 | 0 | 0 | 0 | 0 | 0 | 8 | 0 | 0 | 0 | 0 | 0 | 0 | 0 | 0 | 0 | 0
d__Bacteria | p__Campylobacterota_A | c__Campylobacteria | o__Campylobacterales | f__Sulfurospirillaceae | g__Sulfurospirillum_A |  | 0 | 0 | 0 | 0 | 0 | 0 | 0 | 0 | 0 | 0 | 0 | 0 | 0 | 0 | 0 | 0 | 0 | 0 | 0 | 0 | 0 | 0 | 0 | 0 | 0 | 0 | 0 | 0 | 0 | 0 | 0 | 0 | 0 | 0 | 0 | 0 | 0 | 0 | 0 | 0 | 0 | 0 | 0 | 0 | 0 | 0 | 0 | 0 | 0 | 0 | 0 | 0 | 0 | 0 | 0 | 0 | 0 | 0 | 0 | 0 | 0 | 0 | 0 | 0 | 0 | 0 | 22 | 0 | 0 | 0 | 0 | 0 | 0 | 0
d__Bacteria | p__Campylobacterota_A | c__Campylobacteria | o__Campylobacterales | f__Sulfurospirillaceae | g__Sulfurospirillum_A |  | 0 | 12 | 0 | 0 | 0 | 0 | 0 | 0 | 0 | 0 | 0 | 0 | 0 | 0 | 0 | 0 | 0 | 0 | 0 | 0 | 0 | 0 | 0 | 0 | 0 | 0 | 0 | 0 | 0 | 0 | 0 | 0 | 0 | 0 | 0 | 0 | 0 | 0 | 0 | 0 | 0 | 0 | 0 | 0 | 0 | 0 | 0 | 0 | 0 | 0 | 0 | 0 | 0 | 0 | 0 | 0 | 0 | 0 | 0 | 0 | 0 | 0 | 0 | 0 | 0 | 0 | 0 | 0 | 0 | 0 | 0 | 0 | 0 | 0
d__Bacteria | p__Campylobacterota_A | c__Campylobacteria | o__Campylobacterales | f__Sulfurospirillaceae | g__Sulfurospirillum_A | s__Sulfurospirillum_A alkalitolerans | 0 | 0 | 0 | 0 | 0 | 0 | 0 | 0 | 0 | 0 | 0 | 0 | 0 | 0 | 0 | 0 | 0 | 0 | 0 | 0 | 0 | 0 | 0 | 0 | 0 | 0 | 0 | 0 | 0 | 0 | 0 | 0 | 0 | 0 | 0 | 0 | 0 | 0 | 0 | 0 | 0 | 0 | 0 | 0 | 0 | 125 | 0 | 0 | 0 | 0 | 0 | 0 | 0 | 0 | 0 | 0 | 0 | 0 | 0 | 116 | 0 | 0 | 0 | 0 | 0 | 0 | 0 | 109 | 0 | 0 | 0 | 0 | 0 | 0
d__Bacteria | p__Campylobacterota_A | c__Campylobacteria | o__Campylobacterales | f__Sulfurospirillaceae | g__Sulfurospirillum_A | s__Sulfurospirillum_A alkalitolerans | 0 | 0 | 0 | 0 | 0 | 0 | 0 | 0 | 0 | 0 | 0 | 0 | 0 | 11 | 0 | 0 | 0 | 0 | 0 | 0 | 0 | 0 | 0 | 0 | 0 | 0 | 0 | 0 | 0 | 0 | 0 | 0 | 0 | 0 | 0 | 0 | 0 | 0 | 0 | 0 | 0 | 0 | 0 | 0 | 0 | 0 | 0 | 0 | 0 | 0 | 0 | 0 | 0 | 0 | 0 | 0 | 0 | 0 | 0 | 56 | 0 | 0 | 0 | 0 | 0 | 0 | 87 | 69 | 0 | 0 | 0 | 0 | 0 | 0
d__Bacteria | p__Campylobacterota_A | c__Campylobacteria | o__Campylobacterales | f__Sulfurospirillaceae | g__Sulfurospirillum_A | s__Sulfurospirillum_A alkalitolerans | 0 | 0 | 0 | 0 | 0 | 0 | 0 | 0 | 0 | 0 | 0 | 0 | 0 | 0 | 0 | 0 | 0 | 0 | 0 | 0 | 0 | 0 | 0 | 0 | 0 | 0 | 0 | 0 | 0 | 0 | 0 | 0 | 0 | 0 | 0 | 0 | 0 | 0 | 0 | 0 | 0 | 118 | 0 | 0 | 0 | 0 | 0 | 0 | 0 | 0 | 0 | 0 | 0 | 0 | 0 | 0 | 0 | 0 | 0 | 0 | 0 | 0 | 0 | 0 | 0 | 0 | 0 | 0 | 0 | 0 | 0 | 0 | 0 | 0
d__Bacteria | p__Campylobacterota_A | c__Campylobacteria | o__Campylobacterales | f__Sulfurospirillaceae | g__Sulfurospirillum_A | s__Sulfurospirillum_A alkalitolerans | 0 | 0 | 0 | 0 | 0 | 0 | 0 | 0 | 0 | 0 | 0 | 0 | 0 | 0 | 0 | 0 | 0 | 0 | 0 | 0 | 0 | 18 | 0 | 0 | 0 | 0 | 0 | 0 | 0 | 0 | 0 | 0 | 0 | 0 | 0 | 0 | 0 | 0 | 0 | 0 | 0 | 0 | 0 | 0 | 0 | 0 | 0 | 0 | 0 | 0 | 0 | 0 | 0 | 0 | 0 | 0 | 0 | 0 | 0 | 0 | 0 | 0 | 0 | 0 | 0 | 0 | 0 | 0 | 0 | 0 | 0 | 0 | 0 | 0
d__Bacteria | p__Campylobacterota_A | c__Campylobacteria | o__Campylobacterales | f__Sulfurospirillaceae | g__Sulfurospirillum_A | s__Sulfurospirillum_A alkalitolerans | 0 | 0 | 0 | 0 | 0 | 0 | 0 | 0 | 0 | 0 | 0 | 10 | 0 | 0 | 0 | 0 | 0 | 0 | 0 | 0 | 0 | 0 | 0 | 0 | 0 | 0 | 0 | 0 | 0 | 0 | 0 | 0 | 0 | 0 | 0 | 0 | 0 | 0 | 0 | 0 | 0 | 0 | 0 | 0 | 0 | 0 | 0 | 0 | 0 | 0 | 0 | 0 | 0 | 0 | 0 | 0 | 0 | 0 | 0 | 0 | 0 | 0 | 0 | 0 | 0 | 0 | 0 | 0 | 0 | 0 | 0 | 0 | 0 | 0
d__Bacteria | p__Campylobacterota_A | c__Campylobacteria | o__Campylobacterales | f__Sulfurospirillaceae | g__Sulfurospirillum_A | s__Sulfurospirillum_A alkalitolerans | 0 | 0 | 0 | 0 | 0 | 0 | 0 | 46 | 0 | 0 | 0 | 0 | 0 | 0 | 0 | 0 | 0 | 0 | 0 | 0 | 0 | 0 | 0 | 0 | 0 | 0 | 0 | 0 | 0 | 0 | 0 | 0 | 0 | 0 | 0 | 0 | 0 | 0 | 0 | 0 | 0 | 0 | 0 | 0 | 0 | 0 | 0 | 0 | 0 | 0 | 0 | 0 | 0 | 0 | 0 | 0 | 0 | 0 | 0 | 0 | 0 | 0 | 0 | 0 | 0 | 0 | 0 | 0 | 0 | 0 | 0 | 0 | 0 | 0
d__Bacteria | p__Campylobacterota_A | c__Campylobacteria | o__Campylobacterales | f__Sulfurospirillaceae | g__Sulfurospirillum_A | s__Sulfurospirillum_A alkalitolerans | 0 | 187 | 0 | 0 | 0 | 0 | 0 | 0 | 0 | 0 | 0 | 0 | 0 | 0 | 0 | 0 | 0 | 0 | 0 | 0 | 0 | 0 | 0 | 0 | 0 | 0 | 0 | 0 | 0 | 0 | 0 | 0 | 0 | 0 | 0 | 0 | 0 | 0 | 0 | 0 | 0 | 0 | 0 | 0 | 0 | 0 | 0 | 0 | 0 | 0 | 0 | 0 | 0 | 0 | 0 | 0 | 0 | 0 | 0 | 0 | 0 | 0 | 0 | 0 | 0 | 0 | 0 | 0 | 0 | 0 | 0 | 0 | 0 | 0
d__Bacteria | p__Campylobacterota_A | c__Campylobacteria | o__Campylobacterales | f__Sulfurospirillaceae | g__Sulfurospirillum_A | s__Sulfurospirillum_A alkalitolerans | 0 | 0 | 0 | 0 | 0 | 0 | 0 | 0 | 0 | 0 | 0 | 0 | 0 | 0 | 0 | 0 | 0 | 0 | 0 | 0 | 0 | 0 | 0 | 0 | 0 | 0 | 5 | 0 | 0 | 0 | 0 | 0 | 0 | 0 | 0 | 0 | 0 | 0 | 0 | 0 | 0 | 0 | 0 | 0 | 0 | 0 | 0 | 0 | 0 | 0 | 0 | 0 | 0 | 0 | 0 | 0 | 0 | 0 | 0 | 78 | 0 | 0 | 0 | 0 | 0 | 0 | 66 | 0 | 0 | 0 | 0 | 0 | 0 | 0
d__Bacteria | p__Campylobacterota_A | c__Campylobacteria | o__Campylobacterales | f__Sulfurovaceae | g__Sulfurovum |  | 0 | 0 | 0 | 0 | 0 | 0 | 0 | 0 | 0 | 0 | 0 | 0 | 0 | 0 | 0 | 0 | 0 | 0 | 0 | 0 | 0 | 0 | 0 | 0 | 0 | 0 | 0 | 0 | 0 | 0 | 0 | 0 | 0 | 0 | 0 | 0 | 0 | 0 | 0 | 0 | 0 | 0 | 0 | 0 | 0 | 0 | 0 | 0 | 43 | 0 | 0 | 0 | 0 | 0 | 0 | 0 | 0 | 0 | 0 | 0 | 0 | 0 | 0 | 0 | 0 | 0 | 0 | 0 | 0 | 0 | 0 | 0 | 0 | 0
d__Bacteria | p__Campylobacterota_A | c__Campylobacteria | o__Campylobacterales | f__Sulfurovaceae | g__Sulfurovum |  | 0 | 0 | 0 | 0 | 0 | 0 | 0 | 0 | 0 | 0 | 0 | 0 | 0 | 0 | 0 | 0 | 0 | 0 | 0 | 0 | 0 | 0 | 0 | 0 | 0 | 0 | 0 | 0 | 0 | 0 | 0 | 0 | 0 | 0 | 0 | 0 | 0 | 0 | 0 | 0 | 0 | 0 | 0 | 0 | 0 | 0 | 0 | 0 | 0 | 0 | 0 | 0 | 0 | 0 | 0 | 0 | 0 | 0 | 0 | 0 | 0 | 0 | 0 | 0 | 21 | 0 | 0 | 0 | 0 | 0 | 0 | 0 | 0 | 0
d__Bacteria | p__Campylobacterota_A | c__Campylobacteria | o__Campylobacterales | f__Sulfurovaceae | g__Sulfurovum |  | 0 | 0 | 0 | 0 | 0 | 0 | 0 | 0 | 0 | 0 | 0 | 0 | 0 | 0 | 0 | 0 | 0 | 0 | 0 | 0 | 0 | 0 | 0 | 0 | 0 | 0 | 0 | 0 | 0 | 0 | 0 | 82 | 0 | 0 | 0 | 0 | 0 | 0 | 0 | 0 | 0 | 0 | 0 | 0 | 0 | 0 | 0 | 0 | 0 | 0 | 0 | 0 | 0 | 0 | 0 | 0 | 0 | 0 | 0 | 0 | 0 | 0 | 0 | 0 | 0 | 0 | 0 | 0 | 0 | 0 | 0 | 0 | 0 | 0
d__Bacteria | p__Campylobacterota_A | c__Campylobacteria | o__Campylobacterales | f__Sulfurovaceae | g__Sulfurovum |  | 0 | 0 | 0 | 0 | 0 | 0 | 0 | 0 | 0 | 0 | 0 | 0 | 0 | 0 | 0 | 0 | 0 | 0 | 0 | 0 | 0 | 0 | 0 | 0 | 0 | 0 | 0 | 0 | 0 | 0 | 0 | 0 | 0 | 0 | 0 | 0 | 0 | 0 | 0 | 0 | 0 | 0 | 0 | 0 | 0 | 0 | 0 | 0 | 0 | 0 | 0 | 0 | 0 | 0 | 0 | 0 | 0 | 68 | 0 | 0 | 0 | 0 | 0 | 0 | 0 | 0 | 0 | 0 | 0 | 0 | 0 | 0 | 0 | 0
d__Bacteria | p__Campylobacterota_A | c__Campylobacteria | o__Campylobacterales | f__Sulfurovaceae | g__Sulfurovum |  | 0 | 0 | 0 | 0 | 0 | 34 | 0 | 0 | 0 | 0 | 0 | 0 | 0 | 0 | 0 | 0 | 0 | 0 | 0 | 0 | 0 | 0 | 0 | 0 | 0 | 0 | 0 | 0 | 0 | 0 | 0 | 0 | 0 | 0 | 0 | 0 | 0 | 0 | 0 | 0 | 0 | 0 | 0 | 0 | 0 | 0 | 0 | 0 | 0 | 0 | 0 | 0 | 0 | 0 | 0 | 0 | 0 | 0 | 0 | 0 | 0 | 0 | 0 | 0 | 0 | 0 | 0 | 0 | 0 | 0 | 0 | 0 | 0 | 0
d__Bacteria | p__Campylobacterota_A | c__Campylobacteria | o__Campylobacterales | f__Sulfurovaceae | g__Sulfurovum |  | 0 | 0 | 0 | 0 | 0 | 0 | 0 | 0 | 0 | 0 | 0 | 0 | 0 | 0 | 0 | 0 | 0 | 0 | 0 | 0 | 0 | 0 | 0 | 0 | 0 | 0 | 0 | 0 | 0 | 0 | 0 | 0 | 0 | 0 | 0 | 0 | 0 | 0 | 0 | 0 | 0 | 0 | 0 | 0 | 0 | 0 | 0 | 0 | 0 | 0 | 0 | 0 | 0 | 0 | 0 | 0 | 0 | 0 | 0 | 0 | 0 | 83 | 0 | 0 | 0 | 0 | 0 | 0 | 0 | 0 | 0 | 0 | 0 | 0
d__Bacteria | p__Campylobacterota_A | c__Campylobacteria | o__Campylobacterales | f__Sulfurovaceae | g__Sulfurovum |  | 0 | 0 | 0 | 0 | 0 | 0 | 0 | 0 | 0 | 0 | 0 | 0 | 0 | 0 | 0 | 0 | 0 | 0 | 0 | 0 | 0 | 0 | 0 | 0 | 0 | 0 | 0 | 0 | 0 | 0 | 0 | 0 | 0 | 0 | 0 | 0 | 0 | 0 | 0 | 0 | 0 | 0 | 0 | 0 | 0 | 0 | 70 | 0 | 0 | 0 | 0 | 0 | 0 | 0 | 0 | 0 | 0 | 0 | 0 | 0 | 0 | 0 | 0 | 0 | 0 | 0 | 0 | 0 | 0 | 0 | 0 | 0 | 0 | 0
d__Bacteria | p__Campylobacterota_A | c__Campylobacteria | o__Campylobacterales | f__Sulfurovaceae | g__Sulfurovum |  | 0 | 0 | 0 | 0 | 0 | 0 | 0 | 0 | 0 | 0 | 0 | 0 | 0 | 0 | 0 | 0 | 0 | 0 | 0 | 0 | 0 | 0 | 0 | 0 | 0 | 0 | 0 | 0 | 0 | 0 | 0 | 0 | 0 | 0 | 0 | 0 | 0 | 0 | 0 | 0 | 0 | 0 | 0 | 0 | 0 | 0 | 0 | 0 | 0 | 0 | 0 | 0 | 0 | 0 | 0 | 0 | 0 | 0 | 35 | 0 | 0 | 0 | 0 | 0 | 0 | 0 | 0 | 0 | 0 | 0 | 0 | 0 | 0 | 0
d__Bacteria | p__Campylobacterota_A | c__Campylobacteria | o__Campylobacterales | f__Sulfurovaceae | g__Sulfurovum |  | 0 | 0 | 0 | 0 | 0 | 0 | 0 | 0 | 0 | 0 | 0 | 0 | 0 | 0 | 0 | 0 | 0 | 0 | 0 | 0 | 0 | 0 | 0 | 0 | 0 | 0 | 0 | 0 | 0 | 0 | 0 | 0 | 0 | 0 | 0 | 5 | 0 | 0 | 0 | 0 | 0 | 0 | 0 | 0 | 0 | 0 | 0 | 0 | 0 | 0 | 0 | 0 | 0 | 0 | 0 | 0 | 0 | 0 | 0 | 0 | 0 | 0 | 0 | 0 | 0 | 0 | 0 | 0 | 0 | 0 | 0 | 0 | 0 | 0
d__Bacteria | p__Campylobacterota_A | c__Campylobacteria | o__Campylobacterales | f__Thiovulaceae | g__Thiovulum_A | s__Thiovulum_A sp000276965 | 0 | 0 | 0 | 0 | 0 | 0 | 0 | 0 | 0 | 0 | 0 | 0 | 0 | 0 | 0 | 0 | 0 | 0 | 0 | 0 | 0 | 0 | 0 | 0 | 0 | 0 | 0 | 0 | 0 | 0 | 0 | 0 | 0 | 0 | 0 | 0 | 0 | 0 | 0 | 0 | 0 | 0 | 0 | 0 | 0 | 0 | 0 | 0 | 0 | 0 | 0 | 0 | 0 | 0 | 0 | 0 | 0 | 0 | 0 | 0 | 0 | 0 | 0 | 0 | 0 | 0 | 0 | 0 | 82 | 0 | 0 | 0 | 0 | 0
d__Bacteria | p__Chlamydiota | c__ | o__ | f__ | g__ | s__ | 0 | 0 | 0 | 0 | 0 | 0 | 0 | 0 | 0 | 0 | 0 | 0 | 0 | 0 | 0 | 0 | 0 | 0 | 0 | 0 | 0 | 0 | 0 | 0 | 0 | 0 | 0 | 0 | 0 | 0 | 0 | 0 | 0 | 0 | 0 | 0 | 0 | 0 | 0 | 0 | 0 | 0 | 0 | 0 | 0 | 0 | 9 | 0 | 0 | 0 | 0 | 0 | 0 | 0 | 0 | 0 | 0 | 0 | 0 | 0 | 0 | 0 | 0 | 0 | 0 | 0 | 0 | 0 | 0 | 0 | 0 | 0 | 0 | 0
d__Bacteria | p__Chlamydiota | c__ | o__ | f__ | g__ | s__ | 0 | 0 | 0 | 0 | 0 | 0 | 0 | 0 | 0 | 0 | 0 | 0 | 0 | 0 | 0 | 0 | 0 | 0 | 0 | 0 | 0 | 0 | 0 | 0 | 0 | 0 | 0 | 0 | 0 | 0 | 0 | 0 | 0 | 0 | 0 | 0 | 0 | 0 | 0 | 0 | 0 | 0 | 0 | 0 | 0 | 0 | 0 | 0 | 0 | 0 | 0 | 0 | 0 | 0 | 0 | 0 | 0 | 0 | 0 | 0 | 0 | 0 | 8 | 0 | 0 | 0 | 0 | 0 | 0 | 0 | 0 | 0 | 0 | 0
d__Bacteria | p__Chloroflexota | c__Anaerolineae | o__Aggregatilineales | f__Aggregatilineaceae | g__Aggregatilinea | s__Aggregatilinea lenta | 0 | 0 | 0 | 0 | 0 | 0 | 0 | 0 | 0 | 0 | 0 | 0 | 0 | 0 | 0 | 0 | 0 | 0 | 0 | 0 | 0 | 0 | 0 | 0 | 0 | 0 | 0 | 0 | 0 | 0 | 0 | 0 | 0 | 0 | 0 | 0 | 0 | 0 | 0 | 0 | 0 | 0 | 0 | 0 | 0 | 0 | 0 | 0 | 31 | 0 | 0 | 0 | 0 | 0 | 0 | 0 | 0 | 0 | 0 | 0 | 0 | 0 | 0 | 0 | 0 | 0 | 0 | 0 | 0 | 0 | 0 | 0 | 0 | 0
d__Bacteria | p__Chloroflexota | c__Anaerolineae | o__Aggregatilineales | f__Aggregatilineaceae | g__Aggregatilinea | s__Aggregatilinea lenta | 0 | 0 | 0 | 0 | 0 | 0 | 0 | 0 | 0 | 0 | 0 | 0 | 0 | 0 | 0 | 0 | 0 | 0 | 0 | 0 | 0 | 0 | 0 | 0 | 0 | 0 | 0 | 0 | 0 | 0 | 0 | 0 | 0 | 0 | 0 | 0 | 0 | 0 | 0 | 0 | 0 | 0 | 0 | 0 | 0 | 0 | 0 | 0 | 0 | 0 | 0 | 0 | 0 | 0 | 0 | 0 | 65 | 0 | 0 | 0 | 0 | 0 | 0 | 0 | 0 | 0 | 0 | 0 | 0 | 0 | 0 | 0 | 0 | 0
d__Bacteria | p__Chloroflexota | c__Anaerolineae | o__Aggregatilineales | f__Aggregatilineaceae | g__Aggregatilinea | s__Aggregatilinea lenta | 0 | 0 | 0 | 0 | 0 | 0 | 0 | 0 | 0 | 0 | 0 | 0 | 0 | 0 | 0 | 0 | 0 | 0 | 0 | 0 | 0 | 0 | 0 | 0 | 0 | 0 | 0 | 0 | 0 | 0 | 0 | 0 | 0 | 0 | 0 | 0 | 0 | 0 | 0 | 0 | 0 | 0 | 0 | 0 | 0 | 0 | 0 | 0 | 0 | 0 | 0 | 0 | 0 | 0 | 0 | 0 | 0 | 0 | 101 | 0 | 0 | 0 | 0 | 0 | 0 | 0 | 0 | 0 | 0 | 0 | 0 | 0 | 0 | 0
d__Bacteria | p__Chloroflexota | c__Anaerolineae | o__Aggregatilineales | f__Aggregatilineaceae | g__Aggregatilinea | s__Aggregatilinea lenta | 0 | 0 | 0 | 0 | 0 | 0 | 0 | 0 | 0 | 0 | 0 | 0 | 33 | 0 | 0 | 0 | 0 | 0 | 0 | 0 | 0 | 0 | 0 | 0 | 0 | 0 | 0 | 0 | 0 | 0 | 0 | 0 | 0 | 0 | 0 | 0 | 0 | 0 | 0 | 0 | 0 | 0 | 0 | 0 | 0 | 0 | 0 | 0 | 0 | 0 | 0 | 0 | 0 | 0 | 0 | 0 | 0 | 0 | 0 | 0 | 0 | 0 | 0 | 0 | 0 | 0 | 0 | 0 | 0 | 0 | 0 | 0 | 0 | 0
d__Bacteria | p__Chloroflexota | c__Anaerolineae | o__Aggregatilineales | f__J027 | g__JAAUUD01 | s__JAAUUD01 sp012031655 | 0 | 0 | 0 | 0 | 0 | 0 | 0 | 0 | 0 | 0 | 0 | 0 | 0 | 0 | 0 | 0 | 0 | 0 | 0 | 0 | 0 | 0 | 0 | 0 | 0 | 0 | 0 | 0 | 0 | 0 | 0 | 0 | 0 | 0 | 0 | 0 | 0 | 0 | 0 | 0 | 0 | 0 | 0 | 0 | 0 | 0 | 0 | 0 | 0 | 0 | 0 | 0 | 0 | 0 | 0 | 0 | 0 | 0 | 0 | 0 | 0 | 2 | 0 | 0 | 0 | 0 | 0 | 0 | 0 | 0 | 0 | 0 | 0 | 0
d__Bacteria | p__Chloroflexota | c__Anaerolineae | o__Aggregatilineales | f__J027 | g__JAAUUD01 | s__JAAUUD01 sp012031655 | 0 | 0 | 0 | 0 | 0 | 0 | 0 | 0 | 0 | 0 | 0 | 0 | 9 | 0 | 0 | 0 | 0 | 0 | 0 | 0 | 0 | 0 | 0 | 0 | 0 | 0 | 0 | 0 | 0 | 0 | 0 | 0 | 0 | 0 | 0 | 0 | 0 | 0 | 0 | 0 | 0 | 0 | 0 | 0 | 0 | 0 | 0 | 0 | 0 | 0 | 0 | 0 | 0 | 0 | 0 | 0 | 0 | 0 | 0 | 0 | 0 | 0 | 0 | 0 | 0 | 0 | 0 | 0 | 0 | 0 | 0 | 0 | 0 | 0
d__Bacteria | p__Chloroflexota | c__Anaerolineae | o__Aggregatilineales | f__J027 | g__JAAUUD01 | s__JAAUUD01 sp012031655 | 0 | 0 | 0 | 0 | 0 | 0 | 0 | 0 | 0 | 0 | 0 | 0 | 0 | 0 | 0 | 0 | 0 | 0 | 0 | 0 | 0 | 0 | 0 | 0 | 0 | 0 | 0 | 0 | 0 | 0 | 0 | 0 | 0 | 0 | 0 | 0 | 0 | 0 | 0 | 0 | 0 | 0 | 0 | 0 | 0 | 0 | 0 | 0 | 0 | 0 | 0 | 0 | 0 | 0 | 0 | 0 | 0 | 4 | 0 | 0 | 0 | 0 | 0 | 0 | 0 | 0 | 0 | 0 | 0 | 0 | 0 | 0 | 0 | 0
d__Bacteria | p__Chloroflexota | c__Anaerolineae | o__Aggregatilineales | f__J027 | g__JAAUUD01 | s__JAAUUD01 sp012031655 | 0 | 0 | 0 | 0 | 0 | 0 | 0 | 0 | 0 | 0 | 0 | 0 | 0 | 0 | 0 | 0 | 0 | 0 | 0 | 1 | 0 | 0 | 0 | 0 | 0 | 0 | 0 | 0 | 0 | 0 | 0 | 0 | 0 | 0 | 0 | 0 | 0 | 0 | 0 | 0 | 0 | 0 | 0 | 0 | 0 | 0 | 0 | 0 | 0 | 0 | 0 | 0 | 0 | 0 | 0 | 0 | 0 | 0 | 0 | 0 | 0 | 0 | 0 | 0 | 0 | 0 | 0 | 0 | 0 | 0 | 0 | 0 | 0 | 0
d__Bacteria | p__Chloroflexota | c__Anaerolineae | o__Aggregatilineales | f__J027 | g__JAAUUD01 | s__JAAUUD01 sp012031655 | 0 | 0 | 0 | 0 | 0 | 0 | 0 | 0 | 0 | 0 | 0 | 0 | 0 | 0 | 0 | 0 | 0 | 18 | 0 | 0 | 0 | 0 | 0 | 0 | 0 | 0 | 0 | 0 | 0 | 0 | 0 | 0 | 0 | 0 | 0 | 0 | 0 | 0 | 0 | 0 | 0 | 0 | 0 | 0 | 0 | 0 | 0 | 0 | 0 | 0 | 0 | 0 | 0 | 0 | 0 | 0 | 0 | 0 | 0 | 0 | 0 | 0 | 0 | 0 | 0 | 0 | 0 | 0 | 0 | 0 | 0 | 0 | 0 | 0
d__Bacteria | p__Chloroflexota | c__Anaerolineae | o__Aggregatilineales | f__Phototrophicaceae |  |  | 0 | 0 | 0 | 0 | 0 | 0 | 0 | 0 | 0 | 0 | 0 | 0 | 0 | 0 | 0 | 0 | 0 | 0 | 0 | 0 | 0 | 0 | 0 | 0 | 0 | 0 | 0 | 0 | 0 | 12 | 0 | 0 | 0 | 0 | 0 | 0 | 0 | 0 | 0 | 0 | 0 | 0 | 0 | 0 | 0 | 0 | 0 | 0 | 0 | 0 | 0 | 0 | 0 | 0 | 0 | 0 | 0 | 0 | 0 | 0 | 0 | 0 | 0 | 0 | 0 | 0 | 0 | 0 | 0 | 0 | 0 | 0 | 0 | 0
d__Bacteria | p__Chloroflexota | c__Anaerolineae | o__Anaerolineales |  |  |  | 0 | 0 | 0 | 0 | 0 | 0 | 0 | 0 | 0 | 0 | 0 | 0 | 0 | 0 | 0 | 0 | 0 | 0 | 0 | 0 | 0 | 0 | 0 | 0 | 0 | 0 | 0 | 0 | 0 | 0 | 0 | 0 | 0 | 0 | 0 | 0 | 0 | 0 | 0 | 0 | 0 | 0 | 0 | 0 | 0 | 0 | 0 | 0 | 0 | 0 | 0 | 0 | 0 | 20 | 0 | 0 | 0 | 0 | 0 | 0 | 0 | 0 | 0 | 0 | 0 | 0 | 0 | 0 | 0 | 0 | 0 | 0 | 0 | 0
d__Bacteria | p__Chloroflexota | c__Anaerolineae | o__Anaerolineales | f__Anaerolineaceae |  |  | 0 | 0 | 0 | 0 | 0 | 0 | 0 | 0 | 0 | 0 | 0 | 0 | 0 | 0 | 0 | 0 | 0 | 0 | 0 | 0 | 0 | 0 | 0 | 0 | 0 | 0 | 0 | 0 | 0 | 0 | 0 | 0 | 0 | 0 | 0 | 11 | 0 | 0 | 0 | 0 | 0 | 0 | 0 | 0 | 0 | 0 | 0 | 0 | 0 | 0 | 0 | 0 | 0 | 0 | 0 | 0 | 0 | 0 | 0 | 0 | 0 | 0 | 0 | 0 | 0 | 0 | 0 | 0 | 0 | 0 | 0 | 0 | 0 | 0
d__Bacteria | p__Chloroflexota | c__Anaerolineae | o__Anaerolineales | f__Anaerolineaceae |  |  | 0 | 0 | 0 | 0 | 0 | 0 | 0 | 0 | 0 | 0 | 0 | 0 | 0 | 0 | 0 | 0 | 0 | 0 | 0 | 0 | 0 | 0 | 0 | 0 | 0 | 0 | 0 | 0 | 0 | 0 | 0 | 0 | 0 | 0 | 0 | 0 | 0 | 0 | 0 | 0 | 0 | 0 | 0 | 0 | 0 | 0 | 0 | 0 | 0 | 0 | 0 | 0 | 0 | 0 | 0 | 0 | 96 | 0 | 0 | 0 | 0 | 0 | 0 | 0 | 0 | 0 | 0 | 0 | 0 | 0 | 0 | 0 | 0 | 0
d__Bacteria | p__Chloroflexota | c__Anaerolineae | o__Anaerolineales | f__Anaerolineaceae |  |  | 0 | 0 | 0 | 11 | 0 | 0 | 0 | 0 | 0 | 0 | 0 | 0 | 0 | 0 | 0 | 0 | 0 | 0 | 0 | 0 | 0 | 0 | 0 | 0 | 0 | 0 | 0 | 0 | 0 | 0 | 0 | 0 | 0 | 0 | 0 | 0 | 0 | 0 | 0 | 0 | 0 | 0 | 0 | 0 | 0 | 0 | 0 | 0 | 0 | 0 | 0 | 0 | 0 | 0 | 0 | 0 | 0 | 0 | 0 | 0 | 0 | 0 | 0 | 0 | 0 | 0 | 0 | 0 | 0 | 0 | 0 | 0 | 0 | 0
d__Bacteria | p__Chloroflexota | c__Anaerolineae | o__Anaerolineales | f__Anaerolineaceae |  |  | 0 | 0 | 0 | 0 | 0 | 0 | 0 | 0 | 0 | 0 | 0 | 0 | 0 | 0 | 0 | 0 | 0 | 0 | 0 | 0 | 0 | 0 | 0 | 0 | 0 | 0 | 0 | 0 | 0 | 0 | 0 | 0 | 0 | 0 | 3 | 0 | 0 | 0 | 0 | 0 | 0 | 0 | 0 | 0 | 0 | 0 | 0 | 0 | 0 | 0 | 0 | 0 | 0 | 0 | 0 | 0 | 0 | 0 | 0 | 0 | 0 | 0 | 0 | 0 | 0 | 0 | 0 | 0 | 0 | 0 | 0 | 0 | 0 | 0
d__Bacteria | p__Chloroflexota | c__Anaerolineae | o__Anaerolineales | f__Anaerolineaceae |  |  | 0 | 0 | 0 | 0 | 0 | 0 | 0 | 0 | 0 | 0 | 0 | 0 | 0 | 0 | 0 | 0 | 0 | 0 | 0 | 0 | 0 | 0 | 0 | 0 | 0 | 0 | 0 | 0 | 0 | 0 | 0 | 0 | 0 | 0 | 0 | 0 | 0 | 0 | 0 | 0 | 0 | 0 | 0 | 0 | 0 | 0 | 0 | 0 | 0 | 0 | 0 | 0 | 0 | 0 | 0 | 0 | 6 | 0 | 0 | 0 | 0 | 0 | 0 | 0 | 0 | 0 | 0 | 0 | 0 | 0 | 0 | 0 | 0 | 0
d__Bacteria | p__Chloroflexota | c__Anaerolineae | o__Anaerolineales | f__Anaerolineaceae | g__Brevefilum |  | 0 | 0 | 0 | 0 | 0 | 0 | 0 | 0 | 0 | 0 | 0 | 0 | 0 | 0 | 0 | 0 | 0 | 0 | 0 | 0 | 0 | 0 | 0 | 0 | 0 | 0 | 0 | 0 | 0 | 0 | 0 | 0 | 0 | 0 | 0 | 0 | 0 | 0 | 0 | 0 | 0 | 0 | 0 | 0 | 0 | 0 | 0 | 0 | 0 | 0 | 0 | 0 | 0 | 0 | 0 | 0 | 0 | 0 | 0 | 0 | 0 | 0 | 0 | 0 | 0 | 0 | 0 | 14 | 0 | 0 | 0 | 0 | 0 | 0
d__Bacteria | p__Chloroflexota | c__Anaerolineae | o__Anaerolineales | f__Anaerolineaceae | g__Brevefilum |  | 0 | 4 | 0 | 0 | 0 | 0 | 0 | 0 | 0 | 0 | 0 | 0 | 0 | 0 | 0 | 0 | 0 | 0 | 0 | 0 | 0 | 0 | 0 | 0 | 0 | 0 | 0 | 0 | 0 | 0 | 0 | 0 | 0 | 0 | 0 | 0 | 0 | 0 | 0 | 0 | 0 | 0 | 0 | 0 | 0 | 0 | 0 | 0 | 0 | 0 | 0 | 0 | 0 | 0 | 0 | 0 | 0 | 0 | 0 | 0 | 0 | 0 | 0 | 0 | 0 | 0 | 0 | 0 | 0 | 0 | 0 | 0 | 0 | 0
d__Bacteria | p__Chloroflexota | c__Anaerolineae | o__Anaerolineales | f__Anaerolineaceae | g__Brevefilum | s__Brevefilum fermentans | 0 | 0 | 0 | 0 | 0 | 0 | 0 | 0 | 0 | 0 | 0 | 0 | 0 | 0 | 0 | 0 | 0 | 0 | 0 | 6 | 0 | 0 | 0 | 0 | 0 | 0 | 0 | 0 | 0 | 0 | 0 | 0 | 0 | 0 | 0 | 0 | 0 | 0 | 0 | 0 | 0 | 0 | 0 | 0 | 0 | 0 | 0 | 0 | 0 | 0 | 0 | 0 | 0 | 0 | 0 | 0 | 0 | 0 | 0 | 0 | 0 | 0 | 0 | 0 | 0 | 0 | 0 | 0 | 0 | 0 | 0 | 0 | 0 | 0
d__Bacteria | p__Chloroflexota | c__Anaerolineae | o__Anaerolineales | f__Anaerolineaceae | g__Brevefilum | s__Brevefilum sp001508595 | 0 | 0 | 0 | 0 | 0 | 0 | 0 | 0 | 0 | 0 | 0 | 0 | 0 | 0 | 0 | 0 | 0 | 0 | 0 | 0 | 0 | 0 | 0 | 0 | 0 | 0 | 0 | 0 | 0 | 0 | 23 | 0 | 0 | 0 | 0 | 0 | 0 | 0 | 0 | 0 | 0 | 0 | 0 | 0 | 0 | 0 | 0 | 0 | 0 | 0 | 0 | 0 | 0 | 0 | 0 | 0 | 0 | 0 | 0 | 0 | 0 | 0 | 0 | 0 | 0 | 0 | 0 | 0 | 0 | 0 | 0 | 0 | 0 | 0
d__Bacteria | p__Chloroflexota | c__Anaerolineae | o__Anaerolineales | f__Anaerolineaceae | g__Brevefilum | s__Brevefilum sp001508595 | 0 | 0 | 0 | 0 | 0 | 0 | 0 | 0 | 0 | 0 | 0 | 0 | 0 | 0 | 0 | 0 | 0 | 0 | 0 | 0 | 0 | 0 | 0 | 0 | 0 | 0 | 0 | 0 | 0 | 0 | 0 | 0 | 0 | 0 | 0 | 0 | 0 | 0 | 0 | 0 | 0 | 8 | 0 | 0 | 0 | 0 | 0 | 56 | 0 | 0 | 0 | 0 | 0 | 0 | 0 | 0 | 0 | 0 | 0 | 0 | 0 | 0 | 0 | 0 | 0 | 0 | 0 | 0 | 0 | 0 | 0 | 0 | 0 | 0
d__Bacteria | p__Chloroflexota | c__Anaerolineae | o__Anaerolineales | f__Anaerolineaceae | g__Brevefilum | s__Brevefilum sp001508595 | 0 | 0 | 0 | 0 | 0 | 0 | 0 | 0 | 0 | 0 | 0 | 0 | 0 | 0 | 0 | 0 | 0 | 0 | 0 | 0 | 0 | 0 | 0 | 0 | 0 | 0 | 0 | 0 | 0 | 0 | 0 | 45 | 0 | 0 | 0 | 0 | 0 | 0 | 0 | 0 | 0 | 0 | 0 | 0 | 0 | 0 | 0 | 0 | 0 | 0 | 0 | 0 | 0 | 0 | 0 | 0 | 0 | 0 | 0 | 0 | 0 | 0 | 0 | 0 | 0 | 0 | 0 | 0 | 0 | 0 | 0 | 0 | 0 | 0
d__Bacteria | p__Chloroflexota | c__Anaerolineae | o__Anaerolineales | f__Anaerolineaceae | g__Brevefilum | s__Brevefilum sp001508595 | 0 | 0 | 0 | 0 | 0 | 0 | 0 | 0 | 0 | 0 | 0 | 0 | 0 | 0 | 0 | 0 | 0 | 0 | 0 | 0 | 0 | 0 | 0 | 0 | 0 | 0 | 0 | 0 | 0 | 24 | 0 | 0 | 0 | 0 | 0 | 0 | 0 | 0 | 0 | 0 | 0 | 0 | 0 | 0 | 0 | 0 | 0 | 0 | 0 | 0 | 0 | 0 | 0 | 0 | 0 | 0 | 0 | 0 | 0 | 0 | 0 | 0 | 0 | 0 | 0 | 0 | 0 | 0 | 0 | 0 | 0 | 0 | 0 | 0
d__Bacteria | p__Chloroflexota | c__Anaerolineae | o__Anaerolineales | f__Anaerolineaceae | g__Brevefilum | s__Brevefilum sp001508595 | 0 | 0 | 0 | 0 | 0 | 0 | 0 | 0 | 0 | 0 | 0 | 0 | 0 | 0 | 0 | 0 | 0 | 0 | 0 | 0 | 0 | 0 | 0 | 0 | 0 | 0 | 0 | 0 | 0 | 0 | 0 | 0 | 0 | 0 | 0 | 0 | 0 | 0 | 0 | 0 | 0 | 0 | 0 | 0 | 0 | 0 | 0 | 0 | 0 | 0 | 0 | 0 | 0 | 0 | 0 | 0 | 36 | 0 | 0 | 0 | 0 | 0 | 0 | 0 | 0 | 0 | 0 | 0 | 0 | 0 | 0 | 0 | 0 | 0
d__Bacteria | p__Chloroflexota | c__Anaerolineae | o__Anaerolineales | f__Anaerolineaceae | g__Brevefilum | s__Brevefilum sp001508595 | 0 | 0 | 0 | 0 | 0 | 0 | 0 | 0 | 0 | 0 | 0 | 0 | 0 | 0 | 0 | 0 | 0 | 0 | 0 | 0 | 0 | 0 | 0 | 0 | 0 | 0 | 0 | 0 | 0 | 0 | 0 | 0 | 0 | 0 | 0 | 0 | 0 | 0 | 0 | 0 | 0 | 0 | 0 | 0 | 0 | 0 | 0 | 0 | 0 | 0 | 0 | 0 | 0 | 0 | 0 | 0 | 0 | 0 | 0 | 0 | 0 | 0 | 0 | 0 | 0 | 74 | 0 | 0 | 0 | 0 | 0 | 0 | 0 | 0
d__Bacteria | p__Chloroflexota | c__Anaerolineae | o__Anaerolineales | f__Anaerolineaceae | g__Brevefilum | s__Brevefilum sp001508595 | 0 | 0 | 0 | 0 | 0 | 0 | 0 | 0 | 0 | 0 | 0 | 0 | 0 | 0 | 0 | 0 | 0 | 0 | 0 | 0 | 0 | 0 | 0 | 0 | 0 | 0 | 0 | 0 | 0 | 0 | 0 | 0 | 0 | 0 | 0 | 0 | 0 | 0 | 0 | 0 | 27 | 0 | 0 | 0 | 0 | 0 | 0 | 0 | 0 | 0 | 0 | 0 | 0 | 0 | 0 | 0 | 0 | 0 | 0 | 0 | 0 | 0 | 0 | 0 | 0 | 0 | 0 | 0 | 0 | 0 | 0 | 0 | 0 | 0
d__Bacteria | p__Chloroflexota | c__Anaerolineae | o__Anaerolineales | f__Anaerolineaceae | g__Brevefilum | s__Brevefilum sp001508595 | 0 | 0 | 0 | 0 | 0 | 0 | 0 | 0 | 0 | 0 | 0 | 0 | 0 | 0 | 0 | 0 | 0 | 0 | 0 | 0 | 0 | 0 | 0 | 0 | 0 | 0 | 0 | 0 | 0 | 0 | 0 | 0 | 0 | 0 | 25 | 0 | 0 | 0 | 0 | 0 | 0 | 0 | 0 | 0 | 0 | 0 | 0 | 0 | 0 | 0 | 0 | 0 | 0 | 0 | 0 | 0 | 0 | 0 | 0 | 0 | 0 | 0 | 0 | 0 | 0 | 0 | 0 | 0 | 0 | 0 | 0 | 0 | 0 | 0
d__Bacteria | p__Chloroflexota | c__Anaerolineae | o__Anaerolineales | f__Anaerolineaceae | g__Brevefilum | s__Brevefilum sp001508595 | 0 | 0 | 0 | 0 | 0 | 0 | 0 | 0 | 0 | 0 | 0 | 0 | 0 | 0 | 0 | 0 | 0 | 0 | 0 | 0 | 0 | 0 | 0 | 0 | 0 | 0 | 0 | 0 | 0 | 0 | 0 | 0 | 0 | 61 | 0 | 0 | 0 | 0 | 0 | 0 | 0 | 0 | 0 | 0 | 0 | 0 | 0 | 0 | 0 | 0 | 0 | 0 | 0 | 0 | 0 | 0 | 0 | 0 | 0 | 0 | 0 | 0 | 0 | 0 | 0 | 0 | 0 | 0 | 0 | 0 | 0 | 0 | 0 | 0
d__Bacteria | p__Chloroflexota | c__Anaerolineae | o__Anaerolineales | f__Anaerolineaceae | g__Brevefilum | s__Brevefilum sp001508595 | 0 | 0 | 0 | 0 | 0 | 0 | 0 | 0 | 0 | 0 | 0 | 0 | 0 | 0 | 0 | 0 | 0 | 0 | 0 | 0 | 0 | 0 | 0 | 0 | 0 | 0 | 0 | 0 | 0 | 0 | 0 | 0 | 0 | 0 | 0 | 0 | 0 | 0 | 0 | 0 | 0 | 0 | 0 | 0 | 0 | 0 | 0 | 0 | 0 | 61 | 0 | 0 | 0 | 0 | 0 | 0 | 0 | 0 | 0 | 0 | 0 | 0 | 0 | 0 | 0 | 0 | 0 | 0 | 0 | 0 | 0 | 0 | 0 | 0
d__Bacteria | p__Chloroflexota | c__Anaerolineae | o__Anaerolineales | f__Anaerolineaceae | g__Brevefilum | s__Brevefilum sp001508595 | 37 | 0 | 0 | 0 | 0 | 0 | 0 | 0 | 0 | 0 | 0 | 0 | 0 | 0 | 0 | 0 | 0 | 0 | 0 | 0 | 0 | 0 | 0 | 0 | 0 | 0 | 0 | 0 | 0 | 0 | 0 | 0 | 0 | 0 | 0 | 0 | 0 | 0 | 0 | 0 | 0 | 0 | 0 | 0 | 0 | 0 | 0 | 0 | 0 | 0 | 0 | 0 | 0 | 0 | 0 | 0 | 0 | 0 | 0 | 0 | 0 | 0 | 0 | 0 | 0 | 0 | 0 | 0 | 0 | 0 | 0 | 0 | 0 | 0
d__Bacteria | p__Chloroflexota | c__Anaerolineae | o__Anaerolineales | f__Anaerolineaceae | g__Brevefilum | s__Brevefilum sp001508595 | 0 | 0 | 0 | 0 | 0 | 0 | 0 | 0 | 0 | 0 | 0 | 0 | 35 | 0 | 0 | 0 | 0 | 0 | 0 | 0 | 0 | 0 | 0 | 0 | 0 | 0 | 0 | 0 | 0 | 0 | 0 | 0 | 0 | 0 | 0 | 0 | 0 | 0 | 0 | 0 | 0 | 0 | 0 | 0 | 0 | 0 | 0 | 0 | 0 | 0 | 0 | 0 | 0 | 0 | 0 | 0 | 0 | 0 | 0 | 0 | 0 | 0 | 0 | 0 | 0 | 0 | 0 | 0 | 0 | 0 | 0 | 0 | 0 | 0
d__Bacteria | p__Chloroflexota | c__Anaerolineae | o__Anaerolineales | f__Anaerolineaceae | g__Brevefilum | s__Brevefilum sp001508595 | 0 | 0 | 0 | 0 | 0 | 0 | 0 | 0 | 0 | 0 | 0 | 0 | 0 | 0 | 0 | 0 | 0 | 0 | 0 | 0 | 0 | 0 | 0 | 0 | 0 | 0 | 0 | 0 | 0 | 0 | 22 | 0 | 0 | 0 | 0 | 0 | 0 | 0 | 0 | 0 | 0 | 0 | 0 | 0 | 0 | 0 | 0 | 0 | 0 | 0 | 0 | 0 | 0 | 0 | 0 | 0 | 0 | 0 | 0 | 0 | 0 | 0 | 0 | 0 | 0 | 0 | 0 | 0 | 0 | 0 | 0 | 0 | 0 | 0
d__Bacteria | p__Chloroflexota | c__Anaerolineae | o__Anaerolineales | f__Anaerolineaceae | g__Brevefilum | s__Brevefilum sp001508595 | 0 | 0 | 0 | 0 | 0 | 0 | 0 | 0 | 38 | 0 | 0 | 0 | 0 | 0 | 0 | 0 | 0 | 0 | 0 | 0 | 0 | 0 | 0 | 0 | 0 | 0 | 0 | 0 | 0 | 0 | 0 | 0 | 0 | 0 | 0 | 0 | 0 | 0 | 0 | 0 | 0 | 0 | 0 | 0 | 0 | 0 | 0 | 0 | 0 | 0 | 0 | 0 | 0 | 0 | 0 | 0 | 0 | 0 | 0 | 46 | 0 | 0 | 0 | 0 | 0 | 0 | 0 | 0 | 0 | 0 | 0 | 0 | 0 | 0
d__Bacteria | p__Chloroflexota | c__Anaerolineae | o__Anaerolineales | f__Anaerolineaceae | g__Flexilinea | s__ | 0 | 0 | 0 | 0 | 0 | 0 | 0 | 0 | 0 | 0 | 0 | 0 | 0 | 0 | 0 | 0 | 0 | 0 | 0 | 0 | 0 | 0 | 0 | 0 | 0 | 0 | 0 | 0 | 0 | 0 | 0 | 0 | 0 | 0 | 0 | 0 | 0 | 0 | 0 | 0 | 0 | 0 | 0 | 0 | 0 | 0 | 0 | 0 | 0 | 0 | 0 | 31 | 0 | 0 | 0 | 0 | 0 | 0 | 0 | 0 | 0 | 0 | 0 | 0 | 0 | 0 | 0 | 0 | 0 | 0 | 0 | 0 | 0 | 0
d__Bacteria | p__Chloroflexota | c__Anaerolineae | o__Anaerolineales | f__Anaerolineaceae | g__Flexilinea | s__ | 0 | 0 | 0 | 0 | 0 | 0 | 0 | 0 | 0 | 0 | 0 | 0 | 0 | 0 | 0 | 0 | 0 | 0 | 0 | 0 | 0 | 0 | 0 | 21 | 0 | 0 | 0 | 0 | 0 | 0 | 0 | 0 | 0 | 0 | 0 | 0 | 0 | 0 | 0 | 0 | 0 | 0 | 0 | 0 | 0 | 0 | 0 | 0 | 0 | 0 | 0 | 0 | 0 | 0 | 0 | 0 | 0 | 0 | 0 | 0 | 0 | 0 | 0 | 0 | 0 | 0 | 0 | 0 | 0 | 0 | 0 | 0 | 0 | 0
d__Bacteria | p__Chloroflexota | c__Anaerolineae | o__Anaerolineales | f__Anaerolineaceae | g__Flexilinea | s__ | 0 | 0 | 0 | 0 | 0 | 0 | 0 | 0 | 0 | 0 | 0 | 0 | 0 | 0 | 0 | 0 | 0 | 0 | 0 | 0 | 0 | 0 | 0 | 0 | 0 | 0 | 0 | 0 | 0 | 0 | 0 | 0 | 0 | 0 | 0 | 0 | 0 | 0 | 0 | 0 | 0 | 0 | 0 | 0 | 0 | 0 | 0 | 3 | 0 | 0 | 0 | 0 | 0 | 0 | 0 | 0 | 0 | 0 | 0 | 0 | 0 | 0 | 0 | 0 | 0 | 0 | 0 | 0 | 0 | 0 | 0 | 0 | 0 | 0
d__Bacteria | p__Chloroflexota | c__Anaerolineae | o__Anaerolineales | f__Anaerolineaceae | g__Flexilinea | s__Flexilinea flocculi | 0 | 0 | 0 | 0 | 0 | 0 | 0 | 0 | 0 | 0 | 0 | 0 | 0 | 0 | 0 | 0 | 0 | 0 | 0 | 0 | 0 | 0 | 0 | 0 | 0 | 0 | 0 | 0 | 0 | 0 | 0 | 0 | 0 | 0 | 0 | 0 | 0 | 0 | 0 | 0 | 0 | 0 | 0 | 0 | 0 | 0 | 0 | 0 | 23 | 0 | 0 | 0 | 0 | 0 | 0 | 0 | 0 | 0 | 0 | 0 | 0 | 0 | 0 | 0 | 0 | 0 | 0 | 0 | 0 | 0 | 0 | 0 | 0 | 0
d__Bacteria | p__Chloroflexota | c__Anaerolineae | o__Anaerolineales | f__Anaerolineaceae | g__Flexilinea | s__Flexilinea flocculi | 0 | 0 | 0 | 0 | 0 | 0 | 0 | 0 | 0 | 0 | 0 | 0 | 0 | 0 | 0 | 0 | 0 | 0 | 0 | 0 | 0 | 0 | 0 | 0 | 0 | 0 | 0 | 0 | 0 | 0 | 0 | 0 | 0 | 0 | 0 | 0 | 0 | 0 | 0 | 0 | 0 | 0 | 0 | 0 | 0 | 0 | 0 | 0 | 0 | 31 | 0 | 0 | 0 | 0 | 0 | 0 | 0 | 0 | 0 | 0 | 0 | 0 | 48 | 0 | 0 | 0 | 0 | 0 | 0 | 0 | 0 | 0 | 0 | 0
d__Bacteria | p__Chloroflexota | c__Anaerolineae | o__Anaerolineales | f__Anaerolineaceae | g__Flexilinea | s__Flexilinea flocculi | 37 | 0 | 0 | 0 | 0 | 0 | 0 | 0 | 0 | 0 | 0 | 0 | 0 | 0 | 0 | 0 | 0 | 0 | 0 | 0 | 0 | 0 | 0 | 0 | 0 | 0 | 0 | 0 | 0 | 0 | 0 | 0 | 0 | 0 | 0 | 0 | 0 | 0 | 0 | 0 | 0 | 0 | 0 | 0 | 0 | 0 | 0 | 0 | 0 | 0 | 0 | 0 | 0 | 0 | 0 | 0 | 0 | 0 | 0 | 0 | 0 | 0 | 0 | 0 | 0 | 0 | 0 | 0 | 0 | 0 | 0 | 0 | 0 | 0
d__Bacteria | p__Chloroflexota | c__Anaerolineae | o__Anaerolineales | f__Anaerolineaceae | g__Flexilinea | s__Flexilinea flocculi | 0 | 0 | 0 | 0 | 0 | 0 | 0 | 0 | 0 | 0 | 0 | 0 | 0 | 0 | 0 | 0 | 0 | 0 | 0 | 0 | 0 | 0 | 0 | 0 | 0 | 0 | 0 | 0 | 0 | 0 | 0 | 0 | 0 | 0 | 0 | 0 | 0 | 0 | 0 | 0 | 0 | 0 | 0 | 0 | 0 | 0 | 0 | 0 | 33 | 0 | 0 | 0 | 0 | 0 | 0 | 0 | 0 | 0 | 0 | 0 | 0 | 0 | 0 | 0 | 0 | 0 | 0 | 0 | 0 | 0 | 0 | 0 | 0 | 0
d__Bacteria | p__Chloroflexota | c__Anaerolineae | o__Anaerolineales | f__Anaerolineaceae | g__Flexilinea | s__Flexilinea flocculi | 0 | 0 | 0 | 0 | 0 | 0 | 0 | 0 | 0 | 0 | 0 | 0 | 0 | 0 | 0 | 0 | 0 | 0 | 0 | 0 | 0 | 0 | 0 | 0 | 0 | 0 | 0 | 0 | 0 | 0 | 0 | 0 | 0 | 0 | 0 | 0 | 0 | 0 | 0 | 0 | 0 | 0 | 0 | 0 | 0 | 0 | 0 | 27 | 0 | 0 | 0 | 0 | 0 | 0 | 0 | 0 | 0 | 0 | 0 | 0 | 0 | 0 | 0 | 0 | 0 | 0 | 0 | 0 | 0 | 0 | 0 | 0 | 0 | 0
d__Bacteria | p__Chloroflexota | c__Anaerolineae | o__Anaerolineales | f__Anaerolineaceae | g__Flexilinea | s__Flexilinea flocculi | 0 | 0 | 0 | 0 | 0 | 0 | 0 | 0 | 19 | 0 | 0 | 0 | 0 | 0 | 0 | 0 | 0 | 0 | 0 | 0 | 0 | 0 | 0 | 0 | 0 | 0 | 0 | 0 | 0 | 0 | 0 | 0 | 0 | 0 | 0 | 0 | 0 | 0 | 0 | 0 | 0 | 0 | 0 | 0 | 0 | 0 | 0 | 0 | 0 | 0 | 0 | 0 | 0 | 0 | 0 | 0 | 0 | 0 | 0 | 0 | 0 | 0 | 0 | 0 | 0 | 0 | 0 | 0 | 0 | 0 | 0 | 0 | 0 | 0
d__Bacteria | p__Chloroflexota | c__Anaerolineae | o__Anaerolineales | f__Anaerolineaceae | g__Flexilinea | s__Flexilinea flocculi | 0 | 0 | 0 | 0 | 0 | 24 | 0 | 0 | 0 | 0 | 0 | 0 | 0 | 0 | 0 | 0 | 0 | 0 | 0 | 0 | 0 | 0 | 0 | 0 | 0 | 0 | 0 | 0 | 0 | 0 | 0 | 0 | 0 | 0 | 0 | 0 | 0 | 0 | 0 | 0 | 0 | 0 | 0 | 0 | 0 | 0 | 0 | 0 | 0 | 0 | 0 | 0 | 0 | 0 | 0 | 0 | 0 | 0 | 7 | 0 | 0 | 0 | 0 | 0 | 0 | 0 | 0 | 0 | 0 | 0 | 0 | 0 | 0 | 0
d__Bacteria | p__Chloroflexota | c__Anaerolineae | o__Anaerolineales | f__Anaerolineaceae | g__Flexilinea | s__Flexilinea flocculi | 40 | 0 | 0 | 0 | 0 | 0 | 0 | 0 | 0 | 0 | 0 | 0 | 0 | 0 | 0 | 0 | 0 | 0 | 0 | 0 | 0 | 0 | 0 | 0 | 0 | 0 | 0 | 0 | 0 | 0 | 0 | 0 | 0 | 0 | 0 | 0 | 0 | 0 | 0 | 0 | 0 | 0 | 0 | 0 | 0 | 0 | 0 | 0 | 0 | 0 | 0 | 0 | 0 | 0 | 0 | 0 | 0 | 0 | 0 | 0 | 0 | 0 | 0 | 0 | 0 | 0 | 0 | 0 | 0 | 0 | 0 | 0 | 0 | 0
d__Bacteria | p__Chloroflexota | c__Anaerolineae | o__Anaerolineales | f__Anaerolineaceae | g__Leptolinea | s__Leptolinea tardivitalis | 0 | 0 | 0 | 0 | 0 | 0 | 0 | 0 | 0 | 0 | 0 | 0 | 0 | 0 | 0 | 0 | 0 | 0 | 0 | 0 | 0 | 0 | 0 | 0 | 0 | 0 | 0 | 0 | 0 | 0 | 0 | 0 | 0 | 0 | 0 | 0 | 0 | 0 | 0 | 0 | 0 | 0 | 0 | 0 | 0 | 0 | 0 | 0 | 0 | 0 | 0 | 0 | 0 | 0 | 0 | 0 | 0 | 0 | 0 | 0 | 0 | 0 | 0 | 0 | 0 | 0 | 0 | 1 | 0 | 0 | 0 | 0 | 0 | 0
d__Bacteria | p__Chloroflexota | c__Anaerolineae | o__Anaerolineales | f__Anaerolineaceae | g__Pelolinea | s__Pelolinea submarina | 0 | 0 | 0 | 0 | 0 | 0 | 0 | 0 | 0 | 0 | 0 | 0 | 0 | 0 | 0 | 0 | 0 | 0 | 0 | 0 | 0 | 0 | 0 | 0 | 0 | 0 | 0 | 0 | 0 | 0 | 0 | 0 | 0 | 0 | 0 | 0 | 0 | 0 | 0 | 0 | 0 | 0 | 0 | 0 | 0 | 0 | 0 | 0 | 0 | 0 | 0 | 0 | 0 | 0 | 0 | 0 | 0 | 0 | 0 | 0 | 0 | 0 | 0 | 0 | 0 | 0 | 0 | 0 | 0 | 0 | 0 | 0 | 30 | 0
d__Bacteria | p__Chloroflexota | c__Anaerolineae | o__Anaerolineales | f__Anaerolineaceae | g__Pelolinea | s__Pelolinea submarina | 0 | 0 | 0 | 0 | 0 | 0 | 0 | 0 | 0 | 0 | 0 | 0 | 10 | 0 | 0 | 0 | 0 | 0 | 0 | 0 | 0 | 0 | 0 | 0 | 0 | 0 | 0 | 0 | 0 | 0 | 0 | 0 | 0 | 0 | 0 | 0 | 0 | 0 | 0 | 0 | 0 | 0 | 0 | 0 | 0 | 0 | 0 | 0 | 0 | 0 | 0 | 0 | 0 | 0 | 0 | 0 | 0 | 0 | 0 | 0 | 0 | 0 | 0 | 0 | 0 | 0 | 0 | 0 | 0 | 0 | 0 | 0 | 0 | 0
d__Bacteria | p__Chloroflexota | c__Anaerolineae | o__Anaerolineales | f__Anaerolineaceae | g__Pelolinea | s__Pelolinea submarina | 0 | 0 | 0 | 0 | 0 | 0 | 0 | 0 | 0 | 0 | 0 | 0 | 0 | 0 | 0 | 0 | 0 | 0 | 0 | 0 | 0 | 0 | 0 | 0 | 0 | 0 | 0 | 0 | 0 | 0 | 0 | 0 | 0 | 0 | 0 | 0 | 0 | 0 | 0 | 0 | 0 | 0 | 0 | 0 | 0 | 0 | 0 | 16 | 0 | 0 | 0 | 0 | 0 | 0 | 0 | 0 | 0 | 0 | 0 | 0 | 0 | 0 | 0 | 0 | 0 | 0 | 0 | 0 | 0 | 0 | 0 | 0 | 0 | 0
d__Bacteria | p__Chloroflexota | c__Anaerolineae | o__Anaerolineales | f__Anaerolineaceae | g__Pelolinea | s__Pelolinea submarina | 0 | 0 | 0 | 0 | 0 | 0 | 0 | 0 | 0 | 0 | 0 | 0 | 0 | 0 | 0 | 0 | 0 | 0 | 0 | 0 | 0 | 0 | 0 | 0 | 0 | 0 | 0 | 0 | 0 | 0 | 0 | 0 | 0 | 0 | 0 | 0 | 0 | 0 | 0 | 0 | 0 | 0 | 0 | 0 | 0 | 0 | 16 | 0 | 0 | 0 | 0 | 0 | 0 | 0 | 0 | 0 | 0 | 0 | 0 | 0 | 0 | 0 | 0 | 0 | 0 | 0 | 0 | 0 | 0 | 0 | 0 | 0 | 0 | 0
d__Bacteria | p__Chloroflexota | c__Anaerolineae | o__Anaerolineales | f__Anaerolineaceae | g__Pelolinea | s__Pelolinea submarina | 0 | 0 | 0 | 0 | 0 | 0 | 0 | 0 | 0 | 0 | 0 | 0 | 0 | 0 | 0 | 0 | 0 | 0 | 0 | 0 | 0 | 0 | 0 | 0 | 0 | 0 | 0 | 0 | 0 | 0 | 0 | 0 | 0 | 0 | 0 | 0 | 0 | 0 | 0 | 0 | 0 | 0 | 0 | 0 | 0 | 0 | 0 | 0 | 0 | 0 | 0 | 0 | 0 | 0 | 0 | 0 | 0 | 0 | 0 | 0 | 0 | 0 | 0 | 0 | 0 | 0 | 0 | 0 | 0 | 25 | 0 | 0 | 0 | 0
d__Bacteria | p__Chloroflexota | c__Anaerolineae | o__Anaerolineales | f__Anaerolineaceae | g__Pelolinea | s__Pelolinea submarina | 0 | 0 | 0 | 0 | 0 | 0 | 0 | 0 | 0 | 0 | 0 | 0 | 0 | 0 | 0 | 0 | 0 | 0 | 0 | 0 | 0 | 0 | 0 | 0 | 0 | 0 | 0 | 0 | 0 | 0 | 0 | 0 | 0 | 0 | 0 | 0 | 0 | 0 | 0 | 0 | 0 | 0 | 0 | 0 | 0 | 0 | 0 | 0 | 0 | 0 | 0 | 0 | 0 | 0 | 0 | 0 | 0 | 0 | 0 | 0 | 0 | 0 | 29 | 0 | 0 | 0 | 0 | 0 | 0 | 0 | 0 | 0 | 0 | 0
d__Bacteria | p__Chloroflexota | c__Anaerolineae | o__Anaerolineales | f__Anaerolineaceae | g__Pelolinea | s__Pelolinea submarina | 0 | 0 | 0 | 0 | 0 | 0 | 0 | 0 | 0 | 0 | 0 | 0 | 0 | 0 | 0 | 0 | 0 | 0 | 0 | 0 | 0 | 0 | 0 | 0 | 0 | 0 | 0 | 0 | 6 | 0 | 0 | 0 | 0 | 0 | 0 | 0 | 0 | 0 | 0 | 0 | 0 | 0 | 0 | 0 | 0 | 0 | 0 | 0 | 0 | 0 | 0 | 0 | 0 | 0 | 0 | 0 | 0 | 0 | 0 | 0 | 0 | 0 | 0 | 0 | 0 | 0 | 0 | 0 | 0 | 0 | 0 | 0 | 0 | 0
d__Bacteria | p__Chloroflexota | c__Anaerolineae | o__Anaerolineales | f__Anaerolineaceae | g__T78 | s__T78 sp002347705 | 0 | 0 | 0 | 0 | 0 | 0 | 0 | 0 | 0 | 0 | 0 | 0 | 0 | 0 | 0 | 0 | 0 | 0 | 0 | 0 | 0 | 0 | 0 | 0 | 0 | 0 | 0 | 0 | 0 | 0 | 0 | 0 | 0 | 0 | 0 | 0 | 0 | 0 | 0 | 0 | 0 | 0 | 0 | 0 | 0 | 0 | 0 | 0 | 0 | 0 | 0 | 0 | 0 | 0 | 0 | 0 | 0 | 0 | 0 | 0 | 0 | 0 | 1 | 0 | 0 | 0 | 0 | 0 | 0 | 0 | 0 | 0 | 0 | 0
d__Bacteria | p__Chloroflexota | c__Anaerolineae | o__Anaerolineales | f__Anaerolineaceae | g__T78 | s__T78 sp002347705 | 0 | 0 | 0 | 0 | 0 | 0 | 0 | 0 | 0 | 0 | 0 | 0 | 0 | 0 | 0 | 0 | 0 | 0 | 0 | 0 | 0 | 0 | 0 | 0 | 0 | 0 | 0 | 0 | 0 | 0 | 0 | 0 | 0 | 0 | 0 | 0 | 0 | 0 | 0 | 0 | 0 | 0 | 0 | 0 | 0 | 0 | 0 | 0 | 0 | 0 | 0 | 0 | 0 | 0 | 0 | 0 | 0 | 0 | 0 | 0 | 0 | 0 | 0 | 0 | 0 | 0 | 0 | 0 | 0 | 59 | 0 | 0 | 0 | 0
d__Bacteria | p__Chloroflexota | c__Anaerolineae | o__Anaerolineales | f__Anaerolineaceae | g__T78 | s__T78 sp002347705 | 0 | 0 | 0 | 0 | 0 | 0 | 0 | 0 | 0 | 0 | 0 | 0 | 0 | 0 | 0 | 0 | 0 | 0 | 0 | 0 | 0 | 0 | 0 | 0 | 0 | 0 | 0 | 0 | 0 | 0 | 0 | 0 | 0 | 0 | 0 | 0 | 0 | 0 | 0 | 0 | 0 | 0 | 0 | 0 | 0 | 0 | 0 | 0 | 0 | 0 | 0 | 0 | 0 | 116 | 0 | 0 | 0 | 0 | 0 | 0 | 0 | 0 | 0 | 0 | 0 | 0 | 0 | 0 | 0 | 0 | 0 | 0 | 0 | 0
d__Bacteria | p__Chloroflexota | c__Anaerolineae | o__Anaerolineales | f__Anaerolineaceae | g__T78 | s__T78 sp002347705 | 0 | 0 | 0 | 0 | 0 | 0 | 0 | 0 | 0 | 0 | 0 | 0 | 0 | 0 | 0 | 0 | 0 | 0 | 0 | 0 | 0 | 0 | 0 | 0 | 0 | 0 | 0 | 0 | 0 | 0 | 0 | 0 | 0 | 0 | 0 | 0 | 0 | 0 | 0 | 0 | 0 | 0 | 0 | 0 | 21 | 0 | 0 | 0 | 0 | 0 | 0 | 0 | 0 | 0 | 0 | 0 | 0 | 0 | 0 | 0 | 0 | 0 | 0 | 0 | 0 | 0 | 0 | 0 | 0 | 0 | 0 | 0 | 0 | 0
d__Bacteria | p__Chloroflexota | c__Anaerolineae | o__Anaerolineales | f__Anaerolineaceae | g__T78 | s__T78 sp002399085 | 0 | 0 | 0 | 0 | 0 | 0 | 0 | 0 | 0 | 0 | 0 | 0 | 0 | 0 | 0 | 0 | 0 | 0 | 0 | 0 | 0 | 0 | 0 | 0 | 0 | 0 | 0 | 0 | 0 | 0 | 0 | 0 | 0 | 0 | 0 | 0 | 0 | 0 | 0 | 0 | 0 | 0 | 0 | 0 | 0 | 0 | 0 | 0 | 135 | 0 | 0 | 0 | 0 | 0 | 0 | 0 | 0 | 0 | 0 | 0 | 0 | 0 | 0 | 0 | 0 | 0 | 0 | 0 | 0 | 0 | 0 | 0 | 0 | 0
d__Bacteria | p__Chloroflexota | c__Anaerolineae | o__Anaerolineales | f__Anaerolineaceae | g__T78 | s__T78 sp002399085 | 0 | 0 | 0 | 0 | 0 | 0 | 0 | 0 | 0 | 0 | 0 | 0 | 0 | 0 | 0 | 0 | 0 | 0 | 0 | 0 | 0 | 0 | 0 | 0 | 0 | 0 | 0 | 0 | 0 | 0 | 0 | 0 | 0 | 0 | 0 | 0 | 0 | 0 | 0 | 0 | 0 | 0 | 0 | 0 | 0 | 0 | 0 | 0 | 0 | 0 | 0 | 0 | 0 | 0 | 0 | 0 | 0 | 0 | 0 | 0 | 0 | 0 | 32 | 0 | 0 | 0 | 0 | 0 | 0 | 0 | 0 | 0 | 0 | 0
d__Bacteria | p__Chloroflexota | c__Anaerolineae | o__Anaerolineales | f__Anaerolineaceae | g__T78 | s__T78 sp002399085 | 100 | 0 | 0 | 0 | 0 | 0 | 0 | 0 | 0 | 0 | 0 | 0 | 0 | 0 | 0 | 0 | 0 | 0 | 0 | 0 | 0 | 0 | 0 | 0 | 0 | 0 | 0 | 0 | 0 | 0 | 0 | 0 | 0 | 0 | 0 | 0 | 0 | 0 | 0 | 0 | 0 | 0 | 0 | 0 | 0 | 0 | 0 | 0 | 0 | 0 | 0 | 0 | 0 | 0 | 0 | 0 | 0 | 0 | 0 | 0 | 0 | 0 | 0 | 0 | 0 | 0 | 0 | 0 | 0 | 0 | 0 | 0 | 0 | 0
d__Bacteria | p__Chloroflexota | c__Anaerolineae | o__Anaerolineales | f__Anaerolineaceae | g__T78 | s__T78 sp002399085 | 0 | 0 | 0 | 0 | 0 | 37 | 0 | 0 | 0 | 0 | 0 | 0 | 0 | 0 | 0 | 0 | 0 | 0 | 0 | 0 | 0 | 0 | 0 | 0 | 0 | 0 | 0 | 0 | 0 | 0 | 0 | 0 | 0 | 0 | 0 | 0 | 0 | 0 | 0 | 0 | 0 | 0 | 0 | 0 | 0 | 0 | 0 | 0 | 0 | 0 | 0 | 0 | 0 | 0 | 0 | 0 | 0 | 0 | 0 | 0 | 0 | 0 | 0 | 0 | 0 | 0 | 0 | 0 | 0 | 0 | 0 | 0 | 0 | 0
d__Bacteria | p__Chloroflexota | c__Anaerolineae | o__Anaerolineales | f__Anaerolineaceae | g__T78 | s__T78 sp002399085 | 0 | 0 | 0 | 0 | 0 | 0 | 0 | 0 | 0 | 0 | 0 | 0 | 0 | 0 | 0 | 0 | 0 | 0 | 0 | 0 | 0 | 0 | 0 | 0 | 0 | 0 | 0 | 0 | 0 | 0 | 0 | 0 | 0 | 0 | 0 | 0 | 0 | 0 | 0 | 0 | 0 | 0 | 0 | 0 | 0 | 0 | 0 | 141 | 0 | 0 | 0 | 0 | 0 | 0 | 0 | 0 | 0 | 0 | 0 | 0 | 0 | 0 | 0 | 0 | 0 | 0 | 0 | 0 | 0 | 0 | 0 | 0 | 0 | 0
d__Bacteria | p__Chloroflexota | c__Anaerolineae | o__Anaerolineales | f__Anaerolineaceae | g__UBA6170 | s__UBA6170 sp001899005 | 0 | 0 | 0 | 0 | 0 | 0 | 0 | 10 | 0 | 0 | 0 | 0 | 0 | 0 | 0 | 0 | 0 | 0 | 0 | 0 | 0 | 0 | 0 | 0 | 0 | 0 | 0 | 0 | 0 | 0 | 0 | 0 | 0 | 0 | 0 | 0 | 0 | 0 | 0 | 0 | 0 | 0 | 0 | 0 | 0 | 0 | 0 | 0 | 0 | 0 | 0 | 0 | 0 | 0 | 0 | 0 | 0 | 0 | 0 | 0 | 0 | 0 | 0 | 0 | 0 | 0 | 0 | 0 | 0 | 0 | 0 | 0 | 0 | 0
d__Bacteria | p__Chloroflexota | c__Anaerolineae | o__Anaerolineales | f__Anaerolineaceae | g__UBA6170 | s__UBA6170 sp001899005 | 0 | 0 | 0 | 0 | 0 | 21 | 0 | 0 | 0 | 0 | 0 | 0 | 0 | 0 | 0 | 0 | 0 | 0 | 0 | 0 | 0 | 0 | 0 | 0 | 0 | 0 | 0 | 0 | 0 | 0 | 0 | 0 | 0 | 0 | 0 | 0 | 0 | 0 | 0 | 0 | 0 | 0 | 0 | 0 | 0 | 0 | 0 | 0 | 0 | 0 | 0 | 0 | 0 | 0 | 0 | 0 | 0 | 0 | 0 | 0 | 0 | 0 | 0 | 0 | 0 | 0 | 0 | 0 | 0 | 0 | 0 | 0 | 0 | 0
d__Bacteria | p__Chloroflexota | c__Anaerolineae | o__Anaerolineales | f__Anaerolineaceae | g__UBA6170 | s__UBA6170 sp001899005 | 0 | 0 | 0 | 0 | 0 | 0 | 0 | 0 | 0 | 0 | 0 | 0 | 0 | 0 | 0 | 0 | 0 | 0 | 0 | 0 | 0 | 0 | 0 | 0 | 0 | 0 | 0 | 0 | 0 | 0 | 0 | 0 | 0 | 0 | 0 | 0 | 0 | 0 | 0 | 0 | 0 | 0 | 0 | 0 | 0 | 0 | 0 | 13 | 0 | 0 | 0 | 0 | 0 | 0 | 0 | 0 | 0 | 19 | 0 | 0 | 0 | 0 | 0 | 0 | 0 | 0 | 0 | 0 | 0 | 0 | 0 | 0 | 0 | 0
d__Bacteria | p__Chloroflexota | c__Anaerolineae | o__Anaerolineales | f__Anaerolineaceae | g__UBA6170 | s__UBA6170 sp002702705 | 0 | 0 | 0 | 0 | 0 | 0 | 0 | 0 | 0 | 0 | 0 | 0 | 0 | 0 | 0 | 0 | 0 | 0 | 0 | 0 | 0 | 0 | 0 | 0 | 0 | 1 | 0 | 0 | 0 | 0 | 0 | 0 | 0 | 0 | 0 | 0 | 0 | 0 | 0 | 0 | 0 | 0 | 0 | 0 | 0 | 0 | 0 | 0 | 0 | 0 | 0 | 0 | 0 | 0 | 0 | 0 | 0 | 0 | 0 | 0 | 0 | 0 | 0 | 0 | 0 | 0 | 0 | 0 | 0 | 0 | 0 | 0 | 0 | 0
d__Bacteria | p__Chloroflexota | c__Anaerolineae | o__Anaerolineales | f__Anaerolineaceae | g__UBA6170 | s__UBA6170 sp002702705 | 0 | 0 | 0 | 0 | 0 | 0 | 0 | 0 | 0 | 0 | 0 | 0 | 0 | 0 | 0 | 0 | 0 | 0 | 0 | 0 | 0 | 0 | 0 | 0 | 0 | 0 | 0 | 0 | 0 | 0 | 2 | 0 | 0 | 0 | 0 | 0 | 0 | 0 | 0 | 0 | 0 | 0 | 0 | 0 | 0 | 0 | 0 | 0 | 0 | 0 | 0 | 0 | 0 | 0 | 0 | 0 | 0 | 0 | 0 | 0 | 0 | 0 | 0 | 0 | 0 | 0 | 0 | 0 | 0 | 0 | 0 | 0 | 0 | 0
d__Bacteria | p__Chloroflexota | c__Anaerolineae | o__Anaerolineales | f__Anaerolineaceae | g__UBA6170 | s__UBA6170 sp002842045 | 0 | 0 | 0 | 0 | 0 | 0 | 0 | 0 | 0 | 0 | 0 | 0 | 0 | 0 | 0 | 0 | 0 | 0 | 0 | 0 | 0 | 0 | 0 | 0 | 0 | 0 | 0 | 0 | 0 | 0 | 0 | 0 | 0 | 0 | 0 | 0 | 0 | 0 | 0 | 0 | 0 | 0 | 0 | 0 | 0 | 0 | 0 | 0 | 0 | 75 | 0 | 0 | 0 | 0 | 0 | 0 | 0 | 0 | 0 | 0 | 0 | 0 | 0 | 0 | 0 | 0 | 0 | 0 | 0 | 0 | 0 | 0 | 0 | 0
d__Bacteria | p__Chloroflexota | c__Anaerolineae | o__Anaerolineales | f__Anaerolineaceae | g__UBA6170 | s__UBA6170 sp002842045 | 0 | 0 | 0 | 0 | 0 | 0 | 0 | 0 | 0 | 0 | 0 | 0 | 0 | 0 | 0 | 0 | 0 | 0 | 0 | 0 | 0 | 0 | 0 | 0 | 0 | 0 | 0 | 0 | 0 | 0 | 0 | 0 | 0 | 0 | 0 | 0 | 0 | 0 | 0 | 0 | 0 | 0 | 0 | 0 | 0 | 0 | 0 | 0 | 0 | 0 | 0 | 0 | 0 | 0 | 0 | 0 | 0 | 0 | 19 | 0 | 0 | 0 | 0 | 0 | 0 | 0 | 0 | 0 | 0 | 0 | 0 | 0 | 0 | 0
d__Bacteria | p__Chloroflexota | c__Anaerolineae | o__Anaerolineales | f__Anaerolineaceae | g__UBA6170 | s__UBA6170 sp002842045 | 0 | 0 | 0 | 0 | 0 | 0 | 0 | 0 | 0 | 0 | 0 | 0 | 0 | 0 | 0 | 0 | 0 | 0 | 0 | 0 | 0 | 0 | 0 | 0 | 0 | 0 | 40 | 0 | 0 | 0 | 0 | 0 | 0 | 0 | 0 | 0 | 0 | 0 | 0 | 0 | 0 | 0 | 0 | 0 | 0 | 0 | 0 | 0 | 0 | 0 | 0 | 0 | 0 | 0 | 0 | 0 | 0 | 0 | 0 | 0 | 0 | 0 | 0 | 0 | 0 | 0 | 0 | 0 | 0 | 0 | 0 | 0 | 0 | 0
d__Bacteria | p__Chloroflexota | c__Anaerolineae | o__Anaerolineales | f__Anaerolineaceae | g__UBA6170 | s__UBA6170 sp002842045 | 0 | 0 | 0 | 0 | 0 | 0 | 0 | 0 | 0 | 0 | 0 | 0 | 0 | 0 | 0 | 0 | 0 | 0 | 0 | 0 | 0 | 0 | 0 | 0 | 0 | 0 | 0 | 0 | 0 | 0 | 0 | 0 | 0 | 0 | 0 | 0 | 0 | 0 | 11 | 0 | 0 | 0 | 0 | 0 | 0 | 0 | 0 | 0 | 0 | 0 | 0 | 0 | 0 | 0 | 0 | 0 | 0 | 0 | 0 | 0 | 0 | 0 | 0 | 0 | 0 | 0 | 0 | 0 | 0 | 0 | 0 | 0 | 0 | 0
d__Bacteria | p__Chloroflexota | c__Anaerolineae | o__Anaerolineales | f__Anaerolineaceae | g__UBA6170 | s__UBA6170 sp002842045 | 0 | 0 | 0 | 0 | 0 | 0 | 0 | 0 | 0 | 0 | 0 | 0 | 0 | 0 | 0 | 0 | 0 | 0 | 0 | 0 | 0 | 0 | 0 | 0 | 0 | 0 | 0 | 0 | 0 | 0 | 0 | 127 | 0 | 0 | 0 | 0 | 0 | 0 | 0 | 0 | 0 | 0 | 0 | 0 | 0 | 0 | 0 | 0 | 0 | 0 | 0 | 0 | 0 | 0 | 0 | 0 | 0 | 0 | 0 | 0 | 0 | 0 | 0 | 0 | 0 | 0 | 0 | 0 | 0 | 0 | 0 | 0 | 0 | 0
d__Bacteria | p__Chloroflexota | c__Anaerolineae | o__Anaerolineales | f__Anaerolineaceae | g__UBA6170 | s__UBA6170 sp002842045 | 0 | 0 | 0 | 0 | 0 | 0 | 0 | 0 | 0 | 0 | 0 | 0 | 0 | 0 | 0 | 0 | 0 | 0 | 0 | 0 | 0 | 0 | 0 | 0 | 0 | 0 | 0 | 0 | 0 | 0 | 0 | 0 | 0 | 0 | 0 | 0 | 0 | 0 | 0 | 0 | 0 | 0 | 3 | 0 | 0 | 0 | 0 | 0 | 0 | 0 | 0 | 0 | 0 | 0 | 0 | 0 | 0 | 0 | 0 | 0 | 0 | 0 | 0 | 0 | 0 | 0 | 0 | 0 | 0 | 0 | 0 | 0 | 0 | 0
d__Bacteria | p__Chloroflexota | c__Anaerolineae | o__Anaerolineales | f__Anaerolineaceae | g__UBA6170 | s__UBA6170 sp002842045 | 0 | 0 | 0 | 0 | 0 | 0 | 0 | 0 | 0 | 0 | 0 | 0 | 0 | 0 | 0 | 0 | 0 | 0 | 0 | 0 | 0 | 0 | 0 | 0 | 0 | 0 | 0 | 0 | 0 | 0 | 0 | 0 | 0 | 0 | 0 | 0 | 0 | 0 | 0 | 0 | 0 | 0 | 0 | 0 | 0 | 0 | 0 | 0 | 0 | 0 | 0 | 0 | 0 | 0 | 0 | 0 | 0 | 0 | 0 | 0 | 0 | 0 | 0 | 0 | 81 | 0 | 0 | 0 | 0 | 0 | 0 | 0 | 0 | 0
d__Bacteria | p__Chloroflexota | c__Anaerolineae | o__Anaerolineales | f__Anaerolineaceae | g__UBA6170 | s__UBA6170 sp002842045 | 0 | 0 | 0 | 0 | 0 | 0 | 0 | 0 | 0 | 0 | 0 | 0 | 0 | 102 | 0 | 0 | 0 | 0 | 0 | 0 | 0 | 0 | 0 | 0 | 0 | 0 | 0 | 0 | 0 | 0 | 0 | 0 | 0 | 0 | 0 | 0 | 0 | 0 | 0 | 0 | 13 | 0 | 0 | 0 | 0 | 0 | 0 | 0 | 0 | 0 | 0 | 0 | 0 | 0 | 0 | 0 | 0 | 0 | 0 | 0 | 0 | 0 | 0 | 0 | 0 | 0 | 0 | 0 | 0 | 0 | 0 | 0 | 0 | 0
d__Bacteria | p__Chloroflexota | c__Anaerolineae | o__Anaerolineales | f__Anaerolineaceae | g__UBA6170 | s__UBA6170 sp002842045 | 0 | 0 | 0 | 0 | 0 | 0 | 0 | 0 | 0 | 0 | 0 | 0 | 0 | 0 | 0 | 0 | 0 | 0 | 0 | 0 | 0 | 0 | 0 | 0 | 0 | 0 | 0 | 0 | 0 | 67 | 0 | 0 | 0 | 0 | 0 | 0 | 0 | 0 | 0 | 0 | 0 | 0 | 0 | 0 | 0 | 0 | 0 | 0 | 0 | 0 | 0 | 0 | 0 | 0 | 0 | 0 | 0 | 0 | 0 | 0 | 0 | 0 | 0 | 0 | 0 | 0 | 0 | 0 | 0 | 0 | 0 | 0 | 0 | 0
d__Bacteria | p__Chloroflexota | c__Anaerolineae | o__Anaerolineales | f__Anaerolineaceae | g__UBA6170 | s__UBA6170 sp002842045 | 0 | 0 | 0 | 0 | 0 | 0 | 0 | 0 | 0 | 0 | 0 | 0 | 0 | 0 | 0 | 0 | 0 | 0 | 0 | 0 | 0 | 0 | 0 | 0 | 0 | 0 | 0 | 0 | 0 | 0 | 0 | 0 | 0 | 0 | 0 | 0 | 0 | 0 | 0 | 0 | 0 | 0 | 0 | 0 | 0 | 0 | 0 | 0 | 0 | 0 | 0 | 0 | 0 | 0 | 0 | 0 | 0 | 0 | 0 | 0 | 33 | 0 | 0 | 0 | 0 | 0 | 0 | 0 | 0 | 0 | 0 | 0 | 0 | 0
d__Bacteria | p__Chloroflexota | c__Anaerolineae | o__Anaerolineales | f__Anaerolineaceae | g__UBA6170 | s__UBA6170 sp002842045 | 0 | 0 | 0 | 0 | 0 | 0 | 0 | 0 | 0 | 0 | 0 | 0 | 0 | 0 | 0 | 0 | 0 | 0 | 0 | 0 | 0 | 0 | 0 | 0 | 0 | 0 | 0 | 0 | 0 | 0 | 0 | 0 | 0 | 0 | 0 | 0 | 0 | 0 | 0 | 0 | 0 | 0 | 0 | 0 | 0 | 0 | 0 | 0 | 0 | 0 | 0 | 0 | 0 | 0 | 0 | 0 | 0 | 0 | 0 | 31 | 0 | 0 | 0 | 0 | 0 | 0 | 0 | 0 | 0 | 0 | 0 | 0 | 0 | 0
d__Bacteria | p__Chloroflexota | c__Anaerolineae | o__Anaerolineales | f__Anaerolineaceae | g__UBA6170 | s__UBA6170 sp002842045 | 0 | 0 | 0 | 0 | 0 | 0 | 0 | 0 | 0 | 0 | 0 | 0 | 0 | 0 | 0 | 0 | 0 | 0 | 0 | 0 | 0 | 0 | 0 | 0 | 0 | 0 | 0 | 0 | 0 | 0 | 0 | 0 | 0 | 0 | 0 | 0 | 0 | 0 | 0 | 0 | 0 | 8 | 0 | 0 | 0 | 0 | 0 | 0 | 0 | 0 | 0 | 0 | 0 | 0 | 0 | 0 | 0 | 0 | 0 | 0 | 0 | 0 | 0 | 0 | 0 | 0 | 0 | 0 | 0 | 0 | 0 | 0 | 0 | 0
d__Bacteria | p__Chloroflexota | c__Anaerolineae | o__Anaerolineales | f__Anaerolineaceae | g__UBA6170 | s__UBA6170 sp002842045 | 0 | 0 | 0 | 0 | 0 | 0 | 0 | 0 | 0 | 0 | 0 | 0 | 0 | 0 | 0 | 0 | 0 | 0 | 0 | 0 | 0 | 0 | 0 | 0 | 0 | 0 | 0 | 0 | 0 | 0 | 0 | 0 | 0 | 0 | 0 | 0 | 0 | 0 | 0 | 0 | 0 | 0 | 0 | 0 | 0 | 0 | 0 | 0 | 0 | 0 | 0 | 0 | 0 | 0 | 0 | 0 | 71 | 0 | 0 | 0 | 0 | 0 | 0 | 0 | 0 | 0 | 0 | 0 | 0 | 0 | 0 | 0 | 0 | 0
d__Bacteria | p__Chloroflexota | c__Anaerolineae | o__Anaerolineales | f__Anaerolineaceae | g__UBA6170 | s__UBA6170 sp002842045 | 0 | 0 | 0 | 0 | 0 | 0 | 0 | 0 | 0 | 0 | 0 | 0 | 0 | 0 | 0 | 0 | 0 | 0 | 0 | 0 | 0 | 0 | 0 | 0 | 0 | 0 | 0 | 0 | 0 | 0 | 0 | 0 | 0 | 95 | 0 | 0 | 0 | 0 | 0 | 8 | 0 | 0 | 0 | 0 | 0 | 0 | 0 | 0 | 0 | 0 | 0 | 0 | 0 | 0 | 0 | 0 | 0 | 0 | 0 | 0 | 0 | 0 | 198 | 0 | 0 | 0 | 0 | 0 | 0 | 0 | 0 | 0 | 0 | 0
d__Bacteria | p__Chloroflexota | c__Anaerolineae | o__Anaerolineales | f__Anaerolineaceae | g__UBA6170 | s__UBA6170 sp002842045 | 0 | 0 | 0 | 0 | 0 | 156 | 0 | 0 | 0 | 0 | 0 | 0 | 0 | 0 | 0 | 0 | 0 | 0 | 0 | 0 | 0 | 0 | 0 | 0 | 0 | 0 | 0 | 0 | 0 | 0 | 0 | 0 | 0 | 0 | 0 | 0 | 0 | 0 | 0 | 0 | 0 | 0 | 0 | 0 | 0 | 0 | 0 | 0 | 0 | 0 | 0 | 0 | 0 | 0 | 0 | 0 | 0 | 0 | 0 | 0 | 0 | 0 | 0 | 0 | 0 | 0 | 0 | 0 | 0 | 0 | 0 | 0 | 0 | 0
d__Bacteria | p__Chloroflexota | c__Anaerolineae | o__Anaerolineales | f__UBA4823 | g__NAK19 |  | 0 | 0 | 0 | 0 | 0 | 0 | 0 | 0 | 0 | 0 | 0 | 0 | 0 | 0 | 0 | 0 | 0 | 0 | 0 | 0 | 0 | 0 | 0 | 0 | 0 | 0 | 0 | 0 | 0 | 0 | 0 | 0 | 0 | 0 | 0 | 0 | 0 | 0 | 0 | 0 | 0 | 0 | 0 | 0 | 0 | 0 | 0 | 0 | 0 | 0 | 0 | 0 | 0 | 0 | 0 | 0 | 5 | 0 | 0 | 0 | 0 | 0 | 0 | 0 | 0 | 0 | 0 | 0 | 0 | 0 | 0 | 0 | 0 | 0
d__Bacteria | p__Chloroflexota | c__Anaerolineae | o__Anaerolineales | f__UBA4823 | g__NAK19 |  | 0 | 0 | 0 | 0 | 0 | 0 | 0 | 0 | 0 | 0 | 0 | 0 | 0 | 0 | 0 | 0 | 0 | 0 | 0 | 0 | 0 | 0 | 0 | 28 | 0 | 0 | 0 | 0 | 0 | 0 | 0 | 0 | 0 | 0 | 0 | 0 | 0 | 0 | 0 | 0 | 0 | 0 | 0 | 0 | 0 | 0 | 0 | 0 | 0 | 0 | 0 | 0 | 0 | 0 | 0 | 0 | 0 | 0 | 0 | 0 | 0 | 0 | 0 | 0 | 0 | 0 | 0 | 0 | 0 | 0 | 0 | 0 | 0 | 0
d__Bacteria | p__Chloroflexota | c__Anaerolineae | o__Anaerolineales | f__UBA4823 | g__NAK19 |  | 0 | 0 | 0 | 0 | 0 | 0 | 0 | 0 | 0 | 0 | 0 | 0 | 0 | 0 | 0 | 0 | 0 | 0 | 0 | 0 | 0 | 0 | 0 | 0 | 0 | 0 | 0 | 0 | 0 | 0 | 0 | 0 | 0 | 0 | 0 | 0 | 2 | 0 | 0 | 0 | 0 | 0 | 0 | 0 | 0 | 0 | 0 | 0 | 0 | 0 | 0 | 0 | 0 | 0 | 0 | 0 | 0 | 0 | 0 | 0 | 0 | 0 | 0 | 0 | 0 | 0 | 0 | 0 | 0 | 0 | 0 | 0 | 0 | 0
d__Bacteria | p__Chloroflexota | c__Anaerolineae | o__Anaerolineales | f__UBA4823 | g__UTCFX2 | s__UTCFX2 sp002050125 | 0 | 0 | 0 | 0 | 0 | 0 | 0 | 0 | 0 | 0 | 0 | 0 | 0 | 0 | 0 | 0 | 0 | 10 | 0 | 0 | 0 | 0 | 0 | 0 | 0 | 0 | 0 | 0 | 0 | 0 | 0 | 0 | 0 | 0 | 0 | 0 | 0 | 0 | 0 | 0 | 0 | 0 | 0 | 0 | 0 | 0 | 0 | 0 | 0 | 0 | 0 | 0 | 0 | 0 | 0 | 0 | 0 | 0 | 0 | 0 | 0 | 0 | 0 | 0 | 0 | 0 | 0 | 0 | 0 | 0 | 0 | 0 | 0 | 0
d__Bacteria | p__Chloroflexota | c__Anaerolineae | o__Anaerolineales | f__UBA4823 | g__UTCFX2 | s__UTCFX2 sp002050125 | 0 | 0 | 0 | 0 | 0 | 0 | 2 | 0 | 0 | 0 | 0 | 0 | 0 | 0 | 0 | 0 | 0 | 0 | 0 | 0 | 0 | 0 | 0 | 0 | 0 | 0 | 0 | 0 | 0 | 0 | 0 | 0 | 0 | 0 | 0 | 0 | 0 | 0 | 0 | 0 | 0 | 0 | 0 | 0 | 0 | 0 | 0 | 0 | 0 | 0 | 0 | 0 | 0 | 0 | 0 | 0 | 0 | 0 | 0 | 0 | 0 | 0 | 0 | 0 | 0 | 0 | 0 | 0 | 0 | 0 | 0 | 0 | 0 | 0
d__Bacteria | p__Chloroflexota | c__Anaerolineae | o__Anaerolineales | f__UBA4823 | g__UTCFX2 | s__UTCFX2 sp002050125 | 0 | 0 | 0 | 0 | 0 | 0 | 0 | 0 | 0 | 0 | 0 | 0 | 0 | 0 | 0 | 0 | 0 | 0 | 0 | 0 | 0 | 0 | 0 | 0 | 0 | 0 | 0 | 0 | 0 | 0 | 0 | 0 | 0 | 0 | 0 | 0 | 0 | 0 | 0 | 0 | 0 | 0 | 0 | 0 | 0 | 0 | 0 | 0 | 0 | 0 | 7 | 0 | 0 | 0 | 0 | 0 | 0 | 0 | 0 | 0 | 0 | 0 | 0 | 0 | 0 | 0 | 0 | 0 | 0 | 0 | 0 | 0 | 0 | 0
d__Bacteria | p__Chloroflexota | c__Anaerolineae | o__Anaerolineales | f__UBA4823 | g__UTCFX2 | s__UTCFX2 sp002050125 | 0 | 0 | 0 | 0 | 0 | 0 | 0 | 0 | 0 | 0 | 0 | 0 | 0 | 0 | 0 | 0 | 0 | 0 | 0 | 0 | 0 | 0 | 0 | 0 | 0 | 0 | 0 | 0 | 0 | 0 | 0 | 0 | 0 | 0 | 0 | 0 | 0 | 0 | 0 | 0 | 0 | 0 | 0 | 0 | 0 | 0 | 0 | 0 | 0 | 0 | 0 | 0 | 0 | 0 | 0 | 0 | 0 | 0 | 0 | 0 | 0 | 0 | 0 | 0 | 0 | 12 | 0 | 0 | 0 | 0 | 0 | 0 | 0 | 0
d__Bacteria | p__Chloroflexota | c__Anaerolineae | o__Anaerolineales | f__Villigracilaceae |  |  | 0 | 0 | 0 | 0 | 0 | 0 | 0 | 0 | 0 | 0 | 0 | 0 | 0 | 0 | 0 | 0 | 0 | 0 | 0 | 0 | 0 | 0 | 0 | 0 | 0 | 0 | 0 | 0 | 0 | 0 | 0 | 0 | 0 | 0 | 0 | 0 | 0 | 0 | 0 | 0 | 0 | 0 | 0 | 0 | 0 | 0 | 0 | 0 | 0 | 0 | 0 | 0 | 0 | 0 | 0 | 0 | 0 | 0 | 0 | 0 | 0 | 0 | 0 | 0 | 0 | 0 | 0 | 0 | 0 | 15 | 0 | 0 | 0 | 0
d__Bacteria | p__Chloroflexota | c__Anaerolineae | o__Anaerolineales | f__Villigracilaceae |  |  | 0 | 0 | 0 | 0 | 0 | 0 | 0 | 0 | 0 | 0 | 0 | 0 | 0 | 0 | 0 | 0 | 0 | 0 | 0 | 0 | 0 | 0 | 0 | 0 | 0 | 0 | 0 | 0 | 0 | 0 | 0 | 0 | 0 | 0 | 0 | 0 | 30 | 0 | 0 | 0 | 0 | 0 | 0 | 0 | 0 | 0 | 0 | 0 | 0 | 0 | 0 | 0 | 0 | 0 | 0 | 0 | 0 | 0 | 0 | 0 | 0 | 0 | 0 | 0 | 0 | 0 | 0 | 0 | 0 | 0 | 0 | 0 | 0 | 0
d__Bacteria | p__Chloroflexota | c__Anaerolineae | o__Anaerolineales | f__Villigracilaceae | g__UBA12087 | s__UBA12087 sp001796335 | 0 | 0 | 0 | 0 | 0 | 0 | 0 | 0 | 0 | 0 | 0 | 0 | 0 | 0 | 0 | 0 | 0 | 0 | 0 | 0 | 0 | 0 | 0 | 0 | 0 | 0 | 0 | 0 | 0 | 0 | 0 | 0 | 0 | 0 | 0 | 0 | 0 | 0 | 0 | 0 | 0 | 0 | 0 | 0 | 0 | 0 | 0 | 0 | 0 | 0 | 0 | 0 | 0 | 0 | 55 | 0 | 0 | 0 | 0 | 0 | 0 | 0 | 0 | 0 | 0 | 0 | 0 | 0 | 0 | 0 | 0 | 0 | 0 | 0
d__Bacteria | p__Chloroflexota | c__Anaerolineae | o__B4-G1 | f__SLSP01 | g__PWVB01 | s__PWVB01 sp007125545 | 0 | 0 | 0 | 0 | 0 | 0 | 0 | 0 | 0 | 0 | 0 | 0 | 0 | 0 | 0 | 0 | 0 | 0 | 0 | 0 | 0 | 0 | 0 | 91 | 0 | 0 | 0 | 0 | 0 | 0 | 0 | 0 | 0 | 0 | 0 | 0 | 0 | 0 | 0 | 0 | 0 | 0 | 0 | 0 | 0 | 0 | 0 | 0 | 0 | 0 | 0 | 0 | 0 | 0 | 0 | 0 | 0 | 0 | 0 | 0 | 0 | 0 | 0 | 0 | 0 | 0 | 0 | 0 | 0 | 0 | 0 | 0 | 0 | 0
d__Bacteria | p__Chloroflexota | c__Anaerolineae | o__B4-G1 | f__SLSP01 | g__PWVB01 | s__PWVB01 sp007125545 | 0 | 0 | 0 | 0 | 0 | 0 | 0 | 0 | 0 | 0 | 0 | 0 | 0 | 0 | 0 | 0 | 0 | 0 | 0 | 0 | 0 | 0 | 0 | 0 | 0 | 0 | 0 | 0 | 0 | 0 | 0 | 0 | 0 | 0 | 0 | 0 | 0 | 144 | 0 | 0 | 0 | 0 | 0 | 0 | 0 | 0 | 0 | 0 | 0 | 0 | 0 | 0 | 0 | 0 | 26 | 0 | 0 | 0 | 0 | 0 | 0 | 0 | 0 | 0 | 0 | 0 | 0 | 0 | 0 | 0 | 0 | 0 | 0 | 0
d__Bacteria | p__Chloroflexota | c__Anaerolineae | o__B4-G1 | f__SLSP01 | g__PWVB01 | s__PWVB01 sp007125545 | 0 | 0 | 0 | 0 | 0 | 0 | 0 | 0 | 0 | 0 | 0 | 0 | 0 | 0 | 0 | 0 | 0 | 0 | 0 | 0 | 0 | 0 | 0 | 0 | 0 | 0 | 0 | 0 | 0 | 0 | 0 | 0 | 0 | 0 | 0 | 0 | 87 | 0 | 0 | 0 | 0 | 0 | 0 | 0 | 0 | 0 | 0 | 0 | 0 | 0 | 0 | 0 | 0 | 0 | 0 | 0 | 0 | 0 | 0 | 0 | 0 | 0 | 0 | 0 | 0 | 0 | 0 | 0 | 0 | 0 | 0 | 0 | 0 | 0
d__Bacteria | p__Chloroflexota | c__Anaerolineae | o__Caldilineales | f__Caldilineaceae |  |  | 0 | 0 | 0 | 0 | 0 | 0 | 0 | 0 | 0 | 0 | 0 | 0 | 0 | 0 | 0 | 0 | 0 | 0 | 0 | 0 | 0 | 0 | 0 | 0 | 0 | 0 | 0 | 0 | 0 | 0 | 0 | 0 | 0 | 0 | 0 | 0 | 0 | 0 | 0 | 0 | 0 | 0 | 0 | 0 | 0 | 0 | 0 | 0 | 0 | 0 | 0 | 0 | 0 | 0 | 0 | 0 | 0 | 0 | 1 | 0 | 0 | 0 | 0 | 0 | 0 | 0 | 0 | 0 | 0 | 0 | 0 | 0 | 0 | 0
d__Bacteria | p__Chloroflexota | c__Anaerolineae | o__CG2-30-64-16 | f__CG2-30-64-16 | g__CG2-30-64-16 |  | 0 | 0 | 0 | 0 | 0 | 0 | 0 | 0 | 0 | 0 | 0 | 0 | 0 | 0 | 0 | 0 | 0 | 0 | 0 | 0 | 0 | 0 | 0 | 0 | 0 | 0 | 0 | 0 | 0 | 0 | 0 | 0 | 0 | 0 | 0 | 0 | 0 | 0 | 0 | 0 | 0 | 0 | 0 | 0 | 0 | 0 | 0 | 0 | 0 | 0 | 0 | 0 | 0 | 0 | 0 | 0 | 0 | 0 | 0 | 0 | 0 | 0 | 0 | 4 | 0 | 0 | 0 | 0 | 0 | 0 | 0 | 0 | 0 | 0
d__Bacteria | p__Chloroflexota | c__Anaerolineae | o__CG2-30-64-16 | f__CG2-30-64-16 | g__CG2-30-64-16 |  | 0 | 0 | 0 | 0 | 0 | 0 | 0 | 0 | 0 | 0 | 0 | 0 | 0 | 0 | 0 | 0 | 0 | 0 | 0 | 0 | 0 | 0 | 0 | 0 | 0 | 0 | 0 | 0 | 0 | 0 | 0 | 0 | 0 | 0 | 0 | 0 | 0 | 0 | 0 | 0 | 0 | 0 | 0 | 0 | 0 | 0 | 0 | 0 | 0 | 0 | 0 | 0 | 0 | 0 | 0 | 0 | 0 | 0 | 0 | 0 | 0 | 1 | 0 | 0 | 0 | 0 | 0 | 0 | 0 | 0 | 0 | 0 | 0 | 0
d__Bacteria | p__Chloroflexota | c__Anaerolineae | o__CG2-30-64-16 | f__CG2-30-64-16 | g__CG2-30-64-16 | s__ | 0 | 0 | 0 | 0 | 0 | 0 | 0 | 0 | 0 | 0 | 0 | 0 | 0 | 0 | 0 | 0 | 0 | 0 | 0 | 0 | 0 | 0 | 0 | 0 | 0 | 0 | 0 | 0 | 0 | 0 | 0 | 0 | 0 | 0 | 0 | 0 | 0 | 0 | 0 | 0 | 0 | 0 | 0 | 0 | 21 | 0 | 0 | 0 | 0 | 0 | 0 | 0 | 0 | 0 | 0 | 0 | 0 | 0 | 0 | 0 | 0 | 0 | 0 | 0 | 0 | 0 | 0 | 0 | 0 | 0 | 0 | 0 | 0 | 0
d__Bacteria | p__Chloroflexota | c__Anaerolineae | o__CG2-30-64-16 | f__CG2-30-64-16 | g__CG2-30-64-16 | s__ | 0 | 0 | 0 | 0 | 0 | 0 | 0 | 0 | 0 | 0 | 0 | 0 | 0 | 0 | 0 | 0 | 0 | 0 | 0 | 0 | 0 | 0 | 0 | 0 | 0 | 0 | 0 | 0 | 0 | 0 | 0 | 0 | 0 | 0 | 0 | 0 | 0 | 39 | 0 | 0 | 0 | 0 | 0 | 0 | 0 | 0 | 0 | 0 | 0 | 0 | 0 | 0 | 0 | 0 | 0 | 0 | 0 | 0 | 0 | 0 | 0 | 0 | 0 | 0 | 0 | 0 | 0 | 0 | 0 | 0 | 0 | 0 | 0 | 0
d__Bacteria | p__Chloroflexota | c__Anaerolineae | o__DRVO01 | f__DRVO01 | g__Ch71 | s__Ch71 sp012719195 | 0 | 0 | 0 | 0 | 0 | 0 | 0 | 0 | 0 | 0 | 0 | 0 | 6 | 0 | 0 | 0 | 0 | 0 | 0 | 0 | 0 | 0 | 0 | 0 | 0 | 0 | 0 | 0 | 0 | 0 | 0 | 0 | 0 | 0 | 0 | 0 | 0 | 0 | 0 | 0 | 0 | 0 | 0 | 0 | 0 | 0 | 0 | 0 | 0 | 0 | 0 | 0 | 0 | 0 | 0 | 0 | 0 | 0 | 0 | 0 | 0 | 0 | 0 | 0 | 0 | 0 | 0 | 0 | 0 | 0 | 0 | 0 | 0 | 0
d__Bacteria | p__Chloroflexota | c__Anaerolineae | o__UBA1429 | f__UBA1429 | g__SKLG01 |  | 0 | 0 | 0 | 0 | 0 | 0 | 0 | 0 | 0 | 0 | 0 | 0 | 0 | 0 | 0 | 0 | 0 | 0 | 0 | 0 | 0 | 0 | 0 | 0 | 0 | 0 | 0 | 0 | 0 | 0 | 0 | 0 | 0 | 0 | 0 | 0 | 0 | 0 | 0 | 0 | 0 | 0 | 0 | 0 | 0 | 0 | 0 | 0 | 0 | 0 | 0 | 0 | 1 | 0 | 0 | 0 | 0 | 0 | 0 | 0 | 0 | 0 | 0 | 0 | 0 | 0 | 0 | 0 | 0 | 0 | 0 | 0 | 0 | 0
d__Bacteria | p__Chloroflexota | c__Anaerolineae | o__UBA1429 | f__UBA1429 | g__SKLG01 | s__SKLG01 sp007123335 | 0 | 0 | 0 | 0 | 0 | 0 | 0 | 0 | 0 | 0 | 0 | 0 | 0 | 0 | 0 | 0 | 0 | 0 | 0 | 0 | 0 | 0 | 0 | 0 | 0 | 0 | 0 | 0 | 0 | 0 | 0 | 0 | 0 | 0 | 0 | 0 | 0 | 0 | 0 | 0 | 0 | 0 | 0 | 0 | 0 | 0 | 0 | 0 | 0 | 0 | 0 | 0 | 0 | 0 | 0 | 0 | 0 | 0 | 0 | 0 | 0 | 0 | 1 | 0 | 0 | 0 | 0 | 0 | 0 | 0 | 0 | 0 | 0 | 0
d__Bacteria | p__Chloroflexota | c__Anaerolineae | o__UBA1429 | f__UBA1429 | g__SKLG01 | s__SKLG01 sp007123335 | 0 | 0 | 0 | 0 | 0 | 0 | 0 | 0 | 0 | 0 | 0 | 0 | 0 | 0 | 0 | 0 | 0 | 0 | 0 | 0 | 0 | 0 | 0 | 0 | 0 | 0 | 0 | 0 | 0 | 0 | 0 | 0 | 0 | 0 | 0 | 0 | 0 | 0 | 0 | 0 | 0 | 0 | 0 | 0 | 0 | 0 | 0 | 0 | 0 | 0 | 2 | 0 | 0 | 0 | 0 | 0 | 0 | 0 | 0 | 0 | 0 | 0 | 0 | 0 | 0 | 0 | 0 | 0 | 0 | 0 | 0 | 0 | 0 | 0
d__Bacteria | p__Chloroflexota | c__Anaerolineae | o__UBA1429 | f__UBA1429 | g__SKLG01 | s__SKLG01 sp007123335 | 0 | 0 | 0 | 0 | 0 | 0 | 0 | 0 | 0 | 0 | 0 | 0 | 0 | 0 | 0 | 0 | 0 | 0 | 0 | 0 | 0 | 0 | 0 | 0 | 0 | 0 | 0 | 0 | 0 | 0 | 0 | 0 | 0 | 0 | 0 | 0 | 0 | 0 | 0 | 0 | 0 | 0 | 0 | 0 | 0 | 0 | 0 | 0 | 0 | 0 | 0 | 0 | 0 | 0 | 0 | 0 | 0 | 12 | 0 | 0 | 0 | 0 | 0 | 0 | 0 | 0 | 0 | 0 | 0 | 0 | 0 | 0 | 0 | 0
d__Bacteria | p__Chloroflexota | c__Anaerolineae | o__UBA2200 | f__UBA2200 | g__UBA2200 | s__ | 0 | 0 | 0 | 0 | 0 | 0 | 0 | 0 | 0 | 0 | 0 | 0 | 0 | 0 | 0 | 0 | 0 | 0 | 0 | 0 | 0 | 0 | 0 | 0 | 0 | 0 | 0 | 0 | 0 | 0 | 0 | 0 | 0 | 0 | 0 | 0 | 0 | 0 | 0 | 0 | 0 | 0 | 0 | 0 | 0 | 0 | 0 | 0 | 0 | 0 | 46 | 0 | 0 | 0 | 0 | 0 | 0 | 0 | 0 | 0 | 0 | 0 | 0 | 0 | 0 | 0 | 0 | 0 | 0 | 0 | 0 | 0 | 0 | 0
d__Bacteria | p__Chloroflexota | c__Anaerolineae | o__UBA2200 | f__UBA2200 | g__UBA2200 | s__ | 0 | 0 | 0 | 0 | 0 | 0 | 0 | 0 | 0 | 0 | 0 | 0 | 0 | 0 | 0 | 0 | 0 | 0 | 0 | 0 | 0 | 0 | 0 | 0 | 0 | 0 | 0 | 0 | 0 | 0 | 0 | 0 | 0 | 0 | 0 | 0 | 0 | 0 | 0 | 0 | 0 | 0 | 0 | 0 | 0 | 0 | 0 | 0 | 0 | 0 | 0 | 0 | 0 | 0 | 0 | 0 | 0 | 0 | 0 | 0 | 0 | 0 | 0 | 0 | 27 | 0 | 0 | 0 | 0 | 0 | 0 | 0 | 0 | 0
d__Bacteria | p__Chloroflexota | c__Anaerolineae | o__UBA2200 | f__UBA2200 | g__UBA2200 | s__ | 0 | 0 | 0 | 0 | 0 | 0 | 0 | 0 | 0 | 0 | 0 | 0 | 0 | 0 | 0 | 0 | 0 | 0 | 0 | 0 | 0 | 0 | 0 | 0 | 0 | 0 | 0 | 0 | 0 | 0 | 0 | 0 | 0 | 0 | 13 | 0 | 0 | 0 | 0 | 0 | 0 | 0 | 0 | 0 | 0 | 0 | 0 | 0 | 0 | 0 | 0 | 0 | 0 | 0 | 0 | 0 | 0 | 0 | 0 | 0 | 0 | 0 | 0 | 0 | 0 | 0 | 0 | 0 | 0 | 0 | 0 | 0 | 0 | 0
d__Bacteria | p__Chloroflexota | c__Anaerolineae | o__UBA2200 | f__UBA2200 | g__UBA2200 | s__ | 0 | 0 | 0 | 0 | 0 | 0 | 0 | 0 | 0 | 0 | 0 | 0 | 0 | 0 | 0 | 0 | 0 | 0 | 0 | 0 | 0 | 0 | 0 | 0 | 0 | 0 | 0 | 0 | 0 | 0 | 0 | 0 | 0 | 0 | 0 | 0 | 0 | 0 | 0 | 0 | 0 | 0 | 0 | 0 | 0 | 0 | 0 | 0 | 0 | 28 | 0 | 0 | 0 | 0 | 0 | 0 | 0 | 0 | 0 | 0 | 0 | 0 | 0 | 0 | 0 | 0 | 0 | 0 | 0 | 0 | 0 | 0 | 0 | 0
d__Bacteria | p__Chloroflexota | c__Chloroflexia | o__Thermomicrobiales | f__ | g__ | s__ | 0 | 0 | 0 | 0 | 0 | 0 | 0 | 0 | 0 | 0 | 0 | 0 | 0 | 0 | 0 | 0 | 0 | 0 | 0 | 0 | 0 | 0 | 0 | 0 | 0 | 0 | 2 | 0 | 0 | 0 | 0 | 0 | 0 | 0 | 0 | 0 | 0 | 0 | 0 | 0 | 0 | 0 | 0 | 0 | 0 | 0 | 0 | 0 | 0 | 0 | 0 | 0 | 0 | 0 | 0 | 0 | 0 | 0 | 0 | 0 | 0 | 0 | 0 | 0 | 0 | 0 | 0 | 0 | 0 | 0 | 0 | 0 | 0 | 0
d__Bacteria | p__Chloroflexota | c__Dehalococcoidia | o__Dehalococcoidales | f__CSSed11-197 | g__CSSed11-197 |  | 0 | 0 | 0 | 0 | 0 | 0 | 0 | 0 | 0 | 0 | 0 | 0 | 0 | 0 | 0 | 0 | 0 | 0 | 0 | 0 | 0 | 0 | 0 | 0 | 0 | 0 | 0 | 0 | 0 | 0 | 0 | 0 | 0 | 0 | 0 | 0 | 0 | 0 | 0 | 0 | 0 | 0 | 0 | 0 | 0 | 0 | 0 | 0 | 0 | 0 | 0 | 0 | 33 | 0 | 0 | 0 | 0 | 0 | 0 | 0 | 0 | 0 | 0 | 0 | 0 | 0 | 0 | 0 | 0 | 0 | 0 | 0 | 0 | 0
d__Bacteria | p__Chloroflexota | c__Dehalococcoidia | o__Dehalococcoidales | f__UBA1222 | g__WRNP01 | s__WRNP01 sp009776515 | 0 | 0 | 0 | 0 | 0 | 0 | 0 | 0 | 0 | 0 | 0 | 0 | 0 | 0 | 0 | 0 | 0 | 0 | 0 | 0 | 0 | 0 | 0 | 0 | 0 | 0 | 0 | 0 | 0 | 0 | 0 | 0 | 0 | 0 | 0 | 0 | 0 | 0 | 0 | 0 | 0 | 0 | 0 | 0 | 0 | 0 | 0 | 0 | 0 | 0 | 0 | 0 | 0 | 0 | 0 | 0 | 0 | 0 | 0 | 0 | 0 | 0 | 0 | 0 | 0 | 0 | 0 | 0 | 0 | 0 | 4 | 0 | 0 | 0
d__Bacteria | p__Chloroflexota | c__Dehalococcoidia | o__Dehalococcoidales | f__UBA1222 | g__WRNP01 | s__WRNP01 sp009776515 | 0 | 8 | 0 | 0 | 0 | 0 | 0 | 0 | 0 | 0 | 0 | 0 | 0 | 0 | 0 | 0 | 0 | 0 | 0 | 0 | 0 | 0 | 0 | 0 | 0 | 0 | 0 | 0 | 0 | 0 | 0 | 0 | 0 | 0 | 0 | 0 | 0 | 0 | 0 | 0 | 0 | 0 | 0 | 0 | 0 | 0 | 0 | 0 | 0 | 0 | 0 | 0 | 0 | 0 | 0 | 0 | 0 | 0 | 0 | 0 | 0 | 0 | 0 | 0 | 0 | 0 | 0 | 0 | 0 | 0 | 0 | 0 | 0 | 0
d__Bacteria | p__Chloroflexota | c__Dehalococcoidia | o__GIF9 | f__AB-539-J10 | g__SKVJ01 | s__SKVJ01 sp003552125 | 0 | 0 | 0 | 0 | 0 | 0 | 0 | 0 | 0 | 0 | 0 | 0 | 0 | 0 | 0 | 0 | 0 | 0 | 0 | 0 | 0 | 0 | 0 | 0 | 0 | 0 | 0 | 0 | 0 | 0 | 0 | 0 | 0 | 0 | 0 | 0 | 0 | 0 | 0 | 0 | 0 | 0 | 0 | 0 | 0 | 0 | 0 | 0 | 0 | 0 | 0 | 0 | 0 | 0 | 0 | 5 | 0 | 0 | 0 | 0 | 0 | 0 | 0 | 0 | 0 | 0 | 0 | 0 | 0 | 0 | 0 | 0 | 0 | 0
d__Bacteria | p__Chloroflexota | c__Dehalococcoidia | o__GIF9 | f__UBA5629 | g__UBA1162 | s__ | 0 | 0 | 0 | 0 | 0 | 0 | 0 | 0 | 0 | 0 | 0 | 0 | 0 | 0 | 0 | 0 | 0 | 0 | 0 | 0 | 0 | 0 | 0 | 0 | 0 | 0 | 0 | 0 | 0 | 0 | 0 | 0 | 0 | 0 | 0 | 0 | 0 | 13 | 0 | 0 | 0 | 0 | 0 | 0 | 0 | 0 | 0 | 0 | 0 | 0 | 0 | 0 | 0 | 0 | 0 | 0 | 0 | 0 | 0 | 0 | 0 | 0 | 0 | 0 | 0 | 0 | 0 | 0 | 0 | 0 | 0 | 0 | 0 | 0
d__Bacteria | p__Chloroflexota | c__Dehalococcoidia | o__GIF9 | f__UBA5629 | g__UBA1162 | s__UBA1162 sp003142375 | 0 | 0 | 0 | 0 | 0 | 0 | 0 | 0 | 0 | 0 | 0 | 0 | 0 | 0 | 0 | 0 | 0 | 0 | 0 | 0 | 0 | 0 | 0 | 0 | 0 | 0 | 0 | 0 | 0 | 0 | 0 | 0 | 0 | 0 | 0 | 0 | 0 | 0 | 0 | 0 | 0 | 0 | 0 | 0 | 0 | 0 | 0 | 0 | 0 | 0 | 0 | 0 | 0 | 19 | 0 | 0 | 0 | 0 | 0 | 0 | 0 | 0 | 0 | 0 | 0 | 0 | 0 | 0 | 0 | 0 | 0 | 0 | 0 | 0
d__Bacteria | p__Cloacimonadota | c__Cloacimonadia | o__Cloacimonadales | f__Cloacimonadaceae |  |  | 0 | 0 | 0 | 0 | 0 | 0 | 0 | 0 | 0 | 0 | 0 | 0 | 0 | 0 | 0 | 0 | 0 | 0 | 0 | 0 | 0 | 0 | 0 | 0 | 0 | 0 | 0 | 8 | 0 | 0 | 0 | 212 | 0 | 0 | 0 | 0 | 0 | 0 | 0 | 0 | 0 | 0 | 0 | 0 | 0 | 0 | 0 | 0 | 0 | 0 | 0 | 0 | 0 | 0 | 0 | 0 | 0 | 0 | 0 | 0 | 0 | 0 | 0 | 0 | 0 | 0 | 0 | 0 | 0 | 0 | 0 | 0 | 0 | 0
d__Bacteria | p__Cloacimonadota | c__Cloacimonadia | o__Cloacimonadales | f__Cloacimonadaceae |  |  | 272 | 0 | 0 | 0 | 0 | 0 | 0 | 0 | 0 | 0 | 0 | 0 | 0 | 0 | 0 | 0 | 0 | 0 | 0 | 0 | 0 | 0 | 0 | 0 | 0 | 0 | 0 | 0 | 0 | 0 | 0 | 0 | 0 | 0 | 0 | 0 | 0 | 0 | 0 | 0 | 0 | 0 | 0 | 0 | 0 | 0 | 0 | 0 | 0 | 0 | 0 | 0 | 0 | 0 | 0 | 0 | 0 | 0 | 0 | 0 | 0 | 42 | 0 | 0 | 0 | 0 | 0 | 0 | 0 | 0 | 0 | 0 | 0 | 0
d__Bacteria | p__Cloacimonadota | c__Cloacimonadia | o__Cloacimonadales | f__Cloacimonadaceae |  |  | 0 | 0 | 0 | 0 | 0 | 0 | 0 | 0 | 0 | 0 | 0 | 0 | 0 | 0 | 0 | 0 | 0 | 0 | 0 | 0 | 0 | 0 | 0 | 0 | 0 | 0 | 0 | 0 | 0 | 0 | 0 | 0 | 0 | 0 | 0 | 0 | 0 | 0 | 0 | 0 | 0 | 0 | 0 | 0 | 0 | 0 | 0 | 0 | 0 | 0 | 0 | 0 | 0 | 0 | 0 | 0 | 0 | 5 | 0 | 0 | 0 | 0 | 0 | 0 | 0 | 0 | 0 | 0 | 0 | 0 | 0 | 0 | 0 | 0
d__Bacteria | p__Cloacimonadota | c__Cloacimonadia | o__Cloacimonadales | f__Cloacimonadaceae |  |  | 0 | 0 | 0 | 0 | 0 | 0 | 0 | 0 | 0 | 0 | 0 | 0 | 0 | 0 | 0 | 0 | 0 | 0 | 0 | 0 | 0 | 0 | 0 | 0 | 0 | 0 | 0 | 0 | 0 | 0 | 0 | 0 | 0 | 0 | 0 | 0 | 0 | 0 | 0 | 0 | 0 | 0 | 0 | 0 | 0 | 0 | 0 | 0 | 5 | 0 | 0 | 0 | 0 | 0 | 0 | 0 | 0 | 0 | 0 | 0 | 0 | 0 | 0 | 0 | 0 | 0 | 0 | 0 | 0 | 0 | 0 | 0 | 0 | 0
d__Bacteria | p__Cloacimonadota | c__Cloacimonadia | o__Cloacimonadales | f__Cloacimonadaceae |  |  | 0 | 0 | 0 | 0 | 0 | 0 | 30 | 0 | 0 | 0 | 73 | 0 | 0 | 0 | 0 | 0 | 0 | 0 | 0 | 0 | 0 | 0 | 0 | 0 | 0 | 0 | 0 | 0 | 0 | 0 | 0 | 0 | 0 | 0 | 0 | 0 | 0 | 0 | 0 | 0 | 0 | 0 | 0 | 0 | 0 | 0 | 0 | 0 | 0 | 0 | 0 | 0 | 0 | 0 | 0 | 0 | 0 | 0 | 0 | 0 | 0 | 0 | 0 | 0 | 0 | 0 | 0 | 0 | 0 | 0 | 0 | 0 | 0 | 0
d__Bacteria | p__Cloacimonadota | c__Cloacimonadia | o__Cloacimonadales | f__Cloacimonadaceae |  |  | 0 | 0 | 0 | 0 | 0 | 0 | 0 | 0 | 0 | 0 | 0 | 0 | 0 | 68 | 0 | 0 | 0 | 0 | 0 | 0 | 0 | 0 | 0 | 0 | 0 | 0 | 0 | 0 | 0 | 0 | 0 | 0 | 0 | 0 | 0 | 0 | 0 | 0 | 0 | 0 | 0 | 0 | 0 | 0 | 0 | 0 | 0 | 0 | 0 | 0 | 0 | 0 | 0 | 0 | 0 | 0 | 0 | 0 | 0 | 0 | 0 | 0 | 0 | 0 | 0 | 0 | 0 | 0 | 0 | 0 | 0 | 0 | 0 | 0
d__Bacteria | p__Cloacimonadota | c__Cloacimonadia | o__Cloacimonadales | f__Cloacimonadaceae |  |  | 0 | 0 | 0 | 0 | 0 | 0 | 0 | 0 | 0 | 0 | 0 | 0 | 0 | 0 | 0 | 0 | 0 | 0 | 0 | 0 | 0 | 0 | 0 | 0 | 0 | 0 | 0 | 0 | 0 | 0 | 0 | 0 | 0 | 0 | 0 | 0 | 0 | 0 | 0 | 0 | 0 | 0 | 0 | 0 | 0 | 0 | 0 | 0 | 0 | 0 | 0 | 0 | 0 | 0 | 0 | 0 | 0 | 0 | 0 | 0 | 0 | 0 | 0 | 0 | 0 | 0 | 0 | 0 | 0 | 9 | 0 | 0 | 0 | 0
d__Bacteria | p__Cloacimonadota | c__Cloacimonadia | o__Cloacimonadales | f__Cloacimonadaceae |  |  | 0 | 0 | 0 | 0 | 0 | 0 | 0 | 0 | 0 | 0 | 0 | 0 | 0 | 0 | 0 | 0 | 0 | 0 | 0 | 0 | 0 | 0 | 0 | 0 | 0 | 0 | 0 | 0 | 0 | 0 | 0 | 0 | 0 | 0 | 0 | 0 | 0 | 0 | 0 | 0 | 0 | 0 | 0 | 0 | 0 | 0 | 0 | 0 | 0 | 0 | 0 | 0 | 0 | 0 | 0 | 0 | 0 | 0 | 0 | 0 | 0 | 0 | 0 | 0 | 0 | 57 | 0 | 0 | 0 | 0 | 0 | 0 | 0 | 0
d__Bacteria | p__Cloacimonadota | c__Cloacimonadia | o__Cloacimonadales | f__Cloacimonadaceae |  |  | 0 | 0 | 0 | 0 | 0 | 0 | 0 | 0 | 0 | 0 | 0 | 0 | 0 | 0 | 0 | 0 | 0 | 0 | 0 | 15 | 0 | 0 | 0 | 0 | 0 | 0 | 0 | 0 | 0 | 0 | 0 | 0 | 0 | 0 | 0 | 0 | 0 | 0 | 0 | 0 | 0 | 0 | 0 | 0 | 0 | 0 | 0 | 0 | 0 | 0 | 0 | 0 | 0 | 0 | 0 | 0 | 0 | 0 | 0 | 0 | 0 | 0 | 0 | 0 | 0 | 0 | 0 | 0 | 0 | 0 | 0 | 0 | 0 | 0
d__Bacteria | p__Cloacimonadota | c__Cloacimonadia | o__Cloacimonadales | f__Cloacimonadaceae |  |  | 0 | 0 | 0 | 0 | 0 | 0 | 0 | 0 | 0 | 0 | 0 | 0 | 0 | 0 | 0 | 0 | 0 | 0 | 0 | 0 | 0 | 0 | 0 | 0 | 0 | 0 | 0 | 0 | 0 | 0 | 0 | 0 | 0 | 0 | 0 | 0 | 0 | 0 | 0 | 0 | 0 | 0 | 0 | 0 | 0 | 0 | 0 | 0 | 0 | 0 | 0 | 0 | 0 | 0 | 0 | 0 | 0 | 0 | 0 | 0 | 0 | 0 | 0 | 0 | 0 | 0 | 0 | 0 | 0 | 0 | 5 | 0 | 0 | 0
d__Bacteria | p__Cloacimonadota | c__Cloacimonadia | o__Cloacimonadales | f__Cloacimonadaceae |  |  | 0 | 0 | 0 | 0 | 0 | 0 | 0 | 0 | 0 | 0 | 0 | 0 | 0 | 0 | 0 | 0 | 0 | 0 | 0 | 0 | 0 | 0 | 0 | 0 | 0 | 0 | 0 | 0 | 0 | 0 | 0 | 0 | 0 | 0 | 0 | 0 | 0 | 0 | 0 | 0 | 0 | 0 | 0 | 0 | 0 | 0 | 0 | 0 | 0 | 0 | 47 | 0 | 0 | 0 | 0 | 0 | 0 | 0 | 0 | 0 | 0 | 0 | 0 | 0 | 0 | 0 | 0 | 0 | 0 | 0 | 0 | 0 | 0 | 0
d__Bacteria | p__Cloacimonadota | c__Cloacimonadia | o__Cloacimonadales | f__Cloacimonadaceae |  |  | 0 | 0 | 0 | 0 | 0 | 0 | 0 | 16 | 0 | 0 | 0 | 0 | 0 | 0 | 0 | 0 | 0 | 0 | 0 | 0 | 0 | 0 | 0 | 0 | 0 | 0 | 0 | 0 | 0 | 0 | 0 | 0 | 0 | 0 | 0 | 0 | 0 | 0 | 0 | 0 | 0 | 0 | 0 | 0 | 0 | 0 | 0 | 0 | 0 | 0 | 0 | 0 | 0 | 0 | 0 | 0 | 0 | 0 | 0 | 0 | 0 | 0 | 0 | 0 | 0 | 0 | 0 | 0 | 0 | 0 | 0 | 0 | 0 | 0
d__Bacteria | p__Cloacimonadota | c__Cloacimonadia | o__Cloacimonadales | f__Cloacimonadaceae |  |  | 0 | 0 | 0 | 0 | 0 | 0 | 0 | 0 | 0 | 0 | 0 | 0 | 0 | 0 | 0 | 0 | 0 | 0 | 0 | 0 | 0 | 0 | 0 | 0 | 0 | 0 | 0 | 0 | 0 | 0 | 0 | 0 | 0 | 0 | 0 | 0 | 0 | 0 | 0 | 0 | 0 | 0 | 0 | 0 | 0 | 0 | 0 | 0 | 0 | 0 | 0 | 0 | 0 | 0 | 0 | 0 | 0 | 0 | 11 | 0 | 0 | 0 | 0 | 0 | 0 | 0 | 0 | 0 | 0 | 0 | 0 | 0 | 0 | 0
d__Bacteria | p__Cloacimonadota | c__Cloacimonadia | o__Cloacimonadales | f__Cloacimonadaceae |  |  | 0 | 0 | 0 | 0 | 0 | 0 | 0 | 38 | 0 | 0 | 0 | 0 | 0 | 0 | 0 | 0 | 0 | 0 | 0 | 0 | 0 | 0 | 0 | 0 | 0 | 0 | 0 | 0 | 0 | 0 | 0 | 0 | 0 | 0 | 0 | 0 | 0 | 0 | 0 | 0 | 0 | 0 | 0 | 0 | 0 | 0 | 0 | 0 | 0 | 0 | 0 | 0 | 0 | 0 | 0 | 0 | 0 | 0 | 0 | 0 | 0 | 0 | 0 | 0 | 0 | 0 | 0 | 0 | 0 | 0 | 0 | 0 | 0 | 0
d__Bacteria | p__Cloacimonadota | c__Cloacimonadia | o__Cloacimonadales | f__Cloacimonadaceae |  |  | 0 | 0 | 0 | 0 | 0 | 0 | 0 | 0 | 151 | 0 | 0 | 0 | 0 | 0 | 0 | 0 | 0 | 0 | 0 | 0 | 0 | 0 | 0 | 0 | 0 | 0 | 0 | 0 | 0 | 0 | 0 | 0 | 0 | 0 | 0 | 0 | 0 | 0 | 0 | 0 | 0 | 0 | 0 | 0 | 0 | 0 | 0 | 0 | 0 | 0 | 0 | 0 | 0 | 0 | 0 | 0 | 0 | 0 | 0 | 0 | 0 | 0 | 0 | 0 | 0 | 0 | 0 | 0 | 0 | 0 | 0 | 0 | 0 | 0
d__Bacteria | p__Cloacimonadota | c__Cloacimonadia | o__Cloacimonadales | f__Cloacimonadaceae | g__ | s__ | 0 | 0 | 0 | 0 | 0 | 0 | 0 | 0 | 0 | 0 | 0 | 0 | 0 | 0 | 0 | 0 | 0 | 0 | 0 | 0 | 0 | 0 | 0 | 0 | 0 | 0 | 0 | 0 | 0 | 0 | 0 | 57 | 0 | 0 | 0 | 0 | 0 | 0 | 0 | 0 | 0 | 0 | 0 | 0 | 0 | 0 | 0 | 0 | 0 | 0 | 0 | 0 | 0 | 0 | 0 | 0 | 0 | 0 | 0 | 0 | 0 | 0 | 0 | 0 | 0 | 0 | 0 | 0 | 0 | 0 | 0 | 0 | 0 | 0
d__Bacteria | p__Cloacimonadota | c__Cloacimonadia | o__Cloacimonadales | f__Cloacimonadaceae | g__Cloacimonas | s__Cloacimonas sp002428685 | 0 | 0 | 0 | 0 | 0 | 80 | 0 | 67 | 45 | 30 | 67 | 0 | 88 | 84 | 0 | 0 | 0 | 84 | 0 | 0 | 0 | 0 | 0 | 0 | 42 | 60 | 0 | 0 | 67 | 0 | 28 | 66 | 53 | 55 | 0 | 40 | 0 | 0 | 149 | 0 | 61 | 65 | 0 | 0 | 0 | 41 | 0 | 61 | 0 | 0 | 0 | 0 | 0 | 0 | 0 | 0 | 0 | 0 | 0 | 0 | 0 | 41 | 63 | 0 | 0 | 0 | 52 | 0 | 0 | 0 | 0 | 0 | 0 | 0
d__Bacteria | p__Cloacimonadota | c__Cloacimonadia | o__Cloacimonadales | f__Cloacimonadaceae | g__Cloacimonas | s__Cloacimonas sp002428685 | 0 | 0 | 0 | 0 | 0 | 0 | 0 | 0 | 0 | 0 | 0 | 0 | 0 | 0 | 0 | 0 | 0 | 0 | 0 | 0 | 0 | 0 | 0 | 0 | 0 | 0 | 30 | 0 | 0 | 0 | 0 | 0 | 0 | 0 | 0 | 0 | 0 | 0 | 0 | 0 | 0 | 0 | 0 | 0 | 0 | 0 | 0 | 0 | 0 | 0 | 0 | 0 | 0 | 0 | 0 | 0 | 0 | 0 | 0 | 0 | 0 | 0 | 0 | 0 | 0 | 0 | 0 | 0 | 0 | 0 | 0 | 0 | 0 | 0
d__Bacteria | p__Cloacimonadota | c__Cloacimonadia | o__Cloacimonadales | f__Cloacimonadaceae | g__Cloacimonas | s__Cloacimonas sp002428685 | 62 | 93 | 0 | 0 | 0 | 111 | 33 | 54 | 37 | 0 | 60 | 0 | 90 | 73 | 0 | 0 | 0 | 151 | 0 | 0 | 0 | 0 | 0 | 0 | 54 | 41 | 0 | 0 | 52 | 0 | 0 | 69 | 49 | 54 | 48 | 40 | 0 | 0 | 142 | 36 | 55 | 37 | 0 | 0 | 0 | 0 | 46 | 47 | 0 | 103 | 0 | 0 | 0 | 0 | 0 | 0 | 0 | 0 | 0 | 0 | 0 | 44 | 61 | 88 | 0 | 0 | 0 | 0 | 0 | 0 | 0 | 0 | 0 | 0
d__Bacteria | p__Cloacimonadota | c__Cloacimonadia | o__Cloacimonadales | f__Cloacimonadaceae | g__Cloacimonas | s__Cloacimonas sp002428685 | 0 | 0 | 0 | 0 | 0 | 83 | 52 | 44 | 39 | 0 | 53 | 0 | 66 | 85 | 0 | 0 | 0 | 86 | 0 | 13 | 0 | 0 | 0 | 0 | 57 | 53 | 0 | 0 | 69 | 0 | 21 | 0 | 41 | 55 | 55 | 0 | 0 | 0 | 119 | 30 | 47 | 20 | 42 | 29 | 0 | 0 | 40 | 59 | 0 | 0 | 0 | 0 | 0 | 0 | 0 | 0 | 0 | 0 | 0 | 0 | 0 | 43 | 46 | 0 | 0 | 0 | 0 | 0 | 0 | 0 | 0 | 0 | 0 | 0
d__Bacteria | p__Cloacimonadota | c__Cloacimonadia | o__Cloacimonadales | f__Cloacimonadaceae | g__Cloacimonas | s__Cloacimonas sp002428685 | 0 | 0 | 0 | 0 | 0 | 0 | 0 | 0 | 0 | 0 | 0 | 0 | 0 | 0 | 0 | 0 | 0 | 37 | 0 | 0 | 0 | 0 | 0 | 0 | 0 | 0 | 0 | 0 | 0 | 0 | 0 | 0 | 0 | 0 | 0 | 0 | 0 | 0 | 0 | 0 | 0 | 0 | 0 | 0 | 0 | 0 | 0 | 0 | 0 | 0 | 0 | 0 | 0 | 0 | 0 | 0 | 0 | 0 | 0 | 0 | 0 | 0 | 0 | 0 | 0 | 0 | 0 | 0 | 0 | 0 | 0 | 0 | 0 | 0
d__Bacteria | p__Cloacimonadota | c__Cloacimonadia | o__Cloacimonadales | f__Cloacimonadaceae | g__Cloacimonas | s__Cloacimonas sp002428685 | 49 | 0 | 67 | 94 | 0 | 100 | 0 | 69 | 58 | 43 | 80 | 41 | 118 | 83 | 0 | 0 | 0 | 103 | 0 | 0 | 0 | 0 | 0 | 0 | 55 | 59 | 0 | 0 | 86 | 74 | 54 | 93 | 52 | 53 | 49 | 46 | 0 | 0 | 194 | 0 | 61 | 0 | 41 | 0 | 0 | 27 | 62 | 61 | 0 | 0 | 0 | 0 | 0 | 0 | 0 | 0 | 0 | 0 | 0 | 0 | 0 | 42 | 72 | 0 | 0 | 0 | 0 | 0 | 0 | 0 | 0 | 0 | 0 | 0
d__Bacteria | p__Cloacimonadota | c__Cloacimonadia | o__Cloacimonadales | f__Cloacimonadaceae | g__Cloacimonas | s__Cloacimonas sp002428685 | 0 | 0 | 0 | 0 | 0 | 0 | 0 | 0 | 0 | 0 | 0 | 0 | 0 | 0 | 0 | 0 | 0 | 0 | 0 | 0 | 0 | 0 | 0 | 0 | 0 | 0 | 0 | 0 | 0 | 0 | 0 | 0 | 0 | 0 | 0 | 0 | 0 | 0 | 0 | 0 | 0 | 0 | 0 | 0 | 0 | 0 | 0 | 31 | 0 | 0 | 0 | 0 | 0 | 0 | 0 | 0 | 0 | 0 | 0 | 0 | 0 | 0 | 0 | 0 | 0 | 0 | 0 | 0 | 0 | 0 | 0 | 0 | 0 | 0
d__Bacteria | p__Cloacimonadota | c__Cloacimonadia | o__Cloacimonadales | f__Cloacimonadaceae | g__Cloacimonas | s__Cloacimonas sp002428685 | 0 | 0 | 0 | 0 | 0 | 0 | 0 | 0 | 0 | 0 | 0 | 0 | 0 | 0 | 0 | 0 | 0 | 0 | 0 | 0 | 0 | 0 | 0 | 0 | 0 | 0 | 0 | 0 | 0 | 0 | 0 | 0 | 0 | 0 | 0 | 0 | 0 | 0 | 0 | 0 | 0 | 0 | 0 | 0 | 0 | 0 | 0 | 0 | 0 | 0 | 0 | 0 | 0 | 0 | 0 | 0 | 0 | 0 | 0 | 0 | 0 | 0 | 0 | 0 | 0 | 0 | 0 | 0 | 0 | 0 | 0 | 83 | 0 | 0
d__Bacteria | p__Cloacimonadota | c__Cloacimonadia | o__Cloacimonadales | f__Cloacimonadaceae | g__Cloacimonas | s__Cloacimonas sp002428685 | 72 | 0 | 0 | 0 | 0 | 122 | 50 | 73 | 47 | 56 | 68 | 39 | 88 | 103 | 0 | 0 | 0 | 173 | 0 | 0 | 0 | 0 | 0 | 0 | 48 | 50 | 0 | 0 | 71 | 46 | 49 | 87 | 67 | 74 | 51 | 50 | 0 | 0 | 170 | 34 | 61 | 0 | 32 | 0 | 0 | 0 | 69 | 68 | 57 | 0 | 0 | 0 | 0 | 0 | 0 | 0 | 0 | 0 | 0 | 0 | 0 | 67 | 79 | 0 | 0 | 0 | 0 | 0 | 0 | 0 | 0 | 0 | 0 | 0
d__Bacteria | p__Cloacimonadota | c__Cloacimonadia | o__Cloacimonadales | f__Cloacimonadaceae | g__Cloacimonas | s__Cloacimonas sp002428685 | 0 | 0 | 0 | 0 | 0 | 0 | 0 | 23 | 0 | 0 | 0 | 0 | 0 | 0 | 0 | 0 | 0 | 0 | 0 | 0 | 0 | 0 | 0 | 0 | 0 | 0 | 0 | 0 | 0 | 0 | 0 | 0 | 0 | 0 | 0 | 0 | 0 | 0 | 0 | 0 | 0 | 0 | 0 | 0 | 0 | 0 | 0 | 0 | 0 | 0 | 0 | 0 | 0 | 0 | 0 | 0 | 0 | 0 | 0 | 0 | 0 | 0 | 0 | 0 | 0 | 0 | 0 | 0 | 0 | 0 | 0 | 0 | 0 | 0
d__Bacteria | p__Cloacimonadota | c__Cloacimonadia | o__Cloacimonadales | f__Cloacimonadaceae | g__Cloacimonas | s__Cloacimonas sp002428685 | 0 | 0 | 0 | 0 | 0 | 0 | 0 | 0 | 0 | 0 | 0 | 0 | 0 | 0 | 0 | 0 | 0 | 0 | 0 | 0 | 0 | 0 | 0 | 0 | 0 | 0 | 0 | 0 | 0 | 0 | 0 | 0 | 0 | 0 | 0 | 0 | 0 | 0 | 0 | 0 | 0 | 0 | 0 | 0 | 0 | 0 | 0 | 188 | 0 | 0 | 0 | 0 | 0 | 0 | 0 | 0 | 0 | 0 | 0 | 0 | 0 | 0 | 0 | 0 | 0 | 0 | 0 | 0 | 0 | 0 | 0 | 0 | 0 | 0
d__Bacteria | p__Cloacimonadota | c__Cloacimonadia | o__Cloacimonadales | f__Cloacimonadaceae | g__Cloacimonas | s__Cloacimonas sp002428685 | 0 | 0 | 0 | 0 | 0 | 0 | 0 | 0 | 0 | 0 | 0 | 0 | 0 | 0 | 0 | 0 | 0 | 0 | 0 | 0 | 0 | 0 | 0 | 0 | 0 | 0 | 0 | 0 | 0 | 0 | 0 | 0 | 0 | 0 | 0 | 0 | 0 | 0 | 0 | 0 | 0 | 0 | 0 | 0 | 0 | 0 | 0 | 0 | 0 | 0 | 0 | 0 | 0 | 0 | 0 | 0 | 0 | 0 | 0 | 0 | 0 | 38 | 0 | 0 | 0 | 0 | 0 | 0 | 0 | 0 | 0 | 0 | 0 | 0
d__Bacteria | p__Cloacimonadota | c__Cloacimonadia | o__Cloacimonadales | f__Cloacimonadaceae | g__Cloacimonas | s__Cloacimonas sp002428685 | 50 | 0 | 0 | 0 | 0 | 111 | 47 | 87 | 44 | 43 | 72 | 53 | 101 | 117 | 0 | 0 | 0 | 126 | 0 | 58 | 0 | 0 | 192 | 0 | 83 | 55 | 0 | 62 | 83 | 0 | 0 | 78 | 56 | 91 | 63 | 45 | 0 | 0 | 177 | 73 | 72 | 0 | 31 | 71 | 0 | 0 | 91 | 100 | 0 | 0 | 0 | 0 | 0 | 0 | 0 | 0 | 114 | 124 | 0 | 0 | 0 | 78 | 74 | 0 | 0 | 0 | 0 | 0 | 0 | 0 | 73 | 0 | 0 | 0
d__Bacteria | p__Cloacimonadota | c__Cloacimonadia | o__Cloacimonadales | f__Cloacimonadaceae | g__Cloacimonas | s__Cloacimonas sp002428685 | 0 | 0 | 0 | 0 | 0 | 0 | 0 | 0 | 0 | 0 | 0 | 0 | 18 | 0 | 0 | 0 | 0 | 0 | 0 | 0 | 0 | 0 | 0 | 0 | 0 | 0 | 0 | 0 | 0 | 0 | 0 | 0 | 0 | 0 | 0 | 0 | 0 | 0 | 0 | 0 | 0 | 0 | 0 | 0 | 0 | 0 | 0 | 0 | 0 | 0 | 0 | 0 | 0 | 0 | 0 | 0 | 0 | 0 | 0 | 0 | 0 | 0 | 0 | 0 | 0 | 0 | 0 | 0 | 0 | 0 | 0 | 0 | 0 | 0
d__Bacteria | p__Cloacimonadota | c__Cloacimonadia | o__Cloacimonadales | f__Cloacimonadaceae | g__Cloacimonas | s__Cloacimonas sp002428685 | 0 | 0 | 0 | 0 | 0 | 0 | 0 | 0 | 30 | 0 | 0 | 0 | 0 | 0 | 0 | 0 | 0 | 0 | 0 | 0 | 0 | 0 | 0 | 0 | 0 | 0 | 0 | 0 | 0 | 0 | 0 | 0 | 0 | 0 | 0 | 0 | 0 | 0 | 0 | 0 | 0 | 0 | 0 | 0 | 0 | 0 | 0 | 0 | 0 | 0 | 0 | 0 | 0 | 0 | 0 | 0 | 0 | 0 | 0 | 0 | 0 | 0 | 0 | 0 | 0 | 0 | 0 | 0 | 0 | 0 | 0 | 0 | 0 | 0
d__Bacteria | p__Cloacimonadota | c__Cloacimonadia | o__Cloacimonadales | f__Cloacimonadaceae | g__Cloacimonas | s__Cloacimonas sp002428685 | 0 | 29 | 0 | 0 | 0 | 99 | 0 | 59 | 43 | 46 | 63 | 0 | 116 | 107 | 0 | 0 | 0 | 100 | 0 | 0 | 0 | 34 | 0 | 0 | 55 | 45 | 0 | 0 | 68 | 0 | 31 | 93 | 64 | 79 | 46 | 45 | 0 | 0 | 181 | 0 | 80 | 21 | 57 | 0 | 0 | 28 | 66 | 67 | 0 | 0 | 0 | 0 | 0 | 0 | 0 | 0 | 0 | 0 | 0 | 0 | 0 | 64 | 72 | 38 | 0 | 0 | 0 | 0 | 0 | 0 | 0 | 0 | 0 | 0
d__Bacteria | p__Cloacimonadota | c__Cloacimonadia | o__Cloacimonadales | f__WRIO01 | g__WRIO01 | s__WRIO01 sp009782695 | 0 | 0 | 0 | 0 | 0 | 190 | 0 | 0 | 0 | 0 | 0 | 0 | 0 | 57 | 0 | 0 | 0 | 0 | 0 | 0 | 97 | 0 | 0 | 0 | 0 | 30 | 0 | 0 | 0 | 0 | 0 | 0 | 0 | 0 | 0 | 0 | 0 | 0 | 0 | 0 | 0 | 0 | 0 | 0 | 0 | 0 | 0 | 0 | 0 | 0 | 0 | 0 | 0 | 0 | 0 | 0 | 0 | 0 | 0 | 0 | 0 | 0 | 0 | 0 | 0 | 0 | 0 | 0 | 0 | 0 | 0 | 0 | 0 | 0
d__Bacteria | p__Cloacimonadota | c__Cloacimonadia | o__Cloacimonadales | f__WRIO01 | g__WRIO01 | s__WRIO01 sp009782695 | 0 | 0 | 0 | 0 | 0 | 0 | 0 | 0 | 0 | 0 | 0 | 0 | 119 | 0 | 0 | 0 | 0 | 0 | 0 | 0 | 0 | 0 | 0 | 0 | 0 | 0 | 0 | 0 | 0 | 0 | 0 | 0 | 0 | 0 | 0 | 0 | 0 | 0 | 0 | 0 | 0 | 0 | 0 | 0 | 0 | 0 | 0 | 0 | 0 | 0 | 0 | 0 | 0 | 0 | 0 | 0 | 0 | 0 | 0 | 0 | 0 | 0 | 0 | 0 | 0 | 0 | 0 | 0 | 0 | 0 | 0 | 0 | 0 | 0
d__Bacteria | p__Cloacimonadota | c__Cloacimonadia | o__Cloacimonadales | f__WRIO01 | g__WRIO01 | s__WRIO01 sp009782695 | 0 | 0 | 0 | 0 | 0 | 0 | 0 | 0 | 0 | 0 | 47 | 0 | 0 | 0 | 0 | 0 | 0 | 0 | 0 | 0 | 0 | 0 | 0 | 0 | 0 | 0 | 0 | 0 | 0 | 0 | 0 | 0 | 0 | 0 | 0 | 0 | 0 | 0 | 0 | 0 | 0 | 0 | 0 | 0 | 0 | 0 | 0 | 0 | 0 | 0 | 0 | 0 | 0 | 0 | 0 | 0 | 0 | 0 | 0 | 0 | 0 | 0 | 0 | 0 | 0 | 0 | 0 | 0 | 0 | 0 | 0 | 0 | 0 | 0
d__Bacteria | p__Cloacimonadota | c__Cloacimonadia | o__Cloacimonadales | f__WRIO01 | g__WRIO01 | s__WRIO01 sp009782695 | 0 | 0 | 0 | 0 | 0 | 0 | 0 | 0 | 36 | 0 | 0 | 0 | 0 | 0 | 0 | 0 | 0 | 0 | 0 | 0 | 0 | 0 | 0 | 0 | 0 | 0 | 0 | 0 | 0 | 0 | 0 | 0 | 0 | 0 | 0 | 0 | 0 | 0 | 0 | 0 | 0 | 0 | 0 | 0 | 0 | 0 | 0 | 0 | 0 | 0 | 0 | 0 | 0 | 0 | 0 | 0 | 0 | 0 | 0 | 0 | 0 | 0 | 0 | 0 | 0 | 0 | 0 | 0 | 0 | 0 | 0 | 0 | 0 | 0
d__Bacteria | p__Cloacimonadota | c__Cloacimonadia | o__Cloacimonadales | f__WRIO01 | g__WRIO01 | s__WRIO01 sp009782695 | 0 | 0 | 0 | 0 | 0 | 0 | 0 | 0 | 0 | 0 | 0 | 92 | 0 | 67 | 0 | 0 | 0 | 0 | 0 | 0 | 0 | 0 | 0 | 0 | 36 | 0 | 0 | 0 | 0 | 0 | 0 | 0 | 0 | 0 | 0 | 0 | 0 | 0 | 0 | 0 | 0 | 0 | 0 | 0 | 0 | 0 | 0 | 0 | 0 | 0 | 0 | 0 | 0 | 0 | 0 | 0 | 0 | 0 | 0 | 0 | 0 | 0 | 0 | 0 | 0 | 0 | 0 | 0 | 0 | 0 | 0 | 0 | 0 | 25
d__Bacteria | p__Cloacimonadota | c__Cloacimonadia | o__Cloacimonadales | f__WRIO01 | g__WRIO01 | s__WRIO01 sp009782695 | 0 | 0 | 0 | 0 | 0 | 0 | 0 | 0 | 0 | 0 | 0 | 15 | 0 | 49 | 73 | 0 | 0 | 0 | 0 | 0 | 0 | 0 | 0 | 0 | 0 | 0 | 0 | 0 | 0 | 0 | 0 | 0 | 0 | 0 | 0 | 0 | 0 | 0 | 0 | 0 | 0 | 0 | 0 | 0 | 0 | 0 | 0 | 0 | 0 | 0 | 0 | 0 | 0 | 0 | 0 | 0 | 0 | 0 | 0 | 0 | 0 | 0 | 0 | 0 | 0 | 0 | 0 | 0 | 0 | 0 | 0 | 0 | 0 | 0
d__Bacteria | p__Cloacimonadota | c__Cloacimonadia | o__Cloacimonadales | f__WRIO01 | g__WRIO01 | s__WRIO01 sp009782695 | 0 | 0 | 0 | 0 | 0 | 0 | 0 | 0 | 0 | 0 | 0 | 0 | 0 | 0 | 0 | 20 | 0 | 0 | 0 | 0 | 0 | 0 | 0 | 0 | 0 | 0 | 0 | 12 | 0 | 0 | 0 | 0 | 0 | 0 | 0 | 0 | 0 | 0 | 0 | 0 | 0 | 0 | 0 | 0 | 0 | 0 | 0 | 0 | 0 | 0 | 0 | 0 | 0 | 0 | 0 | 0 | 0 | 0 | 0 | 0 | 0 | 0 | 0 | 0 | 0 | 0 | 0 | 0 | 0 | 0 | 0 | 0 | 0 | 0
d__Bacteria | p__Cloacimonadota | c__Cloacimonadia | o__Cloacimonadales | f__WRIO01 | g__WRIO01 | s__WRIO01 sp009782695 | 0 | 0 | 0 | 0 | 0 | 0 | 0 | 0 | 0 | 0 | 0 | 0 | 0 | 0 | 0 | 0 | 0 | 0 | 0 | 0 | 0 | 0 | 0 | 0 | 0 | 0 | 0 | 0 | 0 | 0 | 0 | 48 | 0 | 0 | 0 | 0 | 0 | 0 | 0 | 0 | 0 | 0 | 0 | 0 | 0 | 0 | 0 | 0 | 0 | 0 | 0 | 0 | 0 | 0 | 0 | 0 | 0 | 0 | 0 | 0 | 0 | 0 | 0 | 0 | 0 | 0 | 0 | 0 | 0 | 0 | 0 | 0 | 0 | 0
d__Bacteria | p__Cloacimonadota | c__Cloacimonadia | o__Cloacimonadales | f__WRIO01 | g__WRIO01 | s__WRIO01 sp009782695 | 0 | 0 | 0 | 0 | 0 | 0 | 0 | 0 | 0 | 0 | 0 | 0 | 0 | 40 | 0 | 0 | 0 | 0 | 0 | 0 | 0 | 0 | 0 | 0 | 49 | 0 | 0 | 0 | 0 | 0 | 0 | 0 | 0 | 0 | 0 | 0 | 0 | 0 | 0 | 0 | 0 | 0 | 0 | 0 | 0 | 0 | 0 | 0 | 0 | 0 | 0 | 0 | 0 | 0 | 0 | 0 | 0 | 0 | 0 | 0 | 0 | 27 | 0 | 0 | 0 | 0 | 0 | 0 | 0 | 0 | 0 | 0 | 0 | 0
d__Bacteria | p__Cloacimonadota | c__Cloacimonadia | o__Cloacimonadales | f__WRIO01 | g__WRIO01 | s__WRIO01 sp009782695 | 0 | 0 | 0 | 0 | 0 | 0 | 0 | 0 | 54 | 0 | 83 | 0 | 51 | 71 | 0 | 0 | 0 | 0 | 0 | 0 | 0 | 0 | 83 | 0 | 0 | 0 | 0 | 0 | 0 | 0 | 0 | 0 | 0 | 0 | 0 | 0 | 0 | 0 | 0 | 0 | 0 | 0 | 0 | 0 | 0 | 0 | 0 | 0 | 0 | 0 | 0 | 0 | 0 | 0 | 0 | 0 | 0 | 0 | 0 | 0 | 0 | 0 | 0 | 0 | 0 | 0 | 0 | 0 | 0 | 0 | 0 | 0 | 0 | 0
d__Bacteria | p__Cloacimonadota | c__Cloacimonadia | o__Cloacimonadales | f__WRIO01 | g__WRIO01 | s__WRIO01 sp009782695 | 0 | 0 | 0 | 0 | 0 | 0 | 0 | 0 | 0 | 0 | 0 | 0 | 0 | 0 | 0 | 0 | 0 | 0 | 0 | 14 | 0 | 0 | 0 | 0 | 0 | 0 | 0 | 0 | 0 | 0 | 0 | 0 | 0 | 0 | 0 | 0 | 0 | 0 | 0 | 0 | 0 | 0 | 0 | 0 | 0 | 0 | 0 | 0 | 0 | 0 | 0 | 0 | 0 | 0 | 0 | 0 | 0 | 0 | 0 | 0 | 0 | 0 | 0 | 0 | 0 | 0 | 0 | 0 | 0 | 0 | 0 | 0 | 0 | 0
d__Bacteria | p__Cloacimonadota | c__Cloacimonadia | o__Cloacimonadales | f__WRIO01 | g__WRIO01 | s__WRIO01 sp009782695 | 0 | 18 | 0 | 0 | 0 | 0 | 0 | 0 | 0 | 0 | 0 | 67 | 0 | 42 | 0 | 0 | 0 | 0 | 0 | 0 | 0 | 0 | 0 | 0 | 0 | 0 | 0 | 0 | 0 | 0 | 0 | 0 | 0 | 0 | 0 | 0 | 0 | 0 | 0 | 0 | 0 | 0 | 0 | 29 | 0 | 0 | 0 | 0 | 0 | 0 | 0 | 0 | 0 | 0 | 0 | 0 | 0 | 0 | 0 | 0 | 0 | 0 | 0 | 0 | 0 | 0 | 0 | 0 | 0 | 0 | 0 | 0 | 0 | 0
d__Bacteria | p__Cloacimonadota | c__Cloacimonadia | o__Cloacimonadales | f__WRIO01 | g__WRIO01 | s__WRIO01 sp009782695 | 0 | 0 | 0 | 0 | 0 | 0 | 0 | 7 | 0 | 0 | 0 | 0 | 0 | 0 | 0 | 0 | 0 | 0 | 0 | 0 | 0 | 0 | 0 | 0 | 0 | 0 | 0 | 0 | 0 | 0 | 0 | 0 | 0 | 0 | 0 | 0 | 0 | 0 | 0 | 0 | 0 | 0 | 0 | 0 | 0 | 0 | 0 | 0 | 0 | 0 | 0 | 0 | 0 | 0 | 0 | 0 | 0 | 0 | 0 | 0 | 0 | 0 | 0 | 0 | 0 | 0 | 0 | 0 | 0 | 0 | 0 | 0 | 0 | 0
d__Bacteria | p__Cloacimonadota | c__Cloacimonadia | o__Cloacimonadales | f__WRIO01 | g__WRIO01 | s__WRIO01 sp009782695 | 0 | 0 | 0 | 0 | 158 | 0 | 0 | 0 | 0 | 0 | 0 | 0 | 0 | 0 | 0 | 0 | 0 | 0 | 0 | 0 | 0 | 0 | 0 | 0 | 0 | 42 | 0 | 0 | 0 | 0 | 0 | 0 | 0 | 0 | 0 | 0 | 0 | 0 | 0 | 0 | 0 | 0 | 0 | 0 | 0 | 0 | 0 | 0 | 0 | 0 | 0 | 0 | 0 | 0 | 0 | 0 | 0 | 0 | 0 | 0 | 0 | 0 | 0 | 0 | 0 | 0 | 0 | 0 | 0 | 0 | 0 | 0 | 0 | 0
d__Bacteria | p__Cyanobacteriota | [5 empty] | 0 | 0 | 0 | 0 | 0 | 0 | 0 | 0 | 2 | 0 | 0 | 0 | 0 | 0 | 0 | 0 | 0 | 0 | 0 | 0 | 0 | 0 | 0 | 0 | 0 | 0 | 0 | 0 | 0 | 0 | 0 | 0 | 0 | 0 | 0 | 0 | 0 | 0 | 0 | 0 | 0 | 0 | 0 | 0 | 0 | 0 | 0 | 0 | 0 | 0 | 0 | 0 | 0 | 0 | 0 | 0 | 0 | 0 | 0 | 0 | 0 | 0 | 0 | 0 | 0 | 0 | 0 | 0 | 0 | 0 | 0 | 0 | 0 | 0
d__Bacteria | p__Cyanobacteriota | c__Cyanobacteriia | o__Cyanobacteriales | f__Oscillatoriaceae_29099 | g__ | s__ | 0 | 0 | 0 | 0 | 0 | 0 | 0 | 0 | 0 | 0 | 0 | 0 | 0 | 0 | 0 | 0 | 0 | 0 | 0 | 0 | 0 | 0 | 0 | 0 | 0 | 0 | 0 | 0 | 0 | 0 | 0 | 0 | 0 | 0 | 0 | 0 | 0 | 0 | 0 | 0 | 0 | 0 | 0 | 0 | 0 | 0 | 0 | 0 | 0 | 3 | 0 | 0 | 0 | 0 | 0 | 0 | 0 | 0 | 0 | 0 | 0 | 0 | 0 | 0 | 0 | 0 | 0 | 0 | 0 | 0 | 0 | 0 | 0 | 0
d__Bacteria | p__Cyanobacteriota | c__Vampirovibrionia | o__Gastranaerophilales | f__Gastranaerophilaceae | g__UBA2813 | s__UBA2813 sp900319365 | 0 | 0 | 0 | 0 | 0 | 0 | 0 | 0 | 0 | 0 | 0 | 0 | 0 | 0 | 0 | 0 | 0 | 0 | 0 | 0 | 0 | 0 | 0 | 0 | 0 | 0 | 0 | 0 | 0 | 0 | 0 | 0 | 0 | 0 | 0 | 0 | 0 | 0 | 0 | 0 | 0 | 0 | 0 | 0 | 12 | 0 | 0 | 0 | 0 | 0 | 0 | 0 | 0 | 0 | 0 | 0 | 0 | 0 | 0 | 0 | 0 | 0 | 0 | 0 | 0 | 0 | 0 | 0 | 0 | 0 | 0 | 0 | 0 | 0
d__Bacteria | p__Cyanobacteriota | c__Vampirovibrionia | o__Gastranaerophilales | f__UBA9579 | g__UBA9579 | s__UBA9579 sp001784615 | 0 | 0 | 0 | 0 | 0 | 0 | 0 | 0 | 0 | 0 | 0 | 0 | 0 | 0 | 0 | 0 | 0 | 0 | 0 | 0 | 0 | 0 | 0 | 0 | 0 | 0 | 0 | 0 | 0 | 0 | 0 | 0 | 0 | 0 | 0 | 0 | 0 | 0 | 0 | 0 | 0 | 0 | 0 | 0 | 0 | 0 | 0 | 0 | 0 | 0 | 0 | 0 | 0 | 0 | 0 | 0 | 0 | 0 | 0 | 0 | 0 | 0 | 0 | 0 | 0 | 0 | 0 | 0 | 0 | 0 | 12 | 0 | 0 | 0
d__Bacteria | p__Cyanobacteriota | c__Vampirovibrionia | o__Gastranaerophilales | f__UBA9579 | g__UBA9579 | s__UBA9579 sp001784615 | 0 | 0 | 0 | 0 | 0 | 0 | 0 | 0 | 0 | 0 | 0 | 0 | 0 | 0 | 0 | 0 | 0 | 0 | 0 | 0 | 0 | 0 | 0 | 0 | 0 | 0 | 0 | 0 | 0 | 0 | 0 | 0 | 0 | 0 | 0 | 0 | 0 | 0 | 0 | 0 | 0 | 0 | 39 | 0 | 0 | 0 | 0 | 0 | 0 | 0 | 0 | 0 | 0 | 0 | 0 | 0 | 0 | 0 | 0 | 0 | 0 | 0 | 0 | 0 | 0 | 0 | 0 | 0 | 0 | 0 | 0 | 0 | 0 | 0
d__Bacteria | p__Cyanobacteriota | c__Vampirovibrionia | o__Gastranaerophilales | f__UBA9579 | g__UBA9579 | s__UBA9579 sp001784615 | 0 | 0 | 0 | 0 | 0 | 0 | 0 | 0 | 0 | 0 | 0 | 0 | 0 | 0 | 0 | 0 | 0 | 0 | 0 | 0 | 0 | 0 | 0 | 0 | 0 | 0 | 0 | 0 | 0 | 0 | 0 | 0 | 0 | 0 | 0 | 0 | 0 | 0 | 0 | 0 | 0 | 0 | 0 | 0 | 0 | 0 | 0 | 0 | 0 | 0 | 0 | 0 | 0 | 0 | 0 | 0 | 0 | 0 | 0 | 0 | 0 | 0 | 0 | 0 | 0 | 0 | 0 | 0 | 0 | 0 | 0 | 0 | 0 | 12
d__Bacteria | p__Cyanobacteriota | c__Vampirovibrionia | o__Obscuribacterales | f__Obscuribacteraceae | g__PALSA-1081 |  | 0 | 0 | 0 | 0 | 0 | 0 | 0 | 0 | 0 | 0 | 0 | 0 | 0 | 0 | 0 | 0 | 0 | 0 | 0 | 0 | 0 | 0 | 0 | 0 | 0 | 0 | 0 | 0 | 0 | 0 | 0 | 0 | 0 | 0 | 0 | 0 | 0 | 0 | 0 | 0 | 0 | 0 | 0 | 0 | 0 | 0 | 0 | 0 | 0 | 0 | 0 | 0 | 0 | 0 | 0 | 0 | 0 | 0 | 0 | 0 | 0 | 0 | 0 | 0 | 0 | 0 | 0 | 0 | 0 | 0 | 0 | 0 | 0 | 14
d__Bacteria | p__Deferribacterota | c__Deferribacteres | o__Deferribacterales |  |  |  | 0 | 0 | 0 | 0 | 0 | 0 | 0 | 0 | 0 | 0 | 0 | 0 | 0 | 0 | 0 | 0 | 0 | 0 | 0 | 0 | 0 | 0 | 0 | 0 | 0 | 0 | 0 | 0 | 0 | 0 | 0 | 0 | 0 | 0 | 0 | 0 | 0 | 0 | 0 | 0 | 0 | 0 | 0 | 0 | 0 | 0 | 0 | 0 | 0 | 0 | 0 | 0 | 0 | 0 | 0 | 16 | 0 | 0 | 0 | 0 | 0 | 0 | 0 | 0 | 0 | 0 | 0 | 0 | 0 | 0 | 0 | 0 | 0 | 0
d__Bacteria | p__Deinococcota | c__Deinococci | o__Deinococcales | f__Deinococcaceae | g__Deinococcus_B | s__Deinococcus_B caeni | 0 | 0 | 0 | 0 | 0 | 0 | 0 | 0 | 0 | 0 | 0 | 0 | 0 | 0 | 0 | 0 | 0 | 0 | 0 | 0 | 0 | 0 | 0 | 0 | 0 | 0 | 0 | 0 | 0 | 0 | 0 | 0 | 0 | 0 | 0 | 0 | 0 | 0 | 0 | 0 | 0 | 0 | 0 | 0 | 0 | 0 | 0 | 0 | 0 | 8 | 0 | 0 | 0 | 0 | 0 | 0 | 0 | 0 | 0 | 0 | 0 | 0 | 0 | 0 | 0 | 0 | 0 | 0 | 0 | 0 | 0 | 0 | 0 | 0
d__Bacteria | p__Deinococcota | c__Deinococci | o__Deinococcales | f__Trueperaceae |  |  | 0 | 0 | 0 | 0 | 0 | 0 | 0 | 0 | 0 | 0 | 0 | 0 | 0 | 0 | 0 | 0 | 0 | 0 | 0 | 0 | 0 | 0 | 0 | 0 | 0 | 0 | 0 | 0 | 0 | 0 | 0 | 0 | 0 | 0 | 0 | 0 | 0 | 0 | 0 | 0 | 0 | 0 | 0 | 0 | 0 | 0 | 0 | 0 | 0 | 0 | 0 | 0 | 0 | 0 | 0 | 0 | 0 | 0 | 0 | 0 | 0 | 0 | 0 | 0 | 36 | 0 | 0 | 0 | 0 | 0 | 0 | 0 | 0 | 0
d__Bacteria | p__Deinococcota | c__Deinococci | o__Deinococcales | f__Trueperaceae |  |  | 0 | 0 | 0 | 0 | 0 | 0 | 0 | 0 | 0 | 0 | 0 | 0 | 0 | 0 | 0 | 0 | 0 | 0 | 0 | 0 | 0 | 0 | 0 | 0 | 0 | 0 | 0 | 0 | 0 | 0 | 0 | 0 | 0 | 0 | 55 | 0 | 0 | 0 | 0 | 0 | 0 | 0 | 0 | 0 | 0 | 0 | 0 | 0 | 0 | 0 | 0 | 0 | 0 | 0 | 0 | 0 | 0 | 0 | 0 | 0 | 0 | 0 | 0 | 0 | 0 | 0 | 0 | 0 | 0 | 0 | 0 | 0 | 0 | 0
d__Bacteria | p__Deinococcota | c__Deinococci | o__Deinococcales | f__Trueperaceae |  |  | 0 | 0 | 0 | 0 | 0 | 0 | 0 | 0 | 0 | 0 | 0 | 0 | 0 | 0 | 0 | 0 | 0 | 0 | 0 | 0 | 0 | 0 | 0 | 0 | 0 | 0 | 0 | 0 | 0 | 0 | 0 | 0 | 0 | 0 | 0 | 0 | 0 | 0 | 0 | 0 | 0 | 0 | 0 | 0 | 0 | 0 | 0 | 0 | 0 | 0 | 0 | 0 | 0 | 0 | 0 | 0 | 0 | 0 | 0 | 39 | 0 | 0 | 0 | 0 | 0 | 0 | 0 | 0 | 0 | 0 | 0 | 0 | 0 | 0
d__Bacteria | p__Deinococcota | c__Deinococci | o__Deinococcales | f__Trueperaceae | g__JAABTL01 | s__JAABTL01 sp011390735 | 0 | 0 | 0 | 0 | 0 | 0 | 0 | 0 | 0 | 0 | 0 | 0 | 0 | 0 | 0 | 0 | 0 | 0 | 0 | 0 | 0 | 0 | 0 | 0 | 0 | 0 | 0 | 0 | 0 | 0 | 0 | 0 | 0 | 0 | 0 | 0 | 0 | 0 | 0 | 0 | 0 | 0 | 0 | 0 | 0 | 0 | 0 | 0 | 0 | 0 | 0 | 0 | 0 | 0 | 0 | 0 | 0 | 80 | 0 | 0 | 0 | 0 | 0 | 0 | 0 | 0 | 0 | 0 | 0 | 0 | 0 | 0 | 0 | 0
d__Bacteria | p__Deinococcota | c__Deinococci | o__Deinococcales | f__Trueperaceae | g__JAABTL01 | s__JAABTL01 sp011390735 | 0 | 0 | 0 | 0 | 0 | 0 | 0 | 0 | 0 | 0 | 0 | 0 | 0 | 0 | 0 | 0 | 0 | 0 | 0 | 0 | 0 | 0 | 0 | 0 | 0 | 0 | 0 | 0 | 0 | 0 | 0 | 0 | 0 | 0 | 0 | 0 | 0 | 0 | 0 | 0 | 0 | 0 | 0 | 0 | 0 | 0 | 0 | 0 | 0 | 0 | 0 | 0 | 0 | 0 | 0 | 0 | 14 | 0 | 0 | 0 | 0 | 0 | 0 | 0 | 0 | 0 | 0 | 0 | 0 | 0 | 0 | 0 | 0 | 0
d__Bacteria | p__Deinococcota | c__Deinococci | o__Deinococcales | f__Trueperaceae | g__JAABTL01 | s__JAABTL01 sp011390735 | 0 | 0 | 0 | 0 | 0 | 0 | 58 | 0 | 0 | 0 | 0 | 0 | 0 | 0 | 0 | 0 | 0 | 0 | 0 | 0 | 0 | 0 | 0 | 0 | 0 | 0 | 0 | 0 | 0 | 0 | 0 | 0 | 0 | 0 | 0 | 0 | 0 | 0 | 0 | 0 | 0 | 0 | 0 | 0 | 0 | 0 | 0 | 0 | 0 | 0 | 0 | 0 | 0 | 0 | 0 | 0 | 0 | 0 | 0 | 0 | 0 | 0 | 0 | 0 | 0 | 0 | 0 | 0 | 0 | 0 | 0 | 0 | 0 | 0
d__Bacteria | p__Deinococcota | c__Deinococci | o__Deinococcales | f__Trueperaceae | g__JAABTL01 | s__JAABTL01 sp011390735 | 0 | 0 | 0 | 0 | 0 | 0 | 0 | 0 | 0 | 0 | 0 | 0 | 0 | 0 | 0 | 0 | 0 | 0 | 0 | 0 | 0 | 0 | 0 | 0 | 0 | 0 | 0 | 0 | 0 | 0 | 0 | 0 | 0 | 105 | 0 | 0 | 0 | 0 | 0 | 0 | 0 | 0 | 0 | 0 | 0 | 0 | 0 | 0 | 0 | 0 | 0 | 0 | 0 | 0 | 0 | 0 | 0 | 0 | 0 | 0 | 0 | 0 | 0 | 0 | 0 | 0 | 0 | 0 | 0 | 0 | 0 | 0 | 0 | 0
d__Bacteria | p__Deinococcota | c__Deinococci | o__Deinococcales | f__Trueperaceae | g__UBA6957 | s__UBA6957 sp002707365 | 0 | 0 | 0 | 0 | 0 | 0 | 0 | 0 | 0 | 0 | 0 | 0 | 0 | 0 | 0 | 0 | 0 | 0 | 0 | 0 | 0 | 0 | 0 | 0 | 0 | 0 | 0 | 0 | 0 | 0 | 0 | 0 | 0 | 0 | 0 | 0 | 0 | 0 | 0 | 0 | 0 | 0 | 0 | 0 | 0 | 0 | 0 | 0 | 0 | 0 | 0 | 0 | 0 | 0 | 0 | 0 | 0 | 0 | 0 | 0 | 0 | 0 | 9 | 0 | 0 | 0 | 0 | 0 | 0 | 0 | 0 | 0 | 0 | 0
d__Bacteria | p__Deinococcota | c__Deinococci | o__Deinococcales | f__Trueperaceae | g__UBA6957 | s__UBA6957 sp002707365 | 0 | 0 | 0 | 0 | 0 | 0 | 0 | 0 | 0 | 0 | 0 | 0 | 0 | 0 | 0 | 0 | 0 | 0 | 0 | 0 | 0 | 0 | 0 | 0 | 0 | 0 | 0 | 0 | 0 | 0 | 0 | 0 | 0 | 0 | 0 | 0 | 0 | 0 | 0 | 0 | 0 | 0 | 0 | 0 | 0 | 0 | 0 | 10 | 0 | 0 | 0 | 0 | 0 | 0 | 0 | 0 | 0 | 0 | 0 | 0 | 0 | 0 | 0 | 0 | 0 | 0 | 0 | 0 | 0 | 0 | 0 | 0 | 0 | 0
d__Bacteria | p__Deinococcota | c__Deinococci | o__Deinococcales | f__Trueperaceae | g__UBA6957 | s__UBA6957 sp002707365 | 0 | 0 | 0 | 0 | 0 | 0 | 0 | 0 | 0 | 0 | 0 | 0 | 0 | 0 | 0 | 0 | 0 | 0 | 0 | 0 | 0 | 0 | 0 | 0 | 0 | 1 | 0 | 0 | 0 | 0 | 0 | 0 | 0 | 0 | 0 | 0 | 0 | 0 | 0 | 0 | 0 | 0 | 0 | 0 | 0 | 0 | 0 | 0 | 0 | 0 | 0 | 0 | 0 | 0 | 0 | 0 | 0 | 0 | 0 | 0 | 0 | 0 | 0 | 0 | 0 | 0 | 0 | 0 | 0 | 0 | 0 | 0 | 0 | 0
d__Bacteria | p__Deinococcota | c__Deinococci | o__Deinococcales | f__Trueperaceae | g__UBA6957 | s__UBA6957 sp002707365 | 0 | 0 | 0 | 0 | 0 | 0 | 0 | 0 | 0 | 0 | 0 | 0 | 0 | 0 | 0 | 0 | 0 | 0 | 0 | 0 | 0 | 0 | 0 | 0 | 0 | 0 | 0 | 0 | 0 | 0 | 0 | 0 | 0 | 0 | 0 | 0 | 0 | 0 | 0 | 0 | 0 | 0 | 0 | 0 | 0 | 0 | 0 | 0 | 0 | 0 | 0 | 0 | 0 | 0 | 0 | 0 | 0 | 0 | 0 | 0 | 0 | 5 | 0 | 0 | 0 | 0 | 0 | 0 | 0 | 0 | 0 | 0 | 0 | 0
d__Bacteria | p__Dependentiae | c__Babeliae | o__Babeliales | f__RVW-14 | g__CAIKAH01 |  | 0 | 0 | 0 | 0 | 0 | 0 | 0 | 0 | 0 | 0 | 0 | 0 | 0 | 0 | 0 | 0 | 0 | 0 | 0 | 0 | 0 | 0 | 0 | 0 | 0 | 0 | 0 | 0 | 0 | 0 | 0 | 0 | 0 | 0 | 0 | 0 | 0 | 0 | 0 | 0 | 0 | 0 | 0 | 0 | 0 | 0 | 0 | 0 | 0 | 0 | 0 | 0 | 0 | 0 | 0 | 0 | 4 | 0 | 0 | 0 | 0 | 0 | 0 | 0 | 0 | 0 | 0 | 0 | 0 | 0 | 0 | 0 | 0 | 0
d__Bacteria | p__Dependentiae | c__Babeliae | o__Babeliales | f__Vermiphilaceae | g__Vermiphilus | s__ | 0 | 0 | 0 | 0 | 0 | 0 | 0 | 0 | 0 | 0 | 0 | 0 | 0 | 0 | 0 | 0 | 0 | 0 | 0 | 0 | 0 | 0 | 0 | 0 | 0 | 0 | 0 | 0 | 0 | 0 | 0 | 0 | 0 | 0 | 0 | 0 | 0 | 0 | 0 | 0 | 0 | 0 | 0 | 0 | 0 | 0 | 0 | 0 | 0 | 0 | 0 | 0 | 0 | 0 | 0 | 0 | 0 | 0 | 0 | 0 | 0 | 0 | 1 | 0 | 0 | 0 | 0 | 0 | 0 | 0 | 0 | 0 | 0 | 0
d__Bacteria | p__Dependentiae | c__Babeliae | o__Babeliales | f__Vermiphilaceae | g__Vermiphilus | s__ | 0 | 0 | 0 | 0 | 0 | 0 | 0 | 0 | 0 | 0 | 0 | 0 | 0 | 0 | 0 | 0 | 0 | 0 | 0 | 0 | 0 | 0 | 0 | 0 | 0 | 0 | 0 | 0 | 0 | 0 | 0 | 0 | 0 | 0 | 0 | 0 | 0 | 0 | 0 | 0 | 0 | 0 | 0 | 0 | 0 | 0 | 0 | 0 | 0 | 0 | 0 | 0 | 0 | 0 | 0 | 0 | 0 | 2 | 0 | 0 | 0 | 0 | 0 | 0 | 0 | 0 | 0 | 0 | 0 | 0 | 0 | 0 | 0 | 0
d__Bacteria | p__Desulfobacterota_C | c__Desulfomonilia | o__Desulfomonilales | f__Desulfomonilaceae | g__ | s__ | 0 | 0 | 0 | 0 | 0 | 0 | 0 | 0 | 0 | 0 | 0 | 0 | 0 | 0 | 0 | 0 | 0 | 0 | 0 | 0 | 0 | 0 | 0 | 0 | 0 | 0 | 0 | 0 | 0 | 0 | 0 | 0 | 0 | 0 | 0 | 0 | 0 | 0 | 0 | 0 | 0 | 0 | 0 | 0 | 0 | 0 | 0 | 0 | 0 | 0 | 0 | 0 | 0 | 0 | 93 | 0 | 0 | 0 | 0 | 0 | 0 | 0 | 0 | 0 | 0 | 0 | 0 | 0 | 0 | 0 | 0 | 0 | 0 | 0
d__Bacteria | p__Desulfobacterota_C | c__Desulfomonilia | o__Desulfomonilales | f__Desulfomonilaceae | g__Desulfomonile | s__Desulfomonile limimaris | 0 | 0 | 0 | 0 | 0 | 0 | 0 | 0 | 0 | 0 | 0 | 0 | 0 | 0 | 0 | 0 | 0 | 0 | 0 | 0 | 0 | 0 | 0 | 0 | 0 | 0 | 0 | 0 | 0 | 0 | 0 | 0 | 0 | 0 | 0 | 0 | 0 | 0 | 0 | 0 | 0 | 0 | 0 | 0 | 0 | 0 | 0 | 0 | 0 | 0 | 0 | 0 | 0 | 0 | 0 | 0 | 66 | 0 | 0 | 0 | 0 | 0 | 0 | 0 | 0 | 0 | 0 | 0 | 0 | 0 | 0 | 0 | 0 | 0
d__Bacteria | p__Desulfobacterota_C | c__Desulfomonilia | o__UBA1062 | f__UBA1062 | g__UBA1062 | s__ | 0 | 0 | 0 | 0 | 0 | 0 | 0 | 0 | 0 | 0 | 0 | 0 | 0 | 0 | 0 | 0 | 0 | 0 | 0 | 0 | 0 | 0 | 0 | 0 | 0 | 0 | 0 | 0 | 0 | 0 | 0 | 0 | 0 | 0 | 0 | 0 | 0 | 0 | 0 | 0 | 0 | 0 | 0 | 0 | 0 | 0 | 0 | 0 | 0 | 0 | 0 | 0 | 0 | 0 | 0 | 0 | 0 | 0 | 0 | 0 | 0 | 0 | 0 | 0 | 0 | 0 | 0 | 0 | 0 | 19 | 0 | 0 | 0 | 0
d__Bacteria | p__Desulfobacterota_C | c__Desulfomonilia | o__UBA1062 | f__UBA1062 | g__UBA1062 | s__UBA1062 sp001896555 | 0 | 0 | 0 | 0 | 0 | 0 | 0 | 0 | 0 | 0 | 0 | 0 | 0 | 0 | 0 | 0 | 0 | 0 | 0 | 0 | 0 | 0 | 0 | 0 | 0 | 0 | 0 | 0 | 0 | 0 | 0 | 0 | 0 | 0 | 0 | 0 | 0 | 0 | 0 | 0 | 33 | 0 | 0 | 0 | 0 | 0 | 0 | 0 | 0 | 0 | 0 | 0 | 0 | 0 | 0 | 0 | 0 | 54 | 0 | 96 | 0 | 0 | 0 | 0 | 0 | 0 | 0 | 0 | 0 | 0 | 0 | 0 | 0 | 0
d__Bacteria | p__Desulfobacterota_C | c__Desulfomonilia | o__UBA1062 | f__UBA1062 | g__UBA1062 | s__UBA1062 sp001896555 | 0 | 0 | 0 | 0 | 0 | 0 | 0 | 0 | 0 | 0 | 0 | 0 | 0 | 0 | 0 | 0 | 0 | 0 | 0 | 0 | 0 | 0 | 0 | 0 | 0 | 0 | 0 | 0 | 0 | 0 | 0 | 0 | 0 | 0 | 0 | 0 | 0 | 0 | 0 | 0 | 0 | 0 | 0 | 0 | 0 | 0 | 0 | 0 | 0 | 0 | 0 | 0 | 0 | 0 | 0 | 0 | 0 | 0 | 0 | 0 | 0 | 0 | 0 | 0 | 0 | 0 | 0 | 108 | 0 | 0 | 0 | 0 | 0 | 0
d__Bacteria | p__Desulfobacterota_C | c__Desulfomonilia | o__UBA1062 | f__UBA1062 | g__UBA1062 | s__UBA1062 sp001896555 | 0 | 0 | 0 | 0 | 0 | 0 | 0 | 0 | 0 | 0 | 0 | 0 | 0 | 0 | 0 | 0 | 0 | 0 | 0 | 0 | 0 | 0 | 0 | 0 | 0 | 0 | 0 | 0 | 0 | 0 | 0 | 0 | 0 | 0 | 0 | 0 | 0 | 0 | 0 | 0 | 0 | 0 | 0 | 0 | 0 | 0 | 0 | 0 | 0 | 0 | 0 | 0 | 0 | 0 | 0 | 0 | 0 | 75 | 0 | 0 | 0 | 0 | 0 | 0 | 0 | 0 | 0 | 0 | 0 | 0 | 0 | 0 | 0 | 0
d__Bacteria | p__Desulfobacterota_C | c__Desulfomonilia | o__UBA1062 | f__UBA1062 | g__UBA1062 | s__UBA1062 sp001896555 | 0 | 0 | 0 | 0 | 0 | 0 | 0 | 0 | 0 | 0 | 0 | 0 | 0 | 0 | 0 | 0 | 0 | 0 | 0 | 0 | 0 | 0 | 0 | 0 | 0 | 0 | 0 | 0 | 0 | 0 | 0 | 0 | 0 | 0 | 0 | 0 | 0 | 0 | 0 | 0 | 0 | 0 | 0 | 0 | 0 | 0 | 0 | 0 | 0 | 0 | 0 | 0 | 0 | 0 | 0 | 0 | 0 | 0 | 0 | 144 | 0 | 0 | 0 | 0 | 0 | 0 | 0 | 147 | 0 | 0 | 0 | 0 | 0 | 0
d__Bacteria | p__Desulfobacterota_C | c__Desulfomonilia | o__UBA1062 | f__UBA1062 | g__UBA1062 | s__UBA1062 sp001896555 | 0 | 0 | 0 | 0 | 0 | 0 | 0 | 0 | 0 | 0 | 0 | 0 | 0 | 0 | 0 | 0 | 0 | 0 | 0 | 0 | 0 | 0 | 0 | 0 | 0 | 0 | 0 | 0 | 0 | 0 | 0 | 0 | 0 | 0 | 0 | 0 | 0 | 0 | 0 | 0 | 0 | 0 | 0 | 0 | 0 | 0 | 0 | 0 | 0 | 0 | 0 | 0 | 0 | 0 | 0 | 0 | 0 | 0 | 0 | 0 | 0 | 0 | 0 | 0 | 0 | 0 | 0 | 29 | 0 | 0 | 0 | 0 | 0 | 0
d__Bacteria | p__Desulfobacterota_C | c__Desulfomonilia | o__UBA1062 | f__UBA1062 | g__UBA1062 | s__UBA1062 sp001896555 | 0 | 0 | 0 | 0 | 0 | 0 | 0 | 0 | 0 | 0 | 0 | 0 | 0 | 0 | 0 | 0 | 0 | 0 | 0 | 0 | 0 | 0 | 0 | 0 | 0 | 0 | 0 | 0 | 0 | 0 | 0 | 0 | 0 | 0 | 0 | 0 | 0 | 0 | 0 | 0 | 0 | 0 | 0 | 0 | 0 | 0 | 0 | 0 | 0 | 0 | 0 | 0 | 0 | 0 | 0 | 0 | 0 | 0 | 0 | 0 | 0 | 0 | 0 | 0 | 0 | 0 | 154 | 0 | 0 | 0 | 0 | 0 | 0 | 0
d__Bacteria | p__Desulfobacterota_C | c__Desulfomonilia | o__UBA1062 | f__UBA1062 | g__UBA1062 | s__UBA1062 sp001896555 | 0 | 0 | 0 | 0 | 0 | 0 | 0 | 0 | 0 | 0 | 0 | 0 | 0 | 0 | 0 | 0 | 0 | 0 | 0 | 0 | 0 | 0 | 0 | 0 | 0 | 0 | 0 | 0 | 0 | 0 | 0 | 0 | 0 | 0 | 0 | 0 | 0 | 0 | 0 | 0 | 0 | 23 | 0 | 0 | 0 | 0 | 0 | 0 | 0 | 0 | 0 | 0 | 0 | 0 | 0 | 0 | 0 | 0 | 0 | 0 | 0 | 0 | 0 | 0 | 0 | 0 | 0 | 0 | 0 | 0 | 0 | 0 | 0 | 0
d__Bacteria | p__Desulfobacterota_C | c__Desulfomonilia | o__UBA1062 | f__UBA1062 | g__UBA1062 | s__UBA1062 sp001896555 | 0 | 0 | 0 | 0 | 0 | 0 | 0 | 0 | 0 | 0 | 0 | 0 | 0 | 0 | 0 | 0 | 0 | 0 | 0 | 0 | 0 | 0 | 0 | 0 | 0 | 0 | 0 | 0 | 0 | 0 | 0 | 0 | 0 | 0 | 0 | 0 | 0 | 0 | 0 | 0 | 0 | 0 | 0 | 3 | 0 | 0 | 0 | 0 | 0 | 0 | 0 | 0 | 0 | 0 | 0 | 0 | 0 | 119 | 0 | 0 | 0 | 0 | 0 | 0 | 0 | 0 | 0 | 0 | 0 | 0 | 0 | 0 | 0 | 0
d__Bacteria | p__Desulfobacterota_C | c__Desulfomonilia | o__UBA1062 | f__UBA1062 | g__UBA1062 | s__UBA1062 sp001896555 | 0 | 0 | 0 | 0 | 0 | 0 | 0 | 0 | 0 | 0 | 0 | 0 | 0 | 0 | 0 | 0 | 0 | 0 | 0 | 0 | 0 | 0 | 0 | 0 | 0 | 0 | 0 | 0 | 0 | 0 | 0 | 0 | 0 | 0 | 0 | 0 | 0 | 0 | 0 | 0 | 0 | 0 | 0 | 0 | 0 | 0 | 12 | 0 | 0 | 0 | 0 | 0 | 0 | 0 | 0 | 0 | 0 | 0 | 0 | 0 | 0 | 0 | 0 | 0 | 0 | 0 | 0 | 0 | 0 | 0 | 0 | 0 | 0 | 0
d__Bacteria | p__Desulfobacterota_C | c__Desulfomonilia | o__UBA1062 | f__UBA1062 | g__UBA1062 | s__UBA1062 sp001896555 | 0 | 0 | 0 | 0 | 0 | 0 | 0 | 0 | 0 | 0 | 0 | 0 | 0 | 0 | 0 | 0 | 0 | 0 | 0 | 0 | 0 | 0 | 0 | 0 | 0 | 0 | 0 | 0 | 0 | 0 | 0 | 0 | 0 | 0 | 0 | 0 | 0 | 0 | 0 | 0 | 0 | 0 | 0 | 0 | 0 | 0 | 0 | 0 | 0 | 0 | 0 | 0 | 0 | 0 | 0 | 0 | 0 | 0 | 96 | 0 | 0 | 0 | 0 | 0 | 0 | 0 | 0 | 0 | 0 | 0 | 0 | 0 | 0 | 0
d__Bacteria | p__Desulfobacterota_G_459543 | c__Desulfobacteria | o__Desulfobacterales |  |  |  | 0 | 0 | 0 | 0 | 0 | 0 | 0 | 0 | 0 | 0 | 0 | 1 | 0 | 0 | 0 | 0 | 0 | 0 | 0 | 0 | 0 | 0 | 0 | 0 | 0 | 0 | 0 | 0 | 0 | 0 | 0 | 0 | 0 | 0 | 0 | 0 | 0 | 0 | 0 | 0 | 0 | 0 | 0 | 0 | 0 | 0 | 0 | 0 | 0 | 0 | 0 | 0 | 0 | 0 | 0 | 0 | 0 | 0 | 0 | 0 | 0 | 0 | 0 | 0 | 0 | 0 | 0 | 0 | 0 | 0 | 0 | 0 | 0 | 0
d__Bacteria | p__Desulfobacterota_G_459543 | c__Desulfobacteria | o__Desulfobacterales |  |  |  | 0 | 0 | 0 | 0 | 0 | 0 | 0 | 0 | 0 | 0 | 0 | 0 | 0 | 0 | 0 | 0 | 0 | 0 | 0 | 0 | 0 | 0 | 0 | 0 | 0 | 0 | 0 | 0 | 0 | 0 | 0 | 0 | 0 | 0 | 0 | 0 | 0 | 0 | 0 | 0 | 0 | 0 | 0 | 0 | 0 | 0 | 0 | 0 | 0 | 0 | 0 | 0 | 0 | 0 | 0 | 12 | 0 | 0 | 0 | 0 | 0 | 0 | 0 | 0 | 0 | 0 | 0 | 0 | 0 | 0 | 0 | 0 | 0 | 0
d__Bacteria | p__Desulfobacterota_G_459543 | c__Desulfobacteria | o__Desulfobacterales |  |  |  | 0 | 0 | 0 | 0 | 0 | 0 | 0 | 0 | 0 | 0 | 0 | 0 | 0 | 0 | 0 | 0 | 0 | 0 | 0 | 0 | 0 | 0 | 0 | 0 | 0 | 0 | 0 | 0 | 0 | 0 | 0 | 0 | 0 | 0 | 0 | 0 | 0 | 0 | 0 | 0 | 0 | 0 | 0 | 0 | 0 | 0 | 0 | 0 | 0 | 0 | 0 | 0 | 0 | 0 | 0 | 0 | 0 | 0 | 0 | 0 | 0 | 0 | 0 | 0 | 0 | 0 | 15 | 0 | 0 | 0 | 0 | 0 | 0 | 0
d__Bacteria | p__Desulfobacterota_G_459543 | c__Desulfobacteria | o__Desulfobacterales |  |  |  | 0 | 0 | 0 | 0 | 0 | 0 | 0 | 0 | 0 | 0 | 0 | 0 | 0 | 0 | 0 | 0 | 0 | 0 | 0 | 0 | 0 | 0 | 0 | 0 | 0 | 0 | 0 | 0 | 0 | 0 | 0 | 0 | 0 | 0 | 0 | 0 | 0 | 0 | 0 | 0 | 0 | 0 | 0 | 0 | 0 | 0 | 0 | 0 | 0 | 0 | 0 | 0 | 0 | 0 | 0 | 0 | 0 | 0 | 11 | 0 | 0 | 0 | 0 | 0 | 0 | 0 | 0 | 0 | 0 | 0 | 0 | 0 | 0 | 0
d__Bacteria | p__Desulfobacterota_G_459543 | c__Desulfobacteria | o__Desulfobacterales |  |  |  | 0 | 0 | 0 | 0 | 0 | 0 | 0 | 0 | 0 | 0 | 0 | 0 | 0 | 0 | 0 | 0 | 0 | 0 | 0 | 0 | 0 | 0 | 0 | 0 | 0 | 0 | 0 | 0 | 0 | 0 | 0 | 0 | 0 | 0 | 0 | 0 | 0 | 0 | 0 | 0 | 0 | 0 | 0 | 0 | 0 | 0 | 0 | 0 | 0 | 0 | 0 | 0 | 0 | 0 | 0 | 0 | 0 | 0 | 0 | 0 | 0 | 0 | 0 | 0 | 0 | 0 | 0 | 18 | 0 | 0 | 0 | 0 | 0 | 0
d__Bacteria | p__Desulfobacterota_G_459543 | c__Desulfobacteria | o__Desulfobacterales |  |  |  | 0 | 0 | 0 | 0 | 0 | 0 | 0 | 0 | 0 | 0 | 0 | 0 | 0 | 0 | 0 | 0 | 0 | 0 | 0 | 0 | 0 | 0 | 0 | 0 | 0 | 0 | 0 | 0 | 0 | 0 | 0 | 0 | 0 | 0 | 0 | 0 | 0 | 0 | 0 | 0 | 0 | 10 | 0 | 0 | 0 | 0 | 0 | 0 | 0 | 0 | 0 | 0 | 0 | 0 | 0 | 0 | 0 | 18 | 0 | 0 | 0 | 0 | 0 | 0 | 0 | 0 | 0 | 0 | 0 | 0 | 0 | 0 | 0 | 0
d__Bacteria | p__Desulfobacterota_G_459543 | c__Desulfobacteria | o__Desulfobacterales |  |  |  | 0 | 0 | 0 | 0 | 0 | 0 | 0 | 0 | 0 | 0 | 0 | 0 | 0 | 0 | 0 | 0 | 0 | 0 | 0 | 0 | 0 | 0 | 0 | 0 | 0 | 0 | 0 | 0 | 0 | 0 | 0 | 0 | 0 | 0 | 0 | 0 | 0 | 0 | 0 | 0 | 0 | 0 | 0 | 0 | 0 | 0 | 0 | 0 | 0 | 0 | 0 | 0 | 0 | 0 | 0 | 0 | 0 | 0 | 0 | 0 | 0 | 0 | 0 | 0 | 0 | 0 | 0 | 0 | 0 | 0 | 0 | 0 | 0 | 12
d__Bacteria | p__Desulfobacterota_G_459543 | c__Desulfobacteria | o__Desulfobacterales | f__Desulfobacteraceae_459418 | g__Desulfatiferula | s__Desulfatiferula berrensis | 0 | 0 | 0 | 0 | 0 | 0 | 0 | 0 | 0 | 0 | 0 | 0 | 0 | 0 | 0 | 0 | 0 | 0 | 0 | 0 | 0 | 0 | 0 | 0 | 0 | 0 | 0 | 0 | 0 | 0 | 0 | 0 | 0 | 0 | 0 | 0 | 0 | 0 | 0 | 0 | 0 | 0 | 0 | 0 | 0 | 0 | 0 | 0 | 0 | 0 | 0 | 0 | 0 | 0 | 0 | 0 | 74 | 0 | 0 | 0 | 0 | 0 | 0 | 0 | 0 | 0 | 0 | 0 | 0 | 0 | 0 | 0 | 0 | 0
d__Bacteria | p__Desulfobacterota_G_459543 | c__Desulfobacteria | o__Desulfobacterales | f__Desulfobacteraceae_459418 | g__Desulfatiferula | s__Desulfatiferula berrensis | 0 | 0 | 0 | 0 | 0 | 0 | 0 | 0 | 0 | 0 | 0 | 0 | 0 | 0 | 0 | 0 | 0 | 0 | 0 | 0 | 0 | 0 | 0 | 0 | 0 | 0 | 0 | 0 | 0 | 0 | 0 | 0 | 0 | 0 | 0 | 0 | 0 | 0 | 0 | 0 | 0 | 0 | 0 | 0 | 57 | 0 | 0 | 0 | 0 | 0 | 0 | 0 | 0 | 0 | 0 | 0 | 0 | 0 | 0 | 0 | 0 | 0 | 0 | 0 | 0 | 0 | 0 | 0 | 0 | 0 | 0 | 0 | 0 | 0
d__Bacteria | p__Desulfobacterota_G_459543 | c__Desulfobacteria | o__Desulfobacterales | f__Desulfobacteraceae_459418 | g__Desulfocella | s__Desulfocella halophila | 0 | 0 | 0 | 0 | 0 | 0 | 0 | 0 | 0 | 0 | 0 | 0 | 0 | 0 | 0 | 0 | 0 | 0 | 0 | 0 | 0 | 0 | 0 | 0 | 0 | 0 | 0 | 0 | 0 | 0 | 0 | 0 | 0 | 0 | 0 | 0 | 0 | 0 | 0 | 0 | 0 | 0 | 0 | 0 | 0 | 0 | 0 | 6 | 0 | 0 | 0 | 0 | 0 | 0 | 0 | 0 | 0 | 0 | 0 | 0 | 0 | 0 | 0 | 0 | 0 | 0 | 0 | 0 | 0 | 0 | 0 | 0 | 0 | 0
d__Bacteria | p__Desulfobacterota_G_459543 | c__Desulfobacteria | o__Desulfobacterales | f__Desulfobacteraceae_459418 | g__Desulfocella | s__Desulfocella halophila | 0 | 0 | 0 | 0 | 0 | 0 | 0 | 0 | 0 | 0 | 5 | 0 | 0 | 0 | 0 | 0 | 0 | 0 | 0 | 0 | 0 | 0 | 0 | 0 | 0 | 0 | 0 | 0 | 0 | 0 | 0 | 0 | 0 | 0 | 0 | 0 | 0 | 0 | 0 | 0 | 0 | 0 | 0 | 0 | 0 | 0 | 0 | 0 | 0 | 0 | 0 | 0 | 0 | 0 | 0 | 0 | 0 | 0 | 0 | 0 | 0 | 0 | 0 | 0 | 0 | 0 | 0 | 0 | 0 | 0 | 0 | 0 | 0 | 0
d__Bacteria | p__Desulfobacterota_G_459543 | c__Desulfobacteria | o__Desulfobacterales | f__Desulfobacteraceae_459418 | g__Desulfocella | s__Desulfocella halophila | 25 | 0 | 0 | 0 | 0 | 0 | 0 | 15 | 0 | 0 | 0 | 0 | 0 | 0 | 0 | 0 | 0 | 0 | 0 | 0 | 0 | 0 | 0 | 0 | 0 | 0 | 0 | 0 | 0 | 0 | 0 | 0 | 0 | 0 | 0 | 0 | 0 | 0 | 0 | 0 | 0 | 46 | 0 | 0 | 0 | 0 | 0 | 0 | 0 | 0 | 0 | 0 | 0 | 0 | 0 | 0 | 0 | 0 | 0 | 0 | 0 | 0 | 0 | 0 | 0 | 0 | 0 | 0 | 0 | 0 | 0 | 0 | 0 | 0
d__Bacteria | p__Desulfobacterota_G_459543 | c__Desulfobacteria | o__Desulfobacterales | f__Desulfobacteraceae_459419 |  |  | 0 | 0 | 0 | 0 | 0 | 0 | 0 | 0 | 0 | 0 | 0 | 0 | 0 | 0 | 0 | 0 | 0 | 0 | 0 | 0 | 0 | 0 | 0 | 0 | 0 | 0 | 0 | 0 | 0 | 0 | 0 | 0 | 0 | 0 | 0 | 0 | 0 | 0 | 0 | 0 | 0 | 0 | 0 | 0 | 0 | 0 | 0 | 0 | 0 | 0 | 0 | 0 | 0 | 0 | 0 | 12 | 0 | 0 | 0 | 0 | 0 | 0 | 0 | 0 | 0 | 0 | 0 | 0 | 0 | 0 | 0 | 0 | 0 | 0
d__Bacteria | p__Desulfobacterota_G_459543 | c__Desulfobacteria | o__Desulfobacterales | f__Desulfobacteraceae_459419 |  |  | 0 | 0 | 0 | 0 | 0 | 0 | 0 | 0 | 0 | 0 | 0 | 0 | 0 | 0 | 0 | 0 | 0 | 0 | 0 | 0 | 0 | 0 | 0 | 0 | 0 | 0 | 0 | 0 | 0 | 0 | 0 | 0 | 0 | 0 | 0 | 0 | 0 | 0 | 0 | 8 | 0 | 0 | 0 | 0 | 0 | 0 | 0 | 0 | 0 | 0 | 0 | 0 | 0 | 0 | 0 | 0 | 0 | 0 | 0 | 0 | 0 | 0 | 0 | 0 | 0 | 0 | 0 | 0 | 0 | 0 | 0 | 0 | 0 | 0
d__Bacteria | p__Desulfobacterota_G_459543 | c__Desulfobulbia | o__Desulfobulbales | f__Desulfobulbaceae | g__Desulfobulbus | s__Desulfobulbus alkaliphilus | 92 | 0 | 0 | 0 | 0 | 0 | 0 | 108 | 0 | 0 | 0 | 0 | 0 | 0 | 0 | 0 | 0 | 0 | 0 | 0 | 0 | 0 | 0 | 0 | 0 | 0 | 0 | 0 | 0 | 0 | 0 | 0 | 0 | 0 | 0 | 0 | 0 | 0 | 0 | 0 | 0 | 0 | 0 | 0 | 0 | 0 | 0 | 0 | 0 | 0 | 0 | 0 | 0 | 0 | 0 | 0 | 0 | 0 | 0 | 0 | 0 | 0 | 0 | 0 | 0 | 0 | 0 | 0 | 0 | 0 | 0 | 0 | 0 | 0
d__Bacteria | p__Desulfobacterota_G_459543 | c__Desulfobulbia | o__Desulfobulbales | f__Desulfobulbaceae | g__Desulfobulbus | s__Desulfobulbus alkaliphilus | 0 | 0 | 0 | 0 | 0 | 0 | 0 | 0 | 0 | 0 | 0 | 0 | 0 | 0 | 0 | 0 | 0 | 0 | 0 | 0 | 0 | 0 | 0 | 0 | 0 | 0 | 0 | 0 | 0 | 0 | 0 | 0 | 40 | 0 | 0 | 0 | 0 | 0 | 0 | 0 | 0 | 0 | 0 | 0 | 0 | 0 | 0 | 0 | 0 | 0 | 0 | 0 | 0 | 0 | 0 | 0 | 0 | 0 | 0 | 0 | 0 | 0 | 0 | 0 | 0 | 0 | 0 | 0 | 0 | 0 | 0 | 0 | 0 | 0
d__Bacteria | p__Desulfobacterota_G_459543 | c__Desulfobulbia | o__Desulfobulbales | f__Desulfobulbaceae | g__Desulfobulbus | s__Desulfobulbus alkaliphilus | 0 | 0 | 0 | 0 | 0 | 0 | 0 | 0 | 0 | 0 | 0 | 0 | 0 | 0 | 0 | 0 | 0 | 0 | 0 | 0 | 0 | 0 | 0 | 0 | 0 | 0 | 0 | 0 | 0 | 0 | 0 | 0 | 0 | 0 | 0 | 0 | 0 | 0 | 0 | 0 | 0 | 0 | 0 | 22 | 0 | 0 | 0 | 0 | 0 | 0 | 0 | 0 | 0 | 0 | 0 | 0 | 0 | 0 | 0 | 0 | 0 | 0 | 0 | 0 | 0 | 0 | 0 | 0 | 0 | 0 | 0 | 0 | 0 | 0
d__Bacteria | p__Desulfobacterota_G_459543 | c__Desulfobulbia | o__Desulfobulbales | f__Desulfobulbaceae | g__Desulfobulbus | s__Desulfobulbus alkaliphilus | 0 | 0 | 0 | 0 | 0 | 0 | 0 | 0 | 43 | 0 | 0 | 0 | 0 | 0 | 0 | 0 | 0 | 0 | 0 | 0 | 0 | 0 | 0 | 0 | 0 | 0 | 0 | 0 | 0 | 0 | 0 | 0 | 0 | 0 | 0 | 0 | 0 | 0 | 0 | 0 | 0 | 0 | 0 | 0 | 0 | 0 | 0 | 0 | 0 | 0 | 0 | 0 | 0 | 0 | 0 | 0 | 0 | 0 | 0 | 0 | 0 | 0 | 0 | 0 | 0 | 0 | 0 | 0 | 0 | 0 | 0 | 0 | 0 | 0
d__Bacteria | p__Desulfobacterota_G_459543 | c__Desulfobulbia | o__Desulfobulbales | f__Desulfobulbaceae | g__Desulfobulbus | s__Desulfobulbus alkaliphilus | 0 | 0 | 0 | 0 | 0 | 0 | 0 | 0 | 0 | 0 | 0 | 0 | 0 | 0 | 0 | 0 | 0 | 0 | 0 | 0 | 0 | 0 | 0 | 0 | 0 | 0 | 0 | 0 | 0 | 0 | 0 | 0 | 0 | 0 | 0 | 0 | 0 | 0 | 0 | 0 | 0 | 0 | 0 | 0 | 0 | 0 | 0 | 0 | 0 | 26 | 0 | 0 | 0 | 0 | 0 | 0 | 0 | 0 | 0 | 0 | 0 | 0 | 0 | 0 | 0 | 0 | 0 | 0 | 0 | 0 | 0 | 0 | 0 | 0
d__Bacteria | p__Desulfobacterota_G_459543 | c__Desulfobulbia | o__Desulfobulbales | f__Desulfobulbaceae | g__Desulfobulbus | s__Desulfobulbus alkaliphilus | 0 | 0 | 0 | 0 | 0 | 0 | 0 | 0 | 0 | 0 | 0 | 0 | 0 | 0 | 0 | 0 | 0 | 0 | 0 | 0 | 0 | 0 | 0 | 0 | 0 | 0 | 0 | 0 | 0 | 0 | 0 | 0 | 0 | 0 | 0 | 0 | 0 | 0 | 0 | 0 | 0 | 0 | 0 | 0 | 0 | 0 | 0 | 0 | 0 | 0 | 0 | 0 | 0 | 0 | 0 | 0 | 0 | 0 | 0 | 0 | 0 | 49 | 0 | 0 | 0 | 0 | 0 | 0 | 0 | 0 | 0 | 0 | 0 | 0
d__Bacteria | p__Desulfobacterota_G_459543 | c__Desulfobulbia | o__Desulfobulbales | f__Desulfobulbaceae | g__Desulfobulbus | s__Desulfobulbus alkaliphilus | 0 | 0 | 0 | 0 | 0 | 0 | 0 | 0 | 0 | 0 | 0 | 0 | 0 | 0 | 0 | 0 | 0 | 0 | 0 | 0 | 0 | 0 | 0 | 0 | 0 | 0 | 0 | 0 | 0 | 0 | 0 | 0 | 0 | 69 | 0 | 0 | 0 | 0 | 0 | 0 | 0 | 0 | 0 | 0 | 0 | 0 | 0 | 0 | 0 | 0 | 0 | 0 | 0 | 0 | 0 | 0 | 0 | 0 | 0 | 0 | 0 | 0 | 0 | 0 | 0 | 0 | 0 | 0 | 0 | 0 | 0 | 0 | 0 | 0
d__Bacteria | p__Desulfobacterota_G_459543 | c__Desulfobulbia | o__Desulfobulbales | f__Desulfobulbaceae | g__Desulfobulbus | s__Desulfobulbus alkaliphilus | 0 | 0 | 0 | 0 | 0 | 0 | 0 | 0 | 0 | 0 | 0 | 0 | 0 | 0 | 0 | 0 | 0 | 0 | 0 | 0 | 0 | 0 | 0 | 2 | 0 | 0 | 0 | 0 | 0 | 0 | 0 | 0 | 0 | 0 | 0 | 0 | 0 | 0 | 0 | 0 | 0 | 0 | 0 | 0 | 0 | 0 | 0 | 0 | 0 | 0 | 0 | 0 | 0 | 0 | 0 | 0 | 0 | 0 | 0 | 0 | 0 | 0 | 0 | 0 | 0 | 0 | 0 | 0 | 0 | 0 | 0 | 0 | 0 | 0
d__Bacteria | p__Desulfobacterota_G_459543 | c__Desulfobulbia | o__Desulfobulbales | f__Desulfobulbaceae | g__Desulfobulbus | s__Desulfobulbus alkaliphilus | 0 | 0 | 0 | 0 | 0 | 0 | 0 | 0 | 0 | 0 | 0 | 0 | 0 | 0 | 0 | 0 | 0 | 0 | 0 | 0 | 0 | 0 | 0 | 0 | 0 | 0 | 0 | 0 | 0 | 0 | 0 | 0 | 0 | 0 | 0 | 0 | 0 | 0 | 0 | 0 | 0 | 0 | 0 | 0 | 0 | 0 | 0 | 0 | 50 | 0 | 0 | 0 | 0 | 0 | 0 | 0 | 0 | 0 | 0 | 0 | 0 | 0 | 0 | 50 | 0 | 0 | 0 | 0 | 0 | 0 | 96 | 0 | 0 | 0
d__Bacteria | p__Desulfobacterota_G_459543 | c__Desulfobulbia | o__Desulfobulbales | f__Desulfobulbaceae | g__Desulfobulbus | s__Desulfobulbus oralis | 0 | 0 | 0 | 0 | 0 | 0 | 0 | 0 | 0 | 0 | 0 | 0 | 0 | 0 | 0 | 0 | 0 | 0 | 0 | 0 | 0 | 0 | 0 | 0 | 0 | 0 | 0 | 0 | 0 | 0 | 0 | 0 | 0 | 58 | 0 | 0 | 0 | 0 | 0 | 0 | 0 | 0 | 0 | 0 | 0 | 0 | 0 | 0 | 0 | 0 | 0 | 0 | 0 | 0 | 0 | 0 | 0 | 0 | 0 | 0 | 0 | 0 | 0 | 0 | 0 | 0 | 0 | 0 | 0 | 0 | 0 | 0 | 0 | 0
d__Bacteria | p__Desulfobacterota_G_459543 | c__Desulfobulbia | o__Desulfobulbales | f__Desulfobulbaceae | g__Desulfobulbus | s__Desulfobulbus oralis | 0 | 0 | 0 | 0 | 0 | 0 | 0 | 102 | 0 | 0 | 0 | 0 | 0 | 0 | 0 | 0 | 0 | 0 | 0 | 0 | 0 | 0 | 0 | 0 | 0 | 0 | 0 | 0 | 0 | 0 | 0 | 0 | 0 | 0 | 0 | 0 | 0 | 0 | 0 | 0 | 0 | 0 | 0 | 0 | 0 | 0 | 0 | 0 | 0 | 0 | 0 | 0 | 0 | 0 | 0 | 0 | 0 | 0 | 0 | 0 | 0 | 0 | 0 | 0 | 0 | 0 | 0 | 0 | 0 | 0 | 0 | 0 | 0 | 0
d__Bacteria | p__Desulfobacterota_G_459543 | c__Desulfobulbia | o__Desulfobulbales | f__Desulfobulbaceae | g__Desulfobulbus | s__Desulfobulbus oralis | 23 | 0 | 0 | 0 | 0 | 0 | 0 | 0 | 0 | 0 | 0 | 0 | 0 | 0 | 0 | 0 | 0 | 0 | 0 | 0 | 0 | 0 | 0 | 0 | 0 | 0 | 0 | 0 | 0 | 0 | 0 | 0 | 0 | 0 | 0 | 0 | 0 | 0 | 0 | 0 | 0 | 0 | 0 | 0 | 0 | 0 | 0 | 0 | 0 | 0 | 0 | 0 | 0 | 0 | 0 | 0 | 0 | 0 | 0 | 0 | 0 | 62 | 0 | 0 | 0 | 0 | 0 | 0 | 0 | 0 | 0 | 0 | 0 | 0
d__Bacteria | p__Desulfobacterota_G_459543 | c__Desulfobulbia | o__Desulfobulbales | f__Desulfobulbaceae | g__Desulfobulbus | s__Desulfobulbus oralis | 0 | 0 | 0 | 47 | 0 | 0 | 0 | 0 | 0 | 0 | 0 | 0 | 0 | 0 | 0 | 0 | 0 | 0 | 0 | 0 | 0 | 0 | 0 | 0 | 0 | 0 | 0 | 0 | 0 | 0 | 0 | 0 | 0 | 0 | 0 | 0 | 0 | 0 | 0 | 0 | 0 | 0 | 0 | 0 | 0 | 0 | 0 | 0 | 0 | 0 | 0 | 0 | 0 | 0 | 0 | 0 | 0 | 0 | 0 | 0 | 0 | 53 | 0 | 0 | 0 | 0 | 0 | 0 | 0 | 0 | 0 | 0 | 0 | 0
d__Bacteria | p__Desulfobacterota_G_459543 | c__Desulfobulbia | o__Desulfobulbales | f__Desulfobulbaceae | g__Desulfobulbus | s__Desulfobulbus oralis | 0 | 0 | 0 | 0 | 0 | 0 | 0 | 0 | 0 | 0 | 0 | 0 | 0 | 0 | 0 | 0 | 0 | 0 | 0 | 0 | 0 | 0 | 0 | 0 | 0 | 0 | 0 | 0 | 0 | 0 | 0 | 0 | 0 | 0 | 0 | 0 | 0 | 0 | 0 | 0 | 0 | 0 | 0 | 0 | 0 | 0 | 0 | 0 | 0 | 0 | 28 | 0 | 0 | 0 | 0 | 0 | 0 | 0 | 0 | 0 | 0 | 0 | 0 | 0 | 0 | 0 | 0 | 0 | 0 | 0 | 0 | 0 | 0 | 0
d__Bacteria | p__Desulfobacterota_G_459543 | c__Desulfobulbia | o__Desulfobulbales | f__Desulfobulbaceae | g__Desulfobulbus | s__Desulfobulbus oralis | 0 | 0 | 0 | 0 | 0 | 0 | 0 | 0 | 0 | 0 | 0 | 0 | 0 | 0 | 0 | 0 | 0 | 0 | 0 | 46 | 0 | 0 | 0 | 0 | 0 | 0 | 0 | 0 | 0 | 0 | 0 | 0 | 0 | 0 | 0 | 0 | 0 | 0 | 0 | 0 | 0 | 0 | 0 | 0 | 0 | 0 | 0 | 0 | 0 | 0 | 0 | 0 | 0 | 0 | 0 | 0 | 0 | 0 | 0 | 0 | 0 | 0 | 0 | 0 | 0 | 0 | 0 | 0 | 0 | 0 | 0 | 0 | 0 | 0
d__Bacteria | p__Desulfobacterota_G_459543 | c__Desulfobulbia | o__Desulfobulbales | f__Desulfobulbaceae | g__Desulfobulbus | s__Desulfobulbus oralis | 112 | 0 | 0 | 0 | 0 | 0 | 0 | 0 | 0 | 0 | 0 | 0 | 0 | 0 | 0 | 0 | 0 | 0 | 0 | 0 | 0 | 0 | 0 | 0 | 0 | 0 | 0 | 0 | 0 | 0 | 0 | 0 | 0 | 0 | 0 | 0 | 0 | 0 | 0 | 0 | 0 | 0 | 0 | 0 | 0 | 0 | 0 | 0 | 0 | 0 | 0 | 0 | 0 | 0 | 0 | 0 | 0 | 0 | 0 | 0 | 0 | 0 | 79 | 0 | 0 | 0 | 0 | 0 | 0 | 0 | 0 | 0 | 0 | 0
d__Bacteria | p__Desulfobacterota_G_459543 | c__Desulfobulbia | o__Desulfobulbales | f__Desulfobulbaceae | g__Desulfobulbus | s__Desulfobulbus oralis | 0 | 0 | 0 | 0 | 0 | 0 | 0 | 19 | 0 | 0 | 0 | 0 | 0 | 0 | 0 | 0 | 0 | 0 | 0 | 0 | 0 | 0 | 0 | 0 | 0 | 0 | 31 | 0 | 0 | 0 | 0 | 0 | 0 | 0 | 0 | 0 | 0 | 0 | 0 | 0 | 0 | 0 | 0 | 0 | 0 | 0 | 0 | 0 | 0 | 0 | 0 | 0 | 0 | 0 | 0 | 0 | 0 | 0 | 0 | 0 | 0 | 0 | 0 | 0 | 0 | 0 | 0 | 0 | 0 | 0 | 0 | 0 | 0 | 0
d__Bacteria | p__Desulfobacterota_G_459543 | c__Desulfobulbia | o__Desulfobulbales | f__Desulfobulbaceae | g__Desulfobulbus | s__Desulfobulbus oralis | 0 | 0 | 0 | 0 | 0 | 0 | 0 | 0 | 0 | 0 | 0 | 0 | 0 | 0 | 0 | 0 | 0 | 0 | 0 | 0 | 0 | 0 | 0 | 0 | 0 | 0 | 0 | 0 | 0 | 0 | 0 | 0 | 0 | 0 | 0 | 0 | 0 | 0 | 0 | 90 | 0 | 51 | 0 | 0 | 0 | 0 | 0 | 0 | 0 | 0 | 0 | 0 | 0 | 0 | 0 | 0 | 0 | 0 | 0 | 0 | 0 | 0 | 0 | 0 | 0 | 0 | 0 | 0 | 0 | 0 | 0 | 0 | 0 | 0
d__Bacteria | p__Desulfobacterota_G_459543 | c__Desulfobulbia | o__Desulfobulbales | f__Desulfobulbaceae | g__Desulfobulbus | s__Desulfobulbus oralis | 0 | 0 | 0 | 0 | 0 | 0 | 0 | 0 | 0 | 0 | 0 | 0 | 0 | 41 | 0 | 0 | 0 | 0 | 0 | 0 | 0 | 0 | 0 | 0 | 0 | 0 | 0 | 0 | 0 | 0 | 0 | 0 | 0 | 0 | 0 | 0 | 0 | 0 | 0 | 0 | 0 | 0 | 0 | 0 | 0 | 0 | 0 | 0 | 0 | 0 | 0 | 0 | 0 | 0 | 0 | 0 | 0 | 0 | 0 | 0 | 0 | 0 | 0 | 0 | 0 | 0 | 0 | 0 | 0 | 0 | 0 | 0 | 0 | 0
d__Bacteria | p__Desulfobacterota_G_459543 | c__Desulfobulbia | o__Desulfobulbales | f__Desulfobulbaceae | g__Desulfobulbus | s__Desulfobulbus oralis | 0 | 0 | 0 | 78 | 0 | 0 | 0 | 0 | 0 | 0 | 0 | 0 | 0 | 0 | 0 | 0 | 0 | 0 | 0 | 0 | 0 | 0 | 0 | 0 | 0 | 0 | 0 | 0 | 0 | 0 | 0 | 0 | 0 | 0 | 0 | 0 | 0 | 0 | 0 | 0 | 0 | 0 | 0 | 0 | 0 | 0 | 0 | 0 | 0 | 0 | 0 | 0 | 0 | 0 | 0 | 0 | 0 | 0 | 0 | 0 | 0 | 0 | 0 | 0 | 0 | 0 | 0 | 0 | 0 | 0 | 0 | 0 | 0 | 0
d__Bacteria | p__Desulfobacterota_G_459543 | c__Desulfobulbia | o__Desulfobulbales | f__Desulfobulbaceae | g__Desulfobulbus | s__Desulfobulbus oralis | 0 | 0 | 0 | 0 | 0 | 0 | 0 | 0 | 0 | 0 | 0 | 0 | 0 | 0 | 0 | 0 | 0 | 0 | 0 | 0 | 0 | 0 | 0 | 0 | 0 | 0 | 0 | 0 | 0 | 0 | 0 | 0 | 0 | 0 | 0 | 0 | 0 | 0 | 0 | 0 | 0 | 0 | 0 | 0 | 0 | 0 | 116 | 0 | 0 | 0 | 0 | 0 | 0 | 0 | 0 | 0 | 0 | 0 | 0 | 0 | 0 | 0 | 0 | 0 | 0 | 0 | 0 | 0 | 0 | 0 | 0 | 0 | 0 | 0
d__Bacteria | p__Desulfobacterota_G_459543 | c__Desulfobulbia | o__Desulfobulbales | f__Desulfobulbaceae | g__Desulfobulbus | s__Desulfobulbus oralis | 0 | 0 | 0 | 0 | 0 | 0 | 0 | 0 | 0 | 0 | 0 | 0 | 0 | 0 | 0 | 0 | 0 | 0 | 0 | 0 | 0 | 0 | 0 | 0 | 0 | 25 | 0 | 0 | 0 | 0 | 0 | 0 | 0 | 0 | 0 | 0 | 0 | 0 | 0 | 0 | 0 | 0 | 0 | 0 | 0 | 0 | 0 | 0 | 0 | 0 | 0 | 0 | 0 | 0 | 0 | 0 | 0 | 0 | 0 | 0 | 0 | 0 | 0 | 0 | 0 | 0 | 0 | 0 | 0 | 0 | 0 | 0 | 0 | 0
d__Bacteria | p__Desulfobacterota_G_459543 | c__Desulfobulbia | o__Desulfobulbales | f__Desulfobulbaceae | g__Desulfobulbus | s__Desulfobulbus oralis | 0 | 0 | 0 | 0 | 0 | 0 | 0 | 0 | 0 | 0 | 0 | 0 | 0 | 0 | 0 | 0 | 0 | 0 | 0 | 0 | 0 | 0 | 0 | 0 | 0 | 0 | 0 | 0 | 0 | 0 | 0 | 0 | 0 | 0 | 0 | 0 | 0 | 0 | 0 | 0 | 0 | 0 | 0 | 0 | 0 | 0 | 0 | 0 | 0 | 0 | 0 | 0 | 0 | 0 | 0 | 0 | 0 | 0 | 0 | 0 | 0 | 0 | 0 | 0 | 0 | 36 | 0 | 0 | 0 | 0 | 0 | 0 | 0 | 0
d__Bacteria | p__Desulfobacterota_G_459543 | c__Desulfobulbia | o__Desulfobulbales | f__Desulfobulbaceae | g__Desulfobulbus | s__Desulfobulbus oralis | 0 | 0 | 0 | 0 | 0 | 0 | 0 | 0 | 0 | 0 | 0 | 0 | 79 | 0 | 0 | 0 | 0 | 0 | 0 | 0 | 0 | 0 | 0 | 0 | 0 | 0 | 0 | 0 | 0 | 0 | 0 | 0 | 0 | 0 | 0 | 0 | 0 | 0 | 0 | 0 | 0 | 0 | 0 | 0 | 0 | 0 | 0 | 0 | 0 | 0 | 0 | 0 | 0 | 0 | 0 | 0 | 0 | 0 | 0 | 0 | 0 | 0 | 0 | 0 | 0 | 0 | 0 | 0 | 0 | 0 | 0 | 0 | 0 | 0
d__Bacteria | p__Desulfobacterota_G_459543 | c__Desulfobulbia | o__Desulfobulbales | f__Desulfobulbaceae | g__Desulfobulbus | s__Desulfobulbus oralis | 0 | 0 | 0 | 0 | 0 | 0 | 0 | 0 | 0 | 0 | 0 | 0 | 0 | 0 | 0 | 0 | 0 | 0 | 0 | 0 | 0 | 0 | 0 | 0 | 0 | 0 | 0 | 0 | 0 | 0 | 0 | 0 | 0 | 0 | 0 | 0 | 0 | 0 | 0 | 0 | 0 | 0 | 0 | 0 | 0 | 0 | 0 | 0 | 0 | 0 | 0 | 0 | 0 | 0 | 0 | 0 | 0 | 0 | 0 | 23 | 0 | 0 | 0 | 0 | 0 | 0 | 0 | 0 | 0 | 0 | 0 | 0 | 0 | 0
d__Bacteria | p__Desulfobacterota_G_459543 | c__Desulfobulbia | o__Desulfobulbales | f__Desulfobulbaceae | g__Desulfobulbus | s__Desulfobulbus oralis | 0 | 0 | 0 | 0 | 0 | 0 | 0 | 0 | 0 | 0 | 0 | 0 | 0 | 0 | 0 | 0 | 0 | 0 | 0 | 0 | 0 | 0 | 0 | 0 | 0 | 0 | 0 | 0 | 0 | 0 | 0 | 0 | 0 | 0 | 0 | 0 | 0 | 0 | 0 | 0 | 0 | 0 | 0 | 0 | 0 | 0 | 0 | 0 | 0 | 41 | 0 | 0 | 0 | 0 | 0 | 0 | 0 | 0 | 0 | 0 | 0 | 0 | 0 | 0 | 0 | 0 | 0 | 0 | 0 | 0 | 0 | 0 | 0 | 0
d__Bacteria | p__Desulfobacterota_G_459543 | c__Desulfobulbia | o__Desulfobulbales | f__Desulfobulbaceae | g__Desulfobulbus | s__Desulfobulbus oralis | 0 | 0 | 0 | 0 | 0 | 0 | 0 | 0 | 0 | 0 | 0 | 0 | 0 | 0 | 0 | 0 | 0 | 0 | 0 | 0 | 0 | 0 | 0 | 0 | 0 | 0 | 0 | 0 | 0 | 0 | 0 | 0 | 0 | 0 | 0 | 0 | 0 | 0 | 0 | 0 | 0 | 0 | 0 | 0 | 0 | 0 | 0 | 0 | 0 | 0 | 0 | 0 | 0 | 0 | 0 | 0 | 0 | 0 | 0 | 0 | 0 | 0 | 0 | 86 | 0 | 0 | 0 | 0 | 0 | 0 | 0 | 0 | 0 | 0
d__Bacteria | p__Desulfobacterota_G_459543 | c__Desulfobulbia | o__Desulfobulbales | f__Desulfobulbaceae | g__Desulfobulbus | s__Desulfobulbus oralis | 0 | 0 | 0 | 0 | 0 | 0 | 0 | 0 | 0 | 0 | 0 | 0 | 0 | 0 | 0 | 0 | 0 | 0 | 0 | 0 | 0 | 0 | 0 | 0 | 0 | 0 | 0 | 0 | 0 | 0 | 0 | 0 | 0 | 0 | 0 | 0 | 0 | 0 | 0 | 0 | 72 | 0 | 0 | 0 | 0 | 0 | 0 | 0 | 0 | 0 | 0 | 0 | 0 | 0 | 0 | 0 | 0 | 0 | 0 | 0 | 0 | 0 | 0 | 0 | 0 | 0 | 0 | 0 | 0 | 0 | 0 | 0 | 0 | 0
d__Bacteria | p__Desulfobacterota_G_459543 | c__Desulfobulbia | o__Desulfobulbales | f__Desulfobulbaceae | g__Desulfobulbus | s__Desulfobulbus oralis | 0 | 0 | 0 | 0 | 0 | 0 | 0 | 0 | 0 | 0 | 0 | 0 | 64 | 0 | 0 | 0 | 0 | 0 | 0 | 0 | 0 | 0 | 0 | 0 | 0 | 0 | 0 | 0 | 0 | 0 | 0 | 0 | 0 | 0 | 0 | 0 | 0 | 0 | 0 | 0 | 0 | 0 | 0 | 0 | 0 | 0 | 0 | 0 | 0 | 0 | 0 | 0 | 0 | 0 | 0 | 0 | 0 | 0 | 0 | 0 | 0 | 0 | 0 | 0 | 0 | 0 | 0 | 0 | 0 | 0 | 0 | 0 | 0 | 0
d__Bacteria | p__Desulfobacterota_G_459543 | c__Desulfobulbia | o__Desulfobulbales | f__Desulfobulbaceae | g__Desulfobulbus | s__Desulfobulbus oralis | 0 | 0 | 0 | 0 | 0 | 0 | 0 | 0 | 0 | 0 | 0 | 0 | 0 | 0 | 0 | 0 | 0 | 0 | 0 | 0 | 0 | 0 | 0 | 0 | 0 | 0 | 0 | 0 | 0 | 0 | 0 | 0 | 0 | 0 | 0 | 0 | 0 | 0 | 0 | 0 | 0 | 0 | 0 | 0 | 0 | 0 | 0 | 0 | 0 | 0 | 0 | 0 | 0 | 0 | 0 | 0 | 0 | 0 | 19 | 0 | 0 | 0 | 0 | 0 | 0 | 0 | 0 | 0 | 0 | 0 | 0 | 0 | 0 | 0
d__Bacteria | p__Desulfobacterota_G_459543 | c__Desulfobulbia | o__Desulfobulbales | f__Desulfobulbaceae | g__Desulfobulbus | s__Desulfobulbus oralis | 0 | 0 | 0 | 0 | 0 | 0 | 0 | 0 | 0 | 0 | 0 | 0 | 0 | 0 | 0 | 0 | 0 | 0 | 0 | 0 | 8 | 0 | 0 | 0 | 15 | 0 | 0 | 0 | 0 | 0 | 0 | 0 | 0 | 0 | 0 | 0 | 0 | 0 | 0 | 0 | 0 | 0 | 0 | 0 | 0 | 0 | 0 | 0 | 0 | 0 | 0 | 0 | 0 | 0 | 0 | 0 | 0 | 0 | 0 | 0 | 0 | 0 | 0 | 0 | 0 | 0 | 0 | 0 | 0 | 0 | 0 | 0 | 0 | 0
d__Bacteria | p__Desulfobacterota_G_459543 | c__Desulfobulbia | o__Desulfobulbales | f__Desulfobulbaceae | g__Desulfobulbus | s__Desulfobulbus oralis | 0 | 0 | 0 | 0 | 0 | 0 | 0 | 0 | 0 | 0 | 0 | 0 | 0 | 0 | 0 | 0 | 0 | 0 | 0 | 0 | 0 | 0 | 0 | 0 | 0 | 0 | 0 | 0 | 0 | 0 | 0 | 0 | 0 | 0 | 0 | 0 | 0 | 0 | 32 | 0 | 0 | 0 | 0 | 0 | 0 | 0 | 0 | 0 | 0 | 0 | 0 | 0 | 0 | 0 | 0 | 0 | 0 | 0 | 0 | 0 | 0 | 0 | 0 | 0 | 0 | 0 | 0 | 0 | 0 | 0 | 0 | 0 | 0 | 69
d__Bacteria | p__Desulfobacterota_G_459543 | c__Desulfobulbia | o__Desulfobulbales | f__Desulfobulbaceae | g__Desulfobulbus | s__Desulfobulbus oralis | 0 | 0 | 0 | 0 | 0 | 0 | 0 | 0 | 0 | 0 | 0 | 0 | 0 | 0 | 0 | 0 | 0 | 0 | 0 | 0 | 0 | 0 | 0 | 0 | 0 | 0 | 0 | 0 | 0 | 0 | 0 | 0 | 0 | 0 | 0 | 0 | 0 | 0 | 0 | 0 | 0 | 0 | 0 | 0 | 0 | 0 | 0 | 0 | 0 | 0 | 0 | 0 | 0 | 0 | 0 | 0 | 0 | 0 | 0 | 0 | 0 | 0 | 0 | 0 | 0 | 0 | 0 | 0 | 0 | 0 | 77 | 0 | 0 | 0
d__Bacteria | p__Desulfobacterota_G_459543 | c__Desulfobulbia | o__Desulfobulbales | f__Desulfobulbaceae | g__Desulfobulbus | s__Desulfobulbus oralis | 0 | 0 | 0 | 0 | 0 | 0 | 0 | 50 | 0 | 0 | 0 | 0 | 0 | 0 | 0 | 0 | 0 | 0 | 0 | 0 | 0 | 0 | 0 | 0 | 0 | 0 | 0 | 0 | 0 | 0 | 0 | 0 | 0 | 0 | 0 | 0 | 0 | 0 | 0 | 0 | 0 | 0 | 0 | 0 | 0 | 0 | 0 | 0 | 0 | 0 | 0 | 0 | 0 | 0 | 0 | 0 | 0 | 0 | 0 | 0 | 0 | 0 | 0 | 0 | 0 | 0 | 0 | 0 | 0 | 0 | 0 | 0 | 0 | 0
d__Bacteria | p__Desulfobacterota_G_459543 | c__Desulfovibrionia | o__Desulfovibrionales | f__Desulfomicrobiaceae | g__Desulfomicrobium |  | 0 | 5 | 0 | 0 | 0 | 0 | 0 | 0 | 0 | 0 | 0 | 0 | 0 | 0 | 0 | 0 | 0 | 0 | 0 | 0 | 0 | 0 | 0 | 0 | 0 | 0 | 0 | 0 | 0 | 0 | 0 | 0 | 0 | 0 | 0 | 0 | 0 | 0 | 0 | 0 | 0 | 0 | 0 | 0 | 0 | 0 | 0 | 0 | 0 | 0 | 0 | 0 | 0 | 0 | 0 | 0 | 0 | 0 | 0 | 0 | 0 | 0 | 0 | 0 | 0 | 0 | 0 | 0 | 0 | 0 | 0 | 0 | 0 | 0
d__Bacteria | p__Desulfobacterota_G_459543 | c__Desulfovibrionia | o__Desulfovibrionales | f__Desulfomicrobiaceae | g__Desulfomicrobium |  | 0 | 0 | 0 | 0 | 0 | 0 | 0 | 0 | 0 | 0 | 0 | 0 | 0 | 0 | 0 | 0 | 0 | 0 | 0 | 0 | 0 | 0 | 0 | 0 | 0 | 0 | 0 | 0 | 0 | 0 | 0 | 0 | 0 | 0 | 0 | 0 | 0 | 0 | 0 | 0 | 0 | 0 | 0 | 0 | 0 | 0 | 0 | 0 | 0 | 0 | 0 | 0 | 0 | 0 | 0 | 0 | 0 | 0 | 0 | 0 | 0 | 0 | 0 | 0 | 0 | 0 | 0 | 0 | 0 | 0 | 16 | 0 | 0 | 0
d__Bacteria | p__Desulfobacterota_G_459543 | c__Desulfovibrionia | o__Desulfovibrionales | f__Desulfomicrobiaceae | g__Desulfomicrobium |  | 0 | 0 | 0 | 0 | 0 | 0 | 0 | 0 | 0 | 0 | 0 | 0 | 0 | 0 | 0 | 0 | 0 | 0 | 0 | 0 | 0 | 0 | 0 | 0 | 0 | 0 | 0 | 0 | 0 | 0 | 0 | 0 | 0 | 0 | 0 | 0 | 0 | 0 | 0 | 0 | 0 | 0 | 0 | 0 | 0 | 0 | 0 | 0 | 0 | 0 | 0 | 0 | 0 | 0 | 0 | 0 | 0 | 0 | 0 | 0 | 0 | 0 | 0 | 7 | 0 | 0 | 0 | 0 | 0 | 0 | 0 | 0 | 0 | 0
d__Bacteria | p__Desulfobacterota_G_459543 | c__Desulfovibrionia | o__Desulfovibrionales | f__Desulfomicrobiaceae | g__Desulfomicrobium |  | 0 | 0 | 0 | 0 | 0 | 0 | 0 | 0 | 0 | 0 | 0 | 0 | 0 | 0 | 0 | 0 | 0 | 0 | 0 | 0 | 0 | 0 | 0 | 0 | 0 | 0 | 0 | 0 | 0 | 0 | 0 | 0 | 0 | 0 | 0 | 0 | 0 | 0 | 0 | 0 | 0 | 0 | 0 | 0 | 0 | 0 | 0 | 0 | 0 | 0 | 0 | 0 | 0 | 0 | 0 | 0 | 0 | 0 | 0 | 9 | 0 | 0 | 0 | 0 | 0 | 0 | 0 | 0 | 0 | 0 | 0 | 0 | 0 | 0
d__Bacteria | p__Desulfobacterota_G_459543 | c__Desulfovibrionia | o__Desulfovibrionales | f__Desulfomicrobiaceae | g__Desulfomicrobium |  | 0 | 0 | 0 | 0 | 0 | 0 | 0 | 0 | 0 | 0 | 0 | 0 | 0 | 0 | 0 | 0 | 0 | 0 | 0 | 0 | 0 | 0 | 0 | 0 | 0 | 0 | 0 | 0 | 0 | 0 | 0 | 0 | 0 | 0 | 0 | 0 | 0 | 0 | 0 | 0 | 0 | 0 | 0 | 0 | 0 | 0 | 0 | 0 | 12 | 0 | 0 | 0 | 0 | 0 | 0 | 0 | 0 | 0 | 0 | 0 | 0 | 0 | 0 | 0 | 0 | 0 | 0 | 0 | 0 | 0 | 0 | 0 | 0 | 0
d__Bacteria | p__Desulfobacterota_G_459543 | c__Desulfovibrionia | o__Desulfovibrionales | f__Desulfomicrobiaceae | g__Desulfomicrobium | s__Desulfomicrobium escambiense | 0 | 0 | 0 | 0 | 0 | 0 | 0 | 0 | 0 | 0 | 0 | 0 | 0 | 0 | 0 | 0 | 0 | 0 | 0 | 0 | 0 | 0 | 0 | 0 | 0 | 0 | 0 | 0 | 0 | 0 | 0 | 0 | 0 | 0 | 0 | 0 | 0 | 0 | 0 | 0 | 0 | 0 | 0 | 0 | 0 | 0 | 0 | 0 | 0 | 0 | 0 | 0 | 0 | 0 | 0 | 0 | 0 | 0 | 0 | 0 | 0 | 0 | 0 | 0 | 9 | 0 | 0 | 0 | 0 | 0 | 0 | 0 | 0 | 0
d__Bacteria | p__Desulfobacterota_G_459543 | c__Desulfovibrionia | o__Desulfovibrionales | f__Desulfovibrionaceae |  |  | 0 | 0 | 0 | 0 | 0 | 0 | 0 | 0 | 0 | 0 | 0 | 0 | 0 | 0 | 0 | 0 | 0 | 0 | 0 | 0 | 0 | 0 | 0 | 0 | 0 | 0 | 0 | 0 | 0 | 0 | 0 | 0 | 0 | 0 | 0 | 0 | 0 | 0 | 0 | 0 | 0 | 0 | 0 | 0 | 0 | 0 | 0 | 0 | 0 | 0 | 0 | 0 | 0 | 0 | 0 | 0 | 0 | 0 | 0 | 0 | 0 | 0 | 0 | 0 | 0 | 0 | 0 | 0 | 38 | 0 | 0 | 0 | 0 | 0
d__Bacteria | p__Desulfobacterota_G_459543 | c__Desulfovibrionia | o__Desulfovibrionales | f__Desulfovibrionaceae | g__Desulfovibrio_446353 | s__Desulfovibrio desulfuricans | 0 | 0 | 0 | 0 | 0 | 0 | 0 | 0 | 0 | 0 | 0 | 0 | 0 | 0 | 0 | 0 | 0 | 0 | 0 | 0 | 0 | 0 | 0 | 0 | 0 | 0 | 0 | 0 | 0 | 0 | 0 | 0 | 0 | 0 | 0 | 0 | 0 | 0 | 35 | 0 | 0 | 0 | 0 | 0 | 0 | 0 | 0 | 0 | 0 | 0 | 0 | 0 | 0 | 0 | 0 | 0 | 0 | 0 | 0 | 0 | 0 | 0 | 0 | 0 | 0 | 0 | 0 | 0 | 0 | 0 | 0 | 0 | 0 | 0
d__Bacteria | p__Desulfobacterota_G_459543 | c__Desulfovibrionia | o__Desulfovibrionales | f__Desulfovibrionaceae | g__Desulfovibrio_446475 | s__Desulfovibrio psychrotolerans | 0 | 0 | 0 | 0 | 0 | 0 | 0 | 0 | 0 | 0 | 0 | 0 | 0 | 0 | 0 | 0 | 0 | 0 | 0 | 0 | 0 | 0 | 0 | 0 | 0 | 0 | 0 | 0 | 0 | 0 | 0 | 0 | 0 | 0 | 0 | 0 | 0 | 0 | 0 | 0 | 0 | 0 | 0 | 0 | 0 | 0 | 0 | 0 | 0 | 0 | 0 | 0 | 0 | 0 | 0 | 0 | 0 | 0 | 0 | 0 | 0 | 0 | 0 | 0 | 0 | 0 | 0 | 0 | 0 | 0 | 10 | 0 | 0 | 0
d__Bacteria | p__Desulfobacterota_G_459543 | c__Desulfovibrionia | o__Desulfovibrionales | f__Desulfovibrionaceae | g__Fundidesulfovibrio | s__Fundidesulfovibrio putealis | 0 | 0 | 0 | 0 | 0 | 0 | 0 | 0 | 0 | 0 | 0 | 0 | 0 | 0 | 0 | 0 | 0 | 0 | 0 | 0 | 0 | 0 | 0 | 0 | 0 | 0 | 0 | 0 | 0 | 0 | 0 | 0 | 0 | 0 | 0 | 0 | 0 | 0 | 0 | 0 | 0 | 0 | 0 | 0 | 0 | 0 | 0 | 0 | 0 | 0 | 0 | 49 | 0 | 0 | 0 | 0 | 0 | 0 | 0 | 0 | 0 | 0 | 0 | 0 | 0 | 0 | 0 | 0 | 0 | 0 | 0 | 0 | 0 | 0
d__Bacteria | p__Desulfobacterota_G_459543 | c__Desulfovibrionia | o__Desulfovibrionales | f__Desulfovibrionaceae | g__Humidesulfovibrio |  | 0 | 0 | 0 | 0 | 0 | 0 | 0 | 0 | 0 | 0 | 0 | 0 | 0 | 0 | 0 | 0 | 0 | 0 | 0 | 0 | 0 | 0 | 0 | 0 | 0 | 0 | 0 | 0 | 0 | 0 | 0 | 0 | 0 | 0 | 0 | 0 | 0 | 0 | 0 | 0 | 0 | 0 | 0 | 0 | 0 | 0 | 0 | 0 | 0 | 0 | 0 | 0 | 0 | 0 | 0 | 0 | 18 | 0 | 0 | 0 | 0 | 0 | 0 | 0 | 0 | 0 | 0 | 0 | 0 | 0 | 0 | 0 | 0 | 0
d__Bacteria | p__Desulfobacterota_G_459543 | c__Desulfovibrionia | o__Desulfovibrionales | f__Desulfovibrionaceae | g__Solidesulfovibrio |  | 0 | 0 | 0 | 0 | 0 | 0 | 0 | 0 | 0 | 0 | 0 | 0 | 0 | 0 | 0 | 0 | 0 | 0 | 0 | 0 | 0 | 0 | 0 | 0 | 0 | 0 | 0 | 0 | 0 | 0 | 0 | 0 | 0 | 0 | 0 | 0 | 0 | 0 | 0 | 0 | 0 | 0 | 0 | 0 | 0 | 0 | 0 | 0 | 0 | 0 | 0 | 0 | 0 | 0 | 183 | 0 | 0 | 0 | 0 | 0 | 0 | 0 | 0 | 0 | 0 | 0 | 0 | 0 | 0 | 0 | 0 | 166 | 0 | 0
d__Bacteria | p__Desulfobacterota_G_459543 | c__Desulfovibrionia | o__Desulfovibrionales | f__Desulfovibrionaceae | g__Solidesulfovibrio |  | 0 | 0 | 0 | 0 | 0 | 0 | 0 | 0 | 0 | 0 | 0 | 0 | 0 | 0 | 0 | 0 | 0 | 0 | 0 | 0 | 0 | 0 | 0 | 0 | 0 | 0 | 0 | 0 | 0 | 0 | 0 | 0 | 0 | 0 | 0 | 0 | 0 | 297 | 0 | 0 | 0 | 0 | 0 | 0 | 0 | 0 | 0 | 0 | 0 | 0 | 0 | 0 | 0 | 193 | 0 | 0 | 0 | 0 | 0 | 0 | 0 | 0 | 0 | 0 | 0 | 0 | 270 | 0 | 56 | 0 | 0 | 0 | 0 | 0
d__Bacteria | p__Desulfobacterota_G_459543 | c__Desulfovibrionia | o__Desulfovibrionales | f__Desulfovibrionaceae | g__Solidesulfovibrio |  | 0 | 0 | 0 | 0 | 0 | 0 | 0 | 0 | 0 | 0 | 0 | 0 | 0 | 0 | 0 | 0 | 0 | 0 | 0 | 0 | 0 | 0 | 0 | 0 | 0 | 0 | 0 | 0 | 0 | 0 | 0 | 0 | 0 | 0 | 0 | 0 | 0 | 0 | 0 | 0 | 0 | 0 | 0 | 0 | 0 | 0 | 0 | 0 | 0 | 0 | 0 | 0 | 0 | 0 | 0 | 0 | 0 | 0 | 0 | 0 | 0 | 0 | 0 | 0 | 0 | 0 | 0 | 0 | 122 | 0 | 0 | 0 | 0 | 0
d__Bacteria | p__Desulfobacterota_G_459543 | c__Desulfovibrionia | o__Desulfovibrionales | f__Desulfovibrionaceae | g__Solidesulfovibrio |  | 0 | 0 | 0 | 0 | 0 | 0 | 0 | 0 | 0 | 0 | 0 | 0 | 0 | 0 | 0 | 0 | 0 | 0 | 0 | 0 | 0 | 0 | 0 | 230 | 0 | 0 | 0 | 0 | 0 | 0 | 0 | 0 | 0 | 0 | 0 | 0 | 0 | 0 | 0 | 0 | 0 | 0 | 0 | 0 | 0 | 0 | 0 | 0 | 0 | 0 | 0 | 0 | 0 | 0 | 0 | 0 | 0 | 0 | 0 | 0 | 0 | 0 | 0 | 0 | 0 | 0 | 128 | 0 | 0 | 0 | 0 | 0 | 0 | 0
d__Bacteria | p__Desulfobacterota_G_459543 | c__Desulfovibrionia | o__Desulfovibrionales | f__Desulfovibrionaceae | g__Solidesulfovibrio |  | 0 | 0 | 0 | 0 | 0 | 0 | 0 | 0 | 0 | 0 | 0 | 0 | 0 | 0 | 0 | 0 | 0 | 0 | 0 | 0 | 0 | 0 | 0 | 0 | 0 | 0 | 0 | 0 | 0 | 0 | 0 | 0 | 0 | 0 | 0 | 0 | 0 | 0 | 0 | 0 | 0 | 0 | 0 | 0 | 0 | 0 | 0 | 0 | 0 | 0 | 0 | 0 | 0 | 0 | 0 | 0 | 0 | 0 | 0 | 0 | 0 | 0 | 0 | 0 | 0 | 0 | 0 | 0 | 61 | 0 | 0 | 0 | 0 | 0
d__Bacteria | p__Desulfobacterota_G_459543 | c__Desulfovibrionia | o__Desulfovibrionales | f__Desulfovibrionaceae | g__Solidesulfovibrio |  | 0 | 0 | 0 | 0 | 0 | 0 | 0 | 0 | 0 | 0 | 0 | 0 | 0 | 0 | 0 | 0 | 0 | 0 | 0 | 0 | 0 | 0 | 0 | 0 | 0 | 0 | 0 | 0 | 0 | 0 | 0 | 0 | 0 | 0 | 0 | 0 | 0 | 0 | 0 | 0 | 0 | 0 | 0 | 0 | 48 | 0 | 0 | 0 | 0 | 0 | 0 | 0 | 0 | 0 | 0 | 0 | 0 | 0 | 0 | 0 | 0 | 0 | 0 | 0 | 0 | 0 | 0 | 0 | 0 | 0 | 0 | 0 | 0 | 0
d__Bacteria | p__Desulfobacterota_G_459543 | c__Desulfovibrionia | o__Desulfovibrionales | f__Desulfovibrionaceae | g__Solidesulfovibrio |  | 0 | 0 | 0 | 0 | 0 | 0 | 0 | 0 | 0 | 0 | 0 | 0 | 0 | 0 | 0 | 0 | 0 | 0 | 0 | 0 | 0 | 0 | 0 | 0 | 0 | 0 | 0 | 0 | 0 | 0 | 0 | 0 | 0 | 0 | 0 | 0 | 0 | 22 | 0 | 0 | 0 | 0 | 0 | 0 | 0 | 0 | 0 | 0 | 0 | 0 | 0 | 0 | 0 | 0 | 0 | 0 | 0 | 0 | 0 | 0 | 0 | 0 | 0 | 0 | 0 | 0 | 0 | 0 | 0 | 0 | 0 | 0 | 0 | 0
d__Bacteria | p__Desulfobacterota_G_459543 | c__Desulfovibrionia | o__Desulfovibrionales | f__Desulfovibrionaceae | g__Solidesulfovibrio |  | 0 | 0 | 0 | 0 | 0 | 0 | 0 | 0 | 0 | 0 | 0 | 0 | 0 | 0 | 0 | 0 | 0 | 0 | 0 | 0 | 0 | 0 | 0 | 0 | 0 | 0 | 0 | 0 | 0 | 0 | 0 | 0 | 0 | 0 | 0 | 0 | 102 | 0 | 0 | 0 | 0 | 0 | 0 | 0 | 134 | 0 | 0 | 0 | 0 | 0 | 0 | 0 | 0 | 0 | 0 | 0 | 0 | 0 | 0 | 0 | 0 | 0 | 0 | 0 | 0 | 0 | 0 | 0 | 0 | 0 | 0 | 0 | 0 | 0
d__Bacteria | p__Desulfobacterota_G_459543 | c__Desulfovibrionia | o__Desulfovibrionales | f__Desulfovibrionaceae | g__Solidesulfovibrio |  | 0 | 0 | 0 | 0 | 0 | 0 | 0 | 0 | 0 | 0 | 0 | 0 | 0 | 0 | 0 | 0 | 0 | 0 | 0 | 0 | 0 | 0 | 0 | 0 | 0 | 0 | 0 | 0 | 0 | 0 | 0 | 0 | 0 | 0 | 0 | 0 | 37 | 0 | 0 | 0 | 0 | 0 | 0 | 0 | 0 | 0 | 0 | 0 | 0 | 0 | 0 | 0 | 0 | 73 | 135 | 0 | 0 | 0 | 0 | 0 | 0 | 0 | 0 | 0 | 0 | 0 | 0 | 0 | 0 | 0 | 0 | 0 | 0 | 0
d__Bacteria | p__Desulfobacterota_G_459543 | c__Desulfovibrionia | o__Desulfovibrionales | f__Desulfovibrionaceae | g__Solidesulfovibrio |  | 0 | 0 | 0 | 0 | 0 | 0 | 0 | 0 | 0 | 0 | 0 | 0 | 0 | 0 | 0 | 0 | 0 | 0 | 0 | 0 | 0 | 0 | 0 | 0 | 0 | 0 | 0 | 0 | 0 | 0 | 0 | 0 | 0 | 0 | 0 | 0 | 0 | 0 | 0 | 0 | 0 | 0 | 0 | 0 | 0 | 0 | 0 | 0 | 0 | 0 | 0 | 0 | 0 | 0 | 0 | 0 | 0 | 0 | 0 | 0 | 0 | 0 | 0 | 0 | 0 | 0 | 0 | 0 | 0 | 0 | 0 | 0 | 69 | 0
d__Bacteria | p__Desulfobacterota_G_459543 | c__Desulfovibrionia | o__Desulfovibrionales | f__Desulfovibrionaceae | g__Solidesulfovibrio |  | 0 | 0 | 0 | 0 | 0 | 0 | 0 | 0 | 0 | 0 | 0 | 0 | 0 | 0 | 0 | 0 | 0 | 0 | 0 | 0 | 0 | 0 | 0 | 0 | 0 | 0 | 0 | 0 | 0 | 0 | 0 | 0 | 0 | 0 | 0 | 0 | 146 | 0 | 0 | 0 | 0 | 0 | 0 | 0 | 0 | 0 | 0 | 0 | 0 | 0 | 0 | 215 | 0 | 0 | 0 | 0 | 0 | 0 | 0 | 0 | 0 | 0 | 0 | 0 | 0 | 0 | 0 | 0 | 0 | 0 | 0 | 0 | 132 | 0
d__Bacteria | p__Desulfobacterota_G_459543 | c__Desulfovibrionia | o__Desulfovibrionales | f__Desulfovibrionaceae | g__Solidesulfovibrio |  | 0 | 0 | 0 | 0 | 0 | 0 | 0 | 0 | 0 | 0 | 0 | 0 | 0 | 0 | 0 | 0 | 0 | 0 | 0 | 0 | 0 | 0 | 0 | 0 | 0 | 0 | 0 | 0 | 0 | 0 | 0 | 0 | 0 | 0 | 0 | 0 | 0 | 0 | 0 | 0 | 0 | 0 | 0 | 0 | 0 | 0 | 0 | 0 | 0 | 0 | 0 | 0 | 0 | 90 | 0 | 0 | 0 | 0 | 0 | 0 | 0 | 0 | 0 | 0 | 0 | 0 | 0 | 0 | 0 | 0 | 0 | 0 | 0 | 0
d__Bacteria | p__Desulfobacterota_G_459543 | c__Desulfovibrionia | o__Desulfovibrionales | f__Desulfovibrionaceae | g__Solidesulfovibrio |  | 0 | 0 | 0 | 0 | 0 | 0 | 0 | 0 | 0 | 0 | 0 | 0 | 0 | 0 | 0 | 0 | 0 | 0 | 0 | 0 | 0 | 0 | 0 | 0 | 0 | 0 | 0 | 0 | 0 | 0 | 0 | 0 | 0 | 0 | 0 | 0 | 157 | 0 | 0 | 0 | 0 | 0 | 0 | 0 | 0 | 0 | 0 | 0 | 0 | 0 | 0 | 0 | 0 | 0 | 0 | 0 | 0 | 0 | 0 | 0 | 0 | 0 | 0 | 0 | 0 | 0 | 0 | 0 | 0 | 0 | 0 | 0 | 0 | 0
d__Bacteria | p__Desulfobacterota_G_459543 | c__Desulfovibrionia | o__Desulfovibrionales | f__Desulfovibrionaceae | g__Solidesulfovibrio |  | 0 | 0 | 0 | 0 | 0 | 0 | 0 | 0 | 0 | 0 | 0 | 0 | 0 | 0 | 0 | 0 | 0 | 0 | 0 | 0 | 0 | 0 | 0 | 0 | 0 | 0 | 0 | 0 | 0 | 0 | 0 | 0 | 0 | 0 | 0 | 0 | 0 | 0 | 0 | 0 | 0 | 0 | 0 | 0 | 0 | 0 | 0 | 0 | 0 | 0 | 0 | 81 | 0 | 0 | 0 | 0 | 0 | 0 | 0 | 0 | 0 | 0 | 0 | 0 | 0 | 0 | 0 | 0 | 0 | 0 | 0 | 0 | 0 | 0
d__Bacteria | p__Desulfobacterota_G_459543 | c__Desulfovibrionia | o__Desulfovibrionales | f__Desulfovibrionaceae | g__Solidesulfovibrio |  | 0 | 0 | 0 | 0 | 0 | 0 | 0 | 0 | 0 | 0 | 0 | 0 | 0 | 0 | 0 | 0 | 0 | 0 | 0 | 0 | 0 | 0 | 0 | 0 | 0 | 0 | 0 | 0 | 0 | 0 | 0 | 0 | 0 | 0 | 0 | 0 | 0 | 218 | 0 | 0 | 0 | 0 | 0 | 0 | 0 | 0 | 0 | 0 | 0 | 0 | 0 | 0 | 0 | 0 | 0 | 0 | 0 | 0 | 0 | 0 | 0 | 0 | 0 | 0 | 0 | 0 | 0 | 0 | 0 | 0 | 0 | 0 | 0 | 0
d__Bacteria | p__Desulfobacterota_G_459543 | c__Desulfovibrionia | o__Desulfovibrionales | f__Desulfovibrionaceae | g__Solidesulfovibrio |  | 0 | 0 | 0 | 0 | 0 | 0 | 0 | 0 | 0 | 0 | 0 | 0 | 0 | 0 | 0 | 0 | 0 | 0 | 0 | 0 | 0 | 0 | 0 | 0 | 0 | 0 | 0 | 0 | 0 | 0 | 0 | 0 | 0 | 0 | 0 | 0 | 0 | 32 | 0 | 0 | 0 | 0 | 0 | 0 | 0 | 0 | 0 | 0 | 0 | 0 | 0 | 0 | 0 | 0 | 0 | 0 | 0 | 0 | 0 | 0 | 0 | 0 | 0 | 0 | 0 | 0 | 0 | 0 | 0 | 0 | 0 | 0 | 0 | 0
d__Bacteria | p__Desulfobacterota_G_459543 | c__Desulfovibrionia | o__Desulfovibrionales | f__Desulfovibrionaceae | g__Solidesulfovibrio |  | 0 | 0 | 0 | 0 | 0 | 0 | 0 | 0 | 0 | 0 | 0 | 0 | 0 | 0 | 0 | 0 | 0 | 0 | 0 | 0 | 0 | 0 | 0 | 219 | 0 | 0 | 0 | 0 | 0 | 0 | 0 | 0 | 0 | 0 | 0 | 0 | 0 | 0 | 0 | 0 | 0 | 0 | 0 | 0 | 0 | 0 | 0 | 0 | 0 | 0 | 0 | 0 | 0 | 0 | 0 | 0 | 0 | 0 | 0 | 0 | 0 | 0 | 0 | 0 | 0 | 0 | 0 | 0 | 0 | 0 | 0 | 0 | 0 | 0
d__Bacteria | p__Desulfobacterota_G_459543 | c__Desulfovibrionia | o__Desulfovibrionales | f__Desulfovibrionaceae | g__Solidesulfovibrio |  | 0 | 0 | 0 | 0 | 0 | 0 | 0 | 0 | 0 | 0 | 0 | 0 | 0 | 0 | 0 | 0 | 0 | 0 | 0 | 0 | 0 | 0 | 0 | 0 | 0 | 0 | 0 | 0 | 0 | 0 | 0 | 0 | 0 | 0 | 0 | 0 | 0 | 0 | 31 | 0 | 0 | 0 | 0 | 0 | 0 | 0 | 0 | 0 | 0 | 0 | 0 | 0 | 0 | 0 | 0 | 0 | 0 | 0 | 0 | 0 | 0 | 0 | 0 | 0 | 0 | 0 | 0 | 0 | 0 | 0 | 0 | 0 | 0 | 0
d__Bacteria | p__Desulfobacterota_G_459543 | c__Desulfovibrionia | o__Desulfovibrionales | f__Desulfovibrionaceae | g__Solidesulfovibrio |  | 0 | 0 | 0 | 0 | 0 | 0 | 0 | 0 | 0 | 0 | 0 | 0 | 0 | 0 | 0 | 0 | 0 | 0 | 0 | 0 | 0 | 0 | 0 | 0 | 0 | 0 | 0 | 0 | 0 | 0 | 0 | 0 | 0 | 0 | 0 | 0 | 0 | 0 | 0 | 0 | 0 | 0 | 0 | 0 | 0 | 0 | 0 | 0 | 0 | 0 | 0 | 0 | 0 | 0 | 89 | 0 | 0 | 0 | 0 | 0 | 0 | 0 | 0 | 0 | 0 | 0 | 0 | 0 | 0 | 0 | 0 | 224 | 101 | 0
d__Bacteria | p__Desulfobacterota_G_459543 | c__Desulfovibrionia | o__Desulfovibrionales | f__Desulfovibrionaceae | g__Solidesulfovibrio |  | 0 | 0 | 0 | 0 | 0 | 0 | 0 | 0 | 0 | 0 | 0 | 0 | 0 | 0 | 0 | 0 | 0 | 0 | 0 | 0 | 0 | 0 | 0 | 0 | 0 | 0 | 0 | 0 | 0 | 0 | 0 | 0 | 0 | 0 | 0 | 0 | 0 | 0 | 0 | 0 | 0 | 0 | 0 | 0 | 0 | 0 | 0 | 0 | 0 | 0 | 0 | 0 | 0 | 0 | 0 | 0 | 0 | 0 | 0 | 0 | 0 | 0 | 0 | 0 | 0 | 0 | 0 | 0 | 0 | 0 | 38 | 0 | 0 | 0
d__Bacteria | p__Desulfobacterota_G_459543 | c__Desulfovibrionia | o__Desulfovibrionales | f__Desulfovibrionaceae | g__Solidesulfovibrio |  | 0 | 0 | 0 | 0 | 0 | 0 | 0 | 0 | 0 | 0 | 0 | 0 | 0 | 0 | 0 | 0 | 0 | 0 | 0 | 0 | 0 | 0 | 0 | 0 | 0 | 0 | 0 | 0 | 0 | 0 | 0 | 0 | 0 | 0 | 0 | 0 | 0 | 242 | 0 | 0 | 0 | 0 | 0 | 0 | 0 | 0 | 0 | 0 | 0 | 0 | 0 | 0 | 0 | 0 | 0 | 0 | 0 | 0 | 0 | 0 | 0 | 0 | 0 | 0 | 0 | 0 | 0 | 0 | 0 | 0 | 0 | 0 | 0 | 0
d__Bacteria | p__Desulfobacterota_G_459543 | c__Desulfovibrionia | o__Desulfovibrionales | f__Desulfovibrionaceae | g__Solidesulfovibrio |  | 0 | 0 | 0 | 0 | 0 | 0 | 0 | 0 | 0 | 0 | 0 | 0 | 0 | 0 | 0 | 0 | 0 | 0 | 0 | 0 | 0 | 0 | 0 | 0 | 0 | 0 | 0 | 0 | 0 | 0 | 0 | 0 | 0 | 0 | 0 | 0 | 0 | 0 | 0 | 0 | 0 | 0 | 0 | 0 | 0 | 0 | 0 | 0 | 0 | 0 | 0 | 0 | 0 | 0 | 0 | 0 | 0 | 0 | 0 | 0 | 0 | 0 | 0 | 0 | 0 | 0 | 0 | 0 | 0 | 0 | 0 | 0 | 101 | 0
d__Bacteria | p__Desulfobacterota_G_459543 | c__Desulfovibrionia | o__Desulfovibrionales | f__Desulfovibrionaceae | g__Solidesulfovibrio |  | 0 | 0 | 0 | 0 | 0 | 0 | 0 | 0 | 0 | 0 | 0 | 0 | 0 | 0 | 0 | 0 | 0 | 0 | 0 | 0 | 0 | 0 | 0 | 0 | 0 | 0 | 0 | 0 | 0 | 0 | 0 | 0 | 0 | 0 | 0 | 0 | 0 | 0 | 0 | 0 | 0 | 0 | 0 | 0 | 0 | 0 | 0 | 0 | 0 | 0 | 0 | 0 | 0 | 203 | 0 | 0 | 0 | 0 | 0 | 0 | 0 | 0 | 0 | 0 | 0 | 0 | 0 | 0 | 0 | 0 | 0 | 0 | 0 | 0
d__Bacteria | p__Desulfobacterota_G_459543 | c__Desulfovibrionia | o__Desulfovibrionales | f__Desulfovibrionaceae | g__Solidesulfovibrio | s__Solidesulfovibrio alcoholivorans | 0 | 0 | 0 | 0 | 0 | 0 | 0 | 0 | 0 | 0 | 0 | 0 | 0 | 0 | 0 | 0 | 0 | 0 | 0 | 0 | 0 | 0 | 0 | 0 | 0 | 0 | 0 | 0 | 0 | 0 | 0 | 0 | 0 | 0 | 0 | 0 | 0 | 0 | 0 | 0 | 3 | 0 | 0 | 0 | 0 | 0 | 0 | 0 | 0 | 0 | 0 | 0 | 0 | 0 | 0 | 0 | 0 | 0 | 0 | 0 | 0 | 0 | 0 | 0 | 0 | 0 | 0 | 0 | 0 | 0 | 0 | 0 | 0 | 0
d__Bacteria | p__Desulfobacterota_G_459543 | c__Desulfovibrionia | o__Desulfovibrionales | f__Desulfovibrionaceae | g__Solidesulfovibrio | s__Solidesulfovibrio alcoholivorans | 0 | 0 | 0 | 0 | 0 | 0 | 0 | 0 | 0 | 0 | 0 | 0 | 0 | 0 | 0 | 0 | 0 | 0 | 0 | 0 | 0 | 0 | 0 | 0 | 0 | 0 | 0 | 0 | 0 | 0 | 0 | 0 | 0 | 0 | 0 | 0 | 0 | 92 | 0 | 0 | 0 | 0 | 0 | 0 | 0 | 0 | 0 | 0 | 0 | 0 | 0 | 0 | 0 | 0 | 0 | 0 | 0 | 0 | 0 | 0 | 0 | 0 | 0 | 0 | 0 | 0 | 0 | 0 | 0 | 0 | 0 | 0 | 0 | 0
d__Bacteria | p__Desulfobacterota_G_459543 | c__Desulfovibrionia | o__Desulfovibrionales | f__Desulfovibrionaceae | g__Solidesulfovibrio | s__Solidesulfovibrio alcoholivorans | 0 | 0 | 0 | 0 | 0 | 0 | 0 | 0 | 0 | 0 | 0 | 0 | 0 | 0 | 0 | 0 | 0 | 0 | 0 | 0 | 0 | 0 | 0 | 0 | 0 | 0 | 0 | 0 | 0 | 0 | 0 | 0 | 0 | 0 | 0 | 0 | 0 | 102 | 0 | 0 | 0 | 0 | 0 | 0 | 0 | 0 | 0 | 0 | 0 | 0 | 0 | 0 | 0 | 0 | 0 | 0 | 0 | 0 | 0 | 0 | 0 | 0 | 0 | 0 | 0 | 0 | 0 | 0 | 0 | 0 | 0 | 0 | 84 | 0
d__Bacteria | p__Desulfobacterota_G_459543 | c__Desulfovibrionia | o__Desulfovibrionales | f__Desulfovibrionaceae | g__Solidesulfovibrio | s__Solidesulfovibrio alcoholivorans | 0 | 0 | 0 | 0 | 0 | 0 | 0 | 0 | 0 | 0 | 0 | 0 | 0 | 0 | 0 | 0 | 0 | 0 | 0 | 0 | 0 | 0 | 0 | 0 | 0 | 0 | 0 | 0 | 0 | 0 | 0 | 0 | 0 | 0 | 0 | 0 | 0 | 0 | 0 | 0 | 0 | 0 | 0 | 0 | 0 | 0 | 0 | 0 | 0 | 0 | 0 | 0 | 0 | 0 | 0 | 0 | 0 | 0 | 0 | 0 | 0 | 0 | 0 | 0 | 0 | 0 | 0 | 0 | 0 | 0 | 0 | 279 | 0 | 0
d__Bacteria | p__Desulfobacterota_G_459543 | c__Desulfovibrionia | o__Desulfovibrionales | f__Desulfovibrionaceae | g__Solidesulfovibrio | s__Solidesulfovibrio alcoholivorans | 0 | 0 | 0 | 0 | 0 | 0 | 0 | 0 | 0 | 0 | 0 | 0 | 0 | 0 | 0 | 0 | 0 | 0 | 0 | 0 | 0 | 0 | 0 | 0 | 0 | 0 | 0 | 0 | 0 | 0 | 0 | 0 | 0 | 0 | 0 | 0 | 0 | 0 | 0 | 0 | 0 | 0 | 0 | 0 | 0 | 0 | 0 | 0 | 0 | 0 | 0 | 0 | 0 | 0 | 0 | 0 | 0 | 0 | 0 | 0 | 0 | 0 | 0 | 0 | 0 | 0 | 0 | 0 | 0 | 34 | 0 | 0 | 0 | 0
d__Bacteria | p__Desulfobacterota_G_459543 | c__Desulfovibrionia | o__Desulfovibrionales | f__Desulfovibrionaceae | g__Solidesulfovibrio | s__Solidesulfovibrio alcoholivorans | 0 | 0 | 0 | 0 | 0 | 0 | 0 | 0 | 0 | 0 | 0 | 0 | 0 | 0 | 0 | 0 | 0 | 0 | 0 | 0 | 0 | 0 | 0 | 0 | 0 | 0 | 0 | 0 | 0 | 0 | 0 | 0 | 0 | 0 | 0 | 0 | 0 | 0 | 0 | 0 | 0 | 0 | 0 | 0 | 0 | 0 | 0 | 0 | 0 | 0 | 0 | 0 | 0 | 0 | 100 | 0 | 0 | 0 | 0 | 0 | 0 | 0 | 0 | 0 | 0 | 0 | 0 | 0 | 0 | 0 | 0 | 0 | 0 | 0
d__Bacteria | p__Desulfobacterota_G_459543 | c__Desulfovibrionia | o__Desulfovibrionales | f__Desulfovibrionaceae | g__Solidesulfovibrio | s__Solidesulfovibrio alcoholivorans | 0 | 0 | 0 | 0 | 0 | 0 | 0 | 0 | 0 | 0 | 0 | 0 | 0 | 0 | 0 | 0 | 0 | 0 | 0 | 0 | 0 | 0 | 0 | 207 | 0 | 0 | 0 | 0 | 0 | 0 | 0 | 0 | 0 | 0 | 0 | 0 | 0 | 0 | 0 | 0 | 0 | 0 | 0 | 0 | 0 | 0 | 0 | 0 | 0 | 0 | 0 | 0 | 0 | 0 | 0 | 0 | 0 | 0 | 0 | 0 | 0 | 0 | 0 | 0 | 0 | 0 | 0 | 0 | 202 | 0 | 0 | 0 | 0 | 0
d__Bacteria | p__Desulfobacterota_G_459543 | c__Desulfovibrionia | o__Desulfovibrionales | f__Desulfovibrionaceae | g__Solidesulfovibrio | s__Solidesulfovibrio alcoholivorans | 0 | 0 | 0 | 0 | 0 | 0 | 0 | 0 | 0 | 0 | 0 | 0 | 0 | 0 | 0 | 0 | 0 | 0 | 0 | 0 | 0 | 0 | 0 | 124 | 0 | 0 | 0 | 0 | 0 | 0 | 0 | 0 | 0 | 0 | 0 | 0 | 0 | 0 | 0 | 0 | 0 | 0 | 0 | 0 | 0 | 0 | 0 | 0 | 0 | 0 | 0 | 0 | 0 | 0 | 0 | 0 | 0 | 0 | 0 | 0 | 0 | 0 | 0 | 0 | 0 | 0 | 0 | 0 | 0 | 0 | 0 | 0 | 0 | 0
d__Bacteria | p__Desulfobacterota_G_459543 | c__Desulfovibrionia | o__Desulfovibrionales | f__Desulfovibrionaceae | g__Solidesulfovibrio | s__Solidesulfovibrio alcoholivorans | 0 | 0 | 0 | 0 | 0 | 0 | 0 | 0 | 0 | 0 | 0 | 0 | 0 | 0 | 0 | 0 | 0 | 0 | 0 | 0 | 0 | 0 | 0 | 0 | 0 | 0 | 0 | 0 | 0 | 0 | 0 | 0 | 0 | 0 | 0 | 0 | 0 | 46 | 0 | 0 | 0 | 0 | 0 | 0 | 0 | 0 | 0 | 0 | 0 | 0 | 0 | 0 | 0 | 191 | 286 | 0 | 0 | 0 | 0 | 0 | 0 | 0 | 0 | 0 | 0 | 0 | 0 | 0 | 0 | 0 | 0 | 0 | 0 | 0
d__Bacteria | p__Desulfobacterota_G_459543 | c__Desulfovibrionia | o__Desulfovibrionales | f__Desulfovibrionaceae | g__Solidesulfovibrio | s__Solidesulfovibrio alcoholivorans | 0 | 0 | 0 | 0 | 0 | 0 | 0 | 0 | 0 | 0 | 0 | 0 | 0 | 0 | 0 | 0 | 0 | 0 | 0 | 0 | 0 | 0 | 0 | 0 | 0 | 0 | 0 | 0 | 0 | 0 | 0 | 0 | 0 | 0 | 0 | 0 | 0 | 0 | 0 | 0 | 0 | 0 | 0 | 0 | 0 | 0 | 0 | 0 | 0 | 0 | 0 | 0 | 0 | 0 | 0 | 0 | 0 | 0 | 0 | 0 | 0 | 0 | 0 | 0 | 0 | 0 | 0 | 0 | 0 | 59 | 0 | 0 | 0 | 0
d__Bacteria | p__Desulfobacterota_G_459543 | c__Desulfovibrionia | o__Desulfovibrionales | f__Desulfovibrionaceae | g__Solidesulfovibrio | s__Solidesulfovibrio alcoholivorans | 0 | 0 | 0 | 0 | 0 | 0 | 0 | 0 | 0 | 0 | 0 | 0 | 0 | 0 | 0 | 0 | 0 | 0 | 0 | 0 | 0 | 0 | 0 | 0 | 0 | 0 | 0 | 0 | 0 | 0 | 0 | 0 | 0 | 0 | 0 | 0 | 0 | 0 | 0 | 0 | 0 | 0 | 0 | 0 | 81 | 0 | 0 | 0 | 0 | 0 | 0 | 0 | 0 | 0 | 0 | 0 | 0 | 0 | 0 | 0 | 0 | 0 | 0 | 0 | 0 | 0 | 0 | 0 | 0 | 0 | 0 | 0 | 0 | 0
d__Bacteria | p__Desulfobacterota_G_459543 | c__Desulfovibrionia | o__Desulfovibrionales | f__Desulfovibrionaceae | g__Solidesulfovibrio | s__Solidesulfovibrio alcoholivorans | 0 | 0 | 0 | 0 | 0 | 0 | 0 | 0 | 0 | 0 | 0 | 0 | 0 | 0 | 0 | 0 | 0 | 0 | 0 | 0 | 0 | 0 | 0 | 0 | 0 | 0 | 0 | 0 | 0 | 0 | 0 | 0 | 0 | 0 | 0 | 0 | 0 | 0 | 0 | 0 | 0 | 0 | 0 | 0 | 0 | 0 | 0 | 0 | 0 | 0 | 0 | 0 | 0 | 0 | 0 | 0 | 0 | 0 | 0 | 0 | 0 | 0 | 0 | 0 | 0 | 0 | 0 | 0 | 87 | 0 | 0 | 0 | 0 | 0
d__Bacteria | p__Desulfobacterota_G_459543 | c__Desulfovibrionia | o__Desulfovibrionales | f__Desulfovibrionaceae | g__Solidesulfovibrio | s__Solidesulfovibrio alcoholivorans | 0 | 0 | 0 | 0 | 0 | 0 | 0 | 0 | 0 | 0 | 0 | 0 | 0 | 0 | 0 | 0 | 0 | 0 | 32 | 0 | 0 | 0 | 0 | 0 | 0 | 0 | 0 | 0 | 0 | 0 | 0 | 0 | 0 | 0 | 0 | 0 | 0 | 0 | 0 | 0 | 0 | 0 | 0 | 0 | 0 | 0 | 0 | 0 | 0 | 0 | 0 | 0 | 0 | 0 | 0 | 0 | 0 | 0 | 0 | 0 | 0 | 0 | 0 | 0 | 0 | 0 | 0 | 0 | 0 | 0 | 0 | 0 | 0 | 0
d__Bacteria | p__Desulfobacterota_G_459543 | c__DSM-4660 | o__Desulfatiglandales | f__HGW-15 | g__JAAZBV01 | s__JAAZBV01 sp012513605 | 0 | 0 | 0 | 0 | 0 | 0 | 0 | 0 | 0 | 0 | 0 | 0 | 0 | 0 | 0 | 0 | 0 | 0 | 0 | 0 | 0 | 0 | 0 | 0 | 0 | 0 | 0 | 0 | 0 | 0 | 0 | 0 | 0 | 0 | 0 | 0 | 0 | 0 | 0 | 0 | 0 | 4 | 0 | 0 | 0 | 0 | 0 | 0 | 0 | 0 | 0 | 0 | 0 | 0 | 0 | 0 | 0 | 0 | 0 | 0 | 0 | 0 | 0 | 0 | 0 | 0 | 0 | 0 | 0 | 0 | 0 | 0 | 0 | 0
d__Bacteria | p__Desulfobacterota_G_459543 | c__Syntrophobacteria | o__Syntrophobacterales | f__Syntrophobacteraceae |  |  | 0 | 0 | 0 | 0 | 0 | 0 | 0 | 0 | 0 | 0 | 0 | 0 | 0 | 0 | 0 | 0 | 0 | 0 | 0 | 0 | 0 | 0 | 0 | 0 | 0 | 0 | 0 | 0 | 0 | 0 | 0 | 0 | 0 | 0 | 0 | 0 | 0 | 0 | 0 | 0 | 0 | 0 | 0 | 0 | 0 | 0 | 0 | 0 | 0 | 0 | 0 | 0 | 9 | 0 | 0 | 0 | 0 | 0 | 0 | 0 | 0 | 0 | 0 | 0 | 0 | 0 | 0 | 0 | 0 | 0 | 0 | 0 | 0 | 0
d__Bacteria | p__Desulfobacterota_G_459543 | c__Syntrophobacteria | o__Syntrophobacterales | f__Syntrophobacteraceae |  |  | 0 | 0 | 0 | 0 | 0 | 0 | 0 | 0 | 0 | 0 | 0 | 0 | 0 | 0 | 0 | 0 | 0 | 0 | 0 | 0 | 0 | 0 | 0 | 0 | 0 | 0 | 0 | 0 | 0 | 0 | 0 | 0 | 0 | 0 | 0 | 0 | 0 | 0 | 0 | 0 | 0 | 0 | 0 | 0 | 0 | 0 | 0 | 0 | 0 | 0 | 0 | 0 | 0 | 0 | 0 | 0 | 20 | 0 | 0 | 0 | 0 | 0 | 0 | 0 | 0 | 0 | 0 | 0 | 0 | 0 | 0 | 0 | 0 | 0
d__Bacteria | p__Desulfobacterota_G_459543 | c__Syntrophobacteria | o__Syntrophobacterales | f__Syntrophobacteraceae |  |  | 0 | 0 | 0 | 0 | 0 | 0 | 0 | 0 | 0 | 0 | 0 | 0 | 0 | 0 | 0 | 0 | 0 | 1 | 0 | 0 | 0 | 0 | 0 | 0 | 0 | 0 | 0 | 0 | 0 | 0 | 0 | 0 | 0 | 0 | 0 | 0 | 0 | 0 | 0 | 0 | 0 | 0 | 0 | 0 | 0 | 0 | 0 | 0 | 0 | 0 | 0 | 0 | 0 | 0 | 0 | 0 | 0 | 0 | 0 | 0 | 0 | 0 | 0 | 0 | 0 | 0 | 0 | 0 | 0 | 0 | 0 | 0 | 0 | 0
d__Bacteria | p__Desulfobacterota_G_459543 | c__Syntrophobacteria | o__Syntrophobacterales | f__Syntrophobacteraceae | g__Syntrophobacter_452389 | s__Syntrophobacter pfennigii | 0 | 0 | 0 | 0 | 0 | 0 | 0 | 0 | 0 | 0 | 0 | 0 | 0 | 0 | 0 | 0 | 0 | 0 | 0 | 0 | 0 | 0 | 0 | 0 | 0 | 0 | 0 | 0 | 0 | 0 | 0 | 0 | 0 | 0 | 0 | 0 | 0 | 0 | 0 | 0 | 0 | 0 | 0 | 0 | 0 | 0 | 0 | 0 | 0 | 0 | 0 | 0 | 0 | 0 | 49 | 0 | 0 | 0 | 0 | 0 | 0 | 0 | 0 | 0 | 0 | 0 | 0 | 0 | 0 | 0 | 0 | 0 | 0 | 0
d__Bacteria | p__Desulfobacterota_G_459543 | c__Syntrophobacteria | o__Syntrophobacterales | f__Syntrophobacteraceae | g__Syntrophobacterium | s__Syntrophobacterium sulfatireducens | 0 | 0 | 0 | 0 | 0 | 0 | 0 | 0 | 0 | 0 | 0 | 0 | 0 | 0 | 0 | 0 | 0 | 0 | 0 | 0 | 0 | 0 | 0 | 0 | 0 | 0 | 0 | 0 | 0 | 0 | 0 | 0 | 0 | 0 | 0 | 0 | 0 | 0 | 0 | 0 | 0 | 0 | 0 | 0 | 0 | 0 | 0 | 0 | 0 | 0 | 0 | 0 | 0 | 0 | 0 | 0 | 0 | 0 | 0 | 0 | 0 | 0 | 0 | 0 | 0 | 0 | 0 | 15 | 0 | 0 | 0 | 0 | 0 | 0
d__Bacteria | p__Desulfobacterota_G_459543 | c__Syntrophobacteria | o__Syntrophobacterales | f__Syntrophobacteraceae | g__Syntrophobacterium | s__Syntrophobacterium sulfatireducens | 0 | 0 | 0 | 0 | 0 | 0 | 0 | 0 | 0 | 0 | 0 | 0 | 0 | 0 | 0 | 0 | 0 | 0 | 0 | 0 | 0 | 0 | 0 | 0 | 0 | 0 | 0 | 0 | 0 | 0 | 0 | 0 | 0 | 0 | 0 | 0 | 0 | 0 | 0 | 0 | 0 | 0 | 0 | 0 | 0 | 0 | 0 | 0 | 0 | 0 | 0 | 0 | 0 | 0 | 0 | 0 | 0 | 0 | 0 | 0 | 0 | 0 | 0 | 0 | 0 | 0 | 0 | 0 | 0 | 39 | 0 | 0 | 0 | 0
d__Bacteria | p__Desulfobacterota_G_459543 | c__Syntrophobacteria | o__Syntrophobacterales | f__Syntrophobacteraceae | g__Syntrophobacterium | s__Syntrophobacterium sulfatireducens | 0 | 0 | 0 | 0 | 0 | 0 | 0 | 0 | 0 | 0 | 0 | 0 | 0 | 0 | 0 | 0 | 0 | 0 | 0 | 0 | 0 | 0 | 0 | 0 | 0 | 0 | 0 | 0 | 0 | 0 | 0 | 0 | 0 | 0 | 0 | 0 | 0 | 0 | 0 | 0 | 0 | 0 | 0 | 0 | 0 | 0 | 0 | 0 | 0 | 0 | 0 | 0 | 0 | 0 | 0 | 0 | 0 | 0 | 0 | 0 | 0 | 0 | 0 | 0 | 0 | 0 | 0 | 0 | 0 | 0 | 0 | 41 | 0 | 0
d__Bacteria | p__Desulfobacterota_G_459543 | c__Syntrophobacteria | o__Syntrophobacterales | f__Syntrophobacteraceae | g__Syntrophobacterium | s__Syntrophobacterium sulfatireducens | 0 | 0 | 0 | 0 | 0 | 0 | 0 | 0 | 0 | 0 | 0 | 0 | 0 | 0 | 0 | 0 | 0 | 0 | 0 | 0 | 0 | 0 | 0 | 0 | 0 | 0 | 0 | 0 | 0 | 0 | 0 | 0 | 0 | 0 | 0 | 0 | 0 | 0 | 0 | 0 | 0 | 0 | 0 | 0 | 0 | 0 | 0 | 0 | 0 | 0 | 0 | 0 | 0 | 0 | 0 | 0 | 0 | 0 | 0 | 0 | 0 | 0 | 0 | 0 | 0 | 0 | 30 | 0 | 0 | 0 | 0 | 0 | 0 | 0
d__Bacteria | p__Desulfobacterota_G_459543 | c__Syntrophobacteria | o__Syntrophobacterales | f__Syntrophobacteraceae | g__Syntrophobacterium | s__Syntrophobacterium sulfatireducens | 0 | 0 | 0 | 0 | 0 | 0 | 0 | 0 | 0 | 0 | 0 | 0 | 0 | 0 | 0 | 0 | 0 | 0 | 0 | 0 | 0 | 0 | 0 | 0 | 0 | 0 | 0 | 0 | 0 | 0 | 0 | 0 | 0 | 0 | 0 | 0 | 0 | 0 | 0 | 0 | 0 | 0 | 0 | 0 | 0 | 0 | 0 | 0 | 0 | 0 | 0 | 0 | 18 | 0 | 0 | 0 | 0 | 0 | 0 | 0 | 0 | 0 | 0 | 0 | 0 | 0 | 0 | 0 | 0 | 0 | 0 | 0 | 0 | 0
d__Bacteria | p__Desulfobacterota_G_459544 | c__Syntrophia | o__Syntrophales |  |  |  | 0 | 0 | 0 | 0 | 0 | 0 | 0 | 0 | 0 | 0 | 0 | 0 | 0 | 0 | 0 | 0 | 0 | 0 | 0 | 0 | 0 | 0 | 0 | 0 | 0 | 0 | 0 | 0 | 0 | 0 | 0 | 0 | 0 | 4 | 0 | 0 | 0 | 0 | 0 | 0 | 0 | 0 | 0 | 0 | 0 | 0 | 0 | 0 | 0 | 0 | 0 | 0 | 0 | 0 | 0 | 0 | 0 | 0 | 0 | 0 | 0 | 0 | 0 | 0 | 0 | 0 | 0 | 0 | 0 | 0 | 0 | 0 | 0 | 0
d__Bacteria | p__Desulfobacterota_G_459544 | c__Syntrophia | o__Syntrophales |  |  |  | 0 | 0 | 0 | 0 | 0 | 0 | 0 | 0 | 0 | 0 | 0 | 0 | 0 | 0 | 0 | 0 | 0 | 0 | 0 | 0 | 0 | 0 | 0 | 0 | 0 | 0 | 0 | 0 | 0 | 0 | 0 | 0 | 0 | 0 | 0 | 0 | 0 | 40 | 0 | 0 | 0 | 0 | 0 | 0 | 0 | 0 | 0 | 0 | 0 | 0 | 0 | 0 | 0 | 0 | 0 | 0 | 0 | 0 | 0 | 0 | 0 | 0 | 0 | 0 | 0 | 0 | 0 | 0 | 0 | 0 | 0 | 0 | 0 | 0
d__Bacteria | p__Desulfobacterota_G_459544 | c__Syntrophia | o__Syntrophales |  |  |  | 0 | 39 | 0 | 0 | 0 | 0 | 0 | 0 | 0 | 0 | 0 | 0 | 0 | 0 | 0 | 0 | 0 | 0 | 0 | 0 | 0 | 0 | 0 | 0 | 0 | 0 | 0 | 0 | 0 | 0 | 0 | 0 | 0 | 0 | 0 | 0 | 0 | 0 | 0 | 0 | 0 | 0 | 0 | 0 | 0 | 0 | 0 | 0 | 0 | 0 | 0 | 0 | 0 | 0 | 0 | 0 | 0 | 0 | 0 | 0 | 0 | 0 | 0 | 0 | 0 | 0 | 0 | 0 | 0 | 0 | 0 | 0 | 0 | 0
d__Bacteria | p__Desulfobacterota_G_459544 | c__Syntrophia | o__Syntrophales | f__ | g__ | s__ | 0 | 0 | 0 | 0 | 0 | 0 | 0 | 0 | 0 | 0 | 0 | 0 | 0 | 0 | 0 | 0 | 0 | 0 | 0 | 0 | 0 | 0 | 0 | 0 | 0 | 0 | 0 | 0 | 0 | 0 | 0 | 0 | 0 | 0 | 0 | 0 | 0 | 0 | 0 | 0 | 0 | 0 | 0 | 0 | 54 | 0 | 0 | 0 | 0 | 0 | 0 | 0 | 0 | 0 | 0 | 0 | 0 | 0 | 0 | 0 | 0 | 0 | 0 | 0 | 0 | 0 | 0 | 0 | 0 | 0 | 0 | 0 | 0 | 0
d__Bacteria | p__Desulfobacterota_G_459544 | c__Syntrophia | o__Syntrophales | f__ | g__ | s__ | 0 | 0 | 0 | 0 | 0 | 0 | 0 | 0 | 0 | 0 | 0 | 0 | 0 | 0 | 0 | 0 | 0 | 0 | 0 | 0 | 0 | 0 | 0 | 0 | 0 | 0 | 0 | 0 | 0 | 0 | 0 | 0 | 0 | 0 | 0 | 0 | 51 | 0 | 0 | 0 | 0 | 0 | 0 | 0 | 0 | 0 | 0 | 0 | 0 | 0 | 0 | 0 | 0 | 0 | 0 | 0 | 0 | 0 | 0 | 0 | 0 | 0 | 0 | 0 | 0 | 0 | 0 | 0 | 0 | 0 | 0 | 0 | 0 | 0
d__Bacteria | p__Desulfobacterota_G_459544 | c__Syntrophia | o__Syntrophales | f__ | g__ | s__ | 0 | 0 | 0 | 0 | 0 | 0 | 0 | 0 | 0 | 0 | 0 | 0 | 0 | 0 | 0 | 0 | 0 | 0 | 0 | 0 | 0 | 0 | 0 | 0 | 0 | 0 | 0 | 0 | 0 | 0 | 0 | 0 | 0 | 0 | 0 | 0 | 0 | 0 | 0 | 0 | 0 | 0 | 0 | 0 | 0 | 0 | 0 | 0 | 0 | 0 | 0 | 0 | 0 | 0 | 0 | 0 | 0 | 0 | 0 | 0 | 0 | 0 | 0 | 0 | 0 | 0 | 0 | 0 | 0 | 0 | 0 | 0 | 0 | 31
d__Bacteria | p__Desulfobacterota_G_459544 | c__Syntrophia | o__Syntrophales | f__PHBD01 | g__PHBD01 | s__PHBD01 sp002841865 | 0 | 0 | 0 | 0 | 0 | 0 | 0 | 0 | 0 | 0 | 0 | 0 | 0 | 0 | 0 | 0 | 0 | 0 | 0 | 0 | 0 | 0 | 0 | 0 | 0 | 0 | 0 | 0 | 0 | 0 | 0 | 0 | 0 | 0 | 0 | 0 | 0 | 0 | 0 | 0 | 0 | 0 | 0 | 0 | 0 | 0 | 0 | 0 | 0 | 0 | 0 | 0 | 0 | 0 | 0 | 0 | 0 | 0 | 0 | 0 | 0 | 0 | 0 | 0 | 0 | 0 | 29 | 0 | 0 | 0 | 0 | 0 | 0 | 0
d__Bacteria | p__Desulfobacterota_G_459544 | c__Syntrophia | o__Syntrophales | f__PHBD01 | g__PHBD01 | s__PHBD01 sp002841865 | 0 | 0 | 0 | 0 | 0 | 0 | 0 | 0 | 0 | 0 | 0 | 0 | 0 | 0 | 0 | 0 | 0 | 0 | 0 | 0 | 0 | 0 | 0 | 0 | 0 | 0 | 0 | 0 | 0 | 0 | 0 | 0 | 0 | 0 | 0 | 0 | 0 | 0 | 0 | 0 | 0 | 0 | 0 | 0 | 0 | 0 | 0 | 0 | 0 | 0 | 0 | 0 | 0 | 0 | 72 | 0 | 0 | 0 | 0 | 0 | 0 | 0 | 0 | 0 | 0 | 0 | 0 | 0 | 0 | 0 | 0 | 0 | 0 | 0
d__Bacteria | p__Desulfobacterota_G_459544 | c__Syntrophia | o__Syntrophales | f__PHBD01 | g__PHBD01 | s__PHBD01 sp002841865 | 0 | 0 | 0 | 0 | 0 | 0 | 0 | 0 | 0 | 0 | 0 | 0 | 0 | 0 | 0 | 0 | 0 | 0 | 0 | 0 | 0 | 0 | 0 | 0 | 0 | 0 | 0 | 0 | 0 | 0 | 0 | 0 | 0 | 0 | 0 | 0 | 0 | 0 | 0 | 0 | 0 | 0 | 0 | 0 | 0 | 0 | 0 | 0 | 0 | 0 | 0 | 0 | 0 | 0 | 24 | 0 | 0 | 0 | 0 | 0 | 0 | 0 | 0 | 0 | 0 | 0 | 0 | 0 | 0 | 0 | 0 | 0 | 0 | 0
d__Bacteria | p__Desulfobacterota_G_459544 | c__Syntrophia | o__Syntrophales | f__PHBD01 | g__PHBD01 | s__PHBD01 sp002841865 | 0 | 0 | 0 | 0 | 0 | 0 | 0 | 0 | 0 | 0 | 0 | 0 | 0 | 0 | 0 | 0 | 0 | 0 | 0 | 0 | 0 | 0 | 0 | 0 | 0 | 0 | 0 | 0 | 0 | 0 | 0 | 0 | 0 | 0 | 0 | 0 | 0 | 0 | 0 | 0 | 0 | 0 | 0 | 0 | 0 | 0 | 0 | 0 | 0 | 0 | 0 | 0 | 0 | 123 | 0 | 0 | 0 | 0 | 0 | 0 | 0 | 0 | 0 | 0 | 0 | 0 | 0 | 0 | 0 | 0 | 0 | 0 | 0 | 0
d__Bacteria | p__Desulfobacterota_G_459544 | c__Syntrophia | o__Syntrophales | f__PHBD01 | g__PHBD01 | s__PHBD01 sp002841865 | 0 | 0 | 0 | 0 | 0 | 0 | 0 | 0 | 0 | 0 | 0 | 0 | 0 | 0 | 0 | 0 | 0 | 0 | 0 | 0 | 0 | 0 | 0 | 0 | 0 | 0 | 0 | 0 | 0 | 0 | 0 | 0 | 0 | 0 | 0 | 0 | 0 | 0 | 0 | 0 | 0 | 0 | 0 | 0 | 0 | 0 | 0 | 0 | 0 | 0 | 0 | 48 | 0 | 0 | 0 | 0 | 0 | 0 | 0 | 0 | 0 | 0 | 0 | 0 | 0 | 0 | 0 | 0 | 0 | 0 | 0 | 0 | 0 | 0
d__Bacteria | p__Desulfobacterota_G_459544 | c__Syntrophia | o__Syntrophales | f__PHBD01 | g__PHBD01 | s__PHBD01 sp002841865 | 0 | 0 | 0 | 0 | 0 | 0 | 0 | 0 | 0 | 0 | 0 | 0 | 0 | 0 | 0 | 0 | 0 | 0 | 0 | 0 | 0 | 0 | 0 | 0 | 0 | 0 | 0 | 0 | 0 | 0 | 0 | 0 | 0 | 0 | 0 | 0 | 0 | 0 | 0 | 0 | 0 | 0 | 0 | 0 | 0 | 0 | 0 | 0 | 0 | 0 | 0 | 0 | 0 | 0 | 0 | 0 | 0 | 0 | 0 | 0 | 0 | 0 | 0 | 0 | 0 | 0 | 0 | 0 | 0 | 0 | 0 | 0 | 54 | 0
d__Bacteria | p__Desulfobacterota_G_459544 | c__Syntrophia | o__Syntrophales | f__PHBD01 | g__PHBD01 | s__PHBD01 sp002841865 | 0 | 0 | 0 | 0 | 0 | 0 | 0 | 0 | 0 | 0 | 0 | 0 | 0 | 0 | 0 | 0 | 0 | 0 | 0 | 0 | 0 | 0 | 0 | 0 | 0 | 0 | 0 | 0 | 0 | 0 | 0 | 0 | 0 | 0 | 0 | 0 | 0 | 0 | 0 | 0 | 0 | 0 | 0 | 0 | 0 | 0 | 0 | 0 | 0 | 0 | 0 | 0 | 0 | 0 | 0 | 0 | 0 | 0 | 0 | 0 | 0 | 0 | 0 | 0 | 0 | 0 | 0 | 0 | 0 | 128 | 0 | 0 | 0 | 0
d__Bacteria | p__Desulfobacterota_G_459544 | c__Syntrophia | o__Syntrophales | f__Smithellaceae |  |  | 0 | 0 | 0 | 0 | 0 | 0 | 0 | 0 | 0 | 0 | 0 | 0 | 0 | 0 | 0 | 0 | 0 | 0 | 0 | 0 | 0 | 0 | 0 | 0 | 0 | 0 | 0 | 0 | 0 | 0 | 0 | 0 | 0 | 0 | 0 | 0 | 0 | 0 | 0 | 0 | 0 | 0 | 0 | 0 | 0 | 0 | 0 | 0 | 0 | 0 | 0 | 0 | 0 | 0 | 0 | 24 | 0 | 0 | 0 | 0 | 0 | 0 | 0 | 0 | 0 | 0 | 0 | 0 | 0 | 0 | 0 | 0 | 0 | 0
d__Bacteria | p__Desulfobacterota_G_459544 | c__Syntrophia | o__Syntrophales | f__Smithellaceae | g__ | s__ | 0 | 0 | 0 | 0 | 0 | 0 | 0 | 0 | 0 | 0 | 0 | 0 | 0 | 0 | 0 | 0 | 0 | 0 | 0 | 0 | 0 | 0 | 0 | 0 | 0 | 0 | 0 | 0 | 0 | 0 | 0 | 21 | 0 | 0 | 0 | 0 | 0 | 0 | 0 | 0 | 0 | 0 | 0 | 0 | 0 | 0 | 0 | 0 | 0 | 0 | 0 | 0 | 0 | 0 | 0 | 0 | 0 | 0 | 0 | 0 | 0 | 0 | 0 | 0 | 0 | 0 | 0 | 0 | 0 | 0 | 0 | 0 | 0 | 0
d__Bacteria | p__Desulfobacterota_G_459544 | c__Syntrophia | o__Syntrophales | f__Smithellaceae | g__ | s__ | 0 | 0 | 0 | 0 | 0 | 0 | 0 | 0 | 0 | 0 | 0 | 0 | 0 | 0 | 0 | 0 | 0 | 0 | 0 | 0 | 0 | 0 | 0 | 0 | 0 | 0 | 0 | 0 | 0 | 0 | 0 | 0 | 0 | 0 | 0 | 0 | 0 | 0 | 0 | 0 | 0 | 0 | 0 | 0 | 0 | 0 | 0 | 0 | 12 | 0 | 0 | 0 | 0 | 0 | 0 | 0 | 0 | 0 | 0 | 0 | 0 | 0 | 0 | 0 | 0 | 0 | 0 | 0 | 0 | 0 | 0 | 0 | 0 | 0
d__Bacteria | p__Desulfobacterota_G_459544 | c__Syntrophia | o__Syntrophales | f__Smithellaceae | g__UBA8904 |  | 0 | 0 | 0 | 0 | 0 | 0 | 0 | 0 | 0 | 0 | 0 | 0 | 0 | 0 | 0 | 0 | 0 | 0 | 0 | 0 | 0 | 0 | 0 | 0 | 0 | 0 | 0 | 0 | 0 | 0 | 0 | 0 | 0 | 0 | 0 | 0 | 0 | 0 | 0 | 0 | 0 | 22 | 0 | 0 | 0 | 0 | 0 | 0 | 0 | 0 | 0 | 0 | 0 | 0 | 0 | 0 | 0 | 75 | 0 | 0 | 0 | 0 | 0 | 0 | 0 | 0 | 73 | 0 | 0 | 0 | 0 | 0 | 0 | 0
d__Bacteria | p__Desulfobacterota_G_459544 | c__Syntrophia | o__Syntrophales | f__Smithellaceae | g__UBA8904 |  | 0 | 0 | 0 | 0 | 0 | 0 | 0 | 0 | 0 | 0 | 0 | 0 | 0 | 0 | 0 | 0 | 0 | 0 | 0 | 0 | 0 | 0 | 0 | 0 | 0 | 0 | 0 | 0 | 0 | 0 | 0 | 0 | 0 | 0 | 0 | 0 | 0 | 0 | 0 | 0 | 0 | 0 | 0 | 0 | 0 | 0 | 0 | 0 | 0 | 0 | 0 | 0 | 0 | 0 | 0 | 0 | 98 | 0 | 0 | 0 | 0 | 0 | 0 | 0 | 0 | 0 | 0 | 0 | 0 | 0 | 0 | 0 | 0 | 0
d__Bacteria | p__Desulfobacterota_G_459544 | c__Syntrophia | o__Syntrophales | f__Smithellaceae | g__UBA8904 | s__UBA8904 sp012797505 | 0 | 0 | 0 | 0 | 0 | 0 | 0 | 0 | 0 | 0 | 0 | 0 | 0 | 0 | 0 | 0 | 0 | 0 | 0 | 0 | 0 | 0 | 0 | 0 | 0 | 0 | 0 | 0 | 0 | 0 | 0 | 0 | 0 | 0 | 0 | 0 | 0 | 0 | 0 | 0 | 0 | 0 | 0 | 0 | 0 | 0 | 0 | 0 | 0 | 0 | 0 | 0 | 0 | 0 | 99 | 0 | 0 | 0 | 0 | 0 | 0 | 0 | 0 | 0 | 0 | 0 | 0 | 0 | 0 | 0 | 0 | 0 | 0 | 0
d__Bacteria | p__Desulfobacterota_G_459544 | c__Syntrophia | o__Syntrophales | f__Smithellaceae | g__UBA8904 | s__UBA8904 sp012797505 | 0 | 0 | 0 | 0 | 0 | 0 | 0 | 0 | 0 | 0 | 0 | 0 | 0 | 0 | 0 | 0 | 0 | 0 | 0 | 0 | 0 | 0 | 0 | 0 | 0 | 0 | 0 | 0 | 0 | 0 | 0 | 0 | 0 | 0 | 0 | 0 | 0 | 0 | 0 | 0 | 0 | 0 | 0 | 0 | 0 | 0 | 0 | 0 | 0 | 0 | 0 | 284 | 0 | 0 | 0 | 0 | 0 | 0 | 0 | 0 | 0 | 0 | 0 | 0 | 0 | 0 | 0 | 0 | 0 | 178 | 0 | 380 | 0 | 0
d__Bacteria | p__Desulfobacterota_G_459544 | c__Syntrophia | o__Syntrophales | f__Smithellaceae | g__UBA8904 | s__UBA8904 sp012797505 | 0 | 0 | 0 | 0 | 0 | 0 | 0 | 0 | 0 | 0 | 0 | 0 | 0 | 0 | 0 | 0 | 0 | 0 | 25 | 0 | 0 | 0 | 0 | 0 | 0 | 0 | 0 | 0 | 0 | 0 | 0 | 0 | 0 | 0 | 0 | 0 | 0 | 0 | 0 | 0 | 0 | 0 | 0 | 0 | 0 | 0 | 0 | 0 | 0 | 0 | 0 | 0 | 0 | 0 | 0 | 0 | 0 | 0 | 0 | 0 | 0 | 0 | 0 | 0 | 0 | 0 | 0 | 0 | 0 | 0 | 0 | 0 | 0 | 0
d__Bacteria | p__Desulfobacterota_G_459544 | c__Syntrophia | o__Syntrophales | f__Smithellaceae | g__UBA8904 | s__UBA8904 sp012797505 | 0 | 0 | 0 | 0 | 0 | 0 | 0 | 0 | 0 | 0 | 0 | 0 | 0 | 0 | 0 | 0 | 0 | 0 | 0 | 0 | 0 | 0 | 0 | 0 | 0 | 0 | 0 | 0 | 0 | 0 | 0 | 0 | 0 | 0 | 0 | 0 | 0 | 0 | 0 | 0 | 0 | 0 | 0 | 0 | 0 | 0 | 0 | 0 | 0 | 0 | 0 | 0 | 0 | 0 | 0 | 0 | 0 | 0 | 0 | 0 | 0 | 0 | 0 | 0 | 0 | 0 | 99 | 0 | 0 | 0 | 0 | 0 | 0 | 0
d__Bacteria | p__Desulfobacterota_G_459544 | c__Syntrophia | o__Syntrophales | f__Smithellaceae | g__UBA8904 | s__UBA8904 sp012797505 | 0 | 0 | 0 | 0 | 0 | 0 | 0 | 0 | 0 | 0 | 0 | 0 | 0 | 0 | 0 | 0 | 0 | 0 | 0 | 0 | 0 | 0 | 0 | 0 | 0 | 0 | 0 | 0 | 0 | 0 | 0 | 0 | 0 | 0 | 0 | 0 | 0 | 0 | 0 | 0 | 0 | 0 | 0 | 0 | 0 | 0 | 0 | 0 | 0 | 0 | 0 | 0 | 0 | 0 | 0 | 0 | 0 | 0 | 0 | 0 | 0 | 0 | 0 | 26 | 0 | 0 | 0 | 0 | 0 | 0 | 0 | 0 | 0 | 0
d__Bacteria | p__Desulfobacterota_G_459544 | c__Syntrophia | o__Syntrophales | f__Smithellaceae | g__UBA8904 | s__UBA8904 sp012797505 | 0 | 0 | 0 | 0 | 0 | 0 | 0 | 0 | 0 | 0 | 0 | 0 | 0 | 0 | 0 | 0 | 0 | 0 | 0 | 0 | 0 | 0 | 0 | 0 | 0 | 0 | 0 | 0 | 0 | 0 | 0 | 0 | 0 | 0 | 0 | 0 | 0 | 259 | 0 | 0 | 0 | 0 | 0 | 0 | 0 | 0 | 0 | 0 | 0 | 0 | 0 | 0 | 0 | 0 | 0 | 0 | 0 | 0 | 0 | 0 | 0 | 0 | 0 | 0 | 0 | 0 | 0 | 0 | 0 | 0 | 0 | 0 | 0 | 0
d__Bacteria | p__Desulfobacterota_G_459544 | c__Syntrophia | o__Syntrophales | f__Smithellaceae | g__UBA8904 | s__UBA8904 sp012797505 | 0 | 0 | 0 | 0 | 0 | 0 | 0 | 0 | 0 | 0 | 0 | 0 | 0 | 0 | 0 | 0 | 0 | 0 | 0 | 0 | 0 | 0 | 0 | 0 | 0 | 0 | 0 | 0 | 0 | 0 | 0 | 0 | 0 | 0 | 0 | 0 | 64 | 0 | 0 | 0 | 0 | 0 | 0 | 0 | 0 | 0 | 0 | 0 | 0 | 0 | 0 | 0 | 0 | 0 | 0 | 0 | 0 | 0 | 0 | 0 | 0 | 0 | 0 | 0 | 0 | 0 | 0 | 0 | 0 | 0 | 0 | 0 | 0 | 0
d__Bacteria | p__Desulfobacterota_G_459544 | c__Syntrophia | o__Syntrophales | f__Smithellaceae | g__UBA8904 | s__UBA8904 sp012797505 | 0 | 0 | 0 | 0 | 0 | 0 | 0 | 0 | 0 | 0 | 0 | 0 | 0 | 0 | 0 | 0 | 0 | 0 | 0 | 0 | 0 | 0 | 0 | 0 | 0 | 0 | 0 | 0 | 0 | 0 | 0 | 0 | 0 | 0 | 0 | 0 | 0 | 44 | 0 | 0 | 0 | 0 | 0 | 0 | 0 | 0 | 0 | 0 | 0 | 0 | 0 | 0 | 0 | 0 | 0 | 0 | 0 | 0 | 0 | 0 | 0 | 0 | 0 | 0 | 0 | 0 | 0 | 0 | 0 | 0 | 0 | 0 | 0 | 0
d__Bacteria | p__Desulfobacterota_G_459544 | c__Syntrophia | o__Syntrophales | f__Smithellaceae | g__UBA8904 | s__UBA8904 sp012797505 | 0 | 0 | 0 | 0 | 0 | 0 | 0 | 0 | 0 | 0 | 0 | 0 | 0 | 0 | 0 | 0 | 0 | 0 | 0 | 0 | 0 | 0 | 0 | 0 | 0 | 0 | 0 | 0 | 0 | 0 | 0 | 0 | 0 | 0 | 0 | 0 | 86 | 0 | 0 | 0 | 0 | 0 | 0 | 0 | 568 | 0 | 0 | 0 | 0 | 0 | 0 | 0 | 0 | 0 | 0 | 0 | 0 | 0 | 0 | 0 | 0 | 0 | 0 | 0 | 0 | 0 | 0 | 0 | 0 | 0 | 0 | 0 | 0 | 0
d__Bacteria | p__Desulfobacterota_G_459544 | c__Syntrophia | o__Syntrophales | f__Smithellaceae | g__UBA8904 | s__UBA8904 sp012797505 | 0 | 0 | 0 | 0 | 0 | 0 | 0 | 0 | 0 | 0 | 0 | 0 | 0 | 0 | 0 | 0 | 0 | 0 | 0 | 0 | 0 | 0 | 0 | 0 | 0 | 0 | 0 | 0 | 0 | 0 | 0 | 0 | 0 | 0 | 0 | 0 | 0 | 0 | 0 | 0 | 0 | 0 | 0 | 0 | 0 | 0 | 0 | 0 | 0 | 0 | 0 | 0 | 0 | 0 | 0 | 0 | 0 | 0 | 0 | 0 | 0 | 0 | 0 | 0 | 0 | 0 | 0 | 0 | 0 | 0 | 0 | 0 | 0 | 85
d__Bacteria | p__Desulfobacterota_G_459544 | c__Syntrophia | o__Syntrophales | f__Smithellaceae | g__UBA8904 | s__UBA8904 sp012797505 | 0 | 0 | 0 | 0 | 0 | 0 | 0 | 0 | 0 | 0 | 0 | 0 | 0 | 0 | 0 | 0 | 0 | 0 | 0 | 3 | 0 | 0 | 0 | 0 | 0 | 0 | 0 | 0 | 0 | 0 | 0 | 0 | 0 | 0 | 0 | 0 | 0 | 0 | 0 | 0 | 0 | 0 | 0 | 0 | 0 | 0 | 0 | 0 | 0 | 0 | 0 | 0 | 0 | 0 | 0 | 0 | 0 | 0 | 0 | 0 | 0 | 0 | 0 | 0 | 0 | 0 | 0 | 0 | 0 | 0 | 0 | 0 | 0 | 0
d__Bacteria | p__Desulfobacterota_G_459544 | c__Syntrophia | o__Syntrophales | f__Smithellaceae | g__UBA8904 | s__UBA8904 sp012797505 | 0 | 0 | 0 | 0 | 0 | 0 | 0 | 0 | 0 | 0 | 0 | 0 | 0 | 0 | 0 | 0 | 0 | 0 | 0 | 0 | 0 | 0 | 0 | 0 | 0 | 0 | 0 | 0 | 0 | 0 | 0 | 0 | 0 | 0 | 0 | 0 | 0 | 0 | 0 | 0 | 0 | 0 | 0 | 0 | 0 | 0 | 0 | 0 | 0 | 0 | 0 | 0 | 0 | 0 | 0 | 0 | 0 | 0 | 0 | 0 | 0 | 0 | 0 | 0 | 0 | 0 | 0 | 0 | 0 | 45 | 0 | 0 | 0 | 0
d__Bacteria | p__Desulfobacterota_G_459544 | c__Syntrophia | o__Syntrophales | f__Smithellaceae | g__UBA8904 | s__UBA8904 sp012797505 | 0 | 0 | 0 | 0 | 0 | 0 | 0 | 0 | 0 | 0 | 0 | 0 | 0 | 0 | 0 | 0 | 0 | 0 | 0 | 0 | 0 | 0 | 0 | 0 | 0 | 0 | 0 | 0 | 0 | 0 | 0 | 0 | 0 | 0 | 0 | 0 | 0 | 0 | 0 | 0 | 0 | 0 | 0 | 0 | 0 | 0 | 0 | 0 | 0 | 0 | 0 | 0 | 0 | 0 | 0 | 0 | 0 | 0 | 0 | 0 | 0 | 0 | 0 | 0 | 0 | 0 | 0 | 0 | 136 | 0 | 0 | 0 | 0 | 0
d__Bacteria | p__Desulfobacterota_G_459544 | c__Syntrophia | o__Syntrophales | f__Smithellaceae | g__UBA8904 | s__UBA8904 sp012797505 | 0 | 0 | 0 | 0 | 0 | 0 | 0 | 0 | 0 | 0 | 0 | 0 | 0 | 0 | 0 | 0 | 0 | 0 | 0 | 0 | 0 | 0 | 0 | 0 | 0 | 0 | 0 | 0 | 0 | 0 | 0 | 0 | 0 | 0 | 0 | 0 | 0 | 0 | 0 | 0 | 0 | 0 | 0 | 0 | 0 | 0 | 14 | 0 | 0 | 0 | 0 | 0 | 0 | 0 | 0 | 0 | 0 | 0 | 0 | 0 | 0 | 0 | 0 | 0 | 0 | 0 | 0 | 0 | 0 | 0 | 0 | 0 | 0 | 0
d__Bacteria | p__Desulfobacterota_G_459544 | c__Syntrophia | o__Syntrophales | f__UBA2210 | g__MLS-D | s__MLS-D sp002030015 | 0 | 0 | 0 | 0 | 0 | 0 | 0 | 0 | 0 | 0 | 0 | 0 | 0 | 0 | 0 | 0 | 0 | 0 | 0 | 0 | 0 | 0 | 0 | 0 | 0 | 0 | 0 | 0 | 0 | 0 | 0 | 0 | 0 | 0 | 13 | 0 | 0 | 0 | 0 | 0 | 0 | 0 | 0 | 0 | 0 | 0 | 0 | 0 | 0 | 0 | 0 | 0 | 0 | 0 | 0 | 0 | 0 | 0 | 0 | 0 | 0 | 0 | 0 | 0 | 0 | 0 | 0 | 0 | 0 | 0 | 0 | 0 | 0 | 0
d__Bacteria | p__Desulfobacterota_G_459544 | c__Syntrophia | o__Syntrophales | f__UBA2210 | g__MLS-D | s__MLS-D sp002030015 | 0 | 0 | 0 | 0 | 0 | 0 | 0 | 0 | 0 | 0 | 0 | 0 | 0 | 0 | 0 | 0 | 0 | 0 | 0 | 0 | 0 | 0 | 0 | 0 | 0 | 0 | 0 | 0 | 0 | 0 | 0 | 0 | 0 | 0 | 0 | 0 | 0 | 0 | 0 | 0 | 0 | 0 | 0 | 0 | 0 | 0 | 0 | 0 | 0 | 0 | 0 | 0 | 0 | 0 | 0 | 73 | 0 | 576 | 913 | 801 | 618 | 0 | 0 | 0 | 0 | 0 | 442 | 1056 | 107 | 0 | 65 | 0 | 0 | 0
d__Bacteria | p__Desulfobacterota_G_459544 | c__Syntrophia | o__Syntrophales | f__UBA2210 | g__MLS-D | s__MLS-D sp002030015 | 0 | 0 | 0 | 0 | 0 | 0 | 0 | 0 | 0 | 0 | 0 | 0 | 0 | 0 | 0 | 0 | 0 | 0 | 0 | 0 | 0 | 0 | 0 | 0 | 0 | 0 | 0 | 0 | 0 | 0 | 0 | 0 | 0 | 0 | 0 | 0 | 0 | 0 | 0 | 0 | 0 | 0 | 0 | 0 | 0 | 0 | 0 | 0 | 0 | 0 | 0 | 0 | 0 | 0 | 0 | 0 | 0 | 576 | 910 | 797 | 619 | 0 | 0 | 0 | 0 | 0 | 403 | 981 | 48 | 0 | 0 | 0 | 0 | 0
d__Bacteria | p__Desulfobacterota_G_459544 | c__Syntrophia | o__Syntrophales | f__UBA2210 | g__MLS-D | s__MLS-D sp002030015 | 0 | 0 | 0 | 0 | 0 | 0 | 0 | 0 | 0 | 0 | 0 | 0 | 0 | 0 | 0 | 0 | 0 | 0 | 0 | 0 | 0 | 0 | 0 | 0 | 0 | 0 | 0 | 0 | 0 | 0 | 0 | 0 | 0 | 0 | 0 | 0 | 0 | 0 | 0 | 0 | 0 | 0 | 0 | 0 | 0 | 0 | 0 | 0 | 0 | 0 | 0 | 0 | 0 | 0 | 0 | 0 | 0 | 460 | 757 | 691 | 483 | 0 | 0 | 0 | 0 | 0 | 264 | 899 | 40 | 0 | 43 | 0 | 0 | 0
d__Bacteria | p__Desulfobacterota_G_459544 | c__Syntrophia | o__Syntrophales | f__UBA2210 | g__MLS-D | s__MLS-D sp002030015 | 0 | 0 | 0 | 0 | 0 | 0 | 0 | 0 | 0 | 0 | 0 | 0 | 0 | 0 | 0 | 0 | 0 | 0 | 0 | 0 | 0 | 0 | 0 | 0 | 0 | 0 | 0 | 0 | 0 | 0 | 0 | 0 | 0 | 0 | 0 | 0 | 0 | 0 | 0 | 0 | 0 | 0 | 0 | 0 | 0 | 0 | 0 | 0 | 0 | 0 | 15 | 0 | 0 | 0 | 0 | 0 | 0 | 0 | 0 | 0 | 0 | 0 | 0 | 0 | 0 | 0 | 0 | 0 | 0 | 0 | 0 | 0 | 0 | 0
d__Bacteria | p__Desulfobacterota_G_459544 | c__Syntrophia | o__Syntrophales | f__UBA2210 | g__MLS-D | s__MLS-D sp002030015 | 0 | 0 | 0 | 0 | 0 | 0 | 0 | 0 | 0 | 0 | 0 | 0 | 0 | 0 | 0 | 0 | 0 | 0 | 0 | 0 | 0 | 0 | 0 | 0 | 0 | 0 | 0 | 0 | 0 | 0 | 0 | 0 | 0 | 0 | 0 | 0 | 0 | 0 | 0 | 0 | 0 | 0 | 0 | 0 | 0 | 0 | 0 | 0 | 0 | 0 | 0 | 0 | 0 | 0 | 0 | 0 | 0 | 842 | 1261 | 1253 | 809 | 0 | 0 | 0 | 0 | 0 | 642 | 1563 | 0 | 0 | 0 | 0 | 0 | 0
d__Bacteria | p__Desulfobacterota_G_459544 | c__Syntrophia | o__Syntrophales | f__UBA2210 | g__MLS-D | s__MLS-D sp002030015 | 0 | 0 | 0 | 0 | 0 | 0 | 0 | 0 | 0 | 0 | 0 | 0 | 0 | 0 | 0 | 0 | 0 | 0 | 0 | 0 | 0 | 0 | 0 | 0 | 0 | 0 | 0 | 0 | 0 | 0 | 0 | 0 | 0 | 0 | 0 | 0 | 0 | 0 | 0 | 0 | 0 | 0 | 0 | 0 | 0 | 0 | 0 | 0 | 0 | 0 | 0 | 0 | 50 | 0 | 0 | 0 | 0 | 0 | 0 | 0 | 0 | 0 | 0 | 0 | 0 | 0 | 0 | 0 | 0 | 0 | 0 | 0 | 0 | 0
d__Bacteria | p__Desulfobacterota_G_459544 | c__Syntrophia | o__Syntrophales | f__UBA2210 | g__MLS-D | s__MLS-D sp002030015 | 0 | 0 | 0 | 0 | 0 | 0 | 0 | 0 | 0 | 0 | 0 | 0 | 0 | 0 | 0 | 0 | 0 | 0 | 0 | 0 | 0 | 0 | 0 | 0 | 0 | 0 | 0 | 0 | 0 | 0 | 0 | 10 | 0 | 0 | 0 | 0 | 0 | 0 | 0 | 0 | 0 | 0 | 0 | 0 | 0 | 0 | 0 | 0 | 0 | 0 | 0 | 0 | 0 | 0 | 0 | 0 | 0 | 0 | 0 | 0 | 0 | 0 | 0 | 0 | 0 | 0 | 0 | 0 | 0 | 0 | 0 | 0 | 0 | 0
d__Bacteria | p__Desulfobacterota_G_459544 | c__Syntrophia | o__Syntrophales | f__UBA2210 | g__MLS-D | s__MLS-D sp002030015 | 0 | 0 | 0 | 0 | 0 | 0 | 0 | 0 | 0 | 0 | 0 | 0 | 0 | 0 | 0 | 0 | 0 | 0 | 0 | 0 | 0 | 0 | 0 | 0 | 0 | 0 | 0 | 0 | 0 | 0 | 0 | 0 | 0 | 0 | 0 | 0 | 0 | 0 | 0 | 0 | 0 | 0 | 0 | 0 | 0 | 0 | 0 | 0 | 0 | 0 | 30 | 0 | 0 | 0 | 0 | 0 | 0 | 643 | 1021 | 998 | 677 | 0 | 0 | 0 | 0 | 0 | 399 | 1312 | 50 | 0 | 0 | 0 | 0 | 0
d__Bacteria | p__Desulfobacterota_G_459544 | c__Syntrophia | o__Syntrophales | f__UBA2210 | g__MLS-D | s__MLS-D sp002030015 | 0 | 0 | 0 | 0 | 0 | 0 | 0 | 0 | 0 | 0 | 0 | 0 | 0 | 0 | 0 | 0 | 0 | 0 | 0 | 0 | 0 | 0 | 0 | 0 | 0 | 0 | 0 | 0 | 0 | 0 | 0 | 0 | 0 | 0 | 0 | 0 | 0 | 0 | 0 | 0 | 0 | 0 | 0 | 0 | 0 | 0 | 0 | 0 | 0 | 0 | 0 | 0 | 0 | 0 | 0 | 0 | 0 | 0 | 0 | 0 | 0 | 0 | 0 | 0 | 0 | 0 | 0 | 13 | 0 | 0 | 0 | 0 | 0 | 0
d__Bacteria | p__Desulfobacterota_G_459544 | c__Syntrophia | o__Syntrophales | f__UBA2210 | g__MLS-D | s__MLS-D sp002030015 | 0 | 0 | 0 | 0 | 0 | 0 | 0 | 0 | 0 | 0 | 0 | 0 | 0 | 0 | 0 | 0 | 0 | 0 | 0 | 0 | 0 | 0 | 0 | 0 | 0 | 0 | 0 | 0 | 0 | 0 | 0 | 0 | 0 | 0 | 0 | 0 | 0 | 0 | 0 | 0 | 0 | 0 | 0 | 0 | 0 | 0 | 0 | 0 | 0 | 0 | 0 | 0 | 0 | 0 | 0 | 0 | 0 | 0 | 0 | 0 | 0 | 0 | 0 | 0 | 0 | 0 | 0 | 0 | 0 | 0 | 52 | 0 | 0 | 0
d__Bacteria | p__Desulfobacterota_G_459544 | c__Syntrophia | o__Syntrophales | f__UBA2210 | g__MLS-D | s__MLS-D sp002030015 | 0 | 0 | 0 | 0 | 0 | 0 | 0 | 0 | 0 | 0 | 0 | 0 | 0 | 0 | 0 | 0 | 0 | 0 | 0 | 0 | 0 | 0 | 0 | 0 | 0 | 0 | 0 | 0 | 0 | 0 | 0 | 0 | 0 | 0 | 0 | 0 | 0 | 0 | 0 | 16 | 0 | 0 | 0 | 0 | 0 | 0 | 0 | 0 | 0 | 0 | 0 | 0 | 0 | 0 | 0 | 0 | 0 | 577 | 919 | 889 | 585 | 0 | 0 | 0 | 95 | 0 | 458 | 1118 | 0 | 0 | 0 | 0 | 0 | 0
d__Bacteria | p__Desulfobacterota_G_459544 | c__Syntrophia | o__Syntrophales | f__UBA2210 | g__MLS-D | s__MLS-D sp002030015 | 0 | 0 | 0 | 0 | 0 | 0 | 0 | 0 | 0 | 0 | 0 | 0 | 0 | 0 | 0 | 0 | 0 | 0 | 0 | 0 | 0 | 0 | 0 | 0 | 0 | 0 | 0 | 0 | 0 | 0 | 0 | 0 | 0 | 0 | 0 | 0 | 0 | 0 | 0 | 0 | 0 | 0 | 0 | 0 | 0 | 0 | 0 | 0 | 0 | 0 | 0 | 0 | 0 | 0 | 0 | 0 | 0 | 522 | 895 | 732 | 513 | 0 | 0 | 0 | 0 | 0 | 438 | 1044 | 0 | 0 | 0 | 0 | 0 | 0
d__Bacteria | p__Desulfobacterota_G_459544 | c__Syntrophia | o__Syntrophales | f__UBA2210 | g__MLS-D | s__MLS-D sp002030015 | 0 | 0 | 0 | 0 | 0 | 0 | 0 | 0 | 0 | 0 | 0 | 0 | 0 | 0 | 0 | 0 | 0 | 0 | 0 | 0 | 0 | 0 | 0 | 0 | 0 | 0 | 0 | 0 | 0 | 0 | 0 | 0 | 0 | 0 | 0 | 0 | 0 | 0 | 0 | 0 | 0 | 0 | 0 | 0 | 0 | 0 | 0 | 0 | 0 | 0 | 0 | 0 | 0 | 0 | 0 | 0 | 0 | 695 | 1037 | 1063 | 745 | 0 | 0 | 0 | 0 | 0 | 509 | 1408 | 0 | 0 | 0 | 0 | 0 | 0
d__Bacteria | p__Desulfobacterota_G_459544 | c__Syntrophia | o__Syntrophales | f__UBA2210 | g__MLS-D | s__MLS-D sp002030015 | 0 | 0 | 0 | 0 | 0 | 0 | 0 | 0 | 0 | 0 | 0 | 0 | 0 | 0 | 0 | 0 | 0 | 0 | 0 | 0 | 0 | 0 | 0 | 0 | 0 | 0 | 0 | 0 | 0 | 0 | 0 | 0 | 0 | 0 | 0 | 0 | 0 | 0 | 0 | 0 | 0 | 0 | 0 | 0 | 0 | 0 | 0 | 0 | 0 | 0 | 0 | 0 | 0 | 0 | 0 | 0 | 0 | 610 | 857 | 913 | 639 | 0 | 0 | 0 | 0 | 0 | 415 | 1157 | 124 | 0 | 0 | 0 | 0 | 0
d__Bacteria | p__Desulfobacterota_G_459544 | c__Syntrophia | o__Syntrophales | f__UBA5619 | g__ | s__ | 0 | 0 | 0 | 0 | 0 | 0 | 0 | 0 | 0 | 0 | 0 | 0 | 0 | 0 | 0 | 0 | 0 | 0 | 0 | 0 | 0 | 0 | 0 | 75 | 0 | 0 | 0 | 0 | 0 | 0 | 0 | 0 | 0 | 0 | 0 | 0 | 0 | 0 | 0 | 0 | 0 | 0 | 0 | 0 | 0 | 0 | 0 | 0 | 0 | 0 | 0 | 0 | 0 | 0 | 0 | 0 | 0 | 0 | 0 | 0 | 0 | 0 | 0 | 0 | 0 | 0 | 0 | 0 | 0 | 0 | 0 | 0 | 0 | 0
d__Bacteria | p__Desulfobacterota_G_459544 | c__Syntrophia | o__Syntrophales | f__UBA5619 | g__ | s__ | 0 | 0 | 0 | 0 | 0 | 0 | 0 | 0 | 0 | 0 | 0 | 0 | 0 | 0 | 0 | 0 | 0 | 0 | 0 | 0 | 0 | 0 | 0 | 0 | 0 | 0 | 0 | 0 | 0 | 0 | 0 | 0 | 0 | 0 | 0 | 0 | 0 | 0 | 0 | 0 | 0 | 0 | 0 | 0 | 0 | 0 | 0 | 0 | 0 | 0 | 0 | 0 | 0 | 0 | 0 | 0 | 0 | 0 | 0 | 0 | 0 | 0 | 0 | 0 | 0 | 0 | 0 | 0 | 28 | 0 | 0 | 0 | 0 | 0
d__Bacteria | p__Desulfobacterota_G_459544 | c__Syntrophorhabdia | o__Syntrophorhabdales | f__Syntrophorhabdaceae | g__Syntrophorhabdus | s__ | 0 | 0 | 0 | 0 | 0 | 0 | 0 | 0 | 0 | 0 | 0 | 0 | 0 | 0 | 0 | 0 | 0 | 0 | 0 | 0 | 0 | 0 | 0 | 0 | 0 | 0 | 0 | 0 | 0 | 0 | 0 | 0 | 0 | 0 | 0 | 0 | 0 | 0 | 0 | 0 | 0 | 0 | 0 | 0 | 0 | 0 | 0 | 0 | 0 | 0 | 0 | 0 | 0 | 0 | 0 | 0 | 0 | 0 | 0 | 0 | 0 | 0 | 0 | 0 | 0 | 0 | 0 | 0 | 0 | 0 | 29 | 0 | 0 | 0
d__Bacteria | p__Desulfobacterota_G_459544 | c__Syntrophorhabdia | o__Syntrophorhabdales | f__Syntrophorhabdaceae | g__Syntrophorhabdus | s__ | 0 | 0 | 0 | 0 | 0 | 0 | 0 | 0 | 0 | 0 | 0 | 0 | 0 | 0 | 0 | 0 | 0 | 0 | 0 | 0 | 0 | 0 | 0 | 0 | 0 | 0 | 0 | 0 | 0 | 0 | 0 | 0 | 0 | 0 | 0 | 0 | 0 | 0 | 0 | 0 | 0 | 0 | 0 | 0 | 0 | 0 | 0 | 0 | 0 | 0 | 0 | 0 | 28 | 0 | 0 | 0 | 0 | 0 | 0 | 0 | 0 | 0 | 0 | 0 | 0 | 0 | 0 | 0 | 0 | 0 | 0 | 0 | 0 | 0
d__Bacteria | p__Desulfobacterota_G_459544 | c__Syntrophorhabdia | o__Syntrophorhabdales | f__Syntrophorhabdaceae | g__Syntrophorhabdus | s__ | 0 | 0 | 0 | 0 | 0 | 0 | 0 | 0 | 0 | 0 | 0 | 0 | 0 | 0 | 0 | 0 | 0 | 0 | 0 | 0 | 0 | 0 | 0 | 0 | 0 | 0 | 0 | 0 | 0 | 0 | 0 | 0 | 0 | 0 | 0 | 0 | 0 | 0 | 0 | 0 | 0 | 0 | 0 | 0 | 0 | 0 | 0 | 0 | 0 | 0 | 0 | 0 | 0 | 0 | 127 | 0 | 0 | 0 | 0 | 0 | 0 | 0 | 0 | 0 | 0 | 0 | 0 | 0 | 0 | 0 | 0 | 0 | 0 | 0
d__Bacteria | p__Desulfobacterota_G_459544 | c__Syntrophorhabdia | o__Syntrophorhabdales | f__Syntrophorhabdaceae | g__Syntrophorhabdus | s__ | 0 | 0 | 0 | 0 | 0 | 0 | 0 | 0 | 0 | 0 | 0 | 0 | 0 | 0 | 0 | 0 | 0 | 0 | 0 | 0 | 0 | 0 | 0 | 0 | 0 | 0 | 0 | 0 | 0 | 0 | 0 | 0 | 0 | 0 | 0 | 0 | 0 | 0 | 0 | 0 | 0 | 0 | 0 | 0 | 31 | 0 | 0 | 0 | 0 | 0 | 0 | 0 | 0 | 0 | 0 | 0 | 0 | 0 | 0 | 0 | 0 | 0 | 0 | 0 | 0 | 0 | 0 | 0 | 0 | 0 | 0 | 0 | 0 | 0
d__Bacteria | p__Desulfobacterota_G_459544 | c__Syntrophorhabdia | o__Syntrophorhabdales | f__Syntrophorhabdaceae | g__Syntrophorhabdus | s__ | 0 | 0 | 0 | 0 | 0 | 0 | 0 | 0 | 0 | 0 | 0 | 0 | 0 | 0 | 0 | 0 | 0 | 0 | 0 | 0 | 0 | 0 | 0 | 0 | 0 | 0 | 0 | 0 | 0 | 0 | 0 | 0 | 0 | 0 | 0 | 0 | 0 | 0 | 0 | 0 | 0 | 0 | 0 | 0 | 22 | 0 | 0 | 0 | 0 | 0 | 0 | 0 | 0 | 0 | 0 | 0 | 0 | 0 | 0 | 0 | 0 | 0 | 0 | 0 | 0 | 0 | 0 | 0 | 0 | 0 | 0 | 0 | 0 | 0
d__Bacteria | p__Desulfobacterota_G_459544 | c__Syntrophorhabdia | o__Syntrophorhabdales | f__Syntrophorhabdaceae | g__Syntrophorhabdus | s__ | 0 | 0 | 0 | 0 | 0 | 0 | 0 | 0 | 0 | 0 | 0 | 0 | 0 | 0 | 0 | 0 | 0 | 0 | 0 | 0 | 0 | 0 | 0 | 0 | 0 | 0 | 0 | 0 | 0 | 0 | 0 | 0 | 0 | 0 | 0 | 0 | 0 | 0 | 0 | 0 | 0 | 0 | 0 | 0 | 0 | 0 | 0 | 0 | 0 | 0 | 0 | 0 | 0 | 0 | 0 | 0 | 0 | 0 | 0 | 0 | 0 | 0 | 0 | 0 | 0 | 0 | 0 | 0 | 0 | 208 | 0 | 0 | 0 | 0
d__Bacteria | p__Desulfobacterota_G_459544 | c__Syntrophorhabdia | o__Syntrophorhabdales | f__Syntrophorhabdaceae | g__Syntrophorhabdus | s__ | 0 | 0 | 0 | 0 | 0 | 0 | 0 | 0 | 0 | 0 | 0 | 0 | 0 | 0 | 0 | 0 | 0 | 0 | 0 | 0 | 0 | 0 | 0 | 0 | 0 | 0 | 0 | 0 | 0 | 0 | 0 | 0 | 0 | 0 | 0 | 0 | 25 | 0 | 0 | 0 | 0 | 0 | 0 | 0 | 0 | 0 | 0 | 0 | 0 | 0 | 0 | 0 | 0 | 0 | 0 | 0 | 0 | 0 | 0 | 0 | 0 | 0 | 0 | 0 | 0 | 0 | 0 | 0 | 0 | 0 | 0 | 0 | 0 | 0
d__Bacteria | p__Desulfobacterota_G_459544 | c__Syntrophorhabdia | o__Syntrophorhabdales | f__Syntrophorhabdaceae | g__Syntrophorhabdus | s__ | 0 | 0 | 0 | 0 | 0 | 0 | 0 | 0 | 0 | 0 | 0 | 0 | 0 | 0 | 0 | 0 | 0 | 0 | 0 | 0 | 0 | 0 | 0 | 0 | 0 | 0 | 0 | 0 | 0 | 0 | 0 | 0 | 0 | 0 | 0 | 0 | 0 | 0 | 0 | 12 | 0 | 0 | 0 | 0 | 0 | 0 | 0 | 0 | 0 | 0 | 0 | 0 | 0 | 0 | 0 | 0 | 0 | 0 | 0 | 0 | 0 | 0 | 0 | 0 | 0 | 0 | 0 | 0 | 0 | 0 | 0 | 0 | 0 | 0
d__Bacteria | p__Desulfobacterota_G_459544 | c__Syntrophorhabdia | o__Syntrophorhabdales | f__Syntrophorhabdaceae | g__Syntrophorhabdus | s__ | 0 | 0 | 0 | 0 | 0 | 0 | 0 | 0 | 0 | 0 | 0 | 0 | 0 | 0 | 0 | 0 | 0 | 0 | 0 | 0 | 0 | 0 | 0 | 0 | 0 | 0 | 0 | 0 | 0 | 0 | 0 | 0 | 0 | 0 | 0 | 0 | 0 | 0 | 0 | 0 | 0 | 0 | 0 | 0 | 494 | 0 | 0 | 0 | 0 | 0 | 0 | 0 | 0 | 0 | 0 | 0 | 0 | 0 | 0 | 0 | 0 | 0 | 0 | 0 | 0 | 0 | 0 | 0 | 0 | 0 | 0 | 0 | 0 | 0
d__Bacteria | p__Desulfobacterota_G_459544 | c__Syntrophorhabdia | o__Syntrophorhabdales | f__Syntrophorhabdaceae | g__Syntrophorhabdus | s__ | 0 | 0 | 0 | 0 | 0 | 0 | 0 | 0 | 0 | 0 | 0 | 0 | 0 | 0 | 0 | 0 | 0 | 0 | 0 | 0 | 0 | 0 | 0 | 0 | 0 | 0 | 0 | 0 | 0 | 0 | 0 | 0 | 0 | 0 | 0 | 0 | 0 | 0 | 0 | 0 | 0 | 0 | 0 | 0 | 0 | 0 | 0 | 0 | 0 | 0 | 0 | 0 | 0 | 194 | 0 | 0 | 0 | 0 | 0 | 0 | 0 | 0 | 0 | 0 | 0 | 0 | 0 | 0 | 0 | 0 | 0 | 0 | 0 | 0
d__Bacteria | p__Desulfobacterota_G_459544 | c__Syntrophorhabdia | o__Syntrophorhabdales | f__Syntrophorhabdaceae | g__Syntrophorhabdus | s__ | 0 | 0 | 0 | 0 | 0 | 0 | 0 | 0 | 0 | 0 | 0 | 0 | 0 | 0 | 0 | 0 | 0 | 0 | 0 | 0 | 0 | 0 | 0 | 69 | 0 | 0 | 0 | 0 | 0 | 0 | 0 | 0 | 0 | 0 | 0 | 0 | 0 | 0 | 0 | 0 | 0 | 0 | 0 | 0 | 0 | 0 | 0 | 0 | 0 | 0 | 0 | 0 | 0 | 0 | 0 | 0 | 0 | 0 | 0 | 0 | 0 | 0 | 0 | 0 | 0 | 0 | 0 | 0 | 0 | 0 | 0 | 0 | 0 | 0
d__Bacteria | p__Desulfobacterota_G_459544 | c__Syntrophorhabdia | o__Syntrophorhabdales | f__Syntrophorhabdaceae | g__Syntrophorhabdus | s__ | 0 | 0 | 0 | 0 | 0 | 0 | 0 | 0 | 0 | 0 | 0 | 0 | 0 | 0 | 0 | 0 | 0 | 0 | 0 | 0 | 0 | 0 | 0 | 0 | 0 | 0 | 0 | 0 | 0 | 0 | 0 | 0 | 0 | 0 | 0 | 0 | 0 | 0 | 0 | 0 | 0 | 0 | 0 | 0 | 0 | 0 | 0 | 0 | 0 | 0 | 0 | 0 | 0 | 0 | 0 | 0 | 0 | 0 | 0 | 0 | 0 | 0 | 0 | 0 | 0 | 0 | 0 | 0 | 0 | 0 | 0 | 0 | 54 | 0
d__Bacteria | p__Desulfobacterota_G_459544 | c__Syntrophorhabdia | o__Syntrophorhabdales | f__Syntrophorhabdaceae | g__Syntrophorhabdus | s__Syntrophorhabdus aromaticivorans | 0 | 0 | 0 | 0 | 0 | 0 | 0 | 0 | 0 | 0 | 0 | 0 | 0 | 0 | 0 | 0 | 0 | 0 | 0 | 0 | 0 | 0 | 0 | 0 | 0 | 0 | 0 | 0 | 0 | 0 | 0 | 0 | 0 | 0 | 0 | 0 | 0 | 0 | 0 | 0 | 0 | 0 | 0 | 0 | 0 | 0 | 0 | 0 | 0 | 0 | 0 | 181 | 0 | 0 | 0 | 0 | 0 | 0 | 0 | 0 | 0 | 0 | 0 | 0 | 0 | 0 | 0 | 0 | 0 | 0 | 0 | 0 | 0 | 0
d__Bacteria | p__Desulfobacterota_G_459544 | c__Syntrophorhabdia | o__Syntrophorhabdales | f__Syntrophorhabdaceae | g__Syntrophorhabdus | s__Syntrophorhabdus sp002067585 | 0 | 0 | 0 | 0 | 0 | 0 | 0 | 0 | 0 | 0 | 0 | 0 | 0 | 0 | 0 | 0 | 0 | 0 | 0 | 0 | 0 | 0 | 0 | 0 | 0 | 0 | 0 | 0 | 0 | 0 | 0 | 0 | 0 | 0 | 0 | 0 | 0 | 37 | 0 | 0 | 0 | 0 | 0 | 0 | 0 | 0 | 0 | 0 | 0 | 0 | 0 | 0 | 0 | 0 | 0 | 0 | 0 | 0 | 0 | 0 | 0 | 0 | 0 | 0 | 0 | 0 | 0 | 0 | 0 | 0 | 0 | 0 | 0 | 0
d__Bacteria | p__Desulfobacterota_G_459544 | c__Syntrophorhabdia | o__Syntrophorhabdales | f__Syntrophorhabdaceae | g__Syntrophorhabdus | s__Syntrophorhabdus sp002067585 | 0 | 0 | 0 | 0 | 0 | 0 | 0 | 0 | 0 | 0 | 0 | 0 | 0 | 0 | 0 | 0 | 0 | 0 | 0 | 0 | 0 | 0 | 0 | 0 | 0 | 0 | 0 | 0 | 0 | 0 | 0 | 0 | 0 | 0 | 0 | 0 | 0 | 0 | 0 | 0 | 0 | 0 | 0 | 0 | 54 | 0 | 0 | 0 | 0 | 0 | 0 | 0 | 0 | 0 | 0 | 0 | 0 | 0 | 0 | 0 | 0 | 0 | 0 | 0 | 0 | 0 | 0 | 0 | 0 | 0 | 0 | 0 | 0 | 0
d__Bacteria | p__Desulfobacterota_G_459544 | c__Syntrophorhabdia | o__Syntrophorhabdales | f__Syntrophorhabdaceae | g__Syntrophorhabdus | s__Syntrophorhabdus sp002067585 | 0 | 0 | 0 | 0 | 0 | 0 | 0 | 0 | 0 | 0 | 0 | 0 | 0 | 0 | 0 | 0 | 0 | 0 | 0 | 0 | 0 | 0 | 0 | 0 | 0 | 0 | 0 | 0 | 0 | 0 | 0 | 0 | 0 | 0 | 0 | 0 | 0 | 0 | 0 | 0 | 0 | 0 | 0 | 0 | 0 | 0 | 0 | 0 | 0 | 0 | 0 | 0 | 0 | 146 | 0 | 0 | 0 | 0 | 0 | 0 | 0 | 0 | 0 | 0 | 0 | 0 | 0 | 0 | 0 | 0 | 0 | 0 | 0 | 0
d__Bacteria | p__Desulfobacterota_G_459544 | c__Syntrophorhabdia | o__Syntrophorhabdales | f__Syntrophorhabdaceae | g__Syntrophorhabdus | s__Syntrophorhabdus sp002067585 | 0 | 0 | 0 | 0 | 0 | 0 | 0 | 0 | 0 | 0 | 0 | 0 | 0 | 0 | 0 | 0 | 0 | 0 | 0 | 0 | 0 | 0 | 0 | 0 | 0 | 0 | 0 | 0 | 0 | 0 | 0 | 0 | 0 | 0 | 0 | 0 | 0 | 0 | 0 | 0 | 0 | 0 | 1 | 0 | 0 | 0 | 0 | 0 | 0 | 0 | 0 | 0 | 0 | 0 | 0 | 0 | 0 | 0 | 0 | 0 | 0 | 0 | 0 | 0 | 0 | 0 | 0 | 0 | 0 | 0 | 0 | 0 | 0 | 0
d__Bacteria | p__Desulfobacterota_G_459546 | c__Desulfuromonadia |  |  |  |  | 0 | 0 | 0 | 0 | 0 | 0 | 0 | 0 | 0 | 0 | 0 | 0 | 0 | 0 | 0 | 0 | 0 | 0 | 0 | 0 | 0 | 0 | 0 | 0 | 0 | 0 | 0 | 0 | 0 | 0 | 0 | 0 | 0 | 0 | 0 | 0 | 0 | 0 | 0 | 0 | 0 | 0 | 0 | 0 | 0 | 0 | 0 | 0 | 0 | 0 | 0 | 0 | 0 | 0 | 0 | 0 | 0 | 0 | 0 | 0 | 0 | 0 | 0 | 0 | 0 | 0 | 0 | 0 | 0 | 0 | 0 | 42 | 0 | 0
d__Bacteria | p__Desulfobacterota_G_459546 | c__Desulfuromonadia | o__Desulfuromonadales |  |  |  | 0 | 0 | 0 | 0 | 0 | 0 | 0 | 0 | 0 | 0 | 0 | 0 | 0 | 0 | 0 | 0 | 0 | 0 | 0 | 0 | 0 | 0 | 0 | 0 | 0 | 0 | 0 | 0 | 0 | 0 | 0 | 0 | 0 | 0 | 0 | 0 | 0 | 0 | 0 | 0 | 0 | 0 | 0 | 0 | 0 | 0 | 0 | 0 | 0 | 0 | 0 | 0 | 0 | 0 | 0 | 7 | 0 | 0 | 0 | 0 | 0 | 0 | 0 | 0 | 0 | 0 | 0 | 0 | 0 | 0 | 0 | 0 | 0 | 0
d__Bacteria | p__Desulfobacterota_G_459546 | c__Desulfuromonadia | o__Desulfuromonadales |  |  |  | 0 | 0 | 0 | 0 | 0 | 0 | 0 | 0 | 0 | 0 | 0 | 0 | 0 | 0 | 0 | 0 | 0 | 0 | 0 | 0 | 0 | 0 | 0 | 0 | 0 | 0 | 0 | 0 | 0 | 0 | 0 | 0 | 0 | 0 | 0 | 0 | 0 | 21 | 0 | 0 | 0 | 0 | 0 | 0 | 0 | 0 | 0 | 0 | 0 | 0 | 0 | 0 | 0 | 0 | 0 | 0 | 0 | 0 | 0 | 0 | 0 | 0 | 0 | 0 | 0 | 0 | 0 | 0 | 0 | 0 | 0 | 0 | 0 | 0
d__Bacteria | p__Desulfobacterota_G_459546 | c__Desulfuromonadia | o__Desulfuromonadales |  |  |  | 0 | 0 | 0 | 0 | 0 | 0 | 0 | 0 | 0 | 0 | 0 | 0 | 0 | 0 | 0 | 0 | 0 | 0 | 0 | 0 | 0 | 0 | 0 | 0 | 0 | 0 | 0 | 0 | 0 | 0 | 0 | 0 | 0 | 0 | 0 | 0 | 0 | 0 | 0 | 0 | 0 | 0 | 0 | 0 | 0 | 0 | 59 | 0 | 0 | 0 | 0 | 0 | 0 | 0 | 0 | 0 | 0 | 0 | 0 | 0 | 0 | 0 | 0 | 0 | 0 | 0 | 0 | 0 | 0 | 0 | 0 | 0 | 0 | 0
d__Bacteria | p__Desulfobacterota_G_459546 | c__Desulfuromonadia | o__Desulfuromonadales |  |  |  | 0 | 0 | 0 | 0 | 0 | 0 | 0 | 0 | 0 | 0 | 0 | 0 | 0 | 0 | 0 | 0 | 0 | 0 | 0 | 0 | 0 | 0 | 0 | 0 | 0 | 0 | 0 | 0 | 0 | 0 | 0 | 0 | 0 | 0 | 0 | 0 | 0 | 0 | 0 | 0 | 0 | 0 | 0 | 0 | 0 | 0 | 0 | 0 | 0 | 0 | 0 | 103 | 0 | 0 | 0 | 0 | 0 | 0 | 0 | 0 | 0 | 0 | 0 | 0 | 0 | 0 | 0 | 0 | 0 | 0 | 0 | 0 | 0 | 0
d__Bacteria | p__Desulfobacterota_G_459546 | c__Desulfuromonadia | o__Desulfuromonadales |  |  |  | 0 | 0 | 0 | 0 | 0 | 0 | 0 | 0 | 0 | 0 | 0 | 0 | 0 | 0 | 0 | 0 | 0 | 0 | 0 | 0 | 0 | 0 | 0 | 57 | 0 | 0 | 0 | 0 | 0 | 0 | 0 | 0 | 0 | 0 | 0 | 0 | 0 | 0 | 0 | 0 | 0 | 0 | 0 | 0 | 0 | 0 | 0 | 0 | 0 | 0 | 0 | 0 | 0 | 0 | 0 | 0 | 0 | 0 | 0 | 0 | 0 | 0 | 0 | 0 | 0 | 0 | 0 | 0 | 0 | 0 | 0 | 0 | 0 | 0
d__Bacteria | p__Desulfobacterota_G_459546 | c__Desulfuromonadia | o__Desulfuromonadales |  |  |  | 0 | 0 | 0 | 0 | 0 | 0 | 0 | 0 | 0 | 0 | 0 | 0 | 0 | 0 | 0 | 0 | 0 | 0 | 0 | 0 | 0 | 0 | 0 | 0 | 0 | 0 | 0 | 0 | 0 | 0 | 0 | 0 | 0 | 0 | 0 | 0 | 0 | 0 | 0 | 0 | 0 | 41 | 0 | 0 | 0 | 0 | 0 | 0 | 0 | 0 | 0 | 0 | 0 | 0 | 0 | 0 | 0 | 0 | 0 | 0 | 0 | 0 | 0 | 0 | 0 | 0 | 0 | 0 | 0 | 0 | 0 | 0 | 0 | 0
d__Bacteria | p__Desulfobacterota_G_459546 | c__Desulfuromonadia | o__Desulfuromonadales |  |  |  | 0 | 0 | 0 | 0 | 0 | 0 | 0 | 0 | 0 | 0 | 0 | 0 | 0 | 0 | 0 | 0 | 0 | 0 | 0 | 0 | 0 | 0 | 0 | 0 | 0 | 0 | 0 | 0 | 0 | 0 | 0 | 0 | 0 | 0 | 0 | 0 | 0 | 0 | 0 | 0 | 0 | 0 | 0 | 0 | 0 | 0 | 0 | 0 | 0 | 0 | 0 | 0 | 0 | 0 | 11 | 0 | 0 | 0 | 0 | 0 | 0 | 0 | 0 | 0 | 0 | 0 | 0 | 0 | 0 | 0 | 0 | 0 | 0 | 0
d__Bacteria | p__Desulfobacterota_G_459546 | c__Desulfuromonadia | o__Desulfuromonadales |  |  |  | 0 | 58 | 0 | 0 | 0 | 0 | 0 | 0 | 0 | 0 | 0 | 0 | 0 | 0 | 0 | 0 | 0 | 0 | 0 | 0 | 0 | 0 | 0 | 0 | 0 | 0 | 0 | 0 | 0 | 0 | 0 | 0 | 0 | 0 | 0 | 0 | 0 | 0 | 0 | 0 | 0 | 79 | 0 | 0 | 0 | 0 | 0 | 0 | 0 | 0 | 0 | 0 | 0 | 0 | 0 | 0 | 0 | 0 | 0 | 0 | 0 | 0 | 0 | 0 | 0 | 0 | 0 | 0 | 0 | 0 | 0 | 0 | 0 | 0
d__Bacteria | p__Desulfobacterota_G_459546 | c__Desulfuromonadia | o__Desulfuromonadales |  |  |  | 0 | 0 | 0 | 0 | 0 | 0 | 0 | 0 | 0 | 0 | 0 | 0 | 0 | 0 | 0 | 0 | 0 | 0 | 0 | 0 | 0 | 0 | 0 | 16 | 0 | 0 | 0 | 0 | 0 | 0 | 0 | 0 | 0 | 0 | 0 | 0 | 0 | 0 | 0 | 0 | 0 | 0 | 0 | 0 | 0 | 0 | 0 | 0 | 0 | 0 | 0 | 0 | 0 | 0 | 0 | 0 | 0 | 0 | 0 | 0 | 0 | 0 | 0 | 0 | 0 | 0 | 0 | 0 | 0 | 0 | 0 | 0 | 0 | 0
d__Bacteria | p__Desulfobacterota_G_459546 | c__Desulfuromonadia | o__Desulfuromonadales |  |  |  | 0 | 0 | 0 | 0 | 0 | 0 | 0 | 0 | 0 | 0 | 0 | 0 | 0 | 0 | 0 | 0 | 0 | 0 | 0 | 0 | 0 | 0 | 0 | 0 | 0 | 0 | 0 | 0 | 0 | 0 | 0 | 0 | 0 | 0 | 0 | 0 | 0 | 0 | 0 | 0 | 0 | 0 | 0 | 0 | 0 | 0 | 0 | 0 | 0 | 0 | 0 | 0 | 0 | 0 | 0 | 0 | 0 | 0 | 0 | 0 | 0 | 0 | 0 | 0 | 0 | 0 | 0 | 0 | 0 | 46 | 0 | 0 | 0 | 0
d__Bacteria | p__Desulfobacterota_G_459546 | c__Desulfuromonadia | o__Desulfuromonadales |  |  |  | 0 | 0 | 0 | 0 | 0 | 0 | 0 | 0 | 0 | 0 | 0 | 0 | 13 | 0 | 0 | 0 | 0 | 0 | 0 | 0 | 0 | 0 | 0 | 0 | 0 | 0 | 0 | 0 | 0 | 0 | 0 | 0 | 0 | 0 | 0 | 0 | 0 | 0 | 0 | 0 | 0 | 0 | 0 | 0 | 0 | 0 | 0 | 0 | 0 | 0 | 0 | 0 | 0 | 0 | 0 | 0 | 0 | 0 | 0 | 0 | 0 | 0 | 0 | 0 | 0 | 0 | 0 | 0 | 0 | 0 | 0 | 0 | 0 | 0
d__Bacteria | p__Desulfobacterota_G_459546 | c__Desulfuromonadia | o__Desulfuromonadales | f__Desulfuromonadaceae_439376 |  |  | 0 | 0 | 0 | 0 | 0 | 0 | 0 | 0 | 0 | 17 | 0 | 0 | 0 | 0 | 0 | 0 | 0 | 0 | 0 | 0 | 0 | 0 | 0 | 0 | 0 | 0 | 0 | 0 | 0 | 0 | 0 | 0 | 0 | 0 | 0 | 0 | 0 | 0 | 0 | 0 | 0 | 0 | 0 | 0 | 0 | 0 | 0 | 0 | 0 | 0 | 0 | 0 | 0 | 0 | 0 | 0 | 0 | 0 | 0 | 0 | 0 | 0 | 0 | 0 | 0 | 0 | 0 | 0 | 0 | 0 | 0 | 0 | 0 | 0
d__Bacteria | p__Desulfobacterota_G_459546 | c__Desulfuromonadia | o__Desulfuromonadales | f__Desulfuromonadaceae_439376 |  |  | 71 | 0 | 0 | 0 | 0 | 0 | 0 | 0 | 0 | 0 | 0 | 0 | 0 | 0 | 0 | 0 | 0 | 0 | 0 | 0 | 0 | 0 | 0 | 0 | 0 | 0 | 0 | 0 | 0 | 0 | 0 | 0 | 0 | 0 | 0 | 0 | 0 | 0 | 0 | 0 | 0 | 0 | 0 | 0 | 0 | 0 | 0 | 0 | 0 | 0 | 0 | 0 | 0 | 0 | 0 | 0 | 0 | 0 | 0 | 0 | 0 | 0 | 0 | 0 | 0 | 0 | 0 | 0 | 0 | 0 | 0 | 0 | 0 | 0
d__Bacteria | p__Desulfobacterota_G_459546 | c__Desulfuromonadia | o__Desulfuromonadales | f__Desulfuromonadaceae_439376 |  |  | 0 | 0 | 0 | 0 | 0 | 0 | 0 | 0 | 0 | 0 | 0 | 0 | 0 | 0 | 0 | 0 | 0 | 0 | 0 | 0 | 0 | 0 | 0 | 0 | 0 | 0 | 0 | 0 | 0 | 0 | 0 | 0 | 0 | 0 | 0 | 0 | 0 | 0 | 0 | 0 | 0 | 0 | 0 | 0 | 0 | 0 | 0 | 0 | 0 | 0 | 0 | 0 | 0 | 0 | 0 | 0 | 0 | 0 | 0 | 0 | 0 | 27 | 0 | 0 | 0 | 0 | 0 | 0 | 0 | 0 | 0 | 0 | 0 | 0
d__Bacteria | p__Desulfobacterota_G_459546 | c__Desulfuromonadia | o__Desulfuromonadales | f__UBA2197 | g__UBA2197 | s__ | 0 | 0 | 0 | 0 | 0 | 0 | 0 | 0 | 0 | 0 | 0 | 0 | 0 | 0 | 0 | 0 | 0 | 0 | 0 | 0 | 0 | 0 | 0 | 0 | 0 | 0 | 0 | 0 | 0 | 0 | 0 | 0 | 0 | 0 | 0 | 0 | 0 | 0 | 0 | 0 | 0 | 0 | 0 | 0 | 0 | 0 | 0 | 0 | 0 | 0 | 0 | 0 | 0 | 0 | 0 | 0 | 0 | 0 | 0 | 0 | 0 | 0 | 0 | 0 | 0 | 0 | 0 | 0 | 13 | 0 | 0 | 0 | 0 | 0
d__Bacteria | p__Desulfobacterota_G_459546 | c__Desulfuromonadia | o__Desulfuromonadales | f__WTL | g__Deferrimonas | s__Deferrimonas soudanensis | 0 | 0 | 0 | 0 | 0 | 0 | 0 | 0 | 0 | 0 | 0 | 0 | 0 | 0 | 0 | 0 | 0 | 0 | 0 | 0 | 0 | 0 | 0 | 0 | 0 | 0 | 0 | 0 | 0 | 0 | 0 | 0 | 0 | 0 | 0 | 0 | 0 | 0 | 0 | 0 | 0 | 0 | 0 | 0 | 43 | 0 | 0 | 0 | 0 | 0 | 0 | 0 | 0 | 0 | 0 | 0 | 0 | 0 | 0 | 0 | 0 | 0 | 0 | 0 | 0 | 0 | 0 | 0 | 0 | 0 | 0 | 0 | 0 | 0
d__Bacteria | p__Desulfobacterota_G_459546 | c__Desulfuromonadia | o__Desulfuromonadales | f__WTL | g__Deferrimonas | s__Deferrimonas soudanensis | 0 | 0 | 0 | 0 | 0 | 0 | 0 | 0 | 0 | 0 | 0 | 0 | 0 | 0 | 0 | 0 | 0 | 0 | 0 | 0 | 0 | 0 | 0 | 696 | 0 | 0 | 0 | 0 | 0 | 0 | 0 | 0 | 0 | 0 | 0 | 0 | 703 | 618 | 0 | 0 | 0 | 0 | 0 | 0 | 590 | 0 | 0 | 0 | 0 | 0 | 0 | 561 | 48 | 634 | 565 | 87 | 0 | 0 | 0 | 0 | 0 | 0 | 0 | 0 | 0 | 0 | 363 | 0 | 477 | 650 | 0 | 647 | 700 | 0
d__Bacteria | p__Desulfobacterota_G_459546 | c__Desulfuromonadia | o__Desulfuromonadales | f__WTL | g__Deferrimonas | s__Deferrimonas soudanensis | 0 | 0 | 0 | 0 | 0 | 0 | 0 | 0 | 0 | 0 | 0 | 0 | 0 | 0 | 0 | 0 | 0 | 0 | 0 | 0 | 0 | 0 | 0 | 743 | 0 | 0 | 0 | 0 | 0 | 0 | 0 | 0 | 0 | 0 | 0 | 0 | 737 | 665 | 107 | 0 | 0 | 0 | 0 | 0 | 620 | 0 | 0 | 0 | 0 | 0 | 0 | 682 | 0 | 657 | 623 | 65 | 0 | 0 | 0 | 0 | 0 | 0 | 0 | 0 | 0 | 0 | 360 | 0 | 468 | 678 | 0 | 735 | 653 | 73
d__Bacteria | p__Desulfobacterota_G_459546 | c__Desulfuromonadia | o__Desulfuromonadales | f__WTL | g__Deferrimonas | s__Deferrimonas soudanensis | 0 | 0 | 0 | 0 | 0 | 0 | 0 | 0 | 0 | 0 | 0 | 0 | 0 | 0 | 0 | 0 | 0 | 0 | 0 | 0 | 0 | 0 | 0 | 0 | 0 | 0 | 0 | 0 | 0 | 0 | 0 | 0 | 0 | 0 | 0 | 0 | 0 | 0 | 0 | 0 | 0 | 0 | 0 | 0 | 0 | 0 | 0 | 0 | 0 | 0 | 0 | 0 | 0 | 0 | 0 | 0 | 0 | 0 | 0 | 35 | 0 | 0 | 0 | 0 | 0 | 0 | 0 | 0 | 0 | 0 | 0 | 0 | 0 | 0
d__Bacteria | p__Desulfobacterota_G_459546 | c__Desulfuromonadia | o__Desulfuromonadales | f__WTL | g__Deferrimonas | s__Deferrimonas soudanensis | 0 | 0 | 0 | 0 | 0 | 0 | 0 | 0 | 0 | 0 | 0 | 0 | 0 | 0 | 0 | 0 | 0 | 0 | 0 | 0 | 0 | 0 | 0 | 563 | 0 | 0 | 0 | 0 | 0 | 0 | 0 | 0 | 0 | 0 | 0 | 0 | 635 | 526 | 0 | 0 | 0 | 0 | 0 | 0 | 514 | 0 | 0 | 0 | 0 | 0 | 0 | 507 | 66 | 537 | 523 | 73 | 0 | 0 | 0 | 0 | 0 | 0 | 0 | 0 | 0 | 0 | 325 | 63 | 411 | 536 | 0 | 586 | 587 | 0
d__Bacteria | p__Desulfobacterota_G_459546 | c__Desulfuromonadia | o__Desulfuromonadales | f__WTL | g__Deferrimonas | s__Deferrimonas soudanensis | 0 | 0 | 0 | 0 | 0 | 0 | 0 | 0 | 0 | 0 | 0 | 0 | 0 | 0 | 0 | 0 | 0 | 0 | 0 | 0 | 0 | 0 | 0 | 579 | 0 | 0 | 35 | 0 | 0 | 0 | 0 | 0 | 0 | 0 | 0 | 0 | 616 | 560 | 0 | 0 | 0 | 0 | 0 | 0 | 427 | 0 | 0 | 0 | 0 | 0 | 0 | 545 | 0 | 541 | 485 | 0 | 0 | 0 | 0 | 0 | 0 | 0 | 0 | 0 | 0 | 0 | 317 | 37 | 401 | 526 | 0 | 541 | 588 | 0
d__Bacteria | p__Desulfobacterota_G_459546 | c__Desulfuromonadia | o__Desulfuromonadales | f__WTL | g__Deferrimonas | s__Deferrimonas soudanensis | 0 | 0 | 0 | 0 | 0 | 0 | 0 | 0 | 0 | 0 | 0 | 0 | 0 | 0 | 0 | 0 | 0 | 0 | 0 | 0 | 0 | 0 | 0 | 601 | 0 | 0 | 0 | 0 | 0 | 0 | 0 | 0 | 0 | 0 | 0 | 0 | 621 | 578 | 0 | 0 | 0 | 0 | 0 | 0 | 528 | 0 | 0 | 0 | 0 | 0 | 0 | 561 | 46 | 554 | 524 | 0 | 0 | 0 | 0 | 0 | 0 | 0 | 0 | 0 | 0 | 0 | 297 | 126 | 434 | 559 | 0 | 604 | 616 | 0
d__Bacteria | p__Desulfobacterota_G_459546 | c__Desulfuromonadia | o__Desulfuromonadales | f__WTL | g__Deferrimonas | s__Deferrimonas soudanensis | 0 | 0 | 0 | 0 | 0 | 0 | 0 | 0 | 0 | 0 | 0 | 0 | 0 | 0 | 0 | 0 | 0 | 0 | 0 | 0 | 0 | 0 | 0 | 0 | 0 | 0 | 0 | 0 | 0 | 0 | 0 | 0 | 0 | 0 | 0 | 0 | 0 | 0 | 0 | 0 | 0 | 0 | 0 | 0 | 0 | 0 | 0 | 0 | 0 | 0 | 0 | 0 | 0 | 0 | 0 | 0 | 0 | 0 | 0 | 0 | 0 | 0 | 0 | 0 | 0 | 0 | 0 | 0 | 39 | 0 | 0 | 0 | 0 | 0
d__Bacteria | p__Desulfobacterota_G_459546 | c__Desulfuromonadia | o__Desulfuromonadales | f__WTL | g__Deferrimonas | s__Deferrimonas soudanensis | 0 | 0 | 0 | 0 | 0 | 0 | 0 | 0 | 0 | 0 | 0 | 0 | 0 | 0 | 0 | 0 | 0 | 0 | 0 | 0 | 0 | 0 | 0 | 535 | 0 | 0 | 0 | 0 | 0 | 0 | 0 | 0 | 0 | 0 | 0 | 0 | 584 | 520 | 0 | 0 | 0 | 0 | 0 | 0 | 522 | 0 | 0 | 0 | 0 | 0 | 0 | 481 | 0 | 516 | 550 | 0 | 0 | 0 | 0 | 0 | 0 | 0 | 0 | 0 | 0 | 0 | 236 | 0 | 379 | 548 | 0 | 509 | 546 | 0
d__Bacteria | p__Desulfobacterota_G_459546 | c__Desulfuromonadia | o__Desulfuromonadales | f__WTL | g__Deferrimonas | s__Deferrimonas soudanensis | 0 | 0 | 0 | 0 | 0 | 0 | 0 | 0 | 0 | 0 | 0 | 0 | 0 | 0 | 0 | 0 | 0 | 0 | 164 | 0 | 0 | 0 | 0 | 831 | 0 | 0 | 0 | 0 | 0 | 0 | 0 | 0 | 0 | 0 | 0 | 0 | 872 | 818 | 0 | 204 | 0 | 0 | 0 | 0 | 733 | 0 | 49 | 0 | 0 | 0 | 0 | 739 | 0 | 802 | 758 | 99 | 0 | 0 | 0 | 0 | 0 | 0 | 0 | 0 | 0 | 0 | 438 | 0 | 606 | 790 | 165 | 843 | 837 | 144
d__Bacteria | p__Desulfobacterota_G_459546 | c__Desulfuromonadia | o__Desulfuromonadales | f__WTL | g__Deferrimonas | s__Deferrimonas soudanensis | 24 | 0 | 0 | 0 | 0 | 0 | 0 | 0 | 0 | 0 | 0 | 0 | 0 | 0 | 0 | 0 | 0 | 0 | 0 | 0 | 0 | 0 | 0 | 601 | 0 | 0 | 0 | 0 | 0 | 0 | 0 | 0 | 0 | 0 | 0 | 0 | 596 | 553 | 0 | 0 | 0 | 0 | 0 | 0 | 530 | 0 | 0 | 0 | 0 | 0 | 0 | 585 | 0 | 570 | 566 | 65 | 0 | 0 | 0 | 0 | 0 | 0 | 0 | 0 | 0 | 0 | 303 | 0 | 383 | 572 | 0 | 592 | 602 | 0
d__Bacteria | p__Desulfobacterota_G_459546 | c__Desulfuromonadia | o__Geobacterales |  |  |  | 0 | 0 | 0 | 0 | 0 | 0 | 0 | 0 | 0 | 0 | 0 | 0 | 0 | 0 | 0 | 0 | 0 | 0 | 0 | 0 | 0 | 0 | 0 | 0 | 0 | 0 | 0 | 0 | 0 | 0 | 0 | 0 | 0 | 0 | 0 | 0 | 0 | 0 | 0 | 0 | 0 | 0 | 0 | 0 | 0 | 0 | 0 | 0 | 0 | 0 | 0 | 0 | 0 | 0 | 0 | 0 | 0 | 0 | 0 | 0 | 0 | 0 | 0 | 0 | 0 | 0 | 0 | 0 | 0 | 0 | 0 | 79 | 0 | 0
d__Bacteria | p__Desulfobacterota_G_459546 | c__Desulfuromonadia | o__Geobacterales | f__Geobacteraceae_439684 |  |  | 0 | 0 | 0 | 0 | 0 | 0 | 0 | 0 | 0 | 0 | 0 | 0 | 0 | 0 | 0 | 0 | 0 | 0 | 0 | 0 | 0 | 0 | 0 | 0 | 0 | 0 | 0 | 0 | 0 | 0 | 0 | 0 | 0 | 0 | 0 | 0 | 0 | 0 | 0 | 0 | 0 | 0 | 0 | 0 | 0 | 0 | 0 | 0 | 0 | 0 | 0 | 0 | 0 | 24 | 0 | 0 | 0 | 0 | 0 | 0 | 0 | 0 | 0 | 0 | 0 | 0 | 0 | 0 | 0 | 0 | 0 | 0 | 0 | 0
d__Bacteria | p__Desulfobacterota_G_459546 | c__Desulfuromonadia | o__Geobacterales | f__Geobacteraceae_439684 | g__Geobacter |  | 0 | 0 | 0 | 0 | 0 | 0 | 0 | 0 | 0 | 0 | 0 | 0 | 0 | 0 | 0 | 0 | 0 | 0 | 0 | 0 | 0 | 0 | 0 | 0 | 0 | 0 | 0 | 0 | 0 | 0 | 0 | 0 | 0 | 0 | 0 | 0 | 0 | 0 | 0 | 0 | 0 | 0 | 0 | 0 | 0 | 0 | 0 | 0 | 0 | 0 | 0 | 0 | 0 | 0 | 0 | 0 | 0 | 0 | 0 | 0 | 0 | 0 | 0 | 0 | 0 | 0 | 0 | 0 | 0 | 0 | 14 | 0 | 0 | 0
d__Bacteria | p__Desulfobacterota_G_459546 | c__Desulfuromonadia | o__Geobacterales | f__Geobacteraceae_439684 | g__Geobacter | s__Geobacter pickeringii | 0 | 0 | 0 | 0 | 0 | 0 | 0 | 0 | 0 | 0 | 0 | 0 | 0 | 0 | 0 | 0 | 0 | 0 | 0 | 0 | 0 | 0 | 0 | 0 | 0 | 0 | 0 | 0 | 0 | 0 | 0 | 0 | 0 | 0 | 0 | 0 | 0 | 0 | 0 | 0 | 0 | 0 | 0 | 0 | 0 | 0 | 0 | 0 | 0 | 0 | 0 | 0 | 0 | 0 | 0 | 0 | 0 | 0 | 0 | 0 | 0 | 0 | 0 | 0 | 0 | 0 | 0 | 0 | 0 | 0 | 0 | 59 | 0 | 0
d__Bacteria | p__Desulfobacterota_G_459546 | c__Desulfuromonadia | o__Geobacterales | f__Geobacteraceae_439684 | g__Geobacter | s__Geobacter sulfurreducens | 0 | 0 | 0 | 0 | 0 | 0 | 0 | 0 | 0 | 0 | 0 | 0 | 0 | 0 | 0 | 0 | 0 | 0 | 0 | 0 | 0 | 0 | 0 | 0 | 0 | 0 | 0 | 0 | 0 | 0 | 0 | 0 | 0 | 0 | 0 | 0 | 0 | 0 | 0 | 0 | 0 | 0 | 0 | 0 | 0 | 0 | 0 | 0 | 0 | 0 | 0 | 0 | 0 | 0 | 0 | 0 | 193 | 0 | 0 | 0 | 0 | 0 | 0 | 0 | 0 | 0 | 0 | 0 | 0 | 0 | 0 | 0 | 0 | 0
d__Bacteria | p__Desulfobacterota_G_459546 | c__Desulfuromonadia | o__Geobacterales | f__Geobacteraceae_439684 | g__Geomobilimonas | s__ | 0 | 0 | 0 | 0 | 0 | 0 | 0 | 0 | 0 | 0 | 0 | 0 | 0 | 0 | 0 | 0 | 0 | 0 | 0 | 0 | 0 | 0 | 0 | 0 | 0 | 0 | 0 | 0 | 0 | 0 | 0 | 0 | 0 | 0 | 10 | 0 | 0 | 0 | 0 | 0 | 0 | 0 | 0 | 0 | 0 | 0 | 0 | 0 | 0 | 0 | 0 | 0 | 0 | 0 | 0 | 0 | 0 | 0 | 0 | 0 | 0 | 0 | 0 | 0 | 0 | 0 | 0 | 0 | 0 | 0 | 0 | 0 | 0 | 0
d__Bacteria | p__Desulfobacterota_G_459546 | c__Desulfuromonadia | o__Geobacterales | f__Geobacteraceae_439684 | g__Geomobilimonas | s__ | 0 | 0 | 0 | 0 | 0 | 0 | 0 | 0 | 0 | 0 | 0 | 0 | 0 | 0 | 0 | 0 | 0 | 0 | 0 | 0 | 0 | 0 | 0 | 71 | 0 | 0 | 0 | 0 | 0 | 0 | 0 | 0 | 0 | 0 | 0 | 0 | 69 | 0 | 0 | 0 | 0 | 0 | 0 | 0 | 0 | 0 | 0 | 0 | 0 | 0 | 0 | 0 | 0 | 63 | 55 | 0 | 0 | 0 | 0 | 0 | 0 | 0 | 0 | 0 | 0 | 0 | 0 | 0 | 0 | 71 | 0 | 58 | 0 | 0
d__Bacteria | p__Desulfobacterota_G_459546 | c__Desulfuromonadia | o__Geobacterales | f__Geobacteraceae_439684 | g__Geomobilimonas | s__ | 0 | 0 | 0 | 0 | 0 | 0 | 0 | 0 | 0 | 0 | 0 | 0 | 0 | 0 | 0 | 0 | 0 | 0 | 0 | 0 | 0 | 0 | 0 | 0 | 0 | 0 | 0 | 0 | 0 | 0 | 0 | 0 | 0 | 0 | 0 | 0 | 0 | 0 | 0 | 0 | 0 | 0 | 0 | 0 | 0 | 0 | 0 | 0 | 21 | 0 | 0 | 0 | 0 | 0 | 0 | 0 | 0 | 0 | 0 | 0 | 0 | 0 | 0 | 0 | 0 | 0 | 0 | 0 | 0 | 0 | 0 | 0 | 0 | 0
d__Bacteria | p__Desulfobacterota_G_459546 | c__Desulfuromonadia | o__Geobacterales | f__Geobacteraceae_439684 | g__Geomobilimonas | s__ | 0 | 0 | 0 | 0 | 0 | 0 | 0 | 0 | 0 | 0 | 0 | 0 | 0 | 0 | 0 | 0 | 0 | 0 | 0 | 0 | 0 | 0 | 0 | 176 | 0 | 0 | 0 | 0 | 0 | 0 | 0 | 0 | 0 | 0 | 0 | 0 | 231 | 158 | 0 | 0 | 0 | 0 | 0 | 0 | 130 | 0 | 0 | 0 | 0 | 0 | 0 | 174 | 0 | 243 | 194 | 0 | 0 | 0 | 0 | 0 | 0 | 0 | 0 | 0 | 73 | 0 | 103 | 0 | 100 | 202 | 0 | 163 | 190 | 0
d__Bacteria | p__Desulfobacterota_G_459546 | c__Desulfuromonadia | o__Geobacterales | f__Geobacteraceae_439684 | g__Geomobilimonas | s__ | 0 | 0 | 0 | 0 | 0 | 0 | 0 | 0 | 0 | 0 | 0 | 9 | 0 | 0 | 0 | 0 | 0 | 0 | 0 | 0 | 0 | 0 | 0 | 0 | 0 | 0 | 0 | 0 | 0 | 0 | 0 | 0 | 0 | 0 | 0 | 0 | 97 | 79 | 0 | 0 | 0 | 0 | 0 | 0 | 88 | 0 | 0 | 0 | 0 | 0 | 0 | 0 | 0 | 111 | 99 | 0 | 0 | 0 | 0 | 0 | 0 | 0 | 0 | 0 | 0 | 0 | 62 | 0 | 0 | 97 | 0 | 0 | 101 | 0
d__Bacteria | p__Desulfobacterota_G_459546 | c__Desulfuromonadia | o__Geobacterales | f__Geobacteraceae_439684 | g__Geomobilimonas | s__ | 0 | 0 | 0 | 0 | 0 | 0 | 0 | 0 | 0 | 0 | 0 | 0 | 0 | 0 | 0 | 0 | 0 | 0 | 0 | 0 | 0 | 0 | 0 | 239 | 0 | 0 | 0 | 0 | 0 | 0 | 0 | 0 | 0 | 0 | 0 | 0 | 243 | 152 | 0 | 0 | 0 | 0 | 0 | 0 | 195 | 0 | 0 | 0 | 0 | 0 | 0 | 190 | 0 | 242 | 177 | 0 | 0 | 0 | 0 | 0 | 0 | 0 | 0 | 0 | 0 | 0 | 124 | 0 | 154 | 228 | 0 | 224 | 208 | 0
d__Bacteria | p__Desulfobacterota_G_459546 | c__Desulfuromonadia | o__Geobacterales | f__Geobacteraceae_439684 | g__Geomobilimonas | s__ | 0 | 0 | 0 | 0 | 0 | 0 | 0 | 0 | 0 | 0 | 0 | 0 | 0 | 0 | 0 | 0 | 0 | 0 | 272 | 0 | 0 | 0 | 0 | 112 | 0 | 0 | 0 | 0 | 0 | 0 | 0 | 0 | 0 | 0 | 0 | 0 | 170 | 159 | 0 | 0 | 0 | 0 | 0 | 0 | 144 | 47 | 0 | 0 | 0 | 0 | 0 | 113 | 0 | 137 | 129 | 0 | 0 | 0 | 0 | 0 | 196 | 0 | 0 | 0 | 0 | 0 | 78 | 0 | 124 | 147 | 0 | 0 | 114 | 0
d__Bacteria | p__Desulfobacterota_G_459546 | c__Desulfuromonadia | o__Geobacterales | f__Geobacteraceae_439684 | g__Geomobilimonas | s__ | 0 | 0 | 0 | 0 | 0 | 0 | 0 | 0 | 0 | 0 | 0 | 0 | 0 | 0 | 0 | 0 | 0 | 0 | 0 | 0 | 0 | 0 | 0 | 0 | 0 | 0 | 0 | 0 | 0 | 0 | 0 | 0 | 0 | 0 | 0 | 0 | 0 | 0 | 0 | 0 | 0 | 0 | 0 | 0 | 0 | 0 | 0 | 0 | 0 | 0 | 0 | 0 | 0 | 19 | 0 | 0 | 0 | 0 | 0 | 0 | 0 | 0 | 0 | 0 | 0 | 0 | 0 | 0 | 0 | 0 | 0 | 0 | 0 | 0
d__Bacteria | p__Desulfobacterota_G_459546 | c__Desulfuromonadia | o__Geobacterales | f__Geobacteraceae_439684 | g__Geomobilimonas | s__ | 0 | 0 | 0 | 0 | 0 | 0 | 0 | 0 | 0 | 0 | 0 | 0 | 0 | 0 | 0 | 0 | 0 | 0 | 0 | 0 | 0 | 0 | 0 | 110 | 0 | 0 | 0 | 0 | 0 | 0 | 0 | 0 | 0 | 0 | 0 | 0 | 110 | 0 | 0 | 0 | 0 | 0 | 0 | 0 | 103 | 0 | 0 | 0 | 0 | 0 | 0 | 0 | 0 | 152 | 0 | 73 | 0 | 0 | 0 | 0 | 0 | 0 | 0 | 0 | 0 | 0 | 0 | 0 | 0 | 0 | 0 | 121 | 0 | 0
d__Bacteria | p__Desulfobacterota_G_459546 | c__Desulfuromonadia | o__Geobacterales | f__Geobacteraceae_439718 | g__RPRC01 | s__RPRC01 sp003314535 | 0 | 0 | 0 | 0 | 0 | 0 | 0 | 0 | 0 | 0 | 0 | 0 | 0 | 0 | 0 | 0 | 0 | 0 | 0 | 0 | 0 | 0 | 0 | 96 | 0 | 0 | 0 | 0 | 0 | 0 | 0 | 0 | 0 | 0 | 0 | 0 | 0 | 0 | 0 | 0 | 0 | 0 | 0 | 0 | 0 | 0 | 0 | 0 | 0 | 0 | 0 | 0 | 0 | 0 | 0 | 0 | 0 | 0 | 0 | 0 | 0 | 0 | 0 | 0 | 0 | 0 | 0 | 0 | 0 | 202 | 0 | 0 | 0 | 0
d__Bacteria | p__Desulfobacterota_G_459546 | c__Desulfuromonadia | o__Geobacterales | f__Geobacteraceae_439718 | g__RPRC01 | s__RPRC01 sp003314535 | 0 | 0 | 0 | 0 | 0 | 0 | 0 | 0 | 0 | 0 | 0 | 0 | 0 | 0 | 0 | 0 | 0 | 0 | 0 | 0 | 0 | 0 | 0 | 0 | 0 | 0 | 0 | 0 | 0 | 0 | 0 | 0 | 0 | 0 | 0 | 0 | 0 | 105 | 0 | 0 | 0 | 0 | 0 | 0 | 0 | 0 | 0 | 0 | 0 | 0 | 0 | 0 | 0 | 0 | 128 | 0 | 0 | 0 | 0 | 0 | 0 | 0 | 0 | 0 | 0 | 0 | 0 | 0 | 0 | 0 | 0 | 0 | 0 | 0
d__Bacteria | p__Desulfobacterota_G_459546 | c__Desulfuromonadia | o__Geobacterales | f__Geobacteraceae_439718 | g__RPRC01 | s__RPRC01 sp003314535 | 0 | 0 | 0 | 0 | 0 | 0 | 0 | 0 | 0 | 0 | 0 | 0 | 0 | 0 | 0 | 0 | 0 | 0 | 0 | 0 | 0 | 0 | 0 | 0 | 0 | 0 | 0 | 0 | 0 | 0 | 0 | 0 | 0 | 0 | 0 | 0 | 310 | 0 | 0 | 0 | 0 | 0 | 0 | 0 | 0 | 0 | 0 | 0 | 0 | 0 | 0 | 0 | 0 | 0 | 0 | 0 | 0 | 0 | 0 | 0 | 0 | 0 | 0 | 0 | 0 | 0 | 0 | 0 | 0 | 0 | 0 | 0 | 0 | 0
d__Bacteria | p__Desulfobacterota_G_459546 | c__Desulfuromonadia | o__Geobacterales | f__Geobacteraceae_439718 | g__RPRC01 | s__RPRC01 sp003314535 | 0 | 0 | 0 | 0 | 0 | 0 | 0 | 0 | 0 | 0 | 0 | 0 | 0 | 0 | 0 | 0 | 0 | 0 | 0 | 0 | 0 | 0 | 0 | 0 | 0 | 0 | 0 | 0 | 0 | 0 | 0 | 0 | 0 | 0 | 0 | 0 | 0 | 0 | 0 | 0 | 0 | 0 | 0 | 0 | 0 | 0 | 0 | 0 | 0 | 0 | 0 | 0 | 0 | 0 | 0 | 0 | 0 | 0 | 0 | 0 | 0 | 0 | 0 | 0 | 0 | 0 | 0 | 0 | 0 | 0 | 0 | 0 | 20 | 0
d__Bacteria | p__Desulfobacterota_G_459546 | c__Desulfuromonadia | o__Geobacterales | f__Geobacteraceae_439718 | g__RPRC01 | s__RPRC01 sp003314535 | 0 | 0 | 0 | 0 | 0 | 0 | 0 | 0 | 0 | 0 | 0 | 0 | 0 | 0 | 0 | 0 | 0 | 0 | 0 | 0 | 0 | 0 | 0 | 0 | 0 | 0 | 0 | 0 | 0 | 0 | 0 | 0 | 0 | 0 | 0 | 0 | 0 | 0 | 0 | 0 | 0 | 0 | 0 | 0 | 0 | 0 | 0 | 0 | 0 | 0 | 0 | 179 | 0 | 0 | 0 | 0 | 0 | 0 | 0 | 0 | 0 | 0 | 0 | 0 | 0 | 0 | 0 | 0 | 0 | 0 | 0 | 0 | 0 | 0
d__Bacteria | p__Desulfobacterota_G_459546 | c__Desulfuromonadia | o__Geobacterales | f__Geobacteraceae_439718 | g__RPRC01 | s__RPRC01 sp003314535 | 0 | 0 | 0 | 0 | 0 | 0 | 0 | 0 | 0 | 0 | 0 | 0 | 0 | 0 | 0 | 0 | 0 | 0 | 0 | 0 | 0 | 0 | 0 | 101 | 0 | 0 | 0 | 0 | 0 | 0 | 0 | 0 | 0 | 0 | 0 | 0 | 0 | 0 | 0 | 0 | 0 | 0 | 0 | 0 | 0 | 0 | 0 | 0 | 0 | 0 | 0 | 0 | 0 | 0 | 0 | 0 | 0 | 0 | 0 | 0 | 0 | 0 | 0 | 0 | 0 | 0 | 0 | 0 | 0 | 0 | 0 | 0 | 0 | 0
d__Bacteria | p__Desulfobacterota_G_459546 | c__Desulfuromonadia | o__Geobacterales | f__Geobacteraceae_439718 | g__RPRC01 | s__RPRC01 sp003314535 | 0 | 0 | 0 | 0 | 0 | 0 | 0 | 0 | 0 | 0 | 0 | 0 | 0 | 0 | 0 | 0 | 0 | 0 | 0 | 0 | 0 | 0 | 0 | 0 | 0 | 0 | 0 | 0 | 0 | 0 | 0 | 0 | 0 | 0 | 0 | 0 | 0 | 0 | 0 | 0 | 0 | 0 | 0 | 0 | 0 | 0 | 0 | 0 | 0 | 0 | 0 | 0 | 0 | 0 | 0 | 0 | 0 | 0 | 0 | 0 | 0 | 0 | 0 | 0 | 0 | 0 | 0 | 0 | 127 | 0 | 0 | 0 | 0 | 0
d__Bacteria | p__Desulfobacterota_G_459546 | c__Desulfuromonadia | o__Geobacterales | f__Geobacteraceae_439718 | g__RPRC01 | s__RPRC01 sp003314535 | 0 | 0 | 0 | 0 | 0 | 0 | 0 | 0 | 0 | 0 | 0 | 0 | 0 | 0 | 0 | 0 | 0 | 0 | 0 | 0 | 0 | 0 | 0 | 0 | 0 | 0 | 0 | 0 | 0 | 0 | 0 | 0 | 0 | 0 | 0 | 0 | 0 | 0 | 0 | 0 | 0 | 0 | 0 | 0 | 0 | 0 | 0 | 0 | 0 | 0 | 0 | 0 | 0 | 0 | 0 | 0 | 0 | 0 | 0 | 0 | 0 | 0 | 0 | 0 | 0 | 0 | 0 | 0 | 0 | 126 | 0 | 0 | 0 | 0
d__Bacteria | p__Desulfobacterota_G_459546 | c__Desulfuromonadia | o__Geobacterales | f__Geobacteraceae_439718 | g__RPRC01 | s__RPRC01 sp003314535 | 0 | 0 | 0 | 0 | 0 | 0 | 0 | 0 | 0 | 0 | 0 | 0 | 0 | 0 | 0 | 0 | 0 | 0 | 0 | 0 | 0 | 0 | 0 | 0 | 0 | 0 | 0 | 0 | 0 | 0 | 0 | 0 | 0 | 0 | 0 | 0 | 0 | 0 | 0 | 0 | 0 | 0 | 0 | 0 | 0 | 0 | 0 | 0 | 0 | 0 | 0 | 0 | 164 | 113 | 0 | 0 | 0 | 0 | 0 | 0 | 0 | 0 | 0 | 0 | 0 | 0 | 0 | 0 | 0 | 0 | 0 | 0 | 0 | 0
d__Bacteria | p__Desulfobacterota_G_459546 | c__Desulfuromonadia | o__Geobacterales | f__Geobacteraceae_439718 | g__RPRC01 | s__RPRC01 sp003314535 | 0 | 0 | 0 | 0 | 0 | 0 | 0 | 0 | 0 | 0 | 0 | 0 | 0 | 0 | 0 | 0 | 0 | 0 | 0 | 0 | 0 | 0 | 0 | 0 | 0 | 0 | 0 | 0 | 0 | 0 | 0 | 0 | 0 | 0 | 0 | 0 | 0 | 76 | 0 | 0 | 0 | 0 | 0 | 0 | 0 | 0 | 0 | 0 | 0 | 0 | 0 | 0 | 0 | 0 | 169 | 0 | 0 | 0 | 0 | 0 | 0 | 0 | 0 | 0 | 0 | 0 | 0 | 0 | 0 | 0 | 0 | 0 | 0 | 0
d__Bacteria | p__Desulfobacterota_G_459546 | c__Desulfuromonadia | o__Geobacterales | f__Geobacteraceae_439718 | g__RPRC01 | s__RPRC01 sp003314535 | 0 | 0 | 0 | 0 | 0 | 0 | 0 | 0 | 0 | 0 | 0 | 0 | 0 | 0 | 0 | 0 | 0 | 0 | 0 | 0 | 0 | 0 | 0 | 0 | 0 | 0 | 0 | 0 | 0 | 0 | 0 | 0 | 0 | 0 | 0 | 0 | 0 | 0 | 0 | 0 | 0 | 0 | 0 | 0 | 0 | 0 | 0 | 0 | 0 | 0 | 0 | 138 | 0 | 0 | 0 | 0 | 0 | 0 | 0 | 0 | 0 | 0 | 0 | 0 | 0 | 0 | 0 | 0 | 0 | 0 | 0 | 0 | 355 | 0
d__Bacteria | p__Desulfobacterota_G_459546 | c__Desulfuromonadia | o__Geobacterales | f__Geobacteraceae_439718 | g__RPRC01 | s__RPRC01 sp003314535 | 0 | 0 | 0 | 0 | 0 | 0 | 0 | 0 | 0 | 0 | 0 | 0 | 0 | 0 | 0 | 0 | 0 | 0 | 0 | 0 | 0 | 0 | 0 | 0 | 0 | 0 | 0 | 0 | 0 | 0 | 0 | 0 | 0 | 0 | 0 | 0 | 0 | 0 | 0 | 0 | 0 | 0 | 0 | 0 | 0 | 0 | 0 | 0 | 0 | 0 | 0 | 0 | 0 | 0 | 0 | 0 | 0 | 0 | 0 | 0 | 0 | 0 | 0 | 0 | 0 | 0 | 0 | 0 | 0 | 0 | 147 | 0 | 0 | 0
d__Bacteria | p__Desulfobacterota_G_459546 | c__Desulfuromonadia | o__Geobacterales | f__Geobacteraceae_439718 | g__RPRC01 | s__RPRC01 sp003314535 | 0 | 0 | 0 | 0 | 0 | 0 | 0 | 0 | 0 | 0 | 0 | 0 | 0 | 0 | 0 | 0 | 0 | 0 | 0 | 0 | 0 | 0 | 0 | 0 | 0 | 0 | 0 | 0 | 0 | 0 | 0 | 0 | 0 | 0 | 0 | 0 | 0 | 0 | 0 | 0 | 0 | 0 | 0 | 0 | 0 | 0 | 0 | 0 | 0 | 0 | 0 | 0 | 0 | 0 | 0 | 0 | 0 | 0 | 0 | 0 | 0 | 0 | 0 | 0 | 0 | 0 | 0 | 0 | 87 | 0 | 0 | 0 | 0 | 0
d__Bacteria | p__Desulfobacterota_G_459546 | c__Desulfuromonadia | o__Geobacterales | f__Geobacteraceae_439718 | g__RPRC01 | s__RPRC01 sp003314535 | 0 | 0 | 0 | 0 | 0 | 0 | 0 | 0 | 0 | 0 | 0 | 0 | 0 | 0 | 0 | 0 | 0 | 0 | 0 | 0 | 0 | 0 | 0 | 0 | 0 | 0 | 0 | 0 | 0 | 0 | 0 | 0 | 0 | 0 | 0 | 0 | 0 | 0 | 0 | 0 | 0 | 0 | 0 | 0 | 91 | 0 | 0 | 0 | 0 | 0 | 0 | 0 | 0 | 0 | 0 | 0 | 0 | 0 | 0 | 0 | 0 | 0 | 0 | 0 | 0 | 0 | 0 | 0 | 0 | 0 | 0 | 0 | 0 | 0
d__Bacteria | p__Desulfobacterota_G_459546 | c__Desulfuromonadia | o__Geobacterales | f__Geobacteraceae_439718 | g__RPRC01 | s__RPRC01 sp003314535 | 0 | 0 | 0 | 0 | 0 | 0 | 0 | 0 | 0 | 0 | 0 | 0 | 0 | 0 | 0 | 0 | 0 | 0 | 0 | 0 | 0 | 0 | 0 | 0 | 0 | 0 | 0 | 0 | 0 | 0 | 0 | 0 | 0 | 0 | 0 | 0 | 0 | 0 | 0 | 0 | 0 | 0 | 0 | 0 | 0 | 0 | 0 | 0 | 0 | 0 | 0 | 0 | 0 | 0 | 0 | 0 | 0 | 0 | 0 | 0 | 0 | 0 | 0 | 0 | 0 | 0 | 0 | 0 | 0 | 0 | 0 | 0 | 99 | 0
d__Bacteria | p__Desulfobacterota_G_459546 | c__Desulfuromonadia | o__Geobacterales | f__Geobacteraceae_439718 | g__RPRC01 | s__RPRC01 sp003314535 | 0 | 0 | 0 | 0 | 0 | 0 | 0 | 0 | 0 | 0 | 0 | 0 | 0 | 0 | 0 | 0 | 0 | 0 | 0 | 0 | 0 | 0 | 0 | 266 | 0 | 0 | 0 | 0 | 0 | 0 | 0 | 0 | 0 | 0 | 0 | 0 | 0 | 0 | 0 | 0 | 0 | 0 | 0 | 0 | 0 | 0 | 0 | 0 | 0 | 0 | 0 | 0 | 0 | 0 | 0 | 0 | 0 | 0 | 0 | 0 | 0 | 0 | 0 | 0 | 0 | 0 | 0 | 0 | 0 | 0 | 0 | 0 | 0 | 0
d__Bacteria | p__Desulfobacterota_G_459546 | c__Desulfuromonadia | o__Geobacterales | f__Geobacteraceae_439718 | g__RPRC01 | s__RPRC01 sp003314535 | 0 | 0 | 0 | 0 | 0 | 0 | 0 | 0 | 0 | 0 | 0 | 0 | 0 | 0 | 0 | 0 | 0 | 0 | 0 | 0 | 0 | 0 | 0 | 0 | 0 | 0 | 0 | 0 | 0 | 0 | 0 | 0 | 0 | 0 | 0 | 0 | 0 | 0 | 0 | 0 | 0 | 0 | 0 | 0 | 0 | 0 | 0 | 0 | 0 | 0 | 0 | 0 | 0 | 0 | 0 | 49 | 0 | 0 | 0 | 0 | 0 | 0 | 0 | 0 | 0 | 0 | 0 | 0 | 0 | 0 | 0 | 0 | 0 | 0
d__Bacteria | p__Desulfobacterota_G_459546 | c__Desulfuromonadia | o__Geobacterales | f__Geobacteraceae_439718 | g__RPRC01 | s__RPRC01 sp003314535 | 0 | 0 | 0 | 0 | 0 | 0 | 0 | 0 | 0 | 0 | 0 | 0 | 0 | 0 | 0 | 0 | 0 | 0 | 0 | 0 | 0 | 0 | 0 | 0 | 0 | 0 | 0 | 0 | 0 | 0 | 0 | 0 | 0 | 0 | 0 | 0 | 0 | 0 | 0 | 0 | 0 | 0 | 0 | 0 | 243 | 0 | 0 | 0 | 0 | 0 | 0 | 0 | 0 | 0 | 0 | 0 | 0 | 0 | 0 | 0 | 0 | 0 | 0 | 0 | 0 | 0 | 0 | 0 | 0 | 0 | 0 | 0 | 0 | 0
d__Bacteria | p__Desulfobacterota_G_459546 | c__Desulfuromonadia | o__Geobacterales | f__Geobacteraceae_439718 | g__RPRC01 | s__RPRC01 sp003314535 | 0 | 0 | 0 | 0 | 0 | 0 | 0 | 0 | 0 | 0 | 0 | 0 | 0 | 0 | 0 | 0 | 0 | 0 | 0 | 0 | 0 | 0 | 0 | 0 | 0 | 0 | 0 | 0 | 0 | 0 | 0 | 0 | 0 | 0 | 0 | 0 | 0 | 0 | 0 | 0 | 0 | 0 | 0 | 0 | 0 | 0 | 0 | 0 | 0 | 0 | 0 | 0 | 0 | 0 | 0 | 0 | 0 | 0 | 0 | 0 | 0 | 0 | 0 | 0 | 0 | 0 | 0 | 0 | 0 | 0 | 0 | 415 | 0 | 0
d__Bacteria | p__Desulfobacterota_G_459546 | c__Desulfuromonadia | o__Geobacterales | f__Geobacteraceae_439718 | g__RPRC01 | s__RPRC01 sp003314535 | 0 | 0 | 0 | 0 | 0 | 0 | 0 | 0 | 0 | 0 | 0 | 0 | 0 | 0 | 0 | 0 | 0 | 0 | 0 | 0 | 0 | 0 | 0 | 0 | 0 | 0 | 0 | 0 | 0 | 0 | 0 | 0 | 0 | 0 | 0 | 0 | 0 | 24 | 0 | 0 | 0 | 0 | 0 | 0 | 0 | 0 | 0 | 0 | 0 | 0 | 0 | 0 | 0 | 0 | 0 | 0 | 0 | 0 | 0 | 0 | 0 | 0 | 0 | 0 | 0 | 0 | 0 | 0 | 0 | 0 | 0 | 0 | 0 | 0
d__Bacteria | p__Desulfobacterota_G_459546 | c__Desulfuromonadia | o__Geobacterales | f__Geobacteraceae_439718 | g__RPRC01 | s__RPRC01 sp003314535 | 0 | 0 | 0 | 0 | 0 | 0 | 0 | 0 | 0 | 0 | 0 | 0 | 0 | 0 | 0 | 0 | 0 | 0 | 0 | 0 | 0 | 0 | 0 | 0 | 0 | 0 | 0 | 0 | 0 | 0 | 0 | 0 | 0 | 0 | 0 | 0 | 407 | 0 | 0 | 0 | 0 | 0 | 0 | 0 | 0 | 0 | 0 | 0 | 0 | 0 | 0 | 217 | 0 | 128 | 0 | 0 | 0 | 0 | 0 | 0 | 0 | 0 | 0 | 0 | 0 | 0 | 333 | 0 | 192 | 0 | 0 | 0 | 0 | 0
d__Bacteria | p__Desulfobacterota_G_459546 | c__Desulfuromonadia | o__Geobacterales | f__Pseudopelobacteraceae |  |  | 0 | 0 | 0 | 0 | 0 | 0 | 0 | 0 | 0 | 0 | 0 | 0 | 0 | 0 | 0 | 0 | 0 | 0 | 0 | 0 | 0 | 0 | 0 | 0 | 0 | 0 | 0 | 0 | 0 | 0 | 0 | 0 | 0 | 0 | 0 | 0 | 0 | 0 | 0 | 0 | 0 | 0 | 0 | 0 | 0 | 0 | 0 | 0 | 0 | 0 | 0 | 0 | 0 | 0 | 0 | 0 | 54 | 0 | 0 | 0 | 0 | 0 | 0 | 0 | 0 | 0 | 0 | 0 | 0 | 0 | 0 | 0 | 0 | 0
d__Bacteria | p__Desulfobacterota_G_459546 | c__Desulfuromonadia | o__Geobacterales | f__Pseudopelobacteraceae |  |  | 0 | 0 | 0 | 0 | 0 | 0 | 0 | 0 | 0 | 0 | 0 | 0 | 0 | 0 | 0 | 0 | 0 | 0 | 0 | 0 | 0 | 0 | 0 | 0 | 0 | 0 | 0 | 0 | 0 | 0 | 0 | 0 | 0 | 0 | 0 | 0 | 0 | 0 | 0 | 0 | 0 | 0 | 0 | 0 | 0 | 0 | 0 | 0 | 0 | 0 | 0 | 0 | 0 | 0 | 0 | 0 | 0 | 0 | 0 | 31 | 0 | 0 | 0 | 0 | 0 | 0 | 0 | 0 | 0 | 0 | 0 | 0 | 0 | 0
d__Bacteria | p__Desulfobacterota_G_459546 | c__Desulfuromonadia | o__Geobacterales | f__Pseudopelobacteraceae |  |  | 0 | 0 | 0 | 0 | 0 | 0 | 0 | 0 | 0 | 0 | 0 | 0 | 0 | 0 | 0 | 0 | 0 | 0 | 0 | 0 | 0 | 0 | 0 | 0 | 0 | 0 | 0 | 0 | 0 | 0 | 0 | 0 | 0 | 0 | 0 | 0 | 0 | 0 | 0 | 0 | 0 | 0 | 0 | 0 | 0 | 0 | 0 | 0 | 0 | 0 | 0 | 0 | 0 | 0 | 0 | 0 | 0 | 0 | 0 | 0 | 0 | 0 | 0 | 0 | 0 | 0 | 0 | 0 | 0 | 22 | 0 | 0 | 0 | 0
d__Bacteria | p__Desulfobacterota_G_459546 | c__Desulfuromonadia | o__Geobacterales | f__Pseudopelobacteraceae | g__Oryzomonas |  | 0 | 0 | 0 | 0 | 0 | 0 | 0 | 0 | 0 | 0 | 0 | 0 | 0 | 0 | 0 | 0 | 0 | 0 | 0 | 0 | 0 | 0 | 0 | 0 | 0 | 0 | 0 | 0 | 0 | 0 | 0 | 0 | 0 | 0 | 0 | 0 | 0 | 0 | 0 | 0 | 0 | 0 | 0 | 0 | 0 | 0 | 0 | 0 | 0 | 0 | 0 | 0 | 0 | 0 | 0 | 0 | 0 | 0 | 0 | 0 | 0 | 0 | 0 | 0 | 0 | 0 | 0 | 0 | 0 | 25 | 0 | 0 | 0 | 0
d__Bacteria | p__Desulfobacterota_G_459546 | c__Desulfuromonadia | o__Geobacterales | f__Pseudopelobacteraceae | g__Oryzomonas |  | 0 | 0 | 0 | 0 | 0 | 0 | 0 | 0 | 44 | 0 | 0 | 0 | 0 | 0 | 0 | 0 | 0 | 0 | 0 | 0 | 0 | 0 | 0 | 0 | 0 | 0 | 0 | 0 | 0 | 0 | 0 | 0 | 0 | 0 | 0 | 0 | 0 | 0 | 0 | 0 | 0 | 0 | 0 | 0 | 0 | 0 | 0 | 0 | 0 | 0 | 0 | 0 | 0 | 0 | 0 | 0 | 0 | 0 | 0 | 0 | 0 | 0 | 0 | 0 | 0 | 0 | 0 | 0 | 0 | 0 | 0 | 0 | 0 | 0
d__Bacteria | p__Desulfobacterota_G_459546 | c__Desulfuromonadia | o__Geobacterales | f__Pseudopelobacteraceae | g__Oryzomonas |  | 0 | 0 | 0 | 0 | 0 | 0 | 0 | 0 | 0 | 0 | 0 | 0 | 0 | 0 | 0 | 0 | 0 | 0 | 0 | 0 | 0 | 0 | 0 | 0 | 0 | 0 | 0 | 0 | 0 | 0 | 0 | 0 | 0 | 0 | 0 | 0 | 0 | 0 | 0 | 0 | 0 | 0 | 0 | 0 | 0 | 0 | 0 | 0 | 0 | 0 | 0 | 0 | 0 | 0 | 0 | 0 | 0 | 0 | 0 | 0 | 0 | 0 | 0 | 32 | 0 | 0 | 0 | 0 | 0 | 0 | 0 | 0 | 0 | 0
d__Bacteria | p__Desulfobacterota_G_459546 | c__Desulfuromonadia | o__Geobacterales | f__Pseudopelobacteraceae | g__Oryzomonas |  | 0 | 0 | 0 | 0 | 0 | 0 | 0 | 0 | 0 | 0 | 0 | 0 | 0 | 0 | 0 | 0 | 0 | 0 | 0 | 0 | 0 | 0 | 0 | 0 | 0 | 0 | 0 | 0 | 0 | 0 | 0 | 0 | 0 | 0 | 0 | 0 | 0 | 0 | 0 | 0 | 0 | 100 | 0 | 0 | 0 | 0 | 0 | 0 | 0 | 0 | 0 | 0 | 0 | 0 | 0 | 0 | 0 | 0 | 0 | 0 | 0 | 59 | 0 | 0 | 0 | 0 | 0 | 0 | 0 | 0 | 0 | 0 | 0 | 0
d__Bacteria | p__Desulfobacterota_G_459546 | c__GWC2-55-46 | o__ | f__ | g__ | s__ | 0 | 0 | 0 | 0 | 0 | 0 | 0 | 0 | 0 | 0 | 0 | 0 | 0 | 0 | 0 | 0 | 0 | 0 | 0 | 0 | 0 | 0 | 0 | 0 | 0 | 0 | 0 | 0 | 0 | 0 | 0 | 0 | 0 | 0 | 0 | 0 | 11 | 0 | 0 | 0 | 0 | 0 | 0 | 0 | 0 | 0 | 0 | 0 | 0 | 0 | 0 | 0 | 0 | 0 | 0 | 0 | 0 | 0 | 0 | 0 | 0 | 0 | 0 | 0 | 0 | 0 | 0 | 0 | 0 | 0 | 0 | 0 | 0 | 0
d__Bacteria | p__Eisenbacteria | c__RBG-16-71-46 | o__RBG-16-71-46 | f__RBG-16-71-46 | g__RBG-16-71-46 |  | 0 | 0 | 0 | 0 | 0 | 0 | 0 | 0 | 0 | 0 | 0 | 0 | 0 | 0 | 0 | 0 | 0 | 0 | 0 | 0 | 0 | 0 | 0 | 0 | 0 | 0 | 0 | 0 | 0 | 0 | 0 | 0 | 0 | 0 | 0 | 0 | 0 | 11 | 0 | 0 | 0 | 0 | 0 | 0 | 0 | 0 | 0 | 0 | 0 | 0 | 0 | 0 | 0 | 0 | 0 | 0 | 0 | 0 | 0 | 0 | 0 | 0 | 0 | 0 | 0 | 0 | 0 | 0 | 0 | 0 | 0 | 0 | 0 | 0
d__Bacteria | p__Eisenbacteria | c__RBG-16-71-46 | o__RBG-16-71-46 | f__RBG-16-71-46 | g__RBG-16-71-46 |  | 0 | 0 | 0 | 0 | 0 | 0 | 0 | 0 | 0 | 0 | 0 | 0 | 0 | 0 | 0 | 0 | 0 | 0 | 0 | 0 | 0 | 0 | 0 | 0 | 0 | 0 | 0 | 0 | 0 | 0 | 0 | 0 | 0 | 0 | 0 | 0 | 0 | 0 | 0 | 0 | 0 | 0 | 0 | 0 | 0 | 0 | 0 | 0 | 0 | 0 | 0 | 0 | 0 | 0 | 35 | 0 | 0 | 0 | 0 | 0 | 0 | 0 | 0 | 0 | 0 | 0 | 0 | 0 | 0 | 0 | 0 | 0 | 0 | 0
d__Bacteria | p__Eisenbacteria | c__RBG-16-71-46 | o__RBG-16-71-46 | f__RBG-16-71-46 | g__RBG-16-71-46 |  | 0 | 0 | 0 | 0 | 0 | 0 | 0 | 0 | 0 | 0 | 0 | 0 | 0 | 0 | 0 | 0 | 0 | 0 | 0 | 0 | 0 | 0 | 0 | 0 | 0 | 0 | 0 | 0 | 0 | 0 | 0 | 0 | 0 | 0 | 0 | 0 | 0 | 0 | 0 | 0 | 0 | 0 | 0 | 0 | 0 | 0 | 0 | 0 | 0 | 0 | 0 | 0 | 0 | 0 | 0 | 0 | 0 | 0 | 0 | 0 | 0 | 0 | 0 | 0 | 0 | 0 | 0 | 0 | 0 | 26 | 0 | 0 | 0 | 0
d__Bacteria | p__Eisenbacteria | c__RBG-16-71-46 | o__RBG-16-71-46 | f__RBG-16-71-46 | g__RBG-16-71-46 | s__RBG-16-71-46 sp001780165 | 0 | 0 | 0 | 0 | 0 | 0 | 0 | 0 | 0 | 0 | 0 | 0 | 0 | 0 | 0 | 0 | 0 | 0 | 0 | 0 | 0 | 0 | 0 | 0 | 0 | 0 | 0 | 0 | 0 | 0 | 0 | 0 | 0 | 0 | 0 | 0 | 0 | 0 | 0 | 0 | 0 | 0 | 0 | 0 | 0 | 0 | 0 | 0 | 0 | 0 | 0 | 0 | 0 | 0 | 0 | 0 | 3 | 0 | 0 | 0 | 0 | 0 | 0 | 0 | 0 | 0 | 0 | 0 | 0 | 0 | 0 | 0 | 0 | 0
d__Bacteria | p__Elusimicrobiota | c__Endomicrobiia | o__Endomicrobiales | f__Endomicrobiaceae | g__RUG658 | s__ | 0 | 0 | 0 | 0 | 0 | 0 | 0 | 0 | 0 | 0 | 0 | 0 | 0 | 0 | 0 | 0 | 0 | 0 | 0 | 0 | 0 | 0 | 0 | 0 | 0 | 0 | 0 | 0 | 0 | 0 | 0 | 0 | 0 | 0 | 0 | 0 | 16 | 0 | 0 | 0 | 0 | 0 | 0 | 0 | 0 | 0 | 0 | 0 | 0 | 0 | 0 | 0 | 0 | 0 | 0 | 0 | 0 | 0 | 0 | 0 | 0 | 0 | 0 | 0 | 0 | 0 | 0 | 0 | 0 | 0 | 0 | 0 | 0 | 0
d__Bacteria | p__Elusimicrobiota | c__Endomicrobiia | o__Endomicrobiales | f__Endomicrobiaceae | g__RUG658 | s__ | 0 | 0 | 0 | 0 | 0 | 0 | 0 | 0 | 0 | 0 | 0 | 0 | 0 | 0 | 0 | 0 | 0 | 0 | 0 | 0 | 0 | 0 | 0 | 0 | 0 | 0 | 0 | 0 | 0 | 0 | 0 | 0 | 0 | 0 | 0 | 0 | 0 | 0 | 0 | 0 | 0 | 0 | 0 | 0 | 0 | 0 | 0 | 0 | 0 | 0 | 0 | 0 | 0 | 0 | 93 | 0 | 0 | 0 | 0 | 0 | 0 | 0 | 0 | 0 | 0 | 0 | 0 | 0 | 0 | 0 | 0 | 0 | 0 | 0
d__Bacteria | p__Elusimicrobiota | c__Endomicrobiia | o__Endomicrobiales | f__Endomicrobiaceae | g__RUG658 | s__ | 0 | 0 | 0 | 0 | 0 | 0 | 0 | 0 | 0 | 0 | 0 | 0 | 0 | 0 | 0 | 0 | 0 | 0 | 0 | 0 | 0 | 0 | 0 | 0 | 0 | 0 | 0 | 0 | 0 | 0 | 0 | 0 | 0 | 0 | 0 | 0 | 0 | 22 | 0 | 0 | 0 | 0 | 0 | 0 | 0 | 0 | 0 | 0 | 0 | 0 | 0 | 0 | 0 | 0 | 0 | 0 | 0 | 0 | 0 | 0 | 0 | 0 | 0 | 0 | 0 | 0 | 0 | 0 | 0 | 0 | 0 | 0 | 0 | 0
d__Bacteria | p__Eremiobacterota | c__Xenobia | o__Xenobiales | f__ | g__ | s__ | 0 | 0 | 0 | 0 | 0 | 0 | 0 | 0 | 0 | 0 | 0 | 0 | 0 | 0 | 0 | 0 | 0 | 0 | 0 | 0 | 0 | 0 | 0 | 0 | 0 | 0 | 0 | 0 | 0 | 0 | 0 | 0 | 0 | 0 | 0 | 0 | 0 | 0 | 0 | 0 | 0 | 0 | 0 | 0 | 0 | 0 | 0 | 0 | 0 | 0 | 0 | 0 | 0 | 0 | 0 | 0 | 0 | 0 | 0 | 0 | 0 | 7 | 0 | 0 | 0 | 0 | 0 | 0 | 0 | 0 | 0 | 0 | 0 | 0
d__Bacteria | p__Eremiobacterota | c__Xenobia | o__Xenobiales | f__ | g__ | s__ | 0 | 0 | 0 | 0 | 0 | 0 | 0 | 0 | 0 | 0 | 0 | 0 | 0 | 0 | 0 | 0 | 0 | 0 | 0 | 0 | 0 | 0 | 0 | 0 | 0 | 0 | 0 | 0 | 0 | 0 | 0 | 0 | 0 | 0 | 0 | 0 | 0 | 0 | 0 | 0 | 0 | 0 | 0 | 0 | 0 | 0 | 0 | 7 | 0 | 0 | 0 | 0 | 0 | 0 | 0 | 0 | 0 | 0 | 0 | 0 | 0 | 0 | 0 | 0 | 0 | 0 | 0 | 0 | 0 | 0 | 0 | 0 | 0 | 0
d__Bacteria | p__Eremiobacterota | c__Xenobia | o__Xenobiales | f__ | g__ | s__ | 0 | 0 | 0 | 0 | 0 | 0 | 0 | 0 | 0 | 0 | 0 | 0 | 0 | 0 | 0 | 0 | 0 | 0 | 0 | 0 | 0 | 0 | 0 | 0 | 0 | 0 | 0 | 0 | 0 | 0 | 0 | 0 | 0 | 0 | 0 | 0 | 0 | 0 | 0 | 0 | 0 | 0 | 0 | 0 | 0 | 0 | 0 | 0 | 0 | 0 | 0 | 0 | 0 | 0 | 0 | 0 | 0 | 0 | 0 | 0 | 0 | 0 | 0 | 0 | 4 | 0 | 0 | 0 | 0 | 0 | 0 | 0 | 0 | 0
d__Bacteria | p__Eremiobacterota | c__Xenobia | o__Xenobiales | f__Xenobiaceae | g__Xenobium | s__Xenobium sp012799975 | 0 | 0 | 0 | 0 | 0 | 0 | 0 | 0 | 0 | 0 | 0 | 0 | 0 | 0 | 0 | 0 | 0 | 0 | 0 | 0 | 0 | 0 | 0 | 0 | 0 | 0 | 0 | 0 | 0 | 0 | 0 | 0 | 0 | 4 | 0 | 0 | 0 | 0 | 0 | 0 | 0 | 0 | 0 | 0 | 0 | 0 | 0 | 0 | 0 | 0 | 0 | 0 | 0 | 0 | 0 | 0 | 0 | 0 | 0 | 0 | 0 | 0 | 0 | 0 | 0 | 0 | 0 | 0 | 0 | 0 | 0 | 0 | 0 | 0
d__Bacteria | p__Eremiobacterota | c__Xenobia | o__Xenobiales | f__Xenobiaceae | g__Xenobium | s__Xenobium sp012799975 | 0 | 0 | 0 | 0 | 0 | 0 | 0 | 0 | 0 | 0 | 0 | 0 | 0 | 0 | 0 | 0 | 0 | 0 | 0 | 0 | 0 | 0 | 0 | 0 | 25 | 0 | 0 | 0 | 0 | 0 | 0 | 0 | 0 | 0 | 0 | 82 | 0 | 0 | 0 | 0 | 0 | 0 | 0 | 0 | 0 | 0 | 0 | 0 | 0 | 0 | 0 | 0 | 0 | 0 | 0 | 0 | 0 | 0 | 0 | 0 | 0 | 0 | 0 | 0 | 0 | 0 | 0 | 0 | 0 | 0 | 0 | 0 | 0 | 0
d__Bacteria | p__Eremiobacterota | c__Xenobia | o__Xenobiales | f__Xenobiaceae | g__Xenobium | s__Xenobium sp012799975 | 0 | 0 | 0 | 0 | 0 | 0 | 0 | 0 | 0 | 0 | 0 | 0 | 0 | 23 | 0 | 0 | 0 | 0 | 0 | 0 | 0 | 0 | 0 | 0 | 0 | 0 | 0 | 0 | 0 | 0 | 0 | 0 | 0 | 0 | 0 | 0 | 0 | 0 | 0 | 0 | 0 | 0 | 0 | 0 | 0 | 0 | 0 | 0 | 0 | 0 | 0 | 0 | 0 | 0 | 0 | 0 | 0 | 0 | 0 | 0 | 0 | 0 | 0 | 0 | 0 | 0 | 0 | 0 | 0 | 0 | 0 | 0 | 0 | 0
d__Bacteria | p__Eremiobacterota | c__Xenobia | o__Xenobiales | f__Xenobiaceae | g__Xenobium | s__Xenobium sp012799975 | 0 | 0 | 0 | 0 | 0 | 0 | 0 | 0 | 0 | 0 | 0 | 0 | 0 | 0 | 0 | 0 | 0 | 0 | 0 | 0 | 0 | 0 | 0 | 0 | 0 | 22 | 0 | 0 | 0 | 0 | 0 | 0 | 0 | 0 | 0 | 0 | 0 | 0 | 0 | 0 | 0 | 0 | 0 | 0 | 0 | 0 | 0 | 0 | 0 | 0 | 0 | 0 | 0 | 0 | 0 | 0 | 0 | 0 | 0 | 0 | 0 | 0 | 0 | 0 | 0 | 0 | 0 | 0 | 0 | 0 | 0 | 0 | 0 | 0
d__Bacteria | p__Eremiobacterota | c__Xenobia | o__Xenobiales | f__Xenobiaceae | g__Xenobium | s__Xenobium sp012799975 | 0 | 0 | 0 | 0 | 0 | 0 | 0 | 0 | 0 | 0 | 0 | 0 | 0 | 0 | 0 | 0 | 0 | 0 | 0 | 0 | 0 | 0 | 0 | 0 | 0 | 0 | 0 | 0 | 0 | 0 | 0 | 0 | 0 | 0 | 0 | 0 | 0 | 0 | 0 | 0 | 17 | 0 | 0 | 0 | 0 | 0 | 0 | 0 | 0 | 0 | 0 | 0 | 0 | 0 | 0 | 0 | 0 | 0 | 0 | 0 | 0 | 0 | 0 | 0 | 0 | 0 | 0 | 0 | 0 | 0 | 0 | 0 | 0 | 0
d__Bacteria | p__Eremiobacterota | c__Xenobia | o__Xenobiales | f__Xenobiaceae | g__Xenobium | s__Xenobium sp012799975 | 0 | 0 | 0 | 0 | 0 | 0 | 0 | 0 | 0 | 0 | 0 | 0 | 0 | 0 | 0 | 0 | 0 | 0 | 0 | 0 | 0 | 0 | 0 | 0 | 0 | 0 | 0 | 0 | 0 | 0 | 0 | 0 | 0 | 0 | 0 | 0 | 0 | 0 | 0 | 0 | 0 | 0 | 0 | 0 | 0 | 0 | 0 | 0 | 0 | 0 | 14 | 0 | 0 | 0 | 0 | 0 | 0 | 0 | 0 | 0 | 0 | 0 | 0 | 0 | 0 | 0 | 0 | 0 | 0 | 0 | 0 | 0 | 0 | 0
d__Bacteria | p__Fermentibacterota | c__Fermentibacteria | o__Fermentibacterales | f__Fermentibacteraceae | g__Sabulitectum | s__ | 0 | 0 | 0 | 0 | 0 | 0 | 0 | 0 | 0 | 0 | 0 | 0 | 0 | 0 | 0 | 0 | 0 | 0 | 0 | 0 | 0 | 0 | 0 | 0 | 0 | 0 | 0 | 0 | 0 | 0 | 0 | 0 | 0 | 0 | 0 | 0 | 0 | 0 | 0 | 0 | 0 | 0 | 0 | 0 | 0 | 0 | 0 | 0 | 0 | 0 | 0 | 0 | 0 | 0 | 0 | 0 | 0 | 0 | 0 | 0 | 0 | 0 | 2 | 0 | 0 | 0 | 0 | 0 | 0 | 0 | 0 | 0 | 0 | 0
d__Bacteria | p__Fibrobacterota | c__Chitinivibrionia | o__Chitinivibrionales | f__Chitinispirillaceae | g__Chitinispirillum | s__Chitinispirillum alkaliphilum | 0 | 0 | 0 | 0 | 0 | 0 | 0 | 0 | 0 | 0 | 0 | 0 | 0 | 0 | 0 | 0 | 0 | 0 | 0 | 0 | 0 | 0 | 0 | 0 | 0 | 0 | 0 | 0 | 0 | 0 | 0 | 0 | 0 | 0 | 0 | 0 | 0 | 0 | 0 | 0 | 0 | 0 | 0 | 0 | 0 | 0 | 0 | 0 | 0 | 0 | 0 | 0 | 0 | 33 | 0 | 0 | 0 | 0 | 0 | 0 | 0 | 0 | 0 | 0 | 0 | 0 | 0 | 0 | 0 | 0 | 0 | 0 | 0 | 0
d__Bacteria | p__Fusobacteriota | c__Fusobacteriia | o__Fusobacteriales | f__Leptotrichiaceae | g__Leptotrichia_A_993758 | s__ | 0 | 0 | 0 | 0 | 0 | 0 | 0 | 0 | 0 | 0 | 0 | 0 | 0 | 0 | 0 | 0 | 0 | 0 | 0 | 0 | 0 | 0 | 0 | 0 | 0 | 0 | 0 | 0 | 0 | 0 | 0 | 0 | 0 | 0 | 0 | 0 | 0 | 0 | 0 | 0 | 0 | 0 | 0 | 0 | 0 | 0 | 0 | 0 | 0 | 0 | 0 | 0 | 0 | 0 | 12 | 0 | 0 | 0 | 0 | 0 | 0 | 0 | 0 | 0 | 0 | 0 | 0 | 0 | 0 | 0 | 0 | 0 | 0 | 0
d__Bacteria | p__Hinthialibacterota | c__Hinthialibacteria | o__Hinthialibacterales | f__Hinthialibacteraceae | g__SURF-12 | s__ | 0 | 0 | 0 | 0 | 0 | 0 | 0 | 0 | 0 | 0 | 0 | 0 | 0 | 0 | 0 | 0 | 0 | 0 | 0 | 0 | 0 | 0 | 0 | 0 | 0 | 0 | 0 | 0 | 0 | 0 | 0 | 0 | 0 | 0 | 0 | 0 | 0 | 0 | 0 | 0 | 0 | 0 | 0 | 35 | 0 | 0 | 0 | 0 | 0 | 0 | 0 | 0 | 0 | 0 | 0 | 0 | 0 | 0 | 0 | 0 | 0 | 0 | 0 | 0 | 0 | 0 | 0 | 0 | 0 | 0 | 0 | 0 | 0 | 0
d__Bacteria | p__Hinthialibacterota | c__Hinthialibacteria | o__Hinthialibacterales | f__Hinthialibacteraceae | g__SURF-12 | s__ | 0 | 0 | 0 | 0 | 0 | 0 | 0 | 0 | 0 | 0 | 0 | 0 | 0 | 0 | 0 | 0 | 0 | 0 | 0 | 0 | 0 | 0 | 0 | 0 | 0 | 0 | 0 | 0 | 0 | 0 | 0 | 0 | 0 | 0 | 3 | 0 | 0 | 0 | 0 | 0 | 0 | 0 | 0 | 0 | 0 | 0 | 0 | 0 | 0 | 0 | 0 | 0 | 0 | 0 | 0 | 0 | 0 | 0 | 0 | 0 | 0 | 0 | 0 | 0 | 0 | 0 | 0 | 0 | 0 | 0 | 0 | 0 | 0 | 0
d__Bacteria | p__Hinthialibacterota | c__Hinthialibacteria | o__Hinthialibacterales | f__Hinthialibacteraceae | g__SURF-12 | s__ | 0 | 0 | 0 | 0 | 0 | 0 | 0 | 0 | 0 | 0 | 0 | 0 | 0 | 0 | 0 | 0 | 0 | 0 | 0 | 0 | 0 | 0 | 0 | 0 | 0 | 0 | 0 | 0 | 0 | 0 | 0 | 0 | 0 | 0 | 0 | 0 | 0 | 0 | 0 | 0 | 0 | 0 | 0 | 0 | 0 | 0 | 0 | 0 | 0 | 0 | 0 | 0 | 0 | 0 | 0 | 0 | 0 | 0 | 0 | 0 | 0 | 0 | 0 | 0 | 0 | 0 | 0 | 0 | 0 | 0 | 0 | 0 | 29 | 0
d__Bacteria | p__Hinthialibacterota | c__Hinthialibacteria | o__Hinthialibacterales | f__Hinthialibacteraceae | g__SURF-12 | s__ | 0 | 0 | 0 | 0 | 0 | 0 | 0 | 0 | 0 | 0 | 0 | 0 | 0 | 0 | 0 | 0 | 0 | 0 | 0 | 0 | 0 | 0 | 0 | 0 | 0 | 0 | 0 | 0 | 0 | 0 | 0 | 0 | 0 | 0 | 0 | 0 | 0 | 0 | 0 | 0 | 0 | 0 | 0 | 0 | 0 | 0 | 0 | 0 | 0 | 0 | 0 | 0 | 0 | 23 | 0 | 0 | 0 | 0 | 0 | 0 | 0 | 0 | 0 | 0 | 0 | 0 | 0 | 0 | 0 | 0 | 0 | 0 | 0 | 0
d__Bacteria | p__Hinthialibacterota | c__Hinthialibacteria | o__Hinthialibacterales | f__Hinthialibacteraceae | g__SURF-12 | s__SURF-12 sp003598175 | 0 | 0 | 0 | 0 | 0 | 0 | 0 | 0 | 0 | 0 | 0 | 0 | 0 | 0 | 0 | 0 | 0 | 0 | 0 | 0 | 0 | 0 | 0 | 0 | 0 | 0 | 0 | 0 | 0 | 0 | 0 | 0 | 0 | 0 | 0 | 0 | 0 | 0 | 0 | 0 | 0 | 0 | 0 | 0 | 0 | 0 | 0 | 0 | 0 | 0 | 0 | 0 | 0 | 0 | 0 | 0 | 0 | 0 | 0 | 0 | 0 | 0 | 0 | 0 | 0 | 0 | 0 | 0 | 48 | 0 | 0 | 0 | 0 | 0
d__Bacteria | p__Hydrogenedentota | c__Hydrogenedentia | o__Hydrogenedentiales | f__CAITNO01 |  |  | 0 | 0 | 0 | 0 | 0 | 0 | 0 | 0 | 0 | 0 | 0 | 0 | 0 | 0 | 0 | 0 | 0 | 0 | 0 | 0 | 0 | 0 | 0 | 0 | 0 | 0 | 0 | 0 | 0 | 0 | 0 | 0 | 0 | 0 | 0 | 0 | 0 | 0 | 0 | 0 | 0 | 0 | 0 | 0 | 0 | 0 | 0 | 0 | 0 | 0 | 0 | 0 | 0 | 0 | 0 | 0 | 0 | 0 | 0 | 0 | 0 | 0 | 0 | 0 | 0 | 0 | 0 | 0 | 0 | 35 | 0 | 0 | 0 | 0
d__Bacteria | p__Hydrogenedentota | c__Hydrogenedentia | o__Hydrogenedentiales | f__CAITNO01 |  |  | 0 | 0 | 0 | 0 | 0 | 0 | 0 | 0 | 0 | 0 | 0 | 0 | 0 | 0 | 0 | 0 | 0 | 0 | 0 | 0 | 0 | 0 | 0 | 0 | 0 | 0 | 0 | 0 | 0 | 0 | 0 | 0 | 0 | 0 | 0 | 0 | 0 | 0 | 0 | 0 | 0 | 0 | 0 | 0 | 0 | 0 | 0 | 0 | 0 | 0 | 0 | 0 | 0 | 0 | 0 | 0 | 9 | 0 | 0 | 0 | 0 | 0 | 0 | 0 | 0 | 0 | 0 | 0 | 0 | 0 | 0 | 0 | 0 | 0
d__Bacteria | p__Hydrogenedentota | c__Hydrogenedentia | o__Hydrogenedentiales | f__CAITNO01 | g__JAAYBJ01 | s__JAAYBJ01 sp022706235 | 0 | 0 | 0 | 0 | 0 | 0 | 0 | 0 | 0 | 0 | 0 | 0 | 0 | 0 | 0 | 0 | 0 | 0 | 0 | 0 | 0 | 0 | 0 | 0 | 0 | 0 | 0 | 0 | 0 | 0 | 0 | 0 | 0 | 0 | 0 | 0 | 0 | 0 | 0 | 0 | 0 | 22 | 0 | 0 | 0 | 0 | 0 | 0 | 0 | 0 | 0 | 0 | 0 | 0 | 0 | 0 | 0 | 0 | 0 | 0 | 0 | 0 | 0 | 0 | 0 | 0 | 0 | 0 | 0 | 0 | 0 | 0 | 0 | 0
d__Bacteria | p__Hydrogenedentota | c__Hydrogenedentia | o__Hydrogenedentiales | f__CAITNO01 | g__JAAYBJ01 | s__JAAYBJ01 sp022706235 | 0 | 0 | 0 | 0 | 0 | 0 | 0 | 0 | 0 | 0 | 0 | 0 | 0 | 0 | 0 | 0 | 0 | 0 | 0 | 0 | 0 | 0 | 0 | 0 | 0 | 0 | 0 | 0 | 0 | 0 | 0 | 43 | 0 | 0 | 0 | 0 | 0 | 0 | 0 | 0 | 0 | 0 | 0 | 0 | 0 | 0 | 0 | 0 | 0 | 0 | 0 | 0 | 0 | 0 | 0 | 0 | 0 | 0 | 0 | 0 | 0 | 42 | 0 | 0 | 0 | 0 | 0 | 0 | 0 | 0 | 0 | 0 | 0 | 0
d__Bacteria | p__Hydrogenedentota | c__Hydrogenedentia | o__Hydrogenedentiales | f__CAITNO01 | g__SLFT01 | s__ | 0 | 0 | 0 | 0 | 0 | 0 | 0 | 0 | 0 | 0 | 0 | 0 | 0 | 0 | 0 | 0 | 0 | 0 | 0 | 0 | 0 | 0 | 0 | 0 | 0 | 0 | 0 | 0 | 0 | 0 | 0 | 0 | 0 | 0 | 15 | 0 | 0 | 0 | 0 | 0 | 0 | 0 | 0 | 0 | 0 | 0 | 0 | 0 | 0 | 0 | 0 | 0 | 0 | 0 | 0 | 89 | 0 | 0 | 0 | 0 | 0 | 0 | 0 | 0 | 0 | 0 | 0 | 0 | 0 | 0 | 0 | 0 | 0 | 0
d__Bacteria | p__Hydrogenedentota | c__Hydrogenedentia | o__Hydrogenedentiales | f__CAITNO01 | g__SLFT01 | s__ | 0 | 0 | 0 | 0 | 0 | 0 | 0 | 0 | 0 | 0 | 17 | 0 | 0 | 0 | 0 | 0 | 0 | 0 | 0 | 0 | 0 | 0 | 0 | 0 | 0 | 0 | 0 | 0 | 0 | 0 | 0 | 0 | 0 | 0 | 0 | 0 | 0 | 0 | 0 | 0 | 0 | 108 | 0 | 0 | 0 | 0 | 0 | 0 | 0 | 0 | 0 | 0 | 0 | 0 | 0 | 0 | 0 | 0 | 0 | 0 | 0 | 0 | 0 | 0 | 0 | 0 | 0 | 0 | 0 | 0 | 0 | 0 | 0 | 0
d__Bacteria | p__Hydrogenedentota | c__Hydrogenedentia | o__Hydrogenedentiales | f__CAITNO01 | g__SLFT01 | s__ | 0 | 0 | 0 | 0 | 0 | 0 | 0 | 0 | 0 | 0 | 0 | 0 | 20 | 0 | 0 | 0 | 0 | 0 | 0 | 0 | 0 | 0 | 0 | 0 | 0 | 0 | 0 | 0 | 0 | 0 | 0 | 0 | 0 | 0 | 0 | 0 | 0 | 0 | 0 | 0 | 0 | 0 | 0 | 0 | 0 | 0 | 0 | 0 | 0 | 0 | 0 | 0 | 0 | 0 | 0 | 0 | 0 | 0 | 0 | 0 | 0 | 0 | 0 | 0 | 0 | 0 | 0 | 0 | 0 | 0 | 0 | 0 | 0 | 0
d__Bacteria | p__Hydrogenedentota | c__Hydrogenedentia | o__Hydrogenedentiales | f__CAITNO01 | g__SLFT01 | s__ | 0 | 0 | 0 | 0 | 0 | 0 | 0 | 0 | 0 | 0 | 0 | 0 | 0 | 40 | 0 | 0 | 0 | 0 | 0 | 0 | 0 | 0 | 0 | 0 | 0 | 0 | 0 | 0 | 0 | 0 | 0 | 0 | 0 | 0 | 0 | 0 | 0 | 0 | 0 | 0 | 0 | 0 | 0 | 0 | 0 | 0 | 0 | 0 | 0 | 0 | 0 | 0 | 0 | 0 | 0 | 0 | 0 | 0 | 0 | 0 | 0 | 0 | 0 | 0 | 0 | 0 | 0 | 0 | 0 | 0 | 0 | 0 | 0 | 0
d__Bacteria | p__Hydrogenedentota | c__Hydrogenedentia | o__Hydrogenedentiales | f__CAITNO01 | g__SLFT01 | s__ | 0 | 0 | 0 | 0 | 0 | 0 | 0 | 0 | 0 | 0 | 0 | 0 | 0 | 0 | 0 | 0 | 0 | 0 | 26 | 0 | 0 | 0 | 0 | 0 | 0 | 0 | 0 | 0 | 0 | 0 | 0 | 0 | 0 | 0 | 0 | 0 | 0 | 0 | 0 | 0 | 0 | 0 | 0 | 0 | 0 | 0 | 0 | 0 | 0 | 0 | 0 | 0 | 0 | 0 | 0 | 0 | 0 | 0 | 0 | 0 | 0 | 0 | 0 | 0 | 0 | 0 | 0 | 0 | 0 | 0 | 0 | 0 | 0 | 0
d__Bacteria | p__Hydrogenedentota | c__Hydrogenedentia | o__Hydrogenedentiales | f__CAITNO01 | g__SLFT01 | s__ | 0 | 0 | 0 | 0 | 0 | 0 | 0 | 0 | 0 | 0 | 0 | 0 | 0 | 0 | 0 | 0 | 0 | 0 | 0 | 0 | 0 | 0 | 0 | 0 | 0 | 0 | 0 | 0 | 0 | 0 | 0 | 0 | 0 | 0 | 0 | 0 | 0 | 0 | 0 | 0 | 0 | 0 | 0 | 0 | 0 | 0 | 0 | 0 | 0 | 0 | 0 | 0 | 0 | 0 | 0 | 0 | 0 | 0 | 0 | 0 | 0 | 0 | 0 | 0 | 0 | 0 | 0 | 0 | 0 | 0 | 0 | 0 | 0 | 47
d__Bacteria | p__Hydrogenedentota | c__Hydrogenedentia | o__Hydrogenedentiales | f__CAITNO01 | g__SLFT01 | s__ | 0 | 38 | 0 | 0 | 0 | 0 | 0 | 0 | 0 | 0 | 0 | 0 | 0 | 0 | 0 | 0 | 0 | 0 | 0 | 0 | 0 | 0 | 0 | 0 | 0 | 0 | 0 | 0 | 0 | 0 | 0 | 0 | 0 | 0 | 0 | 0 | 0 | 0 | 0 | 0 | 0 | 0 | 0 | 0 | 0 | 0 | 0 | 0 | 0 | 0 | 0 | 0 | 0 | 0 | 0 | 0 | 0 | 0 | 0 | 0 | 0 | 0 | 0 | 0 | 0 | 0 | 0 | 0 | 0 | 0 | 0 | 0 | 0 | 0
d__Bacteria | p__Hydrogenedentota | c__Hydrogenedentia | o__Hydrogenedentiales | f__CAITNO01 | g__SLFT01 | s__ | 0 | 0 | 0 | 0 | 0 | 0 | 0 | 0 | 0 | 0 | 0 | 0 | 0 | 0 | 0 | 0 | 0 | 0 | 0 | 0 | 0 | 0 | 0 | 0 | 0 | 0 | 0 | 0 | 0 | 0 | 0 | 0 | 0 | 0 | 0 | 0 | 0 | 0 | 0 | 0 | 0 | 0 | 0 | 0 | 0 | 0 | 0 | 0 | 0 | 0 | 0 | 0 | 0 | 0 | 0 | 0 | 0 | 0 | 0 | 0 | 0 | 50 | 0 | 0 | 0 | 0 | 0 | 0 | 0 | 0 | 0 | 0 | 0 | 0
d__Bacteria | p__Hydrogenedentota | c__Hydrogenedentia | o__Hydrogenedentiales | f__CAITNO01 | g__SLFT01 | s__ | 0 | 0 | 0 | 0 | 0 | 0 | 0 | 0 | 0 | 0 | 0 | 0 | 0 | 0 | 0 | 0 | 0 | 0 | 0 | 0 | 0 | 0 | 0 | 0 | 0 | 0 | 0 | 0 | 0 | 0 | 0 | 0 | 0 | 0 | 0 | 0 | 0 | 0 | 0 | 0 | 0 | 0 | 57 | 0 | 0 | 0 | 0 | 24 | 0 | 0 | 0 | 0 | 0 | 0 | 0 | 0 | 0 | 0 | 0 | 0 | 0 | 0 | 0 | 0 | 0 | 0 | 0 | 0 | 0 | 0 | 0 | 0 | 0 | 0
d__Bacteria | p__Hydrogenedentota | c__Hydrogenedentia | o__Hydrogenedentiales | f__CAITNO01 | g__SLFT01 | s__ | 0 | 0 | 0 | 0 | 0 | 0 | 0 | 0 | 0 | 0 | 0 | 0 | 0 | 0 | 0 | 0 | 0 | 0 | 0 | 0 | 0 | 0 | 0 | 0 | 0 | 0 | 0 | 0 | 0 | 0 | 0 | 0 | 0 | 0 | 0 | 6 | 0 | 0 | 0 | 0 | 0 | 0 | 0 | 0 | 0 | 0 | 0 | 0 | 0 | 0 | 0 | 0 | 0 | 0 | 0 | 0 | 0 | 0 | 0 | 0 | 0 | 0 | 0 | 0 | 0 | 21 | 0 | 0 | 0 | 0 | 0 | 0 | 0 | 0
d__Bacteria | p__Hydrogenedentota | c__Hydrogenedentia | o__Hydrogenedentiales | f__CAITNO01 | g__SLFT01 | s__ | 0 | 64 | 0 | 0 | 0 | 16 | 0 | 0 | 0 | 0 | 0 | 0 | 0 | 0 | 0 | 0 | 0 | 0 | 0 | 0 | 0 | 0 | 0 | 0 | 0 | 0 | 0 | 0 | 0 | 0 | 0 | 0 | 0 | 0 | 0 | 0 | 0 | 0 | 0 | 0 | 0 | 0 | 0 | 0 | 0 | 0 | 49 | 0 | 0 | 0 | 0 | 0 | 0 | 0 | 0 | 0 | 0 | 0 | 0 | 0 | 0 | 0 | 0 | 0 | 0 | 0 | 0 | 0 | 0 | 0 | 0 | 0 | 0 | 0
d__Bacteria | p__Hydrogenedentota | c__Hydrogenedentia | o__Hydrogenedentiales | f__CAITNO01 | g__SLFT01 | s__ | 0 | 0 | 0 | 0 | 0 | 0 | 0 | 0 | 0 | 0 | 0 | 0 | 0 | 0 | 0 | 0 | 0 | 0 | 0 | 0 | 0 | 0 | 0 | 0 | 0 | 0 | 0 | 0 | 0 | 0 | 0 | 0 | 0 | 0 | 0 | 0 | 0 | 0 | 0 | 0 | 0 | 0 | 0 | 0 | 0 | 0 | 0 | 0 | 0 | 0 | 35 | 0 | 0 | 0 | 0 | 0 | 0 | 0 | 0 | 0 | 0 | 0 | 0 | 0 | 0 | 0 | 0 | 0 | 0 | 0 | 0 | 0 | 0 | 0
d__Bacteria | p__Hydrogenedentota | c__Hydrogenedentia | o__Hydrogenedentiales | f__CAITNO01 | g__SLFT01 | s__ | 0 | 0 | 0 | 0 | 0 | 0 | 0 | 0 | 0 | 0 | 0 | 0 | 0 | 0 | 0 | 0 | 0 | 0 | 0 | 0 | 0 | 0 | 0 | 0 | 0 | 0 | 0 | 0 | 0 | 0 | 0 | 0 | 0 | 0 | 0 | 0 | 0 | 0 | 0 | 0 | 0 | 0 | 0 | 0 | 0 | 0 | 0 | 0 | 0 | 38 | 0 | 0 | 0 | 0 | 0 | 0 | 0 | 0 | 0 | 0 | 0 | 0 | 0 | 0 | 0 | 0 | 0 | 0 | 0 | 0 | 0 | 0 | 0 | 0
d__Bacteria | p__Hydrogenedentota | c__Hydrogenedentia | o__Hydrogenedentiales | f__GCA-2746185 | g__GCA-2746185 | s__ | 0 | 0 | 0 | 0 | 0 | 0 | 0 | 0 | 0 | 0 | 0 | 0 | 0 | 0 | 0 | 0 | 0 | 0 | 0 | 0 | 0 | 0 | 0 | 0 | 0 | 0 | 0 | 0 | 0 | 0 | 0 | 0 | 0 | 0 | 0 | 0 | 0 | 0 | 0 | 0 | 0 | 39 | 0 | 0 | 0 | 0 | 0 | 0 | 0 | 0 | 0 | 0 | 0 | 0 | 0 | 0 | 0 | 0 | 0 | 0 | 0 | 0 | 0 | 0 | 0 | 0 | 0 | 0 | 0 | 0 | 0 | 0 | 0 | 0
d__Bacteria | p__Hydrogenedentota | c__Hydrogenedentia | o__Hydrogenedentiales | f__GCA-2746185 | g__GCA-2746185 | s__ | 0 | 0 | 0 | 0 | 0 | 0 | 0 | 0 | 0 | 0 | 0 | 0 | 0 | 0 | 0 | 0 | 0 | 0 | 0 | 0 | 0 | 0 | 0 | 0 | 0 | 0 | 0 | 0 | 0 | 0 | 0 | 0 | 0 | 0 | 0 | 0 | 0 | 0 | 0 | 0 | 0 | 0 | 0 | 0 | 0 | 0 | 0 | 1 | 0 | 0 | 0 | 0 | 0 | 0 | 0 | 0 | 0 | 0 | 0 | 0 | 0 | 0 | 0 | 0 | 0 | 0 | 0 | 0 | 0 | 0 | 0 | 0 | 0 | 0
d__Bacteria | p__Hydrogenedentota | c__Hydrogenedentia | o__Hydrogenedentiales | f__GCA-2746185 | g__GCA-2746185 | s__ | 0 | 0 | 0 | 0 | 0 | 0 | 0 | 0 | 0 | 0 | 0 | 0 | 0 | 3 | 0 | 0 | 0 | 0 | 0 | 0 | 0 | 0 | 0 | 0 | 0 | 0 | 0 | 0 | 0 | 0 | 0 | 0 | 0 | 0 | 0 | 0 | 0 | 0 | 0 | 0 | 0 | 0 | 0 | 0 | 0 | 0 | 0 | 0 | 0 | 0 | 0 | 0 | 0 | 0 | 0 | 0 | 0 | 0 | 0 | 0 | 0 | 0 | 0 | 0 | 0 | 0 | 0 | 0 | 0 | 0 | 0 | 0 | 0 | 0
d__Bacteria | p__Hydrogenedentota | c__Hydrogenedentia | o__Hydrogenedentiales | f__GCA-2746185 | g__GCA-2746185 | s__ | 0 | 0 | 0 | 0 | 0 | 0 | 0 | 0 | 0 | 0 | 0 | 0 | 0 | 0 | 0 | 0 | 0 | 0 | 0 | 0 | 0 | 0 | 0 | 0 | 0 | 0 | 0 | 0 | 0 | 0 | 0 | 0 | 0 | 0 | 0 | 0 | 0 | 0 | 0 | 0 | 0 | 0 | 0 | 0 | 0 | 0 | 0 | 0 | 0 | 0 | 0 | 0 | 0 | 0 | 0 | 0 | 0 | 0 | 0 | 0 | 0 | 0 | 0 | 0 | 0 | 0 | 0 | 0 | 0 | 0 | 34 | 0 | 0 | 0
d__Bacteria | p__Hydrogenedentota | c__Hydrogenedentia | o__Hydrogenedentiales | f__SLHB01 | g__JAACEL01 | s__ | 0 | 0 | 0 | 0 | 0 | 0 | 0 | 0 | 0 | 0 | 0 | 0 | 0 | 0 | 0 | 0 | 0 | 0 | 0 | 0 | 0 | 0 | 0 | 0 | 0 | 0 | 0 | 0 | 0 | 0 | 0 | 0 | 0 | 0 | 0 | 0 | 0 | 0 | 0 | 0 | 0 | 0 | 0 | 0 | 0 | 0 | 0 | 0 | 0 | 0 | 0 | 0 | 0 | 0 | 0 | 0 | 0 | 0 | 0 | 0 | 0 | 0 | 0 | 0 | 0 | 0 | 0 | 0 | 0 | 0 | 0 | 26 | 0 | 0
d__Bacteria | p__Hydrogenedentota | c__Hydrogenedentia | o__Hydrogenedentiales | f__SLHB01 | g__PWNM01 | s__PWNM01 sp003557825 | 0 | 0 | 0 | 0 | 0 | 0 | 0 | 0 | 0 | 0 | 0 | 0 | 0 | 0 | 0 | 0 | 0 | 0 | 0 | 0 | 0 | 0 | 0 | 0 | 0 | 0 | 0 | 0 | 0 | 0 | 0 | 0 | 0 | 0 | 0 | 0 | 0 | 0 | 0 | 0 | 0 | 0 | 0 | 0 | 0 | 0 | 0 | 0 | 0 | 0 | 0 | 0 | 0 | 0 | 0 | 0 | 0 | 0 | 0 | 0 | 0 | 0 | 0 | 0 | 0 | 7 | 0 | 0 | 0 | 0 | 0 | 0 | 0 | 0
d__Bacteria | p__Hydrogenedentota | c__Hydrogenedentia | o__Hydrogenedentiales | f__SLHB01 | g__UBA2224 | s__UBA2224 sp012719295 | 0 | 0 | 0 | 0 | 0 | 0 | 0 | 0 | 0 | 0 | 0 | 0 | 0 | 0 | 0 | 0 | 0 | 0 | 0 | 0 | 0 | 0 | 0 | 0 | 0 | 0 | 0 | 0 | 37 | 0 | 0 | 0 | 0 | 0 | 0 | 0 | 0 | 0 | 0 | 0 | 0 | 0 | 0 | 0 | 0 | 0 | 0 | 0 | 0 | 0 | 0 | 0 | 0 | 0 | 0 | 0 | 0 | 0 | 0 | 0 | 0 | 0 | 0 | 0 | 0 | 0 | 0 | 0 | 0 | 0 | 0 | 0 | 0 | 0
d__Bacteria | p__Hydrogenedentota | c__Hydrogenedentia | o__Hydrogenedentiales | f__SLHB01 | g__UBA2224 | s__UBA2224 sp012719295 | 0 | 0 | 0 | 0 | 0 | 0 | 0 | 0 | 0 | 0 | 0 | 0 | 0 | 0 | 0 | 0 | 0 | 0 | 0 | 0 | 0 | 0 | 0 | 0 | 0 | 0 | 0 | 0 | 0 | 0 | 0 | 0 | 0 | 0 | 0 | 0 | 0 | 0 | 0 | 0 | 0 | 0 | 0 | 0 | 0 | 0 | 0 | 0 | 0 | 0 | 0 | 0 | 0 | 0 | 0 | 0 | 0 | 0 | 0 | 141 | 0 | 0 | 0 | 0 | 0 | 0 | 0 | 0 | 0 | 0 | 0 | 0 | 0 | 0
d__Bacteria | p__Hydrogenedentota | c__Hydrogenedentia | o__Hydrogenedentiales | f__SLHB01 | g__UBA2224 | s__UBA2224 sp012719295 | 0 | 0 | 0 | 0 | 0 | 0 | 0 | 0 | 0 | 0 | 0 | 0 | 0 | 0 | 0 | 0 | 0 | 0 | 0 | 0 | 0 | 0 | 0 | 0 | 0 | 0 | 0 | 0 | 0 | 0 | 0 | 0 | 0 | 0 | 75 | 0 | 0 | 0 | 0 | 0 | 0 | 0 | 0 | 0 | 0 | 0 | 0 | 0 | 0 | 0 | 0 | 0 | 0 | 0 | 0 | 86 | 0 | 0 | 0 | 0 | 0 | 0 | 0 | 0 | 0 | 0 | 0 | 0 | 0 | 0 | 0 | 0 | 0 | 0
d__Bacteria | p__Hydrogenedentota | c__Hydrogenedentia | o__Hydrogenedentiales | f__SLHB01 | g__UBA2224 | s__UBA2224 sp012719295 | 0 | 0 | 0 | 0 | 0 | 71 | 0 | 0 | 0 | 0 | 0 | 0 | 0 | 0 | 0 | 0 | 0 | 0 | 0 | 0 | 0 | 0 | 0 | 0 | 0 | 0 | 0 | 0 | 0 | 0 | 0 | 0 | 0 | 0 | 0 | 0 | 0 | 0 | 0 | 0 | 0 | 0 | 0 | 0 | 0 | 0 | 0 | 0 | 0 | 0 | 0 | 0 | 158 | 0 | 0 | 0 | 0 | 0 | 0 | 0 | 0 | 0 | 0 | 0 | 0 | 0 | 0 | 0 | 0 | 0 | 0 | 0 | 0 | 0
d__Bacteria | p__Hydrogenedentota | c__Hydrogenedentia | o__Hydrogenedentiales | f__SLHB01 | g__UBA2224 | s__UBA2224 sp012719295 | 0 | 0 | 0 | 0 | 0 | 0 | 0 | 0 | 0 | 0 | 0 | 0 | 0 | 0 | 0 | 0 | 0 | 0 | 0 | 0 | 0 | 0 | 0 | 0 | 0 | 0 | 0 | 0 | 0 | 31 | 0 | 0 | 0 | 0 | 0 | 0 | 0 | 0 | 0 | 0 | 0 | 0 | 0 | 0 | 0 | 0 | 0 | 0 | 0 | 0 | 0 | 0 | 0 | 0 | 0 | 0 | 0 | 0 | 0 | 0 | 0 | 0 | 0 | 0 | 0 | 0 | 0 | 0 | 0 | 0 | 0 | 0 | 0 | 0
d__Bacteria | p__Hydrogenedentota | c__Hydrogenedentia | o__Hydrogenedentiales | f__SLHB01 | g__UBA2224 | s__UBA2224 sp012719295 | 0 | 0 | 0 | 0 | 0 | 0 | 0 | 0 | 0 | 0 | 0 | 0 | 0 | 0 | 0 | 0 | 0 | 0 | 110 | 0 | 0 | 0 | 0 | 0 | 0 | 0 | 0 | 0 | 0 | 0 | 0 | 0 | 0 | 0 | 0 | 0 | 0 | 0 | 0 | 0 | 0 | 0 | 149 | 0 | 0 | 0 | 0 | 0 | 0 | 0 | 0 | 0 | 0 | 0 | 0 | 0 | 0 | 0 | 0 | 0 | 0 | 0 | 0 | 0 | 0 | 0 | 0 | 0 | 0 | 0 | 0 | 0 | 0 | 0
d__Bacteria | p__Hydrogenedentota | c__Hydrogenedentia | o__Hydrogenedentiales | f__SLHB01 | g__UBA2224 | s__UBA2224 sp012719295 | 0 | 0 | 0 | 0 | 0 | 0 | 0 | 0 | 0 | 0 | 0 | 0 | 0 | 0 | 0 | 0 | 0 | 0 | 0 | 0 | 0 | 0 | 0 | 0 | 0 | 0 | 0 | 0 | 0 | 0 | 0 | 0 | 0 | 0 | 0 | 0 | 0 | 0 | 0 | 0 | 0 | 0 | 0 | 0 | 0 | 0 | 0 | 0 | 0 | 0 | 43 | 0 | 0 | 0 | 0 | 0 | 0 | 0 | 0 | 0 | 0 | 0 | 0 | 0 | 0 | 0 | 0 | 0 | 0 | 0 | 0 | 0 | 0 | 0
d__Bacteria | p__Hydrogenedentota | c__Hydrogenedentia | o__Hydrogenedentiales | f__SLHB01 | g__UBA2224 | s__UBA2224 sp012719295 | 0 | 0 | 0 | 0 | 0 | 0 | 0 | 0 | 0 | 0 | 0 | 0 | 39 | 0 | 0 | 0 | 0 | 0 | 0 | 0 | 0 | 0 | 0 | 0 | 0 | 0 | 0 | 0 | 0 | 0 | 0 | 0 | 0 | 0 | 0 | 0 | 0 | 0 | 89 | 0 | 0 | 0 | 0 | 0 | 0 | 0 | 0 | 0 | 0 | 0 | 0 | 0 | 0 | 0 | 0 | 0 | 0 | 0 | 0 | 0 | 0 | 0 | 0 | 0 | 0 | 0 | 0 | 0 | 0 | 0 | 0 | 0 | 0 | 0
d__Bacteria | p__Hydrogenedentota | c__Hydrogenedentia | o__Hydrogenedentiales | f__SLHB01 | g__UBA2224 | s__UBA2224 sp012719295 | 0 | 0 | 0 | 0 | 0 | 0 | 0 | 0 | 0 | 0 | 0 | 0 | 0 | 0 | 0 | 0 | 0 | 0 | 0 | 0 | 0 | 0 | 0 | 0 | 0 | 0 | 0 | 0 | 0 | 0 | 0 | 0 | 0 | 0 | 0 | 0 | 0 | 0 | 0 | 0 | 0 | 0 | 0 | 0 | 0 | 0 | 0 | 0 | 0 | 0 | 0 | 0 | 0 | 0 | 0 | 0 | 0 | 0 | 0 | 0 | 0 | 0 | 0 | 0 | 124 | 0 | 0 | 0 | 0 | 0 | 0 | 0 | 0 | 0
d__Bacteria | p__Hydrogenedentota | c__Hydrogenedentia | o__Hydrogenedentiales | f__SLHB01 | g__UBA2224 | s__UBA2224 sp012719295 | 0 | 0 | 0 | 0 | 0 | 0 | 0 | 0 | 0 | 0 | 0 | 0 | 0 | 0 | 0 | 0 | 0 | 39 | 0 | 0 | 0 | 0 | 0 | 0 | 0 | 0 | 0 | 0 | 0 | 0 | 0 | 0 | 0 | 0 | 0 | 0 | 0 | 0 | 0 | 0 | 0 | 0 | 0 | 0 | 0 | 0 | 0 | 0 | 0 | 0 | 0 | 0 | 0 | 0 | 0 | 0 | 0 | 0 | 0 | 0 | 0 | 0 | 0 | 0 | 0 | 0 | 0 | 0 | 0 | 0 | 0 | 0 | 0 | 0
d__Bacteria | p__Hydrogenedentota | c__Hydrogenedentia | o__Hydrogenedentiales | f__SLHB01 | g__UBA2224 | s__UBA2224 sp012719295 | 0 | 0 | 0 | 0 | 0 | 0 | 0 | 0 | 0 | 12 | 0 | 0 | 0 | 0 | 0 | 0 | 0 | 0 | 0 | 0 | 0 | 7 | 0 | 0 | 0 | 0 | 0 | 0 | 0 | 0 | 0 | 0 | 0 | 0 | 0 | 0 | 0 | 0 | 0 | 0 | 0 | 0 | 0 | 0 | 0 | 0 | 0 | 0 | 0 | 151 | 0 | 0 | 0 | 0 | 0 | 0 | 0 | 0 | 0 | 0 | 0 | 0 | 127 | 0 | 0 | 0 | 0 | 0 | 0 | 0 | 0 | 0 | 0 | 0
d__Bacteria | p__Hydrogenedentota | c__Hydrogenedentia | o__Hydrogenedentiales | f__SLHB01 | g__UBA2224 | s__UBA2224 sp012719295 | 0 | 0 | 0 | 0 | 0 | 0 | 36 | 0 | 0 | 0 | 0 | 0 | 0 | 0 | 0 | 0 | 0 | 0 | 0 | 0 | 0 | 0 | 0 | 0 | 0 | 0 | 0 | 0 | 0 | 0 | 0 | 0 | 0 | 0 | 0 | 0 | 0 | 0 | 0 | 51 | 0 | 0 | 0 | 0 | 0 | 0 | 0 | 0 | 0 | 0 | 0 | 0 | 0 | 0 | 0 | 0 | 0 | 0 | 0 | 0 | 0 | 0 | 0 | 0 | 0 | 0 | 0 | 0 | 0 | 0 | 0 | 0 | 0 | 0
d__Bacteria | p__Hydrogenedentota | c__Hydrogenedentia | o__Hydrogenedentiales | f__SLHB01 | g__UBA2224 | s__UBA2224 sp012719295 | 0 | 0 | 0 | 0 | 0 | 0 | 0 | 0 | 23 | 0 | 0 | 0 | 0 | 0 | 0 | 0 | 0 | 127 | 0 | 0 | 0 | 0 | 0 | 0 | 0 | 0 | 0 | 0 | 0 | 0 | 0 | 0 | 0 | 0 | 0 | 0 | 0 | 0 | 0 | 0 | 0 | 0 | 0 | 0 | 0 | 0 | 0 | 0 | 0 | 0 | 0 | 0 | 0 | 0 | 0 | 0 | 0 | 0 | 0 | 0 | 0 | 0 | 0 | 0 | 0 | 0 | 0 | 0 | 0 | 0 | 0 | 0 | 0 | 0
d__Bacteria | p__Hydrogenedentota | c__Hydrogenedentia | o__Hydrogenedentiales | f__SLHB01 | g__UBA2224 | s__UBA2224 sp012719295 | 0 | 76 | 0 | 0 | 0 | 0 | 0 | 0 | 0 | 0 | 0 | 0 | 0 | 0 | 0 | 0 | 0 | 0 | 0 | 0 | 0 | 0 | 0 | 0 | 0 | 0 | 0 | 0 | 0 | 0 | 0 | 0 | 0 | 0 | 0 | 0 | 0 | 0 | 0 | 0 | 0 | 0 | 0 | 0 | 0 | 0 | 0 | 0 | 0 | 0 | 0 | 0 | 0 | 0 | 0 | 0 | 0 | 0 | 0 | 0 | 0 | 0 | 0 | 0 | 0 | 0 | 0 | 0 | 0 | 0 | 0 | 0 | 0 | 0
d__Bacteria | p__Hydrogenedentota | c__Hydrogenedentia | o__Hydrogenedentiales | f__SLHB01 | g__UBA2224 | s__UBA2224 sp012719295 | 0 | 0 | 0 | 0 | 0 | 0 | 0 | 0 | 0 | 0 | 0 | 0 | 0 | 0 | 0 | 0 | 0 | 0 | 0 | 0 | 0 | 0 | 0 | 0 | 0 | 0 | 0 | 0 | 0 | 0 | 0 | 0 | 0 | 0 | 0 | 0 | 0 | 0 | 0 | 0 | 0 | 0 | 0 | 0 | 0 | 0 | 0 | 0 | 0 | 0 | 0 | 0 | 0 | 0 | 0 | 0 | 0 | 0 | 0 | 0 | 102 | 0 | 0 | 0 | 0 | 0 | 0 | 0 | 0 | 0 | 0 | 0 | 0 | 0
d__Bacteria | p__Krumholzibacteriota | c__Krumholzibacteria | o__LZORAL124-64-63 | f__LZORAL124-64-63 | g__ | s__ | 0 | 0 | 0 | 0 | 0 | 0 | 0 | 0 | 0 | 0 | 0 | 0 | 0 | 0 | 0 | 0 | 0 | 0 | 0 | 0 | 0 | 0 | 0 | 0 | 0 | 0 | 0 | 0 | 0 | 0 | 0 | 0 | 0 | 0 | 0 | 0 | 0 | 0 | 0 | 0 | 0 | 0 | 0 | 0 | 40 | 0 | 0 | 0 | 0 | 0 | 0 | 0 | 0 | 0 | 0 | 0 | 0 | 0 | 0 | 0 | 0 | 0 | 0 | 0 | 0 | 0 | 0 | 0 | 0 | 0 | 0 | 0 | 0 | 0
d__Bacteria | p__Krumholzibacteriota | c__Krumholzibacteria | o__LZORAL124-64-63 | f__LZORAL124-64-63 | g__LZORAL124-64-63 | s__ | 0 | 0 | 0 | 0 | 0 | 0 | 0 | 0 | 0 | 0 | 0 | 0 | 0 | 0 | 0 | 0 | 0 | 0 | 0 | 0 | 0 | 0 | 0 | 0 | 0 | 0 | 0 | 0 | 0 | 0 | 0 | 0 | 0 | 0 | 0 | 0 | 0 | 0 | 0 | 0 | 0 | 0 | 0 | 0 | 0 | 0 | 0 | 0 | 0 | 0 | 0 | 0 | 0 | 0 | 0 | 0 | 0 | 0 | 0 | 0 | 0 | 0 | 0 | 0 | 0 | 0 | 11 | 0 | 0 | 0 | 0 | 0 | 0 | 0
d__Bacteria | p__Latescibacterota | c__Latescibacteria | o__Latescibacterales | f__Latescibacteraceae | g__Latescibacter | s__Latescibacter anaerobius | 0 | 0 | 0 | 0 | 0 | 0 | 0 | 0 | 0 | 0 | 0 | 0 | 0 | 0 | 0 | 0 | 0 | 0 | 0 | 0 | 0 | 0 | 0 | 0 | 0 | 0 | 0 | 0 | 0 | 0 | 2 | 0 | 0 | 0 | 0 | 0 | 0 | 0 | 0 | 0 | 0 | 0 | 0 | 0 | 0 | 0 | 0 | 0 | 0 | 0 | 0 | 0 | 0 | 0 | 0 | 0 | 0 | 0 | 0 | 0 | 0 | 0 | 0 | 0 | 0 | 0 | 0 | 0 | 0 | 0 | 0 | 0 | 0 | 0
d__Bacteria | p__Marinisomatota | c__AB16 | o__AB16 | f__DSDE01 | g__DSDE01 | s__DSDE01 sp011049095 | 0 | 0 | 0 | 0 | 0 | 0 | 0 | 0 | 0 | 0 | 0 | 0 | 0 | 0 | 0 | 0 | 0 | 0 | 0 | 0 | 0 | 0 | 0 | 0 | 0 | 0 | 0 | 0 | 16 | 0 | 0 | 0 | 0 | 0 | 0 | 0 | 0 | 0 | 0 | 0 | 0 | 0 | 0 | 0 | 0 | 0 | 0 | 0 | 0 | 0 | 0 | 0 | 0 | 0 | 0 | 0 | 0 | 0 | 0 | 0 | 0 | 0 | 0 | 0 | 0 | 0 | 0 | 0 | 0 | 0 | 0 | 0 | 0 | 0
d__Bacteria | p__Marinisomatota | c__AB16 | o__AB16 | f__DSDE01 | g__DSDE01 | s__DSDE01 sp011049095 | 0 | 0 | 0 | 0 | 0 | 0 | 0 | 0 | 0 | 0 | 0 | 0 | 0 | 0 | 0 | 0 | 0 | 0 | 0 | 0 | 0 | 0 | 0 | 0 | 0 | 0 | 0 | 0 | 0 | 0 | 0 | 0 | 0 | 0 | 0 | 0 | 0 | 0 | 0 | 0 | 0 | 0 | 74 | 0 | 0 | 0 | 0 | 0 | 0 | 0 | 0 | 0 | 0 | 0 | 0 | 0 | 0 | 0 | 0 | 0 | 0 | 0 | 0 | 0 | 0 | 0 | 0 | 0 | 0 | 0 | 0 | 0 | 0 | 0
d__Bacteria | p__Marinisomatota | c__AB16 | o__AB16 | f__DSDE01 | g__DSDE01 | s__DSDE01 sp011049095 | 0 | 0 | 0 | 0 | 0 | 0 | 0 | 0 | 0 | 0 | 0 | 0 | 0 | 32 | 0 | 0 | 0 | 0 | 0 | 0 | 0 | 0 | 0 | 0 | 0 | 0 | 0 | 0 | 0 | 0 | 0 | 0 | 0 | 0 | 0 | 0 | 0 | 0 | 0 | 0 | 0 | 0 | 0 | 0 | 0 | 0 | 0 | 0 | 0 | 0 | 0 | 0 | 0 | 0 | 0 | 0 | 0 | 0 | 0 | 0 | 0 | 0 | 0 | 0 | 0 | 0 | 0 | 0 | 0 | 0 | 0 | 0 | 0 | 0
d__Bacteria | p__Marinisomatota | c__AB16 | o__AB16 | f__DSDE01 | g__DSDE01 | s__DSDE01 sp011049095 | 0 | 0 | 0 | 0 | 0 | 0 | 0 | 0 | 0 | 0 | 0 | 0 | 0 | 0 | 0 | 0 | 0 | 0 | 0 | 0 | 0 | 0 | 0 | 0 | 0 | 71 | 0 | 0 | 0 | 0 | 0 | 0 | 0 | 0 | 0 | 0 | 0 | 0 | 0 | 0 | 0 | 0 | 0 | 0 | 0 | 0 | 0 | 0 | 0 | 0 | 0 | 0 | 0 | 0 | 0 | 0 | 0 | 0 | 0 | 0 | 0 | 0 | 0 | 0 | 0 | 0 | 0 | 0 | 0 | 0 | 0 | 0 | 0 | 0
d__Bacteria | p__Marinisomatota | c__AB16 | o__AB16 | f__DSDE01 | g__DSDE01 | s__DSDE01 sp011049095 | 0 | 0 | 0 | 0 | 0 | 0 | 0 | 0 | 0 | 0 | 0 | 0 | 0 | 0 | 0 | 0 | 0 | 0 | 0 | 0 | 0 | 0 | 0 | 0 | 0 | 0 | 0 | 0 | 0 | 0 | 0 | 0 | 0 | 0 | 0 | 0 | 0 | 0 | 63 | 0 | 0 | 0 | 0 | 66 | 0 | 0 | 0 | 0 | 0 | 0 | 0 | 0 | 0 | 0 | 0 | 73 | 0 | 0 | 0 | 0 | 0 | 0 | 0 | 0 | 0 | 0 | 0 | 0 | 0 | 0 | 0 | 0 | 0 | 0
d__Bacteria | p__Marinisomatota | c__AB16 | o__AB16 | f__DSDE01 | g__DSDE01 | s__DSDE01 sp011049095 | 0 | 0 | 0 | 0 | 0 | 0 | 0 | 0 | 0 | 0 | 0 | 0 | 0 | 0 | 0 | 0 | 0 | 0 | 0 | 0 | 0 | 0 | 26 | 0 | 0 | 0 | 0 | 0 | 0 | 0 | 0 | 0 | 0 | 0 | 0 | 0 | 0 | 0 | 0 | 0 | 0 | 0 | 0 | 0 | 0 | 0 | 0 | 0 | 0 | 0 | 0 | 0 | 0 | 0 | 0 | 0 | 0 | 0 | 0 | 0 | 0 | 0 | 0 | 0 | 0 | 0 | 0 | 0 | 0 | 0 | 0 | 0 | 0 | 0
d__Bacteria | p__Marinisomatota | c__AB16 | o__AB16 | f__DSDE01 | g__DSDE01 | s__DSDE01 sp011049095 | 0 | 0 | 0 | 0 | 0 | 0 | 0 | 0 | 0 | 0 | 0 | 0 | 0 | 0 | 0 | 0 | 0 | 0 | 0 | 0 | 0 | 0 | 0 | 0 | 0 | 0 | 0 | 0 | 0 | 0 | 0 | 0 | 0 | 0 | 0 | 0 | 0 | 0 | 0 | 0 | 0 | 0 | 0 | 0 | 0 | 0 | 0 | 0 | 0 | 0 | 0 | 0 | 0 | 0 | 0 | 0 | 0 | 0 | 0 | 0 | 0 | 0 | 0 | 5 | 0 | 0 | 0 | 0 | 0 | 0 | 0 | 0 | 0 | 0
d__Bacteria | p__Marinisomatota | c__AB16 | o__AB16 | f__DSDE01 | g__DSDE01 | s__DSDE01 sp011049095 | 0 | 0 | 0 | 0 | 0 | 0 | 0 | 0 | 0 | 0 | 0 | 0 | 0 | 0 | 0 | 0 | 0 | 0 | 0 | 0 | 0 | 0 | 0 | 0 | 0 | 0 | 0 | 0 | 0 | 0 | 0 | 0 | 0 | 0 | 0 | 0 | 0 | 0 | 0 | 0 | 0 | 0 | 0 | 0 | 0 | 0 | 0 | 0 | 22 | 0 | 0 | 0 | 0 | 0 | 0 | 0 | 0 | 0 | 0 | 0 | 0 | 0 | 0 | 0 | 0 | 0 | 0 | 0 | 0 | 0 | 0 | 0 | 0 | 0
d__Bacteria | p__Marinisomatota | c__AB16 | o__AB16 | f__DSDE01 | g__DSDE01 | s__DSDE01 sp011049095 | 0 | 0 | 0 | 0 | 0 | 0 | 0 | 0 | 0 | 0 | 0 | 0 | 0 | 0 | 0 | 0 | 0 | 0 | 0 | 0 | 0 | 0 | 0 | 0 | 45 | 0 | 0 | 0 | 0 | 0 | 0 | 0 | 0 | 0 | 0 | 0 | 0 | 0 | 0 | 0 | 0 | 0 | 0 | 0 | 0 | 0 | 0 | 0 | 0 | 0 | 0 | 0 | 0 | 0 | 0 | 0 | 0 | 0 | 0 | 0 | 0 | 0 | 0 | 0 | 0 | 0 | 0 | 0 | 0 | 0 | 0 | 0 | 0 | 0
d__Bacteria | p__Methylomirabilota | c__Methylomirabilia | o__Methylomirabilales | f__2-02-FULL-66-22 | g__2-02-FULL-66-22 | s__2-02-FULL-66-22 sp001771285 | 0 | 0 | 0 | 0 | 0 | 0 | 0 | 0 | 0 | 0 | 0 | 0 | 0 | 0 | 0 | 0 | 0 | 0 | 0 | 0 | 0 | 0 | 0 | 62 | 0 | 0 | 0 | 0 | 0 | 0 | 0 | 0 | 0 | 0 | 0 | 0 | 0 | 0 | 0 | 0 | 0 | 0 | 0 | 0 | 0 | 0 | 0 | 0 | 0 | 0 | 0 | 0 | 0 | 0 | 0 | 0 | 0 | 0 | 0 | 0 | 0 | 0 | 0 | 0 | 0 | 0 | 0 | 0 | 0 | 0 | 0 | 0 | 0 | 0
d__Bacteria | p__Moduliflexota | c__Moduliflexia | o__Moduliflexales | f__Moduliflexaceae | g__Moduliflexus | s__Moduliflexus flocculans | 0 | 0 | 0 | 0 | 0 | 0 | 0 | 0 | 0 | 0 | 0 | 0 | 0 | 0 | 0 | 0 | 0 | 0 | 0 | 0 | 0 | 0 | 0 | 0 | 0 | 0 | 0 | 0 | 0 | 0 | 0 | 0 | 0 | 0 | 0 | 0 | 6 | 0 | 0 | 0 | 0 | 0 | 0 | 0 | 0 | 0 | 0 | 0 | 0 | 0 | 0 | 0 | 0 | 0 | 0 | 0 | 0 | 0 | 0 | 0 | 0 | 0 | 0 | 0 | 0 | 0 | 0 | 0 | 0 | 0 | 0 | 0 | 0 | 0
d__Bacteria | p__Moduliflexota | c__Moduliflexia | o__Moduliflexales | f__Moduliflexaceae | g__Moduliflexus | s__Moduliflexus flocculans | 0 | 0 | 0 | 0 | 0 | 0 | 0 | 0 | 0 | 0 | 0 | 0 | 0 | 0 | 0 | 0 | 0 | 0 | 0 | 0 | 0 | 0 | 0 | 0 | 0 | 0 | 0 | 0 | 0 | 0 | 0 | 0 | 0 | 0 | 0 | 0 | 0 | 0 | 0 | 0 | 0 | 0 | 0 | 0 | 0 | 0 | 0 | 0 | 0 | 0 | 0 | 63 | 0 | 0 | 0 | 0 | 0 | 0 | 0 | 0 | 0 | 0 | 0 | 0 | 0 | 0 | 0 | 0 | 0 | 0 | 0 | 0 | 0 | 0
d__Bacteria | p__Moduliflexota | c__Moduliflexia | o__Moduliflexales | f__Moduliflexaceae | g__Vecturithrix | s__Vecturithrix granuli | 0 | 0 | 0 | 0 | 0 | 0 | 0 | 0 | 0 | 0 | 0 | 0 | 0 | 0 | 0 | 0 | 0 | 0 | 0 | 0 | 0 | 0 | 0 | 0 | 0 | 0 | 0 | 0 | 0 | 0 | 0 | 0 | 0 | 0 | 0 | 0 | 99 | 0 | 0 | 0 | 0 | 0 | 0 | 0 | 0 | 0 | 0 | 0 | 0 | 0 | 0 | 0 | 0 | 0 | 0 | 0 | 0 | 0 | 0 | 0 | 0 | 0 | 0 | 0 | 0 | 0 | 0 | 0 | 0 | 0 | 0 | 0 | 0 | 0
d__Bacteria | p__Moduliflexota | c__Moduliflexia | o__Moduliflexales | f__Moduliflexaceae | g__Vecturithrix | s__Vecturithrix granuli | 0 | 0 | 0 | 0 | 0 | 0 | 0 | 0 | 0 | 0 | 0 | 0 | 0 | 0 | 0 | 0 | 0 | 0 | 0 | 0 | 0 | 0 | 0 | 0 | 0 | 0 | 0 | 0 | 0 | 0 | 0 | 0 | 0 | 0 | 0 | 0 | 0 | 91 | 0 | 0 | 0 | 0 | 0 | 0 | 0 | 0 | 0 | 0 | 0 | 0 | 0 | 0 | 0 | 0 | 0 | 0 | 0 | 0 | 0 | 0 | 0 | 0 | 0 | 0 | 0 | 0 | 0 | 0 | 0 | 0 | 0 | 0 | 0 | 0
d__Bacteria | p__Moduliflexota | c__Moduliflexia | o__Moduliflexales | f__Moduliflexaceae | g__Vecturithrix | s__Vecturithrix granuli | 0 | 0 | 0 | 0 | 0 | 0 | 0 | 0 | 0 | 0 | 0 | 0 | 0 | 0 | 0 | 0 | 0 | 0 | 0 | 0 | 0 | 0 | 0 | 0 | 0 | 0 | 0 | 0 | 0 | 0 | 0 | 0 | 0 | 0 | 0 | 0 | 0 | 0 | 0 | 0 | 0 | 0 | 0 | 0 | 0 | 0 | 0 | 0 | 0 | 0 | 0 | 0 | 0 | 37 | 0 | 0 | 0 | 0 | 0 | 0 | 0 | 0 | 0 | 0 | 0 | 0 | 0 | 0 | 0 | 0 | 0 | 0 | 0 | 0
d__Bacteria | p__Moduliflexota | c__Moduliflexia | o__Moduliflexales | f__Moduliflexaceae | g__Vecturithrix | s__Vecturithrix granuli | 0 | 0 | 0 | 0 | 0 | 0 | 0 | 0 | 0 | 0 | 0 | 0 | 0 | 0 | 0 | 0 | 0 | 0 | 0 | 0 | 0 | 0 | 0 | 0 | 0 | 0 | 0 | 0 | 0 | 0 | 0 | 0 | 0 | 0 | 0 | 0 | 0 | 0 | 0 | 0 | 0 | 0 | 0 | 0 | 0 | 0 | 0 | 0 | 0 | 0 | 0 | 0 | 0 | 0 | 0 | 0 | 0 | 0 | 0 | 0 | 0 | 0 | 0 | 0 | 0 | 0 | 0 | 0 | 60 | 0 | 0 | 0 | 0 | 0
d__Bacteria | p__Moduliflexota | c__Moduliflexia | o__Moduliflexales | f__Moduliflexaceae | g__Vecturithrix | s__Vecturithrix granuli | 0 | 0 | 0 | 0 | 0 | 0 | 0 | 0 | 0 | 0 | 0 | 0 | 0 | 0 | 0 | 0 | 0 | 0 | 0 | 0 | 0 | 0 | 0 | 0 | 0 | 0 | 0 | 0 | 0 | 0 | 0 | 0 | 0 | 0 | 0 | 0 | 0 | 0 | 0 | 0 | 0 | 0 | 0 | 0 | 0 | 0 | 0 | 0 | 0 | 0 | 0 | 0 | 0 | 0 | 0 | 0 | 0 | 0 | 0 | 0 | 0 | 0 | 0 | 0 | 0 | 0 | 0 | 15 | 0 | 0 | 0 | 0 | 0 | 0
d__Bacteria | p__Myxococcota_A_473307 | c__Myxococcia | o__Myxococcales | f__Myxococcaceae | g__ | s__ | 0 | 0 | 0 | 0 | 0 | 0 | 0 | 0 | 0 | 0 | 0 | 0 | 0 | 0 | 0 | 0 | 0 | 0 | 0 | 0 | 0 | 0 | 0 | 0 | 0 | 45 | 0 | 0 | 0 | 0 | 0 | 0 | 0 | 0 | 0 | 0 | 0 | 0 | 0 | 0 | 0 | 0 | 0 | 0 | 0 | 0 | 0 | 0 | 0 | 0 | 0 | 0 | 0 | 0 | 0 | 0 | 0 | 0 | 0 | 0 | 0 | 0 | 0 | 0 | 0 | 0 | 0 | 0 | 0 | 0 | 0 | 0 | 0 | 0
d__Bacteria | p__Myxococcota_A_473307 | c__Myxococcia | o__Myxococcales | f__Myxococcaceae | g__WRKR01 | s__WRKR01 sp009782175 | 0 | 0 | 0 | 0 | 0 | 0 | 0 | 0 | 0 | 0 | 0 | 0 | 0 | 0 | 0 | 0 | 0 | 0 | 0 | 0 | 0 | 0 | 0 | 0 | 0 | 0 | 0 | 0 | 0 | 0 | 0 | 0 | 0 | 0 | 0 | 0 | 0 | 0 | 0 | 0 | 0 | 0 | 0 | 0 | 0 | 0 | 0 | 0 | 0 | 0 | 0 | 0 | 0 | 0 | 0 | 0 | 0 | 0 | 0 | 0 | 0 | 0 | 0 | 0 | 0 | 0 | 0 | 0 | 0 | 0 | 0 | 0 | 11 | 0
d__Bacteria | p__Myxococcota_A_473307 | c__Myxococcia | o__Myxococcales | f__Myxococcaceae | g__WRKR01 | s__WRKR01 sp009782175 | 0 | 0 | 0 | 0 | 0 | 0 | 0 | 0 | 0 | 0 | 0 | 0 | 0 | 0 | 0 | 0 | 0 | 0 | 0 | 0 | 0 | 0 | 0 | 0 | 0 | 0 | 0 | 0 | 0 | 0 | 0 | 0 | 0 | 0 | 0 | 0 | 0 | 0 | 0 | 0 | 0 | 0 | 0 | 0 | 0 | 0 | 0 | 0 | 0 | 0 | 0 | 8 | 0 | 0 | 0 | 0 | 0 | 0 | 0 | 0 | 0 | 0 | 0 | 0 | 0 | 0 | 0 | 0 | 0 | 0 | 0 | 0 | 0 | 0
d__Bacteria | p__Myxococcota_A_473307 | c__Myxococcia | o__Myxococcales | f__Vulgatibacteraceae | g__Vulgatibacter | s__Vulgatibacter incomptus | 0 | 0 | 0 | 0 | 0 | 0 | 0 | 0 | 0 | 0 | 0 | 0 | 0 | 0 | 0 | 0 | 0 | 0 | 0 | 0 | 0 | 0 | 0 | 0 | 0 | 0 | 0 | 0 | 0 | 0 | 0 | 0 | 0 | 0 | 0 | 0 | 0 | 0 | 0 | 0 | 0 | 0 | 0 | 0 | 0 | 0 | 0 | 0 | 0 | 0 | 0 | 0 | 0 | 0 | 0 | 0 | 0 | 0 | 0 | 0 | 0 | 0 | 0 | 0 | 0 | 4 | 0 | 0 | 0 | 0 | 0 | 0 | 0 | 0
d__Bacteria | p__Myxococcota_A_473307 | c__Polyangia_463783 | o__HGW-17 | f__HGW-17 | g__HGW-17 | s__HGW-17 sp002841905 | 0 | 0 | 0 | 0 | 0 | 0 | 0 | 0 | 0 | 0 | 0 | 0 | 0 | 0 | 0 | 0 | 0 | 0 | 0 | 0 | 0 | 0 | 0 | 0 | 0 | 0 | 0 | 0 | 0 | 0 | 0 | 0 | 0 | 0 | 0 | 0 | 0 | 0 | 0 | 0 | 0 | 0 | 0 | 0 | 0 | 0 | 0 | 0 | 0 | 0 | 0 | 0 | 0 | 0 | 0 | 0 | 0 | 0 | 0 | 0 | 0 | 0 | 0 | 0 | 0 | 0 | 0 | 5 | 0 | 0 | 0 | 0 | 0 | 0
d__Bacteria | p__Myxococcota_A_473307 | c__Polyangia_463783 | o__Polyangiales | f__Polyangiaceae | g__Chondromyces |  | 0 | 0 | 0 | 0 | 0 | 0 | 0 | 0 | 0 | 0 | 0 | 0 | 0 | 0 | 0 | 0 | 0 | 0 | 0 | 0 | 0 | 0 | 0 | 0 | 0 | 0 | 0 | 0 | 0 | 0 | 0 | 0 | 0 | 0 | 0 | 0 | 0 | 0 | 0 | 0 | 0 | 0 | 0 | 0 | 0 | 0 | 0 | 0 | 0 | 0 | 0 | 0 | 0 | 0 | 0 | 0 | 0 | 0 | 0 | 0 | 0 | 0 | 0 | 0 | 0 | 0 | 0 | 0 | 0 | 4 | 0 | 0 | 0 | 0
d__Bacteria | p__Myxococcota_A_473307 | c__UBA9042 | o__DTJE01 | f__DTJE01 | g__DUVQ01 | s__DUVQ01 sp012840965 | 0 | 0 | 0 | 0 | 0 | 0 | 0 | 0 | 0 | 0 | 0 | 0 | 0 | 0 | 0 | 0 | 0 | 0 | 0 | 0 | 0 | 0 | 0 | 0 | 0 | 0 | 0 | 0 | 0 | 0 | 0 | 0 | 0 | 0 | 0 | 0 | 0 | 0 | 0 | 0 | 0 | 3 | 0 | 0 | 0 | 0 | 0 | 0 | 0 | 0 | 0 | 0 | 0 | 0 | 0 | 0 | 0 | 0 | 0 | 0 | 0 | 0 | 0 | 0 | 0 | 0 | 0 | 0 | 0 | 0 | 0 | 0 | 0 | 0
d__Bacteria | p__Myxococcota_A_473307 | c__UBA9042 | o__DTJE01 | f__DTJE01 | g__DUVQ01 | s__DUVQ01 sp012840965 | 0 | 0 | 0 | 0 | 0 | 0 | 0 | 0 | 0 | 0 | 0 | 0 | 0 | 0 | 0 | 0 | 0 | 0 | 0 | 0 | 0 | 0 | 0 | 0 | 0 | 0 | 0 | 0 | 0 | 0 | 0 | 0 | 0 | 0 | 0 | 0 | 0 | 0 | 0 | 0 | 0 | 0 | 11 | 0 | 0 | 0 | 0 | 0 | 0 | 0 | 0 | 0 | 0 | 0 | 0 | 0 | 0 | 0 | 0 | 0 | 0 | 0 | 0 | 0 | 0 | 0 | 0 | 0 | 0 | 0 | 0 | 0 | 0 | 0
d__Bacteria | p__Myxococcota_A_473307 | c__UBA9042 | o__DTJE01 | f__DTJE01 | g__DUVQ01 | s__DUVQ01 sp012840965 | 0 | 0 | 0 | 0 | 0 | 0 | 0 | 0 | 0 | 0 | 0 | 0 | 0 | 0 | 0 | 0 | 0 | 0 | 0 | 0 | 0 | 0 | 27 | 0 | 0 | 0 | 0 | 0 | 0 | 0 | 0 | 0 | 0 | 0 | 0 | 0 | 0 | 0 | 0 | 0 | 0 | 0 | 0 | 0 | 0 | 0 | 0 | 0 | 0 | 0 | 0 | 0 | 0 | 0 | 0 | 0 | 0 | 0 | 0 | 0 | 0 | 0 | 0 | 0 | 0 | 0 | 0 | 0 | 0 | 0 | 0 | 0 | 0 | 0
d__Bacteria | p__Myxococcota_A_473307 | c__UBA9042 | o__DTJE01 | f__DTJE01 | g__DUVQ01 | s__DUVQ01 sp012840965 | 0 | 0 | 0 | 0 | 0 | 0 | 0 | 0 | 0 | 0 | 0 | 0 | 0 | 0 | 0 | 0 | 0 | 0 | 0 | 0 | 0 | 0 | 0 | 0 | 0 | 0 | 0 | 0 | 0 | 0 | 0 | 0 | 0 | 0 | 0 | 0 | 0 | 0 | 0 | 0 | 2 | 0 | 0 | 0 | 0 | 0 | 0 | 0 | 0 | 0 | 0 | 0 | 0 | 0 | 0 | 0 | 0 | 0 | 0 | 0 | 0 | 0 | 0 | 0 | 0 | 0 | 0 | 0 | 0 | 0 | 0 | 0 | 0 | 0
d__Bacteria | p__Myxococcota_A_473307 | c__UBA9042 | o__DTJE01 | f__DTJE01 | g__DUVQ01 | s__DUVQ01 sp012840965 | 0 | 0 | 0 | 0 | 0 | 0 | 0 | 0 | 0 | 0 | 0 | 0 | 13 | 0 | 0 | 0 | 0 | 0 | 0 | 0 | 0 | 0 | 0 | 0 | 0 | 0 | 0 | 0 | 0 | 0 | 0 | 0 | 0 | 0 | 0 | 0 | 0 | 0 | 0 | 0 | 0 | 0 | 0 | 0 | 0 | 0 | 0 | 0 | 0 | 0 | 0 | 0 | 0 | 0 | 0 | 0 | 0 | 0 | 0 | 0 | 0 | 0 | 0 | 0 | 0 | 0 | 0 | 0 | 0 | 0 | 0 | 0 | 0 | 0
d__Bacteria | p__Myxococcota_A_473307 | c__UBA9042 | o__DTJE01 | f__DTJE01 | g__DUVQ01 | s__DUVQ01 sp012840965 | 0 | 0 | 0 | 0 | 0 | 0 | 0 | 0 | 0 | 0 | 0 | 0 | 0 | 0 | 0 | 0 | 0 | 13 | 0 | 0 | 0 | 0 | 0 | 0 | 0 | 0 | 0 | 0 | 0 | 0 | 0 | 0 | 0 | 0 | 0 | 0 | 0 | 0 | 0 | 0 | 0 | 0 | 0 | 0 | 0 | 0 | 0 | 0 | 0 | 0 | 0 | 0 | 0 | 0 | 0 | 0 | 0 | 0 | 0 | 0 | 0 | 0 | 0 | 0 | 0 | 0 | 0 | 0 | 0 | 0 | 0 | 0 | 0 | 0
d__Bacteria | p__Myxococcota_A_473307 | c__UBA9042 | o__DTJE01 | f__DTJE01 | g__DUVQ01 | s__DUVQ01 sp012840965 | 0 | 0 | 0 | 0 | 0 | 0 | 0 | 0 | 0 | 0 | 0 | 0 | 0 | 0 | 0 | 0 | 0 | 0 | 16 | 0 | 0 | 0 | 0 | 0 | 0 | 0 | 0 | 0 | 0 | 0 | 0 | 0 | 0 | 0 | 0 | 0 | 0 | 0 | 0 | 0 | 0 | 0 | 0 | 0 | 0 | 0 | 0 | 0 | 0 | 0 | 0 | 0 | 0 | 0 | 0 | 0 | 0 | 0 | 0 | 0 | 0 | 0 | 0 | 0 | 0 | 0 | 0 | 0 | 0 | 0 | 0 | 0 | 0 | 0
d__Bacteria | p__Myxococcota_A_473307 | c__UBA9042 | o__DTJE01 | f__DTJE01 | g__DUVQ01 | s__DUVQ01 sp012840965 | 0 | 2 | 0 | 0 | 0 | 0 | 0 | 0 | 0 | 0 | 0 | 0 | 0 | 0 | 0 | 0 | 0 | 0 | 0 | 0 | 0 | 0 | 0 | 0 | 0 | 0 | 0 | 0 | 0 | 0 | 0 | 0 | 0 | 0 | 0 | 0 | 0 | 0 | 0 | 0 | 0 | 0 | 0 | 0 | 0 | 0 | 0 | 0 | 0 | 0 | 0 | 0 | 0 | 0 | 0 | 0 | 0 | 0 | 0 | 0 | 0 | 0 | 0 | 0 | 0 | 0 | 0 | 0 | 0 | 0 | 0 | 0 | 0 | 0
d__Bacteria | p__Myxococcota_A_473307 | c__UBA9042 | o__DTJE01 | f__DTJE01 | g__DUVQ01 | s__DUVQ01 sp012840965 | 0 | 0 | 0 | 0 | 0 | 14 | 0 | 0 | 0 | 0 | 0 | 0 | 0 | 0 | 0 | 0 | 0 | 0 | 0 | 0 | 0 | 0 | 0 | 0 | 0 | 0 | 0 | 0 | 0 | 0 | 0 | 0 | 0 | 0 | 0 | 0 | 0 | 0 | 0 | 0 | 0 | 0 | 0 | 0 | 0 | 0 | 0 | 0 | 0 | 0 | 0 | 0 | 0 | 0 | 0 | 0 | 0 | 0 | 0 | 0 | 0 | 0 | 0 | 0 | 0 | 0 | 0 | 0 | 0 | 0 | 0 | 0 | 0 | 0
d__Bacteria | p__Nitrospirota_A_437815 | c__ | o__ | f__ | g__ | s__ | 0 | 0 | 0 | 0 | 0 | 0 | 0 | 0 | 0 | 0 | 0 | 0 | 0 | 0 | 0 | 0 | 0 | 0 | 0 | 0 | 0 | 0 | 0 | 0 | 0 | 0 | 0 | 0 | 0 | 0 | 0 | 0 | 0 | 0 | 0 | 0 | 0 | 0 | 0 | 0 | 0 | 0 | 0 | 0 | 0 | 0 | 0 | 0 | 0 | 0 | 0 | 0 | 0 | 0 | 0 | 0 | 0 | 0 | 0 | 0 | 0 | 0 | 0 | 0 | 0 | 0 | 0 | 0 | 0 | 0 | 0 | 0 | 0 | 23
d__Bacteria | p__Nitrospirota_A_437815 | c__Thermodesulfovibrionia | o__Thermodesulfovibrionales | f__Dissulfurispiraceae |  |  | 0 | 0 | 0 | 0 | 0 | 0 | 0 | 0 | 0 | 0 | 0 | 0 | 0 | 0 | 0 | 0 | 0 | 0 | 0 | 0 | 0 | 0 | 0 | 0 | 0 | 0 | 0 | 0 | 0 | 0 | 0 | 0 | 0 | 0 | 0 | 0 | 0 | 0 | 0 | 0 | 0 | 0 | 0 | 0 | 0 | 0 | 0 | 0 | 0 | 0 | 0 | 52 | 0 | 0 | 0 | 0 | 0 | 0 | 0 | 0 | 0 | 0 | 0 | 0 | 0 | 0 | 0 | 0 | 0 | 0 | 0 | 0 | 0 | 0
d__Bacteria | p__Nitrospirota_A_437815 | c__Thermodesulfovibrionia | o__Thermodesulfovibrionales | f__Dissulfurispiraceae | g__MYbin3 |  | 0 | 0 | 0 | 0 | 0 | 0 | 0 | 0 | 0 | 0 | 0 | 0 | 0 | 0 | 0 | 0 | 0 | 0 | 0 | 0 | 0 | 0 | 0 | 0 | 0 | 0 | 0 | 0 | 0 | 0 | 0 | 0 | 0 | 0 | 0 | 0 | 0 | 0 | 0 | 0 | 0 | 0 | 0 | 0 | 0 | 0 | 0 | 0 | 0 | 0 | 0 | 0 | 0 | 0 | 0 | 0 | 0 | 0 | 0 | 0 | 0 | 0 | 0 | 0 | 0 | 0 | 0 | 8 | 0 | 0 | 0 | 0 | 0 | 0
d__Bacteria | p__Nitrospirota_A_437815 | c__Thermodesulfovibrionia | o__Thermodesulfovibrionales | f__Dissulfurispiraceae | g__MYbin3 |  | 0 | 0 | 0 | 0 | 0 | 0 | 0 | 0 | 0 | 0 | 0 | 0 | 0 | 0 | 0 | 0 | 0 | 0 | 0 | 0 | 0 | 0 | 0 | 118 | 0 | 0 | 0 | 0 | 0 | 0 | 0 | 0 | 0 | 0 | 0 | 0 | 0 | 0 | 0 | 0 | 0 | 0 | 0 | 0 | 0 | 0 | 0 | 0 | 0 | 0 | 0 | 0 | 0 | 0 | 0 | 0 | 0 | 0 | 0 | 0 | 0 | 0 | 0 | 0 | 0 | 0 | 0 | 0 | 0 | 0 | 0 | 0 | 0 | 0
d__Bacteria | p__Nitrospirota_A_437815 | c__Thermodesulfovibrionia | o__Thermodesulfovibrionales | f__Dissulfurispiraceae | g__MYbin3 |  | 0 | 0 | 0 | 0 | 0 | 0 | 0 | 0 | 0 | 0 | 0 | 0 | 0 | 0 | 0 | 0 | 0 | 0 | 0 | 0 | 0 | 0 | 0 | 0 | 0 | 0 | 0 | 0 | 0 | 0 | 0 | 0 | 0 | 0 | 0 | 0 | 0 | 0 | 0 | 0 | 0 | 0 | 0 | 0 | 101 | 0 | 0 | 0 | 0 | 0 | 0 | 0 | 0 | 0 | 0 | 0 | 0 | 0 | 0 | 0 | 0 | 0 | 0 | 0 | 0 | 0 | 0 | 0 | 0 | 0 | 0 | 0 | 0 | 0
d__Bacteria | p__Nitrospirota_A_437855 | c__Leptospirillia | o__Leptospirillales | f__ | g__ | s__ | 0 | 0 | 0 | 0 | 0 | 0 | 0 | 0 | 0 | 0 | 0 | 0 | 0 | 0 | 0 | 0 | 0 | 0 | 0 | 0 | 0 | 0 | 0 | 0 | 0 | 0 | 0 | 0 | 0 | 0 | 0 | 0 | 0 | 0 | 0 | 0 | 0 | 39 | 0 | 0 | 0 | 0 | 0 | 0 | 0 | 0 | 0 | 0 | 0 | 0 | 0 | 0 | 0 | 0 | 0 | 0 | 0 | 0 | 0 | 0 | 0 | 0 | 0 | 0 | 0 | 0 | 0 | 0 | 0 | 0 | 0 | 0 | 0 | 0
d__Bacteria | p__Nitrospirota_A_437855 | c__Leptospirillia | o__Leptospirillales | f__ | g__ | s__ | 0 | 0 | 0 | 0 | 0 | 0 | 0 | 0 | 0 | 0 | 0 | 0 | 0 | 0 | 0 | 0 | 0 | 0 | 0 | 0 | 0 | 0 | 0 | 0 | 0 | 0 | 0 | 0 | 0 | 0 | 0 | 0 | 0 | 0 | 0 | 0 | 19 | 0 | 0 | 0 | 0 | 0 | 0 | 0 | 0 | 0 | 0 | 0 | 0 | 0 | 0 | 0 | 0 | 0 | 0 | 0 | 0 | 0 | 0 | 0 | 0 | 0 | 0 | 0 | 0 | 0 | 0 | 0 | 0 | 0 | 0 | 0 | 0 | 0
d__Bacteria | p__Omnitrophota | c__Koll11 | o__Tantalellales | f__Tantalellaceae | g__Makaraimicrobium | s__Makaraimicrobium thalassicum | 0 | 0 | 0 | 0 | 0 | 0 | 0 | 0 | 0 | 0 | 0 | 0 | 0 | 0 | 0 | 0 | 0 | 0 | 0 | 0 | 0 | 0 | 0 | 0 | 0 | 0 | 0 | 0 | 0 | 0 | 0 | 0 | 0 | 0 | 0 | 0 | 0 | 0 | 0 | 0 | 0 | 0 | 0 | 0 | 0 | 0 | 0 | 0 | 0 | 0 | 0 | 0 | 0 | 0 | 0 | 0 | 0 | 0 | 0 | 0 | 0 | 0 | 0 | 3 | 0 | 0 | 0 | 0 | 0 | 0 | 0 | 0 | 0 | 0
d__Bacteria | p__Patescibacteria | [5 empty] | 0 | 0 | 0 | 0 | 0 | 0 | 0 | 0 | 0 | 0 | 0 | 0 | 0 | 0 | 0 | 0 | 0 | 0 | 0 | 0 | 0 | 0 | 0 | 0 | 0 | 0 | 0 | 0 | 0 | 0 | 0 | 0 | 0 | 0 | 0 | 0 | 0 | 0 | 0 | 0 | 0 | 0 | 0 | 0 | 0 | 0 | 0 | 0 | 0 | 0 | 0 | 0 | 0 | 0 | 0 | 0 | 0 | 0 | 0 | 2 | 0 | 0 | 0 | 0 | 0 | 0 | 0 | 0 | 0 | 0 | 0 | 0 | 0 | 0
d__Bacteria | p__Patescibacteria | [5 empty] | 0 | 0 | 0 | 0 | 0 | 0 | 0 | 0 | 0 | 0 | 0 | 0 | 0 | 0 | 0 | 6 | 0 | 0 | 0 | 0 | 0 | 0 | 0 | 0 | 0 | 0 | 0 | 0 | 0 | 0 | 0 | 0 | 0 | 0 | 0 | 0 | 0 | 0 | 0 | 0 | 0 | 0 | 0 | 0 | 0 | 0 | 0 | 0 | 0 | 0 | 0 | 0 | 0 | 0 | 0 | 0 | 0 | 0 | 0 | 0 | 0 | 0 | 0 | 0 | 0 | 0 | 0 | 0 | 0 | 0 | 0 | 0 | 0 | 0
d__Bacteria | p__Patescibacteria | [5 empty] | 0 | 0 | 0 | 0 | 0 | 0 | 0 | 0 | 0 | 0 | 0 | 0 | 0 | 0 | 0 | 0 | 0 | 0 | 0 | 0 | 0 | 0 | 0 | 0 | 0 | 0 | 0 | 0 | 0 | 0 | 0 | 0 | 0 | 0 | 0 | 0 | 0 | 0 | 0 | 0 | 0 | 0 | 0 | 0 | 0 | 0 | 0 | 0 | 0 | 0 | 0 | 0 | 0 | 0 | 0 | 0 | 0 | 0 | 0 | 0 | 0 | 0 | 0 | 0 | 3 | 0 | 0 | 0 | 0 | 0 | 0 | 0 | 0 | 0
d__Bacteria | p__Patescibacteria | [5 empty] | 0 | 0 | 0 | 0 | 0 | 0 | 0 | 0 | 0 | 0 | 0 | 0 | 0 | 0 | 0 | 0 | 0 | 0 | 0 | 0 | 0 | 0 | 0 | 0 | 0 | 0 | 0 | 0 | 0 | 0 | 0 | 0 | 0 | 0 | 0 | 0 | 0 | 0 | 0 | 0 | 0 | 0 | 0 | 0 | 0 | 0 | 0 | 0 | 0 | 0 | 0 | 0 | 0 | 17 | 0 | 0 | 0 | 0 | 0 | 0 | 0 | 0 | 0 | 0 | 0 | 0 | 0 | 0 | 0 | 0 | 0 | 0 | 0 | 0
d__Bacteria | p__Patescibacteria | c__ABY1 | o__BM507 |  |  |  | 0 | 0 | 0 | 0 | 0 | 0 | 0 | 0 | 0 | 0 | 0 | 0 | 0 | 0 | 0 | 0 | 0 | 0 | 0 | 0 | 0 | 0 | 0 | 0 | 0 | 0 | 0 | 0 | 0 | 0 | 0 | 10 | 0 | 0 | 0 | 0 | 0 | 0 | 0 | 0 | 0 | 0 | 0 | 0 | 0 | 0 | 0 | 0 | 0 | 0 | 0 | 0 | 0 | 0 | 0 | 0 | 0 | 0 | 0 | 0 | 0 | 0 | 0 | 0 | 0 | 0 | 0 | 0 | 0 | 0 | 0 | 0 | 0 | 0
d__Bacteria | p__Patescibacteria | c__ABY1 | o__BM507 | f__UBA12465 | g__GCA-002840305 | s__GCA-002840305 sp002840305 | 0 | 0 | 0 | 0 | 0 | 0 | 0 | 0 | 0 | 0 | 0 | 0 | 0 | 13 | 0 | 0 | 0 | 0 | 0 | 0 | 0 | 0 | 0 | 0 | 0 | 0 | 0 | 0 | 0 | 0 | 0 | 0 | 0 | 0 | 0 | 0 | 0 | 0 | 0 | 0 | 0 | 0 | 0 | 0 | 0 | 0 | 0 | 0 | 0 | 0 | 0 | 0 | 0 | 0 | 0 | 0 | 0 | 0 | 0 | 0 | 0 | 0 | 0 | 0 | 0 | 0 | 0 | 0 | 0 | 0 | 0 | 0 | 0 | 0
d__Bacteria | p__Patescibacteria | c__ABY1 | o__BM507 | f__UBA12465 | g__GCA-002840305 | s__GCA-002840305 sp002840305 | 0 | 3 | 0 | 0 | 0 | 0 | 0 | 0 | 0 | 0 | 0 | 0 | 0 | 0 | 0 | 0 | 0 | 0 | 0 | 0 | 0 | 0 | 0 | 0 | 0 | 0 | 0 | 0 | 0 | 0 | 0 | 0 | 0 | 0 | 0 | 0 | 0 | 0 | 0 | 0 | 0 | 0 | 0 | 0 | 0 | 0 | 0 | 0 | 0 | 0 | 0 | 0 | 0 | 0 | 0 | 0 | 0 | 0 | 0 | 0 | 0 | 0 | 0 | 0 | 0 | 0 | 0 | 0 | 0 | 0 | 0 | 0 | 0 | 0
d__Bacteria | p__Patescibacteria | c__ABY1 | o__SG8-24 | f__GWF2-40-263 | g__XYB2-FULL-45-11 | s__ | 0 | 0 | 0 | 0 | 0 | 0 | 0 | 0 | 0 | 0 | 0 | 0 | 0 | 0 | 0 | 0 | 0 | 0 | 0 | 0 | 0 | 0 | 0 | 0 | 0 | 0 | 0 | 0 | 0 | 0 | 0 | 0 | 0 | 0 | 0 | 0 | 0 | 0 | 0 | 0 | 0 | 0 | 0 | 0 | 0 | 0 | 0 | 0 | 0 | 0 | 0 | 0 | 0 | 0 | 0 | 0 | 4 | 0 | 0 | 0 | 0 | 0 | 0 | 0 | 0 | 0 | 0 | 0 | 0 | 0 | 0 | 0 | 0 | 0
d__Bacteria | p__Patescibacteria | c__JAEDAM01 | o__Absconditabacterales | f__Absconditicoccaceae | g__HOT-345 | s__ | 0 | 0 | 0 | 0 | 0 | 0 | 0 | 0 | 0 | 0 | 0 | 0 | 0 | 0 | 0 | 0 | 0 | 0 | 0 | 0 | 0 | 0 | 0 | 0 | 0 | 41 | 0 | 0 | 0 | 0 | 0 | 0 | 0 | 0 | 0 | 0 | 0 | 0 | 0 | 0 | 0 | 0 | 0 | 0 | 0 | 0 | 0 | 0 | 0 | 0 | 0 | 0 | 0 | 0 | 0 | 0 | 0 | 0 | 0 | 0 | 0 | 0 | 0 | 0 | 0 | 0 | 0 | 0 | 0 | 0 | 0 | 0 | 0 | 0
d__Bacteria | p__Patescibacteria | c__JAEDAM01 | o__Absconditabacterales | f__Absconditicoccaceae | g__HOT-345 | s__ | 0 | 0 | 0 | 0 | 0 | 0 | 0 | 0 | 0 | 0 | 0 | 0 | 0 | 0 | 0 | 0 | 0 | 0 | 0 | 0 | 0 | 0 | 0 | 0 | 0 | 0 | 0 | 0 | 0 | 0 | 0 | 0 | 0 | 0 | 0 | 0 | 0 | 0 | 0 | 0 | 0 | 0 | 0 | 0 | 0 | 0 | 0 | 0 | 0 | 0 | 0 | 0 | 0 | 0 | 0 | 0 | 0 | 0 | 0 | 0 | 0 | 12 | 0 | 0 | 0 | 0 | 0 | 0 | 0 | 0 | 0 | 0 | 0 | 0
d__Bacteria | p__Patescibacteria | c__JAEDAM01 | o__Absconditabacterales | f__Absconditicoccaceae | g__HOT-345 | s__ | 12 | 0 | 0 | 0 | 0 | 0 | 0 | 0 | 0 | 0 | 0 | 0 | 0 | 0 | 0 | 0 | 0 | 0 | 0 | 0 | 0 | 0 | 0 | 0 | 0 | 0 | 0 | 0 | 0 | 0 | 0 | 0 | 0 | 0 | 0 | 0 | 0 | 0 | 0 | 0 | 0 | 0 | 0 | 0 | 0 | 0 | 0 | 0 | 0 | 0 | 0 | 0 | 0 | 0 | 0 | 0 | 0 | 0 | 0 | 0 | 0 | 0 | 0 | 0 | 0 | 0 | 0 | 0 | 0 | 0 | 0 | 0 | 0 | 0
d__Bacteria | p__Patescibacteria | c__JAEDAM01 | o__Absconditabacterales | f__Absconditicoccaceae | g__HOT-345 | s__ | 0 | 0 | 0 | 0 | 0 | 0 | 0 | 0 | 0 | 0 | 0 | 0 | 0 | 0 | 0 | 0 | 0 | 0 | 0 | 0 | 0 | 0 | 0 | 0 | 0 | 0 | 0 | 0 | 0 | 0 | 0 | 0 | 0 | 0 | 0 | 0 | 0 | 0 | 0 | 0 | 0 | 0 | 0 | 0 | 0 | 0 | 0 | 0 | 0 | 0 | 0 | 0 | 0 | 0 | 0 | 0 | 0 | 0 | 0 | 0 | 0 | 4 | 0 | 0 | 0 | 0 | 0 | 0 | 0 | 0 | 0 | 0 | 0 | 0
d__Bacteria | p__Patescibacteria | c__JAEDAM01 | o__Absconditabacterales | f__Absconditicoccaceae | g__HOT-345 | s__ | 0 | 0 | 0 | 0 | 0 | 7 | 0 | 0 | 0 | 0 | 0 | 0 | 17 | 0 | 0 | 0 | 0 | 0 | 0 | 0 | 0 | 0 | 0 | 0 | 0 | 0 | 0 | 0 | 0 | 0 | 0 | 0 | 0 | 0 | 0 | 0 | 0 | 0 | 0 | 0 | 0 | 0 | 0 | 0 | 0 | 0 | 0 | 0 | 0 | 0 | 0 | 0 | 0 | 0 | 0 | 0 | 0 | 0 | 0 | 0 | 0 | 0 | 0 | 0 | 0 | 0 | 0 | 0 | 0 | 0 | 0 | 0 | 0 | 0
d__Bacteria | p__Patescibacteria | c__JAEDAM01 | o__Absconditabacterales | f__Absconditicoccaceae | g__HOT-345 | s__ | 0 | 0 | 0 | 0 | 0 | 0 | 0 | 0 | 11 | 0 | 0 | 0 | 0 | 0 | 0 | 0 | 0 | 0 | 0 | 0 | 0 | 0 | 0 | 0 | 0 | 0 | 0 | 0 | 0 | 0 | 0 | 0 | 0 | 0 | 0 | 0 | 0 | 0 | 0 | 0 | 0 | 0 | 0 | 0 | 0 | 0 | 0 | 0 | 0 | 0 | 0 | 0 | 0 | 0 | 0 | 0 | 0 | 0 | 0 | 0 | 0 | 0 | 0 | 0 | 0 | 0 | 0 | 0 | 0 | 0 | 0 | 0 | 0 | 0
d__Bacteria | p__Patescibacteria | c__JAEDAM01 | o__Absconditabacterales | f__Absconditicoccaceae | g__HOT-345 | s__ | 0 | 0 | 0 | 0 | 0 | 0 | 0 | 0 | 0 | 0 | 0 | 0 | 0 | 0 | 0 | 0 | 0 | 0 | 0 | 0 | 0 | 0 | 0 | 0 | 0 | 0 | 0 | 0 | 0 | 0 | 0 | 0 | 0 | 0 | 0 | 0 | 0 | 0 | 0 | 0 | 0 | 0 | 0 | 4 | 0 | 0 | 0 | 0 | 0 | 0 | 0 | 0 | 0 | 0 | 0 | 0 | 0 | 0 | 0 | 0 | 0 | 0 | 0 | 0 | 0 | 0 | 0 | 0 | 0 | 0 | 0 | 0 | 0 | 0
d__Bacteria | p__Patescibacteria | c__JAEDAM01 | o__Absconditabacterales | f__Absconditicoccaceae | g__HOT-345 | s__ | 0 | 0 | 0 | 0 | 0 | 0 | 0 | 0 | 0 | 0 | 0 | 0 | 118 | 0 | 0 | 0 | 0 | 0 | 0 | 0 | 0 | 0 | 0 | 0 | 0 | 0 | 0 | 0 | 0 | 0 | 0 | 0 | 0 | 0 | 0 | 0 | 0 | 0 | 0 | 0 | 0 | 0 | 0 | 0 | 0 | 0 | 0 | 0 | 0 | 0 | 0 | 0 | 0 | 0 | 0 | 0 | 0 | 0 | 0 | 0 | 0 | 0 | 0 | 0 | 0 | 0 | 0 | 0 | 0 | 0 | 0 | 0 | 0 | 0
d__Bacteria | p__Patescibacteria | c__JAEDAM01 | o__Absconditabacterales | f__Absconditicoccaceae | g__HOT-345 | s__ | 0 | 0 | 0 | 0 | 0 | 0 | 0 | 0 | 0 | 0 | 0 | 20 | 0 | 0 | 0 | 0 | 0 | 0 | 0 | 0 | 0 | 0 | 0 | 0 | 0 | 0 | 0 | 0 | 0 | 0 | 0 | 0 | 0 | 0 | 0 | 0 | 0 | 0 | 0 | 0 | 0 | 0 | 0 | 0 | 0 | 0 | 0 | 0 | 0 | 0 | 0 | 0 | 0 | 0 | 0 | 0 | 0 | 0 | 0 | 0 | 0 | 0 | 0 | 0 | 0 | 0 | 0 | 0 | 0 | 0 | 0 | 0 | 0 | 0
d__Bacteria | p__Patescibacteria | c__JAEDAM01 | o__Absconditabacterales | f__Absconditicoccaceae | g__HOT-345 | s__ | 0 | 0 | 0 | 18 | 0 | 0 | 0 | 0 | 0 | 0 | 0 | 0 | 0 | 0 | 0 | 0 | 0 | 0 | 0 | 0 | 0 | 0 | 0 | 0 | 0 | 0 | 0 | 0 | 0 | 0 | 0 | 0 | 0 | 0 | 0 | 0 | 0 | 0 | 0 | 0 | 0 | 0 | 0 | 0 | 0 | 0 | 0 | 0 | 0 | 0 | 0 | 0 | 0 | 0 | 0 | 0 | 0 | 0 | 0 | 0 | 0 | 0 | 0 | 0 | 0 | 0 | 0 | 0 | 0 | 0 | 0 | 0 | 0 | 0
d__Bacteria | p__Patescibacteria | c__JAEDAM01 | o__Absconditabacterales | f__Absconditicoccaceae | g__HOT-345 | s__ | 0 | 0 | 0 | 0 | 0 | 0 | 0 | 0 | 0 | 0 | 0 | 0 | 0 | 0 | 0 | 0 | 0 | 0 | 0 | 0 | 0 | 0 | 0 | 0 | 0 | 0 | 0 | 0 | 0 | 0 | 0 | 0 | 0 | 0 | 0 | 0 | 0 | 0 | 0 | 0 | 0 | 0 | 0 | 0 | 0 | 0 | 0 | 0 | 0 | 0 | 0 | 0 | 0 | 0 | 0 | 0 | 0 | 0 | 0 | 0 | 0 | 0 | 2 | 0 | 0 | 0 | 0 | 0 | 0 | 0 | 0 | 0 | 0 | 0
d__Bacteria | p__Patescibacteria | c__Microgenomatia | o__UBA12405 | f__UBA12405 |  |  | 0 | 0 | 0 | 0 | 0 | 0 | 0 | 0 | 0 | 0 | 0 | 0 | 0 | 0 | 0 | 0 | 0 | 0 | 0 | 0 | 0 | 0 | 0 | 0 | 0 | 0 | 0 | 0 | 0 | 0 | 0 | 0 | 0 | 0 | 0 | 0 | 0 | 0 | 0 | 0 | 0 | 0 | 0 | 0 | 0 | 0 | 0 | 0 | 0 | 0 | 0 | 0 | 0 | 0 | 0 | 0 | 0 | 0 | 0 | 0 | 0 | 0 | 0 | 4 | 0 | 0 | 0 | 0 | 0 | 0 | 0 | 0 | 0 | 0
d__Bacteria | p__Patescibacteria | c__Paceibacteria | o__Paceibacterales | f__UBA5738 | g__UBA5738 | s__UBA5738 sp002423555 | 0 | 0 | 0 | 0 | 0 | 0 | 0 | 0 | 0 | 0 | 0 | 0 | 0 | 0 | 0 | 0 | 0 | 0 | 0 | 0 | 0 | 0 | 0 | 0 | 0 | 0 | 0 | 0 | 0 | 0 | 0 | 0 | 0 | 0 | 0 | 0 | 0 | 0 | 0 | 0 | 0 | 0 | 0 | 0 | 0 | 0 | 0 | 0 | 0 | 0 | 0 | 0 | 0 | 0 | 0 | 0 | 41 | 0 | 0 | 0 | 0 | 0 | 0 | 0 | 0 | 0 | 0 | 0 | 0 | 0 | 0 | 0 | 0 | 0
d__Bacteria | p__Patescibacteria | c__Paceibacteria | o__UBA6257 | f__JAAZHW01 | g__JAAZHW01 | s__JAAZHW01 sp012510515 | 0 | 0 | 0 | 0 | 0 | 0 | 0 | 0 | 0 | 0 | 0 | 0 | 0 | 0 | 0 | 0 | 0 | 0 | 0 | 0 | 0 | 0 | 0 | 0 | 0 | 0 | 0 | 0 | 0 | 0 | 0 | 0 | 0 | 0 | 0 | 0 | 0 | 0 | 0 | 0 | 0 | 0 | 0 | 0 | 0 | 0 | 0 | 0 | 0 | 0 | 0 | 0 | 0 | 0 | 0 | 0 | 10 | 0 | 0 | 0 | 0 | 0 | 0 | 0 | 0 | 0 | 0 | 0 | 0 | 0 | 0 | 0 | 0 | 0
d__Bacteria | p__Patescibacteria | c__Saccharimonadia | o__Saccharimonadales | f__SZUA-47 | g__SZUA-47 | s__ | 0 | 0 | 0 | 0 | 0 | 0 | 0 | 0 | 0 | 0 | 0 | 0 | 0 | 0 | 0 | 0 | 0 | 0 | 0 | 0 | 0 | 0 | 0 | 0 | 0 | 0 | 0 | 0 | 0 | 0 | 0 | 0 | 0 | 0 | 0 | 0 | 0 | 0 | 0 | 0 | 0 | 0 | 0 | 0 | 0 | 0 | 0 | 0 | 4 | 0 | 0 | 0 | 0 | 0 | 0 | 0 | 0 | 0 | 0 | 0 | 0 | 0 | 0 | 0 | 0 | 0 | 0 | 0 | 0 | 0 | 0 | 0 | 0 | 0
d__Bacteria | p__Patescibacteria | c__Saccharimonadia | o__Saccharimonadales | f__UBA1547 | g__UBA1547 |  | 0 | 0 | 0 | 0 | 0 | 0 | 0 | 0 | 0 | 0 | 0 | 0 | 0 | 0 | 0 | 0 | 0 | 0 | 0 | 0 | 0 | 0 | 0 | 0 | 0 | 0 | 0 | 0 | 0 | 0 | 0 | 0 | 0 | 0 | 0 | 0 | 0 | 0 | 0 | 0 | 0 | 0 | 0 | 0 | 0 | 0 | 0 | 2 | 0 | 0 | 0 | 0 | 0 | 0 | 0 | 0 | 0 | 0 | 0 | 0 | 0 | 0 | 0 | 0 | 0 | 0 | 0 | 0 | 0 | 0 | 0 | 0 | 0 | 0
d__Bacteria | p__Patescibacteria | c__Saccharimonadia | o__Saccharimonadales | f__UBA1547 | g__UBA1547 | s__ | 0 | 0 | 0 | 0 | 0 | 0 | 0 | 0 | 0 | 0 | 0 | 0 | 0 | 0 | 0 | 0 | 0 | 0 | 0 | 0 | 0 | 0 | 0 | 0 | 0 | 0 | 0 | 0 | 0 | 0 | 0 | 0 | 0 | 0 | 0 | 0 | 0 | 0 | 0 | 0 | 0 | 0 | 0 | 0 | 0 | 0 | 0 | 3 | 0 | 0 | 0 | 0 | 0 | 0 | 0 | 0 | 0 | 0 | 0 | 0 | 0 | 0 | 0 | 0 | 0 | 0 | 0 | 0 | 0 | 0 | 0 | 0 | 0 | 0
d__Bacteria | p__Patescibacteria | c__Saccharimonadia | o__Saccharimonadales | f__UBA1547 | g__UBA1547 | s__UBA1547 sp002839415 | 0 | 0 | 0 | 0 | 0 | 0 | 0 | 0 | 0 | 0 | 0 | 0 | 0 | 0 | 0 | 0 | 0 | 0 | 0 | 0 | 0 | 0 | 0 | 0 | 0 | 0 | 0 | 0 | 0 | 0 | 0 | 0 | 0 | 0 | 0 | 0 | 0 | 0 | 0 | 0 | 0 | 0 | 0 | 0 | 0 | 0 | 0 | 0 | 0 | 0 | 0 | 0 | 0 | 0 | 0 | 0 | 0 | 0 | 0 | 0 | 0 | 3 | 0 | 0 | 0 | 0 | 0 | 0 | 0 | 0 | 0 | 0 | 0 | 0
d__Bacteria | p__Patescibacteria | c__Saccharimonadia | o__Saccharimonadales | f__UBA4665 |  |  | 0 | 0 | 0 | 0 | 0 | 0 | 0 | 0 | 0 | 0 | 0 | 0 | 0 | 0 | 0 | 0 | 0 | 0 | 0 | 0 | 0 | 0 | 0 | 0 | 0 | 0 | 0 | 0 | 0 | 0 | 0 | 0 | 0 | 0 | 0 | 0 | 0 | 0 | 0 | 0 | 0 | 0 | 0 | 0 | 0 | 0 | 0 | 0 | 0 | 0 | 0 | 0 | 0 | 0 | 0 | 0 | 2 | 0 | 0 | 0 | 0 | 0 | 0 | 0 | 0 | 0 | 0 | 0 | 0 | 0 | 0 | 0 | 0 | 0
d__Bacteria | p__Patescibacteria | c__UBA1384 | o__XYA2-FULL-43-10 | f__XYA2-FULL-43-10 | g__XYA2-FULL-43-10 | s__XYA2-FULL-43-10 sp001776195 | 0 | 0 | 0 | 0 | 0 | 0 | 0 | 0 | 0 | 0 | 0 | 0 | 0 | 0 | 0 | 0 | 0 | 0 | 0 | 0 | 0 | 0 | 0 | 0 | 0 | 0 | 0 | 0 | 0 | 0 | 0 | 0 | 0 | 0 | 0 | 0 | 0 | 0 | 0 | 0 | 0 | 0 | 0 | 0 | 0 | 0 | 0 | 0 | 0 | 12 | 0 | 0 | 0 | 0 | 0 | 0 | 0 | 0 | 0 | 0 | 0 | 0 | 0 | 0 | 0 | 0 | 0 | 0 | 0 | 0 | 0 | 0 | 0 | 0
d__Bacteria | p__Patescibacteria | c__UBA1384 | o__XYA2-FULL-43-10 | f__XYA2-FULL-43-10 | g__XYA2-FULL-43-10 | s__XYA2-FULL-43-10 sp001776195 | 0 | 0 | 0 | 0 | 0 | 0 | 0 | 0 | 0 | 0 | 0 | 0 | 0 | 0 | 0 | 0 | 0 | 0 | 0 | 0 | 0 | 0 | 0 | 0 | 0 | 0 | 0 | 0 | 0 | 0 | 4 | 0 | 0 | 0 | 0 | 0 | 0 | 0 | 0 | 0 | 0 | 0 | 0 | 0 | 0 | 0 | 0 | 0 | 0 | 0 | 0 | 0 | 0 | 0 | 0 | 0 | 0 | 0 | 0 | 0 | 0 | 0 | 0 | 0 | 0 | 0 | 0 | 0 | 0 | 0 | 0 | 0 | 0 | 0
d__Bacteria | p__Patescibacteria | c__UBA1384 | o__XYA2-FULL-43-10 | f__XYA2-FULL-43-10 | g__XYA2-FULL-43-10 | s__XYA2-FULL-43-10 sp001776195 | 0 | 0 | 0 | 0 | 0 | 0 | 0 | 0 | 0 | 0 | 0 | 0 | 0 | 0 | 0 | 0 | 0 | 0 | 0 | 0 | 0 | 0 | 0 | 0 | 0 | 0 | 0 | 0 | 0 | 0 | 0 | 0 | 0 | 0 | 0 | 0 | 0 | 0 | 0 | 0 | 0 | 0 | 0 | 0 | 0 | 0 | 0 | 7 | 0 | 0 | 0 | 0 | 0 | 0 | 0 | 0 | 0 | 0 | 0 | 0 | 0 | 0 | 0 | 0 | 0 | 0 | 0 | 0 | 0 | 0 | 0 | 0 | 0 | 0
d__Bacteria | p__Patescibacteria | c__UBA1384 | o__XYA2-FULL-43-10 | f__XYA2-FULL-43-10 | g__XYA2-FULL-43-10 | s__XYA2-FULL-43-10 sp001776195 | 0 | 0 | 0 | 0 | 0 | 0 | 0 | 0 | 0 | 0 | 0 | 0 | 0 | 0 | 0 | 0 | 0 | 0 | 0 | 0 | 0 | 0 | 0 | 0 | 0 | 0 | 0 | 0 | 0 | 0 | 0 | 0 | 0 | 0 | 0 | 0 | 0 | 0 | 0 | 0 | 0 | 0 | 0 | 0 | 0 | 0 | 0 | 0 | 0 | 0 | 0 | 0 | 0 | 0 | 0 | 0 | 0 | 0 | 0 | 0 | 0 | 5 | 0 | 0 | 0 | 0 | 0 | 0 | 0 | 0 | 0 | 0 | 0 | 0
d__Bacteria | p__Planctomycetota | [5 empty] | 0 | 0 | 0 | 0 | 0 | 0 | 0 | 0 | 0 | 0 | 0 | 0 | 0 | 0 | 0 | 0 | 0 | 0 | 0 | 0 | 0 | 0 | 0 | 0 | 0 | 0 | 0 | 0 | 0 | 0 | 0 | 0 | 0 | 0 | 0 | 0 | 0 | 10 | 0 | 0 | 0 | 0 | 0 | 0 | 0 | 0 | 0 | 0 | 0 | 0 | 0 | 0 | 0 | 0 | 0 | 0 | 0 | 0 | 0 | 0 | 0 | 0 | 0 | 0 | 0 | 0 | 0 | 0 | 0 | 0 | 0 | 0 | 0 | 0
d__Bacteria | p__Planctomycetota | c__Brocadiia | o__Brocadiales | f__Brocadiaceae | g__Jettenia | s__Jettenia caeni | 0 | 0 | 0 | 0 | 0 | 0 | 0 | 0 | 0 | 0 | 0 | 0 | 0 | 0 | 0 | 0 | 0 | 0 | 0 | 0 | 0 | 0 | 0 | 0 | 0 | 0 | 0 | 0 | 0 | 0 | 0 | 0 | 0 | 0 | 0 | 0 | 0 | 0 | 0 | 100 | 0 | 0 | 0 | 0 | 0 | 0 | 0 | 0 | 0 | 0 | 0 | 0 | 0 | 0 | 0 | 0 | 0 | 0 | 0 | 0 | 0 | 0 | 0 | 0 | 0 | 0 | 0 | 0 | 0 | 0 | 0 | 0 | 0 | 0
d__Bacteria | p__Planctomycetota | c__Phycisphaerae |  |  |  |  | 0 | 0 | 0 | 0 | 0 | 0 | 0 | 0 | 0 | 0 | 0 | 0 | 0 | 0 | 0 | 0 | 0 | 0 | 0 | 0 | 0 | 0 | 0 | 0 | 0 | 0 | 0 | 0 | 0 | 0 | 0 | 0 | 0 | 0 | 0 | 0 | 0 | 0 | 0 | 0 | 0 | 0 | 0 | 0 | 0 | 0 | 0 | 0 | 0 | 0 | 0 | 0 | 0 | 0 | 0 | 0 | 0 | 0 | 0 | 0 | 0 | 0 | 25 | 0 | 0 | 0 | 0 | 0 | 0 | 0 | 0 | 0 | 0 | 0
d__Bacteria | p__Planctomycetota | c__Phycisphaerae | o__JAAYCJ01 | f__JAAYCJ01 | g__JAAZAW01 | s__JAAZAW01 sp012514125 | 3 | 0 | 0 | 0 | 0 | 0 | 0 | 0 | 0 | 0 | 0 | 0 | 0 | 0 | 0 | 0 | 0 | 0 | 0 | 0 | 0 | 0 | 0 | 0 | 0 | 0 | 0 | 0 | 0 | 0 | 0 | 0 | 0 | 0 | 0 | 0 | 0 | 0 | 0 | 0 | 0 | 0 | 0 | 0 | 0 | 0 | 0 | 0 | 0 | 0 | 0 | 0 | 0 | 0 | 0 | 0 | 0 | 0 | 0 | 0 | 0 | 0 | 0 | 0 | 0 | 0 | 0 | 0 | 0 | 0 | 0 | 0 | 0 | 0
d__Bacteria | p__Planctomycetota | c__Phycisphaerae | o__Sedimentisphaerales |  |  |  | 0 | 0 | 0 | 0 | 0 | 0 | 0 | 0 | 0 | 0 | 0 | 0 | 0 | 0 | 0 | 0 | 0 | 0 | 0 | 0 | 0 | 0 | 0 | 0 | 0 | 0 | 0 | 0 | 0 | 0 | 0 | 0 | 0 | 0 | 0 | 0 | 0 | 0 | 0 | 0 | 0 | 0 | 0 | 0 | 0 | 0 | 0 | 0 | 0 | 0 | 0 | 0 | 0 | 0 | 0 | 0 | 0 | 0 | 0 | 0 | 0 | 0 | 0 | 0 | 8 | 0 | 0 | 0 | 0 | 0 | 0 | 0 | 0 | 0
d__Bacteria | p__Planctomycetota | c__Phycisphaerae | o__Sedimentisphaerales | f__Anaerohalosphaeraceae |  |  | 27 | 0 | 0 | 0 | 0 | 0 | 0 | 0 | 0 | 0 | 0 | 0 | 0 | 0 | 0 | 0 | 0 | 0 | 0 | 0 | 0 | 0 | 0 | 0 | 0 | 0 | 0 | 0 | 0 | 0 | 0 | 0 | 0 | 0 | 0 | 0 | 0 | 0 | 0 | 0 | 0 | 0 | 0 | 0 | 0 | 0 | 0 | 0 | 0 | 0 | 0 | 0 | 0 | 0 | 0 | 0 | 0 | 0 | 0 | 0 | 0 | 0 | 0 | 0 | 0 | 0 | 0 | 0 | 0 | 0 | 0 | 0 | 0 | 0
d__Bacteria | p__Planctomycetota | c__Phycisphaerae | o__Sedimentisphaerales | f__Anaerohalosphaeraceae | g__4572-13 | s__ | 0 | 0 | 0 | 0 | 0 | 0 | 0 | 0 | 0 | 0 | 0 | 0 | 0 | 0 | 0 | 0 | 0 | 0 | 0 | 0 | 0 | 0 | 0 | 0 | 0 | 0 | 0 | 0 | 0 | 0 | 0 | 0 | 0 | 0 | 0 | 0 | 0 | 0 | 0 | 0 | 0 | 0 | 0 | 0 | 0 | 0 | 0 | 0 | 0 | 6 | 0 | 0 | 0 | 0 | 0 | 0 | 0 | 0 | 0 | 0 | 0 | 0 | 0 | 0 | 0 | 0 | 0 | 0 | 0 | 0 | 0 | 0 | 0 | 0
d__Bacteria | p__Planctomycetota | c__Phycisphaerae | o__Sedimentisphaerales | f__Anaerohalosphaeraceae | g__T3Sed10-213 | s__T3Sed10-213 sp012729675 | 0 | 0 | 0 | 0 | 0 | 0 | 0 | 0 | 0 | 0 | 0 | 0 | 0 | 0 | 0 | 0 | 0 | 0 | 0 | 0 | 0 | 0 | 0 | 0 | 0 | 0 | 0 | 0 | 0 | 0 | 0 | 0 | 0 | 0 | 0 | 0 | 0 | 0 | 0 | 0 | 0 | 0 | 0 | 0 | 0 | 0 | 0 | 0 | 0 | 0 | 0 | 0 | 0 | 0 | 0 | 0 | 0 | 0 | 0 | 0 | 0 | 0 | 0 | 0 | 0 | 0 | 0 | 0 | 0 | 0 | 0 | 0 | 0 | 13
d__Bacteria | p__Planctomycetota | c__Phycisphaerae | o__Sedimentisphaerales | f__Anaerohalosphaeraceae | g__T3Sed10-213 | s__T3Sed10-213 sp012729675 | 0 | 0 | 0 | 0 | 0 | 0 | 0 | 0 | 0 | 0 | 0 | 0 | 0 | 0 | 0 | 0 | 0 | 0 | 0 | 0 | 0 | 0 | 0 | 0 | 0 | 0 | 0 | 0 | 0 | 0 | 0 | 33 | 0 | 0 | 0 | 0 | 0 | 0 | 0 | 0 | 0 | 0 | 0 | 0 | 0 | 0 | 0 | 0 | 0 | 0 | 0 | 0 | 0 | 0 | 0 | 0 | 0 | 0 | 0 | 0 | 0 | 0 | 0 | 0 | 0 | 0 | 0 | 0 | 0 | 0 | 0 | 0 | 0 | 0
d__Bacteria | p__Planctomycetota | c__Phycisphaerae | o__Sedimentisphaerales | f__SG8-4 |  |  | 3 | 0 | 0 | 0 | 0 | 0 | 0 | 0 | 0 | 0 | 0 | 0 | 0 | 0 | 0 | 0 | 0 | 0 | 0 | 0 | 0 | 0 | 0 | 0 | 0 | 0 | 0 | 0 | 0 | 0 | 0 | 0 | 0 | 0 | 0 | 0 | 0 | 0 | 0 | 0 | 0 | 0 | 0 | 0 | 0 | 0 | 0 | 0 | 0 | 0 | 0 | 0 | 0 | 0 | 0 | 0 | 0 | 0 | 0 | 0 | 0 | 0 | 0 | 0 | 0 | 0 | 0 | 0 | 0 | 0 | 0 | 0 | 0 | 0
d__Bacteria | p__Planctomycetota | c__Phycisphaerae | o__Sedimentisphaerales | f__SG8-4 | g__B140-G9 | s__B140-G9 sp003644295 | 0 | 0 | 0 | 0 | 0 | 0 | 0 | 0 | 0 | 0 | 0 | 0 | 0 | 18 | 0 | 0 | 0 | 0 | 0 | 0 | 0 | 0 | 0 | 0 | 0 | 0 | 0 | 0 | 0 | 0 | 0 | 0 | 0 | 0 | 0 | 0 | 0 | 0 | 0 | 0 | 0 | 0 | 0 | 0 | 0 | 0 | 0 | 0 | 0 | 0 | 0 | 0 | 0 | 0 | 0 | 0 | 0 | 0 | 0 | 0 | 0 | 0 | 0 | 0 | 0 | 0 | 0 | 0 | 0 | 0 | 0 | 0 | 0 | 0
d__Bacteria | p__Planctomycetota | c__Phycisphaerae | o__Sedimentisphaerales | f__SG8-4 | g__PLanc-01 | s__PLanc-01 sp001603075 | 0 | 0 | 0 | 0 | 0 | 0 | 0 | 0 | 0 | 0 | 0 | 0 | 0 | 0 | 0 | 0 | 0 | 0 | 0 | 0 | 0 | 0 | 0 | 0 | 0 | 0 | 0 | 0 | 0 | 0 | 0 | 0 | 0 | 0 | 0 | 0 | 0 | 0 | 0 | 0 | 0 | 0 | 0 | 0 | 0 | 0 | 0 | 0 | 0 | 0 | 0 | 0 | 0 | 0 | 0 | 0 | 0 | 0 | 0 | 0 | 0 | 0 | 0 | 0 | 0 | 0 | 3 | 0 | 0 | 0 | 0 | 0 | 0 | 0
d__Bacteria | p__Planctomycetota | c__Phycisphaerae | o__SM23-33 | f__SM23-33 |  |  | 0 | 0 | 0 | 0 | 0 | 0 | 0 | 0 | 0 | 0 | 0 | 0 | 0 | 0 | 0 | 0 | 0 | 0 | 0 | 0 | 0 | 0 | 0 | 0 | 0 | 0 | 0 | 0 | 0 | 0 | 0 | 0 | 0 | 0 | 0 | 0 | 0 | 0 | 0 | 0 | 0 | 0 | 0 | 0 | 0 | 0 | 0 | 0 | 0 | 4 | 0 | 0 | 0 | 0 | 0 | 0 | 0 | 0 | 0 | 0 | 0 | 0 | 0 | 0 | 0 | 0 | 0 | 0 | 0 | 0 | 0 | 0 | 0 | 0
d__Bacteria | p__Planctomycetota | c__Phycisphaerae | o__UBA1845 | f__Fen-1342 | g__CAADGM01 | s__ | 0 | 0 | 0 | 0 | 0 | 0 | 0 | 0 | 0 | 0 | 0 | 0 | 0 | 0 | 0 | 0 | 0 | 0 | 0 | 0 | 0 | 0 | 0 | 0 | 0 | 0 | 0 | 0 | 0 | 0 | 0 | 0 | 0 | 0 | 0 | 0 | 0 | 0 | 0 | 0 | 0 | 0 | 0 | 0 | 0 | 0 | 0 | 0 | 0 | 0 | 0 | 0 | 0 | 0 | 0 | 0 | 0 | 0 | 0 | 0 | 0 | 0 | 0 | 0 | 0 | 0 | 0 | 0 | 0 | 0 | 0 | 0 | 0 | 9
d__Bacteria | p__Planctomycetota | c__Phycisphaerae | o__UBA1845 | f__PWPN01 | g__JAAXZI01 | s__JAAXZI01 sp012719955 | 0 | 0 | 0 | 0 | 0 | 0 | 0 | 0 | 0 | 0 | 0 | 0 | 0 | 0 | 0 | 0 | 0 | 0 | 0 | 0 | 0 | 0 | 0 | 0 | 0 | 0 | 0 | 0 | 0 | 0 | 0 | 0 | 0 | 0 | 0 | 0 | 0 | 0 | 0 | 0 | 0 | 0 | 0 | 1 | 0 | 0 | 0 | 0 | 0 | 0 | 0 | 0 | 0 | 0 | 0 | 0 | 0 | 0 | 0 | 0 | 0 | 0 | 0 | 0 | 0 | 0 | 0 | 0 | 0 | 0 | 0 | 0 | 0 | 0
d__Bacteria | p__Planctomycetota | c__Phycisphaerae | o__UBA1845 | f__PWPN01 | g__JAAXZI01 | s__JAAXZI01 sp012719955 | 0 | 0 | 0 | 0 | 0 | 0 | 0 | 0 | 0 | 0 | 0 | 0 | 0 | 0 | 0 | 0 | 0 | 0 | 0 | 0 | 0 | 0 | 0 | 0 | 0 | 0 | 0 | 0 | 0 | 0 | 0 | 0 | 0 | 0 | 0 | 0 | 0 | 0 | 0 | 0 | 14 | 0 | 0 | 0 | 0 | 0 | 0 | 0 | 0 | 0 | 0 | 0 | 0 | 0 | 0 | 0 | 0 | 0 | 0 | 0 | 0 | 0 | 0 | 0 | 0 | 0 | 0 | 0 | 0 | 0 | 0 | 0 | 0 | 0
d__Bacteria | p__Planctomycetota | c__Phycisphaerae | o__UBA1845 | f__UTPLA1 |  |  | 0 | 0 | 0 | 0 | 0 | 0 | 0 | 0 | 0 | 0 | 0 | 0 | 0 | 0 | 0 | 0 | 0 | 0 | 0 | 0 | 0 | 0 | 0 | 0 | 0 | 0 | 0 | 0 | 0 | 0 | 0 | 0 | 0 | 0 | 0 | 0 | 0 | 49 | 0 | 0 | 0 | 0 | 0 | 0 | 0 | 0 | 0 | 0 | 0 | 0 | 0 | 0 | 0 | 0 | 0 | 0 | 0 | 0 | 0 | 0 | 0 | 0 | 0 | 0 | 0 | 0 | 0 | 0 | 0 | 0 | 0 | 0 | 0 | 0
d__Bacteria | p__Planctomycetota | c__Phycisphaerae | o__UBA1845 | f__UTPLA1 | g__ | s__ | 0 | 0 | 0 | 0 | 0 | 0 | 0 | 0 | 0 | 0 | 0 | 0 | 0 | 0 | 0 | 0 | 0 | 0 | 0 | 0 | 0 | 0 | 0 | 0 | 0 | 0 | 0 | 0 | 0 | 0 | 0 | 0 | 0 | 0 | 0 | 0 | 0 | 0 | 0 | 0 | 0 | 0 | 0 | 0 | 0 | 0 | 0 | 0 | 0 | 0 | 0 | 0 | 0 | 0 | 0 | 0 | 0 | 0 | 0 | 0 | 0 | 0 | 0 | 0 | 0 | 0 | 0 | 0 | 0 | 0 | 0 | 109 | 0 | 0
d__Bacteria | p__Planctomycetota | c__Planctomycetia | o__Gemmatales | f__Gemmataceae | g__Fimbriiglobus | s__Fimbriiglobus ruber | 0 | 0 | 0 | 0 | 0 | 0 | 0 | 0 | 0 | 0 | 0 | 0 | 0 | 0 | 0 | 0 | 0 | 0 | 0 | 0 | 0 | 0 | 0 | 0 | 0 | 0 | 0 | 0 | 0 | 0 | 0 | 0 | 0 | 0 | 0 | 0 | 0 | 0 | 0 | 0 | 0 | 0 | 0 | 0 | 0 | 0 | 0 | 0 | 0 | 0 | 0 | 0 | 0 | 0 | 64 | 0 | 0 | 0 | 0 | 0 | 0 | 0 | 0 | 0 | 0 | 0 | 0 | 0 | 0 | 0 | 4 | 0 | 0 | 0
d__Bacteria | p__Planctomycetota | c__Planctomycetia | o__Gemmatales | f__Gemmataceae | g__Fimbriiglobus | s__Fimbriiglobus ruber | 0 | 0 | 0 | 0 | 0 | 0 | 0 | 0 | 0 | 0 | 0 | 0 | 0 | 0 | 0 | 0 | 0 | 0 | 0 | 0 | 0 | 0 | 0 | 0 | 0 | 0 | 0 | 0 | 0 | 0 | 0 | 0 | 0 | 0 | 0 | 0 | 0 | 0 | 0 | 0 | 0 | 0 | 0 | 0 | 0 | 0 | 0 | 0 | 0 | 0 | 0 | 0 | 0 | 0 | 0 | 0 | 0 | 0 | 0 | 0 | 0 | 0 | 0 | 0 | 0 | 0 | 0 | 0 | 50 | 0 | 0 | 0 | 0 | 0
d__Bacteria | p__Planctomycetota | c__Planctomycetia | o__Gemmatales | f__Gemmataceae | g__Fimbriiglobus | s__Fimbriiglobus ruber | 0 | 0 | 0 | 0 | 0 | 0 | 0 | 0 | 0 | 0 | 0 | 0 | 0 | 0 | 0 | 0 | 0 | 0 | 0 | 0 | 0 | 0 | 0 | 0 | 0 | 0 | 0 | 0 | 0 | 0 | 0 | 0 | 0 | 0 | 0 | 0 | 0 | 0 | 0 | 0 | 0 | 0 | 0 | 0 | 0 | 0 | 0 | 0 | 0 | 0 | 0 | 0 | 0 | 29 | 0 | 0 | 0 | 0 | 0 | 0 | 0 | 0 | 0 | 0 | 0 | 0 | 0 | 0 | 0 | 0 | 0 | 0 | 0 | 0
d__Bacteria | p__Planctomycetota | c__Planctomycetia | o__Gemmatales | f__Gemmataceae | g__Gemmata | s__ | 0 | 0 | 0 | 0 | 0 | 0 | 0 | 0 | 0 | 0 | 0 | 0 | 0 | 0 | 0 | 0 | 0 | 0 | 0 | 0 | 0 | 0 | 0 | 0 | 0 | 0 | 0 | 0 | 0 | 0 | 0 | 0 | 0 | 0 | 0 | 0 | 0 | 0 | 0 | 0 | 0 | 0 | 0 | 0 | 0 | 0 | 0 | 0 | 0 | 0 | 0 | 0 | 0 | 0 | 0 | 0 | 0 | 0 | 0 | 0 | 26 | 0 | 0 | 0 | 0 | 0 | 0 | 0 | 0 | 0 | 0 | 0 | 0 | 0
d__Bacteria | p__Planctomycetota | c__Planctomycetia | o__Gemmatales | f__Gemmataceae | g__Gemmata | s__ | 0 | 0 | 0 | 0 | 0 | 0 | 0 | 0 | 0 | 0 | 0 | 0 | 0 | 0 | 0 | 0 | 0 | 0 | 0 | 0 | 0 | 0 | 0 | 0 | 0 | 0 | 0 | 0 | 0 | 0 | 0 | 0 | 0 | 0 | 0 | 0 | 0 | 0 | 0 | 0 | 0 | 0 | 0 | 0 | 0 | 0 | 0 | 0 | 0 | 0 | 0 | 0 | 0 | 0 | 0 | 0 | 0 | 0 | 0 | 0 | 0 | 0 | 0 | 0 | 0 | 0 | 0 | 0 | 50 | 0 | 0 | 0 | 0 | 0
d__Bacteria | p__Planctomycetota | c__Planctomycetia | o__Gemmatales | f__Gemmataceae | g__Gemmata | s__ | 0 | 0 | 0 | 0 | 0 | 0 | 0 | 0 | 0 | 0 | 0 | 0 | 0 | 0 | 0 | 0 | 0 | 0 | 0 | 0 | 0 | 0 | 0 | 0 | 0 | 0 | 0 | 0 | 0 | 0 | 0 | 0 | 0 | 0 | 0 | 0 | 0 | 0 | 0 | 0 | 0 | 0 | 0 | 0 | 0 | 0 | 0 | 0 | 0 | 0 | 0 | 0 | 0 | 0 | 0 | 0 | 0 | 0 | 0 | 0 | 0 | 0 | 0 | 0 | 0 | 0 | 42 | 0 | 0 | 0 | 0 | 0 | 0 | 0
d__Bacteria | p__Planctomycetota | c__Planctomycetia | o__Gemmatales | f__Gemmataceae | g__Gemmata | s__ | 0 | 0 | 0 | 0 | 0 | 0 | 0 | 0 | 0 | 0 | 0 | 0 | 0 | 0 | 0 | 0 | 0 | 0 | 0 | 0 | 0 | 0 | 0 | 0 | 0 | 0 | 0 | 0 | 0 | 0 | 0 | 0 | 0 | 0 | 0 | 0 | 0 | 0 | 0 | 0 | 0 | 0 | 0 | 0 | 0 | 0 | 0 | 0 | 0 | 0 | 0 | 0 | 0 | 23 | 0 | 0 | 0 | 0 | 0 | 0 | 0 | 0 | 0 | 0 | 0 | 0 | 0 | 0 | 0 | 0 | 0 | 0 | 0 | 0
d__Bacteria | p__Planctomycetota | c__Planctomycetia | o__Isosphaerales | f__Isosphaeraceae | g__Aquisphaera | s__ | 0 | 0 | 0 | 0 | 0 | 0 | 0 | 0 | 0 | 0 | 0 | 0 | 0 | 0 | 0 | 0 | 0 | 0 | 0 | 0 | 0 | 0 | 0 | 0 | 0 | 0 | 0 | 0 | 0 | 0 | 0 | 0 | 0 | 0 | 0 | 0 | 0 | 0 | 0 | 0 | 0 | 0 | 0 | 0 | 0 | 0 | 0 | 0 | 0 | 0 | 0 | 0 | 0 | 0 | 0 | 0 | 0 | 0 | 0 | 0 | 0 | 0 | 0 | 0 | 0 | 0 | 0 | 0 | 0 | 0 | 0 | 0 | 0 | 8
d__Bacteria | p__Planctomycetota | c__Planctomycetia | o__Isosphaerales | f__Isosphaeraceae | g__Paludisphaera | s__Paludisphaera borealis | 0 | 0 | 0 | 0 | 0 | 0 | 0 | 0 | 0 | 0 | 0 | 0 | 0 | 0 | 0 | 0 | 0 | 0 | 0 | 0 | 0 | 0 | 0 | 0 | 0 | 0 | 0 | 0 | 0 | 0 | 0 | 0 | 0 | 0 | 0 | 0 | 0 | 0 | 0 | 0 | 0 | 0 | 0 | 0 | 0 | 0 | 0 | 0 | 0 | 0 | 0 | 0 | 4 | 0 | 0 | 0 | 0 | 0 | 0 | 0 | 0 | 0 | 0 | 0 | 0 | 0 | 0 | 0 | 0 | 0 | 0 | 0 | 0 | 0
d__Bacteria | p__Planctomycetota | c__Planctomycetia | o__Pirellulales |  |  |  | 0 | 0 | 0 | 0 | 0 | 0 | 0 | 0 | 0 | 0 | 0 | 0 | 0 | 0 | 0 | 0 | 0 | 0 | 0 | 0 | 0 | 0 | 0 | 0 | 0 | 0 | 0 | 0 | 0 | 0 | 0 | 0 | 0 | 0 | 0 | 0 | 0 | 0 | 0 | 0 | 0 | 0 | 0 | 0 | 0 | 0 | 0 | 0 | 0 | 0 | 0 | 0 | 0 | 0 | 0 | 0 | 0 | 169 | 0 | 0 | 0 | 0 | 0 | 0 | 0 | 0 | 0 | 0 | 0 | 0 | 0 | 0 | 0 | 0
d__Bacteria | p__Planctomycetota | c__Planctomycetia | o__Pirellulales |  |  |  | 0 | 0 | 0 | 0 | 0 | 0 | 0 | 0 | 0 | 0 | 0 | 0 | 0 | 0 | 0 | 0 | 0 | 0 | 0 | 0 | 0 | 0 | 0 | 0 | 95 | 0 | 0 | 0 | 0 | 0 | 0 | 0 | 0 | 0 | 0 | 0 | 0 | 0 | 0 | 0 | 0 | 0 | 0 | 0 | 0 | 0 | 0 | 0 | 0 | 0 | 0 | 0 | 0 | 0 | 0 | 0 | 0 | 0 | 0 | 0 | 0 | 0 | 38 | 0 | 0 | 0 | 0 | 0 | 0 | 0 | 0 | 0 | 0 | 0
d__Bacteria | p__Planctomycetota | c__Planctomycetia | o__Pirellulales |  |  |  | 0 | 0 | 0 | 0 | 0 | 0 | 0 | 0 | 0 | 0 | 0 | 0 | 0 | 0 | 0 | 0 | 0 | 0 | 0 | 0 | 0 | 0 | 0 | 0 | 0 | 0 | 0 | 0 | 0 | 0 | 0 | 0 | 0 | 0 | 0 | 0 | 0 | 0 | 0 | 0 | 0 | 0 | 0 | 0 | 0 | 87 | 0 | 0 | 0 | 0 | 0 | 0 | 0 | 0 | 0 | 0 | 0 | 0 | 0 | 0 | 0 | 0 | 0 | 0 | 0 | 0 | 0 | 0 | 0 | 0 | 0 | 0 | 0 | 0
d__Bacteria | p__Planctomycetota | c__Planctomycetia | o__Pirellulales |  |  |  | 0 | 0 | 0 | 0 | 0 | 0 | 0 | 0 | 0 | 0 | 0 | 0 | 0 | 0 | 0 | 0 | 0 | 0 | 0 | 0 | 0 | 0 | 0 | 0 | 0 | 0 | 0 | 0 | 0 | 0 | 0 | 0 | 0 | 0 | 0 | 0 | 0 | 0 | 0 | 0 | 0 | 0 | 0 | 0 | 0 | 0 | 0 | 0 | 0 | 0 | 0 | 0 | 0 | 0 | 0 | 165 | 0 | 0 | 0 | 0 | 0 | 0 | 0 | 0 | 0 | 0 | 0 | 0 | 0 | 0 | 0 | 0 | 0 | 0
d__Bacteria | p__Planctomycetota | c__Planctomycetia | o__Pirellulales |  |  |  | 0 | 0 | 0 | 0 | 0 | 0 | 0 | 0 | 0 | 0 | 0 | 0 | 0 | 0 | 0 | 0 | 0 | 0 | 0 | 0 | 0 | 0 | 0 | 0 | 0 | 0 | 0 | 0 | 0 | 0 | 0 | 0 | 0 | 0 | 0 | 0 | 0 | 0 | 0 | 0 | 0 | 0 | 0 | 0 | 0 | 0 | 0 | 0 | 0 | 0 | 0 | 0 | 0 | 0 | 0 | 0 | 0 | 88 | 0 | 0 | 0 | 0 | 0 | 0 | 0 | 0 | 0 | 0 | 0 | 0 | 0 | 0 | 0 | 0
d__Bacteria | p__Planctomycetota | c__Planctomycetia | o__Pirellulales |  |  |  | 0 | 0 | 0 | 0 | 0 | 0 | 0 | 0 | 0 | 0 | 0 | 0 | 0 | 205 | 0 | 0 | 0 | 97 | 67 | 0 | 0 | 0 | 0 | 0 | 0 | 0 | 0 | 0 | 0 | 0 | 86 | 0 | 0 | 0 | 0 | 0 | 0 | 0 | 0 | 0 | 0 | 0 | 0 | 0 | 0 | 0 | 0 | 0 | 0 | 0 | 0 | 0 | 0 | 0 | 0 | 0 | 222 | 0 | 0 | 0 | 0 | 0 | 0 | 0 | 87 | 0 | 0 | 0 | 0 | 0 | 0 | 0 | 0 | 0
d__Bacteria | p__Planctomycetota | c__Planctomycetia | o__Pirellulales |  |  |  | 0 | 0 | 0 | 0 | 0 | 0 | 0 | 0 | 0 | 0 | 0 | 0 | 0 | 0 | 0 | 0 | 0 | 0 | 0 | 0 | 0 | 0 | 0 | 0 | 0 | 0 | 0 | 0 | 0 | 0 | 0 | 0 | 0 | 0 | 0 | 0 | 0 | 0 | 0 | 0 | 0 | 0 | 0 | 0 | 0 | 0 | 0 | 0 | 0 | 0 | 0 | 0 | 0 | 0 | 0 | 0 | 0 | 4 | 0 | 0 | 0 | 0 | 0 | 0 | 0 | 0 | 0 | 0 | 0 | 0 | 0 | 0 | 0 | 0
d__Bacteria | p__Planctomycetota | c__Planctomycetia | o__Pirellulales |  |  |  | 0 | 0 | 0 | 0 | 0 | 0 | 0 | 0 | 0 | 95 | 0 | 0 | 0 | 0 | 0 | 0 | 0 | 0 | 0 | 0 | 0 | 0 | 0 | 0 | 0 | 0 | 0 | 0 | 0 | 0 | 0 | 0 | 0 | 0 | 0 | 0 | 0 | 0 | 0 | 0 | 0 | 0 | 0 | 180 | 0 | 0 | 0 | 0 | 0 | 0 | 0 | 0 | 0 | 0 | 0 | 0 | 0 | 0 | 0 | 0 | 0 | 0 | 0 | 0 | 0 | 0 | 0 | 0 | 20 | 0 | 0 | 0 | 0 | 0
d__Bacteria | p__Planctomycetota | c__Planctomycetia | o__Pirellulales |  |  |  | 0 | 0 | 0 | 0 | 0 | 0 | 0 | 0 | 0 | 0 | 0 | 0 | 0 | 0 | 0 | 0 | 0 | 0 | 0 | 0 | 0 | 0 | 0 | 0 | 0 | 0 | 0 | 0 | 0 | 0 | 0 | 0 | 0 | 0 | 0 | 0 | 0 | 0 | 0 | 0 | 0 | 0 | 0 | 0 | 0 | 0 | 0 | 0 | 0 | 0 | 0 | 0 | 12 | 0 | 0 | 0 | 0 | 0 | 0 | 0 | 0 | 0 | 0 | 0 | 0 | 0 | 0 | 0 | 0 | 0 | 0 | 0 | 0 | 0
d__Bacteria | p__Planctomycetota | c__Planctomycetia | o__Pirellulales |  |  |  | 0 | 0 | 0 | 0 | 0 | 0 | 0 | 0 | 0 | 0 | 0 | 0 | 0 | 0 | 0 | 0 | 0 | 0 | 0 | 0 | 0 | 0 | 0 | 0 | 0 | 0 | 0 | 0 | 0 | 0 | 0 | 0 | 0 | 0 | 0 | 3 | 0 | 0 | 0 | 0 | 0 | 0 | 0 | 0 | 0 | 0 | 0 | 0 | 0 | 0 | 0 | 0 | 0 | 0 | 0 | 0 | 0 | 0 | 0 | 0 | 0 | 0 | 0 | 0 | 0 | 0 | 0 | 0 | 0 | 0 | 0 | 0 | 0 | 0
d__Bacteria | p__Planctomycetota | c__Planctomycetia | o__Pirellulales |  |  |  | 0 | 0 | 0 | 0 | 0 | 0 | 0 | 0 | 0 | 0 | 0 | 0 | 0 | 0 | 0 | 0 | 0 | 0 | 0 | 0 | 0 | 0 | 0 | 0 | 0 | 0 | 0 | 0 | 0 | 0 | 0 | 0 | 0 | 0 | 0 | 0 | 0 | 0 | 0 | 0 | 0 | 0 | 0 | 0 | 0 | 0 | 0 | 0 | 0 | 0 | 14 | 0 | 0 | 0 | 0 | 0 | 0 | 0 | 0 | 0 | 0 | 0 | 0 | 0 | 0 | 0 | 0 | 0 | 0 | 0 | 0 | 0 | 0 | 0
d__Bacteria | p__Planctomycetota | c__Planctomycetia | o__Pirellulales |  |  |  | 0 | 0 | 0 | 0 | 0 | 0 | 0 | 0 | 0 | 0 | 0 | 0 | 0 | 0 | 0 | 0 | 0 | 0 | 0 | 0 | 0 | 0 | 0 | 0 | 0 | 108 | 0 | 0 | 0 | 0 | 0 | 73 | 0 | 0 | 0 | 0 | 0 | 0 | 0 | 0 | 0 | 0 | 0 | 0 | 0 | 0 | 0 | 0 | 0 | 126 | 0 | 0 | 0 | 0 | 0 | 0 | 0 | 0 | 0 | 0 | 0 | 0 | 0 | 0 | 0 | 0 | 0 | 0 | 0 | 0 | 0 | 0 | 0 | 0
d__Bacteria | p__Planctomycetota | c__Planctomycetia | o__Pirellulales |  |  |  | 0 | 0 | 0 | 0 | 0 | 0 | 0 | 0 | 0 | 0 | 0 | 0 | 0 | 0 | 0 | 0 | 0 | 0 | 0 | 66 | 0 | 0 | 0 | 0 | 0 | 0 | 0 | 0 | 0 | 0 | 0 | 0 | 0 | 0 | 0 | 0 | 0 | 0 | 0 | 0 | 0 | 0 | 0 | 0 | 0 | 0 | 0 | 0 | 0 | 0 | 0 | 0 | 0 | 0 | 0 | 0 | 0 | 0 | 0 | 0 | 0 | 0 | 0 | 0 | 0 | 0 | 0 | 0 | 0 | 0 | 0 | 0 | 0 | 0
d__Bacteria | p__Planctomycetota | c__Planctomycetia | o__Pirellulales |  |  |  | 0 | 0 | 0 | 0 | 0 | 0 | 0 | 0 | 0 | 0 | 0 | 0 | 0 | 0 | 0 | 0 | 0 | 0 | 0 | 0 | 0 | 0 | 0 | 0 | 0 | 0 | 0 | 0 | 0 | 0 | 0 | 0 | 0 | 0 | 110 | 0 | 0 | 0 | 0 | 0 | 0 | 0 | 0 | 0 | 0 | 0 | 0 | 0 | 0 | 0 | 0 | 0 | 0 | 0 | 0 | 0 | 0 | 0 | 0 | 0 | 0 | 0 | 0 | 0 | 0 | 0 | 0 | 0 | 0 | 0 | 0 | 0 | 0 | 0
d__Bacteria | p__Planctomycetota | c__Planctomycetia | o__Pirellulales |  |  |  | 0 | 0 | 0 | 0 | 0 | 0 | 0 | 0 | 0 | 0 | 0 | 0 | 0 | 0 | 0 | 0 | 0 | 0 | 0 | 0 | 0 | 0 | 0 | 0 | 0 | 0 | 0 | 0 | 51 | 0 | 0 | 0 | 0 | 0 | 0 | 0 | 0 | 0 | 0 | 0 | 0 | 0 | 0 | 0 | 0 | 0 | 0 | 0 | 0 | 0 | 0 | 0 | 0 | 0 | 0 | 0 | 0 | 0 | 0 | 0 | 0 | 0 | 0 | 0 | 0 | 0 | 0 | 0 | 0 | 0 | 0 | 0 | 0 | 0
d__Bacteria | p__Planctomycetota | c__Planctomycetia | o__Pirellulales |  |  |  | 0 | 0 | 0 | 0 | 0 | 0 | 0 | 0 | 0 | 0 | 0 | 0 | 0 | 0 | 0 | 0 | 0 | 0 | 0 | 0 | 0 | 0 | 0 | 0 | 0 | 0 | 0 | 0 | 0 | 0 | 0 | 0 | 0 | 0 | 0 | 83 | 0 | 0 | 0 | 0 | 0 | 0 | 0 | 0 | 0 | 0 | 0 | 0 | 114 | 0 | 0 | 0 | 0 | 0 | 0 | 0 | 0 | 0 | 0 | 0 | 0 | 0 | 0 | 0 | 0 | 0 | 0 | 0 | 0 | 0 | 0 | 0 | 0 | 0
d__Bacteria | p__Planctomycetota | c__Planctomycetia | o__Pirellulales |  |  |  | 0 | 0 | 0 | 0 | 0 | 0 | 0 | 0 | 0 | 0 | 0 | 0 | 0 | 0 | 0 | 0 | 0 | 0 | 0 | 0 | 0 | 0 | 0 | 0 | 0 | 0 | 0 | 0 | 0 | 0 | 0 | 0 | 0 | 0 | 0 | 0 | 0 | 0 | 0 | 0 | 0 | 0 | 0 | 0 | 0 | 0 | 0 | 0 | 0 | 0 | 0 | 0 | 0 | 0 | 0 | 0 | 0 | 0 | 0 | 0 | 0 | 0 | 0 | 0 | 0 | 0 | 18 | 0 | 0 | 0 | 0 | 0 | 0 | 0
d__Bacteria | p__Planctomycetota | c__Planctomycetia | o__Pirellulales |  |  |  | 0 | 0 | 0 | 0 | 0 | 0 | 0 | 0 | 0 | 0 | 0 | 0 | 0 | 0 | 0 | 0 | 0 | 0 | 0 | 0 | 23 | 0 | 0 | 0 | 0 | 0 | 0 | 0 | 0 | 0 | 0 | 0 | 0 | 0 | 0 | 0 | 0 | 0 | 0 | 0 | 0 | 0 | 0 | 0 | 0 | 0 | 0 | 0 | 0 | 0 | 0 | 0 | 0 | 0 | 0 | 0 | 0 | 0 | 0 | 0 | 0 | 0 | 0 | 0 | 0 | 0 | 0 | 0 | 0 | 0 | 0 | 0 | 0 | 0
d__Bacteria | p__Planctomycetota | c__Planctomycetia | o__Pirellulales |  |  |  | 0 | 0 | 0 | 0 | 0 | 0 | 0 | 0 | 0 | 0 | 0 | 0 | 0 | 0 | 0 | 0 | 0 | 0 | 0 | 0 | 0 | 0 | 0 | 0 | 0 | 0 | 0 | 0 | 0 | 0 | 0 | 0 | 0 | 0 | 0 | 0 | 0 | 0 | 0 | 0 | 0 | 4 | 0 | 0 | 0 | 0 | 0 | 0 | 0 | 0 | 0 | 0 | 0 | 0 | 0 | 0 | 0 | 0 | 0 | 0 | 0 | 0 | 0 | 0 | 0 | 0 | 0 | 0 | 0 | 0 | 0 | 0 | 0 | 0
d__Bacteria | p__Planctomycetota | c__Planctomycetia | o__Pirellulales |  |  |  | 0 | 0 | 0 | 0 | 0 | 0 | 0 | 0 | 0 | 0 | 0 | 0 | 0 | 0 | 0 | 0 | 0 | 0 | 0 | 0 | 0 | 0 | 0 | 0 | 0 | 0 | 0 | 0 | 0 | 0 | 0 | 0 | 0 | 61 | 0 | 0 | 0 | 0 | 0 | 0 | 0 | 0 | 0 | 0 | 0 | 0 | 0 | 0 | 0 | 0 | 0 | 0 | 0 | 0 | 0 | 0 | 0 | 0 | 0 | 0 | 0 | 0 | 0 | 0 | 0 | 0 | 0 | 0 | 0 | 0 | 0 | 0 | 0 | 0
d__Bacteria | p__Planctomycetota | c__Planctomycetia | o__Pirellulales |  |  |  | 0 | 0 | 0 | 0 | 0 | 0 | 0 | 0 | 0 | 0 | 0 | 0 | 0 | 0 | 0 | 0 | 0 | 0 | 0 | 0 | 0 | 0 | 31 | 0 | 0 | 0 | 0 | 0 | 0 | 0 | 0 | 0 | 0 | 0 | 0 | 0 | 0 | 0 | 0 | 0 | 0 | 0 | 0 | 0 | 0 | 0 | 0 | 0 | 0 | 0 | 0 | 0 | 0 | 0 | 0 | 0 | 0 | 0 | 0 | 0 | 0 | 0 | 0 | 0 | 0 | 0 | 0 | 0 | 0 | 0 | 0 | 0 | 0 | 0
d__Bacteria | p__Planctomycetota | c__Planctomycetia | o__Pirellulales |  |  |  | 0 | 0 | 0 | 0 | 0 | 0 | 0 | 0 | 8 | 0 | 0 | 0 | 0 | 0 | 0 | 0 | 0 | 0 | 0 | 0 | 0 | 0 | 0 | 0 | 0 | 0 | 0 | 0 | 0 | 0 | 0 | 0 | 0 | 0 | 0 | 0 | 0 | 0 | 0 | 0 | 0 | 0 | 0 | 0 | 0 | 0 | 0 | 0 | 0 | 0 | 0 | 0 | 0 | 0 | 0 | 0 | 0 | 0 | 0 | 0 | 0 | 0 | 0 | 0 | 0 | 13 | 0 | 0 | 0 | 0 | 0 | 0 | 0 | 0
d__Bacteria | p__Planctomycetota | c__Planctomycetia | o__Pirellulales |  |  |  | 0 | 0 | 0 | 0 | 0 | 0 | 0 | 0 | 0 | 0 | 0 | 0 | 0 | 0 | 0 | 0 | 0 | 0 | 0 | 0 | 0 | 0 | 0 | 0 | 0 | 0 | 0 | 10 | 0 | 0 | 0 | 0 | 0 | 0 | 0 | 0 | 0 | 0 | 0 | 0 | 0 | 0 | 0 | 0 | 0 | 0 | 0 | 0 | 0 | 0 | 0 | 0 | 0 | 0 | 0 | 0 | 0 | 0 | 0 | 0 | 0 | 0 | 0 | 0 | 0 | 0 | 0 | 0 | 0 | 0 | 0 | 0 | 0 | 0
d__Bacteria | p__Planctomycetota | c__Planctomycetia | o__Pirellulales |  |  |  | 0 | 0 | 0 | 0 | 0 | 106 | 0 | 0 | 0 | 0 | 0 | 0 | 0 | 0 | 0 | 0 | 0 | 0 | 0 | 0 | 0 | 0 | 0 | 0 | 0 | 0 | 0 | 0 | 0 | 0 | 0 | 0 | 0 | 0 | 0 | 0 | 0 | 0 | 0 | 0 | 0 | 0 | 0 | 0 | 0 | 0 | 0 | 177 | 0 | 0 | 0 | 0 | 0 | 0 | 0 | 0 | 0 | 0 | 0 | 0 | 0 | 0 | 0 | 0 | 0 | 0 | 0 | 0 | 0 | 0 | 0 | 0 | 0 | 0
d__Bacteria | p__Planctomycetota | c__Planctomycetia | o__Pirellulales |  |  |  | 0 | 0 | 0 | 0 | 0 | 0 | 0 | 0 | 0 | 0 | 5 | 0 | 0 | 0 | 0 | 0 | 0 | 0 | 0 | 0 | 0 | 0 | 0 | 0 | 0 | 0 | 0 | 0 | 0 | 0 | 0 | 0 | 0 | 0 | 0 | 0 | 0 | 0 | 0 | 0 | 0 | 0 | 0 | 0 | 0 | 0 | 0 | 0 | 0 | 0 | 0 | 0 | 0 | 0 | 0 | 0 | 0 | 0 | 0 | 0 | 0 | 0 | 0 | 0 | 0 | 0 | 0 | 0 | 0 | 0 | 0 | 0 | 0 | 0
d__Bacteria | p__Planctomycetota | c__Planctomycetia | o__Pirellulales |  |  |  | 0 | 28 | 0 | 0 | 0 | 0 | 0 | 0 | 0 | 0 | 0 | 0 | 0 | 0 | 0 | 0 | 0 | 0 | 0 | 0 | 0 | 0 | 0 | 0 | 0 | 0 | 0 | 0 | 0 | 0 | 0 | 0 | 0 | 0 | 0 | 0 | 0 | 0 | 0 | 0 | 0 | 0 | 0 | 0 | 0 | 0 | 0 | 0 | 0 | 0 | 0 | 0 | 0 | 0 | 0 | 0 | 0 | 0 | 0 | 0 | 0 | 0 | 0 | 0 | 0 | 0 | 0 | 0 | 0 | 0 | 0 | 0 | 0 | 0
d__Bacteria | p__Planctomycetota | c__Planctomycetia | o__Pirellulales | f__Lacipirellulaceae | g__ | s__ | 0 | 0 | 0 | 0 | 0 | 0 | 0 | 0 | 0 | 0 | 0 | 0 | 0 | 0 | 0 | 0 | 0 | 0 | 0 | 0 | 0 | 0 | 0 | 0 | 0 | 0 | 0 | 0 | 0 | 0 | 0 | 0 | 0 | 0 | 0 | 0 | 0 | 0 | 0 | 0 | 0 | 0 | 0 | 0 | 0 | 0 | 0 | 0 | 0 | 0 | 0 | 0 | 0 | 0 | 0 | 0 | 0 | 0 | 0 | 0 | 0 | 0 | 0 | 0 | 0 | 0 | 0 | 0 | 0 | 0 | 0 | 0 | 62 | 0
d__Bacteria | p__Planctomycetota | c__Planctomycetia | o__Pirellulales | f__Pirellulaceae | g__Anatilimnocola | s__Anatilimnocola aggregata | 0 | 0 | 0 | 0 | 0 | 0 | 0 | 0 | 0 | 0 | 0 | 0 | 0 | 0 | 0 | 0 | 0 | 0 | 0 | 0 | 0 | 0 | 0 | 0 | 0 | 0 | 0 | 0 | 0 | 0 | 0 | 0 | 0 | 0 | 0 | 0 | 0 | 0 | 0 | 0 | 0 | 0 | 0 | 0 | 0 | 0 | 0 | 0 | 0 | 0 | 0 | 26 | 0 | 0 | 0 | 0 | 0 | 0 | 0 | 0 | 0 | 0 | 0 | 0 | 0 | 0 | 0 | 0 | 0 | 0 | 0 | 0 | 0 | 0
d__Bacteria | p__Planctomycetota | c__Planctomycetia | o__Pirellulales | f__Pirellulaceae | g__Aureliella | s__Aureliella helgolandensis | 0 | 0 | 0 | 0 | 0 | 0 | 0 | 0 | 0 | 0 | 0 | 0 | 0 | 0 | 0 | 0 | 0 | 0 | 0 | 0 | 0 | 0 | 0 | 0 | 0 | 0 | 0 | 0 | 0 | 0 | 0 | 0 | 0 | 14 | 0 | 0 | 0 | 0 | 0 | 0 | 0 | 0 | 0 | 0 | 0 | 0 | 0 | 0 | 0 | 0 | 0 | 0 | 0 | 0 | 0 | 0 | 0 | 0 | 0 | 0 | 0 | 0 | 0 | 0 | 0 | 0 | 0 | 0 | 0 | 0 | 0 | 0 | 0 | 0
d__Bacteria | p__Planctomycetota | c__Planctomycetia | o__Pirellulales | f__Pirellulaceae | g__Aureliella | s__Aureliella helgolandensis | 0 | 0 | 0 | 0 | 0 | 0 | 0 | 0 | 0 | 0 | 0 | 0 | 0 | 0 | 0 | 0 | 0 | 0 | 0 | 0 | 0 | 0 | 0 | 0 | 0 | 0 | 0 | 0 | 0 | 0 | 0 | 0 | 0 | 0 | 0 | 0 | 0 | 0 | 0 | 0 | 0 | 0 | 0 | 0 | 0 | 0 | 0 | 0 | 0 | 0 | 23 | 0 | 0 | 0 | 0 | 0 | 0 | 0 | 0 | 0 | 0 | 0 | 0 | 0 | 0 | 0 | 0 | 0 | 0 | 0 | 0 | 0 | 0 | 0
d__Bacteria | p__Planctomycetota | c__Planctomycetia | o__Pirellulales | f__Pirellulaceae | g__Aureliella | s__Aureliella helgolandensis | 0 | 0 | 0 | 0 | 0 | 0 | 0 | 0 | 0 | 0 | 0 | 0 | 0 | 0 | 0 | 0 | 0 | 0 | 0 | 0 | 0 | 0 | 0 | 0 | 0 | 0 | 0 | 0 | 0 | 0 | 0 | 0 | 0 | 0 | 0 | 0 | 0 | 0 | 0 | 0 | 0 | 0 | 0 | 0 | 0 | 0 | 0 | 0 | 0 | 0 | 0 | 0 | 0 | 0 | 0 | 0 | 0 | 0 | 0 | 0 | 0 | 0 | 0 | 22 | 0 | 0 | 0 | 0 | 0 | 0 | 0 | 0 | 0 | 0
d__Bacteria | p__Planctomycetota | c__Planctomycetia | o__Pirellulales | f__Pirellulaceae | g__Aureliella | s__Aureliella helgolandensis | 0 | 0 | 0 | 0 | 0 | 0 | 0 | 0 | 0 | 0 | 0 | 0 | 0 | 0 | 0 | 0 | 0 | 0 | 0 | 2 | 0 | 0 | 0 | 0 | 0 | 0 | 0 | 0 | 0 | 0 | 0 | 0 | 0 | 0 | 0 | 0 | 0 | 0 | 0 | 0 | 0 | 0 | 0 | 0 | 0 | 0 | 0 | 0 | 0 | 0 | 0 | 0 | 0 | 0 | 0 | 0 | 0 | 0 | 0 | 0 | 0 | 0 | 0 | 0 | 0 | 0 | 0 | 0 | 0 | 0 | 0 | 0 | 0 | 0
d__Bacteria | p__Planctomycetota | c__Planctomycetia | o__Pirellulales | f__Pirellulaceae | g__Aureliella | s__Aureliella helgolandensis | 0 | 0 | 0 | 0 | 0 | 0 | 0 | 0 | 0 | 0 | 0 | 0 | 0 | 0 | 0 | 0 | 0 | 0 | 0 | 0 | 0 | 0 | 0 | 0 | 0 | 0 | 0 | 0 | 0 | 0 | 0 | 0 | 0 | 0 | 0 | 0 | 0 | 0 | 0 | 0 | 0 | 0 | 4 | 0 | 0 | 0 | 0 | 0 | 0 | 0 | 0 | 0 | 0 | 0 | 0 | 0 | 0 | 0 | 0 | 0 | 0 | 0 | 0 | 0 | 0 | 0 | 0 | 0 | 0 | 0 | 0 | 0 | 0 | 0
d__Bacteria | p__Planctomycetota | c__Planctomycetia | o__Pirellulales | f__Pirellulaceae | g__Aureliella | s__Aureliella helgolandensis | 13 | 0 | 0 | 0 | 0 | 0 | 0 | 0 | 0 | 0 | 0 | 0 | 0 | 0 | 0 | 0 | 0 | 0 | 0 | 0 | 0 | 0 | 0 | 0 | 0 | 0 | 0 | 0 | 0 | 0 | 0 | 0 | 0 | 0 | 0 | 0 | 0 | 0 | 0 | 0 | 0 | 0 | 0 | 0 | 0 | 0 | 0 | 0 | 0 | 0 | 0 | 0 | 0 | 0 | 0 | 0 | 0 | 0 | 0 | 0 | 0 | 0 | 0 | 0 | 0 | 0 | 0 | 0 | 0 | 0 | 0 | 0 | 0 | 0
d__Bacteria | p__Planctomycetota | c__Planctomycetia | o__Pirellulales | f__Pirellulaceae | g__Novipirellula |  | 0 | 0 | 0 | 0 | 0 | 0 | 0 | 0 | 0 | 0 | 0 | 0 | 0 | 0 | 0 | 0 | 0 | 0 | 0 | 0 | 0 | 0 | 0 | 0 | 0 | 0 | 0 | 0 | 0 | 0 | 0 | 0 | 0 | 0 | 0 | 0 | 0 | 0 | 0 | 0 | 0 | 0 | 0 | 0 | 0 | 0 | 0 | 0 | 0 | 0 | 0 | 0 | 0 | 0 | 0 | 0 | 0 | 0 | 0 | 0 | 0 | 0 | 0 | 0 | 0 | 0 | 0 | 0 | 0 | 0 | 9 | 0 | 0 | 0
d__Bacteria | p__Planctomycetota | c__Planctomycetia | o__Pirellulales | f__Thermoguttaceae |  |  | 0 | 0 | 0 | 0 | 0 | 0 | 0 | 0 | 0 | 0 | 0 | 0 | 0 | 0 | 0 | 0 | 0 | 0 | 0 | 0 | 0 | 0 | 0 | 0 | 0 | 0 | 0 | 0 | 0 | 0 | 0 | 0 | 0 | 0 | 0 | 0 | 0 | 0 | 0 | 0 | 0 | 0 | 0 | 0 | 0 | 0 | 0 | 0 | 0 | 0 | 0 | 85 | 0 | 0 | 0 | 0 | 0 | 0 | 0 | 0 | 0 | 0 | 0 | 0 | 0 | 0 | 0 | 0 | 0 | 0 | 0 | 0 | 0 | 0
d__Bacteria | p__Planctomycetota | c__Planctomycetia | o__Pirellulales | f__Thermoguttaceae |  |  | 0 | 0 | 0 | 0 | 0 | 0 | 0 | 0 | 0 | 0 | 0 | 0 | 0 | 0 | 0 | 0 | 0 | 0 | 0 | 0 | 0 | 0 | 0 | 0 | 0 | 0 | 0 | 0 | 0 | 0 | 0 | 0 | 0 | 0 | 0 | 0 | 92 | 0 | 0 | 0 | 0 | 0 | 0 | 0 | 0 | 0 | 0 | 0 | 0 | 0 | 0 | 0 | 0 | 0 | 0 | 0 | 0 | 0 | 0 | 0 | 0 | 0 | 0 | 0 | 0 | 0 | 0 | 0 | 0 | 107 | 0 | 0 | 0 | 0
d__Bacteria | p__Planctomycetota | c__Planctomycetia | o__Pirellulales | f__Thermoguttaceae |  |  | 0 | 0 | 0 | 0 | 0 | 0 | 0 | 0 | 0 | 0 | 0 | 0 | 0 | 0 | 0 | 0 | 0 | 0 | 0 | 0 | 0 | 0 | 0 | 115 | 0 | 0 | 0 | 0 | 0 | 0 | 0 | 0 | 0 | 0 | 0 | 0 | 49 | 0 | 0 | 0 | 0 | 0 | 0 | 0 | 0 | 0 | 0 | 0 | 0 | 0 | 0 | 0 | 0 | 0 | 0 | 0 | 0 | 0 | 0 | 0 | 0 | 0 | 0 | 0 | 0 | 0 | 50 | 0 | 0 | 0 | 0 | 0 | 0 | 0
d__Bacteria | p__Planctomycetota | c__Planctomycetia | o__Pirellulales | f__Thermoguttaceae |  |  | 0 | 0 | 0 | 0 | 0 | 0 | 0 | 0 | 0 | 0 | 0 | 0 | 0 | 0 | 0 | 0 | 0 | 0 | 0 | 0 | 0 | 0 | 0 | 0 | 0 | 0 | 0 | 0 | 0 | 0 | 0 | 0 | 0 | 0 | 0 | 0 | 0 | 0 | 0 | 0 | 0 | 0 | 0 | 0 | 0 | 0 | 0 | 0 | 0 | 0 | 0 | 0 | 0 | 0 | 0 | 0 | 0 | 0 | 0 | 0 | 0 | 0 | 0 | 0 | 0 | 0 | 0 | 0 | 0 | 108 | 0 | 0 | 0 | 0
d__Bacteria | p__Planctomycetota | c__Planctomycetia | o__Pirellulales | f__Thermoguttaceae |  |  | 0 | 0 | 0 | 0 | 0 | 0 | 0 | 0 | 0 | 0 | 0 | 0 | 0 | 0 | 0 | 0 | 0 | 0 | 52 | 0 | 0 | 0 | 0 | 0 | 0 | 0 | 0 | 0 | 0 | 0 | 0 | 0 | 0 | 0 | 0 | 0 | 0 | 0 | 0 | 0 | 0 | 0 | 0 | 0 | 0 | 0 | 0 | 0 | 0 | 0 | 0 | 0 | 0 | 0 | 0 | 0 | 0 | 0 | 0 | 0 | 0 | 0 | 0 | 0 | 0 | 0 | 0 | 0 | 0 | 0 | 0 | 0 | 0 | 0
d__Bacteria | p__Planctomycetota | c__Planctomycetia | o__Pirellulales | f__Thermoguttaceae |  |  | 0 | 0 | 0 | 0 | 0 | 0 | 0 | 0 | 0 | 0 | 0 | 0 | 0 | 0 | 0 | 0 | 0 | 0 | 0 | 0 | 0 | 0 | 0 | 0 | 0 | 0 | 0 | 0 | 0 | 0 | 0 | 0 | 0 | 0 | 0 | 0 | 0 | 0 | 0 | 0 | 0 | 0 | 0 | 0 | 95 | 0 | 0 | 0 | 0 | 0 | 0 | 138 | 0 | 0 | 50 | 0 | 0 | 0 | 0 | 0 | 0 | 0 | 0 | 0 | 0 | 0 | 0 | 0 | 0 | 0 | 0 | 123 | 59 | 0
d__Bacteria | p__Planctomycetota | c__Planctomycetia | o__Pirellulales | f__Thermoguttaceae |  |  | 0 | 0 | 0 | 0 | 0 | 0 | 0 | 0 | 0 | 0 | 0 | 0 | 0 | 0 | 0 | 0 | 0 | 0 | 0 | 0 | 0 | 0 | 0 | 0 | 0 | 0 | 0 | 0 | 0 | 0 | 0 | 0 | 0 | 0 | 0 | 0 | 0 | 0 | 0 | 0 | 0 | 0 | 0 | 0 | 51 | 0 | 0 | 0 | 0 | 0 | 0 | 58 | 0 | 145 | 78 | 0 | 0 | 0 | 0 | 0 | 0 | 0 | 0 | 0 | 0 | 0 | 0 | 0 | 0 | 0 | 0 | 0 | 0 | 0
d__Bacteria | p__Planctomycetota | c__Planctomycetia | o__Pirellulales | f__Thermoguttaceae |  |  | 0 | 0 | 0 | 0 | 0 | 0 | 0 | 0 | 0 | 0 | 0 | 0 | 0 | 0 | 0 | 0 | 0 | 0 | 0 | 0 | 0 | 0 | 0 | 0 | 0 | 0 | 0 | 0 | 0 | 0 | 0 | 0 | 0 | 0 | 0 | 0 | 0 | 0 | 0 | 0 | 0 | 0 | 0 | 0 | 0 | 0 | 0 | 0 | 0 | 0 | 0 | 0 | 0 | 0 | 0 | 0 | 0 | 0 | 0 | 0 | 0 | 0 | 0 | 0 | 0 | 0 | 0 | 0 | 0 | 0 | 0 | 59 | 0 | 0
d__Bacteria | p__Planctomycetota | c__Planctomycetia | o__Pirellulales | f__Thermoguttaceae |  |  | 0 | 0 | 0 | 0 | 0 | 0 | 0 | 0 | 0 | 0 | 0 | 0 | 0 | 0 | 0 | 0 | 0 | 0 | 0 | 0 | 0 | 0 | 0 | 0 | 0 | 0 | 0 | 0 | 0 | 0 | 0 | 0 | 0 | 0 | 0 | 0 | 0 | 0 | 0 | 0 | 0 | 0 | 0 | 0 | 0 | 0 | 0 | 0 | 0 | 0 | 0 | 0 | 0 | 0 | 0 | 0 | 0 | 0 | 0 | 0 | 0 | 0 | 0 | 0 | 0 | 0 | 0 | 0 | 80 | 0 | 0 | 0 | 0 | 0
d__Bacteria | p__Planctomycetota | c__Planctomycetia | o__Pirellulales | f__Thermoguttaceae |  |  | 0 | 0 | 0 | 0 | 0 | 0 | 0 | 0 | 0 | 0 | 0 | 0 | 0 | 0 | 0 | 0 | 0 | 0 | 0 | 0 | 0 | 0 | 0 | 0 | 0 | 0 | 0 | 0 | 0 | 0 | 0 | 0 | 0 | 0 | 0 | 0 | 0 | 0 | 0 | 0 | 0 | 0 | 0 | 0 | 64 | 0 | 0 | 0 | 0 | 0 | 0 | 0 | 0 | 0 | 0 | 0 | 0 | 0 | 0 | 0 | 0 | 0 | 0 | 0 | 0 | 0 | 0 | 0 | 0 | 0 | 0 | 0 | 80 | 0
d__Bacteria | p__Planctomycetota | c__Planctomycetia | o__Pirellulales | f__Thermoguttaceae |  |  | 0 | 0 | 0 | 0 | 0 | 0 | 0 | 0 | 0 | 0 | 0 | 0 | 0 | 0 | 0 | 0 | 0 | 0 | 0 | 0 | 0 | 0 | 0 | 0 | 0 | 0 | 0 | 0 | 0 | 0 | 0 | 0 | 0 | 0 | 0 | 0 | 0 | 41 | 0 | 0 | 0 | 0 | 0 | 0 | 0 | 0 | 0 | 0 | 0 | 0 | 0 | 0 | 0 | 0 | 0 | 0 | 0 | 0 | 0 | 0 | 0 | 0 | 0 | 0 | 0 | 0 | 0 | 0 | 0 | 0 | 0 | 0 | 41 | 120
d__Bacteria | p__Planctomycetota | c__Planctomycetia | o__Pirellulales | f__Thermoguttaceae |  |  | 0 | 0 | 0 | 0 | 0 | 0 | 0 | 0 | 0 | 0 | 0 | 0 | 0 | 0 | 0 | 0 | 0 | 0 | 0 | 0 | 0 | 0 | 0 | 0 | 0 | 0 | 0 | 0 | 0 | 0 | 0 | 0 | 0 | 0 | 0 | 0 | 0 | 0 | 0 | 0 | 0 | 0 | 0 | 0 | 0 | 0 | 0 | 0 | 0 | 0 | 0 | 0 | 0 | 0 | 0 | 0 | 0 | 0 | 0 | 0 | 0 | 0 | 0 | 13 | 0 | 0 | 0 | 0 | 0 | 0 | 0 | 0 | 0 | 0
d__Bacteria | p__Planctomycetota | c__Planctomycetia | o__Pirellulales | f__Thermoguttaceae |  |  | 0 | 0 | 0 | 0 | 0 | 0 | 0 | 0 | 0 | 0 | 0 | 0 | 0 | 0 | 0 | 0 | 0 | 0 | 0 | 0 | 0 | 0 | 0 | 0 | 0 | 0 | 0 | 0 | 0 | 0 | 0 | 0 | 0 | 0 | 0 | 0 | 0 | 0 | 0 | 0 | 0 | 0 | 0 | 0 | 0 | 0 | 0 | 0 | 0 | 0 | 0 | 0 | 0 | 0 | 0 | 0 | 0 | 0 | 0 | 0 | 0 | 0 | 0 | 0 | 0 | 0 | 0 | 49 | 0 | 0 | 0 | 0 | 0 | 0
d__Bacteria | p__Planctomycetota | c__Planctomycetia | o__Pirellulales | f__Thermoguttaceae |  |  | 0 | 0 | 0 | 0 | 0 | 0 | 0 | 0 | 0 | 0 | 0 | 0 | 0 | 0 | 0 | 0 | 0 | 0 | 0 | 0 | 0 | 0 | 0 | 49 | 0 | 0 | 0 | 0 | 0 | 0 | 0 | 0 | 0 | 0 | 0 | 0 | 0 | 0 | 0 | 0 | 0 | 0 | 0 | 0 | 0 | 0 | 0 | 0 | 0 | 0 | 0 | 0 | 0 | 0 | 0 | 0 | 0 | 0 | 0 | 0 | 0 | 0 | 0 | 0 | 0 | 0 | 0 | 0 | 0 | 0 | 0 | 0 | 0 | 0
d__Bacteria | p__Planctomycetota | c__Planctomycetia | o__Pirellulales | f__Thermoguttaceae |  |  | 0 | 0 | 0 | 0 | 0 | 0 | 0 | 0 | 0 | 0 | 0 | 0 | 0 | 0 | 0 | 0 | 0 | 0 | 0 | 0 | 0 | 0 | 0 | 0 | 0 | 0 | 0 | 0 | 0 | 0 | 0 | 0 | 0 | 0 | 0 | 0 | 37 | 58 | 0 | 0 | 0 | 0 | 0 | 0 | 0 | 0 | 0 | 0 | 0 | 0 | 0 | 0 | 0 | 0 | 0 | 79 | 0 | 0 | 0 | 0 | 0 | 0 | 0 | 0 | 0 | 0 | 0 | 0 | 0 | 0 | 0 | 0 | 0 | 0
d__Bacteria | p__Planctomycetota | c__Planctomycetia | o__Pirellulales | f__Thermoguttaceae | g__JABWBD01 | s__ | 0 | 0 | 0 | 0 | 0 | 0 | 0 | 0 | 0 | 0 | 0 | 0 | 0 | 0 | 0 | 0 | 0 | 0 | 0 | 0 | 0 | 0 | 0 | 0 | 0 | 0 | 0 | 0 | 0 | 0 | 0 | 0 | 0 | 0 | 0 | 0 | 0 | 0 | 0 | 0 | 0 | 0 | 0 | 0 | 0 | 0 | 0 | 0 | 0 | 0 | 0 | 0 | 0 | 0 | 0 | 0 | 9 | 0 | 0 | 0 | 0 | 0 | 0 | 0 | 0 | 0 | 0 | 0 | 0 | 0 | 0 | 0 | 0 | 0
d__Bacteria | p__Planctomycetota | c__Planctomycetia | o__Pirellulales | f__Thermoguttaceae | g__JABWBD01 | s__ | 0 | 0 | 0 | 0 | 0 | 0 | 0 | 0 | 0 | 0 | 0 | 0 | 0 | 0 | 0 | 0 | 0 | 0 | 0 | 0 | 0 | 0 | 0 | 0 | 0 | 0 | 0 | 0 | 0 | 0 | 0 | 0 | 0 | 0 | 0 | 0 | 0 | 0 | 0 | 0 | 0 | 0 | 0 | 0 | 0 | 0 | 0 | 0 | 0 | 0 | 0 | 0 | 0 | 0 | 0 | 0 | 0 | 0 | 0 | 0 | 0 | 72 | 0 | 0 | 0 | 0 | 0 | 0 | 0 | 0 | 0 | 0 | 0 | 0
d__Bacteria | p__Planctomycetota | c__Planctomycetia | o__Pirellulales | f__Thermoguttaceae | g__JABWBD01 | s__ | 0 | 0 | 0 | 0 | 0 | 0 | 0 | 65 | 0 | 0 | 0 | 0 | 0 | 0 | 0 | 0 | 0 | 0 | 0 | 0 | 0 | 0 | 0 | 0 | 0 | 0 | 0 | 0 | 0 | 0 | 0 | 0 | 0 | 0 | 0 | 0 | 0 | 0 | 0 | 0 | 0 | 0 | 0 | 0 | 0 | 0 | 0 | 0 | 0 | 0 | 0 | 0 | 0 | 0 | 0 | 0 | 0 | 0 | 0 | 0 | 0 | 0 | 0 | 0 | 0 | 0 | 0 | 0 | 0 | 0 | 0 | 0 | 0 | 0
d__Bacteria | p__Planctomycetota | c__Planctomycetia | o__Pirellulales | f__Thermoguttaceae | g__JABWBD01 | s__ | 0 | 0 | 0 | 0 | 0 | 0 | 0 | 0 | 0 | 0 | 0 | 0 | 0 | 0 | 0 | 0 | 0 | 0 | 0 | 0 | 0 | 0 | 0 | 0 | 0 | 0 | 0 | 0 | 0 | 0 | 0 | 0 | 0 | 0 | 0 | 0 | 0 | 0 | 0 | 0 | 0 | 0 | 0 | 0 | 0 | 0 | 0 | 42 | 0 | 0 | 0 | 0 | 0 | 0 | 0 | 0 | 0 | 0 | 0 | 0 | 0 | 0 | 0 | 0 | 0 | 0 | 0 | 0 | 0 | 0 | 0 | 0 | 0 | 0
d__Bacteria | p__Planctomycetota | c__Planctomycetia | o__Pirellulales | f__Thermoguttaceae | g__JABWBD01 | s__ | 0 | 0 | 0 | 0 | 0 | 0 | 0 | 0 | 0 | 0 | 0 | 0 | 0 | 0 | 0 | 0 | 0 | 0 | 0 | 0 | 0 | 0 | 0 | 0 | 0 | 0 | 0 | 0 | 0 | 0 | 0 | 6 | 0 | 0 | 0 | 0 | 0 | 0 | 0 | 0 | 0 | 0 | 0 | 0 | 0 | 0 | 0 | 0 | 0 | 0 | 0 | 0 | 0 | 0 | 0 | 0 | 0 | 0 | 0 | 0 | 0 | 0 | 0 | 0 | 0 | 0 | 0 | 0 | 0 | 0 | 0 | 0 | 0 | 0
d__Bacteria | p__Planctomycetota | c__Planctomycetia | o__Pirellulales | f__Thermoguttaceae | g__JABWBD01 | s__ | 0 | 0 | 0 | 0 | 0 | 0 | 0 | 0 | 0 | 0 | 0 | 0 | 0 | 0 | 0 | 0 | 0 | 0 | 0 | 0 | 0 | 0 | 0 | 0 | 0 | 0 | 0 | 0 | 0 | 0 | 0 | 6 | 0 | 0 | 0 | 0 | 0 | 0 | 0 | 0 | 0 | 0 | 0 | 0 | 0 | 0 | 0 | 0 | 0 | 0 | 0 | 0 | 0 | 0 | 0 | 0 | 0 | 0 | 0 | 0 | 0 | 0 | 0 | 0 | 0 | 0 | 0 | 0 | 0 | 0 | 0 | 0 | 0 | 0
d__Bacteria | p__Planctomycetota | c__Planctomycetia | o__Pirellulales | f__Thermoguttaceae | g__JABWBD01 | s__ | 0 | 0 | 0 | 0 | 0 | 0 | 0 | 0 | 0 | 0 | 0 | 0 | 0 | 0 | 0 | 0 | 0 | 0 | 0 | 0 | 0 | 0 | 0 | 0 | 0 | 0 | 0 | 0 | 0 | 0 | 0 | 0 | 0 | 0 | 0 | 0 | 0 | 0 | 0 | 0 | 0 | 0 | 0 | 0 | 0 | 0 | 0 | 10 | 0 | 0 | 0 | 0 | 0 | 0 | 0 | 0 | 0 | 0 | 0 | 0 | 0 | 0 | 0 | 0 | 0 | 0 | 0 | 0 | 0 | 0 | 0 | 0 | 0 | 0
d__Bacteria | p__Planctomycetota | c__Planctomycetia | o__Pirellulales | f__Thermoguttaceae | g__JABWBD01 | s__ | 0 | 0 | 0 | 0 | 0 | 0 | 0 | 0 | 0 | 0 | 0 | 0 | 0 | 0 | 0 | 0 | 0 | 0 | 0 | 0 | 0 | 0 | 0 | 0 | 0 | 0 | 0 | 0 | 0 | 0 | 0 | 0 | 0 | 0 | 0 | 0 | 0 | 0 | 0 | 0 | 0 | 0 | 0 | 0 | 0 | 0 | 0 | 0 | 0 | 0 | 0 | 0 | 0 | 0 | 0 | 0 | 0 | 0 | 0 | 2 | 0 | 0 | 0 | 0 | 0 | 0 | 0 | 0 | 0 | 0 | 0 | 0 | 0 | 0
d__Bacteria | p__Planctomycetota | c__Planctomycetia | o__Pirellulales | f__Thermoguttaceae | g__JABWBD01 | s__ | 0 | 0 | 0 | 0 | 0 | 0 | 0 | 0 | 0 | 0 | 0 | 0 | 0 | 0 | 0 | 0 | 0 | 0 | 0 | 0 | 0 | 0 | 0 | 0 | 0 | 0 | 0 | 0 | 0 | 0 | 0 | 63 | 0 | 0 | 0 | 0 | 0 | 0 | 0 | 0 | 0 | 0 | 0 | 0 | 0 | 0 | 0 | 0 | 23 | 0 | 0 | 0 | 0 | 0 | 0 | 0 | 0 | 0 | 0 | 0 | 0 | 0 | 0 | 0 | 0 | 0 | 0 | 0 | 0 | 0 | 0 | 0 | 0 | 0
d__Bacteria | p__Planctomycetota | c__Planctomycetia | o__Pirellulales | f__Thermoguttaceae | g__JABWBD01 | s__ | 0 | 0 | 0 | 0 | 0 | 0 | 0 | 0 | 0 | 0 | 0 | 0 | 0 | 10 | 0 | 0 | 0 | 0 | 0 | 0 | 0 | 0 | 0 | 0 | 0 | 0 | 0 | 0 | 0 | 0 | 0 | 0 | 0 | 0 | 0 | 0 | 0 | 0 | 0 | 0 | 0 | 0 | 0 | 0 | 0 | 0 | 0 | 0 | 0 | 0 | 0 | 0 | 0 | 0 | 0 | 0 | 0 | 0 | 0 | 0 | 0 | 0 | 0 | 26 | 0 | 0 | 0 | 0 | 0 | 0 | 0 | 0 | 0 | 0
d__Bacteria | p__Planctomycetota | c__Planctomycetia | o__Pirellulales | f__Thermoguttaceae | g__JABWBD01 | s__JABWBD01 sp012728855 | 0 | 0 | 0 | 0 | 0 | 0 | 0 | 0 | 0 | 0 | 0 | 3 | 0 | 0 | 0 | 0 | 0 | 0 | 0 | 0 | 0 | 0 | 0 | 0 | 0 | 0 | 0 | 0 | 0 | 0 | 0 | 0 | 0 | 0 | 0 | 0 | 0 | 0 | 0 | 0 | 0 | 0 | 0 | 0 | 0 | 0 | 0 | 0 | 0 | 0 | 0 | 0 | 0 | 0 | 0 | 0 | 0 | 0 | 0 | 0 | 0 | 0 | 0 | 0 | 0 | 0 | 0 | 0 | 0 | 0 | 0 | 0 | 0 | 0
d__Bacteria | p__Planctomycetota | c__Planctomycetia | o__Pirellulales | f__Thermoguttaceae | g__JABWBD01 | s__JABWBD01 sp012728855 | 13 | 0 | 0 | 0 | 0 | 0 | 0 | 0 | 0 | 0 | 0 | 0 | 0 | 0 | 0 | 0 | 0 | 0 | 0 | 0 | 0 | 0 | 0 | 0 | 0 | 0 | 0 | 0 | 0 | 0 | 0 | 0 | 0 | 0 | 0 | 0 | 0 | 0 | 0 | 0 | 0 | 0 | 0 | 0 | 0 | 0 | 0 | 0 | 0 | 0 | 0 | 0 | 0 | 0 | 0 | 0 | 0 | 0 | 0 | 0 | 0 | 0 | 0 | 0 | 0 | 0 | 0 | 0 | 0 | 0 | 0 | 0 | 0 | 0
d__Bacteria | p__Planctomycetota | c__Planctomycetia | o__Pirellulales | f__Thermoguttaceae | g__JABWBD01 | s__JABWBD01 sp012728855 | 0 | 0 | 0 | 0 | 0 | 0 | 0 | 0 | 0 | 0 | 0 | 0 | 0 | 0 | 0 | 0 | 0 | 0 | 0 | 0 | 0 | 0 | 0 | 0 | 0 | 0 | 0 | 0 | 0 | 0 | 0 | 0 | 0 | 0 | 0 | 0 | 0 | 0 | 0 | 0 | 0 | 0 | 0 | 0 | 0 | 0 | 0 | 0 | 0 | 0 | 15 | 0 | 0 | 0 | 0 | 0 | 0 | 0 | 0 | 0 | 0 | 0 | 0 | 0 | 0 | 0 | 0 | 0 | 0 | 0 | 0 | 0 | 0 | 0
d__Bacteria | p__Planctomycetota | c__Planctomycetia | o__Pirellulales | f__Thermoguttaceae | g__JABWBD01 | s__JABWBD01 sp012728855 | 0 | 0 | 0 | 0 | 0 | 0 | 0 | 0 | 0 | 0 | 0 | 0 | 0 | 0 | 0 | 0 | 0 | 0 | 0 | 0 | 0 | 0 | 0 | 0 | 0 | 0 | 0 | 0 | 0 | 0 | 0 | 0 | 0 | 0 | 0 | 5 | 0 | 0 | 0 | 0 | 0 | 0 | 0 | 0 | 0 | 0 | 0 | 0 | 0 | 0 | 0 | 0 | 0 | 0 | 0 | 0 | 0 | 0 | 0 | 0 | 0 | 0 | 0 | 0 | 0 | 0 | 0 | 0 | 0 | 0 | 0 | 0 | 0 | 0
d__Bacteria | p__Planctomycetota | c__Planctomycetia | o__Pirellulales | f__Thermoguttaceae | g__JABWBD01 | s__JABWBD01 sp012728855 | 0 | 0 | 0 | 0 | 0 | 0 | 0 | 0 | 0 | 0 | 0 | 0 | 0 | 0 | 0 | 0 | 0 | 0 | 0 | 0 | 0 | 0 | 0 | 0 | 0 | 0 | 0 | 0 | 0 | 0 | 0 | 0 | 0 | 0 | 0 | 0 | 0 | 0 | 0 | 0 | 0 | 0 | 0 | 0 | 0 | 0 | 0 | 0 | 0 | 0 | 0 | 0 | 0 | 0 | 0 | 0 | 0 | 0 | 0 | 0 | 0 | 8 | 0 | 0 | 0 | 0 | 0 | 0 | 0 | 0 | 0 | 0 | 0 | 0
d__Bacteria | p__Planctomycetota | c__Planctomycetia | o__Pirellulales | f__UBA7805 | g__MB-PLM-2 |  | 0 | 0 | 0 | 0 | 0 | 0 | 0 | 0 | 0 | 0 | 0 | 0 | 0 | 0 | 0 | 0 | 0 | 0 | 0 | 0 | 0 | 0 | 0 | 0 | 0 | 0 | 0 | 0 | 0 | 0 | 0 | 0 | 0 | 0 | 0 | 0 | 0 | 0 | 0 | 0 | 0 | 0 | 0 | 0 | 0 | 0 | 0 | 0 | 0 | 6 | 0 | 0 | 0 | 0 | 0 | 0 | 0 | 0 | 0 | 0 | 0 | 0 | 0 | 0 | 0 | 0 | 0 | 0 | 0 | 0 | 0 | 0 | 0 | 0
d__Bacteria | p__Planctomycetota | c__Planctomycetia | o__Planctomycetales | f__Planctomycetaceae | g__UBA10511 | s__ | 0 | 0 | 0 | 0 | 0 | 0 | 0 | 0 | 0 | 0 | 0 | 0 | 0 | 0 | 0 | 0 | 0 | 0 | 0 | 0 | 0 | 0 | 0 | 0 | 0 | 0 | 0 | 0 | 0 | 0 | 0 | 0 | 0 | 0 | 0 | 0 | 0 | 0 | 0 | 0 | 0 | 0 | 0 | 0 | 0 | 0 | 0 | 0 | 2 | 0 | 0 | 0 | 0 | 0 | 0 | 0 | 0 | 0 | 0 | 0 | 0 | 0 | 0 | 0 | 0 | 0 | 0 | 0 | 0 | 0 | 0 | 0 | 0 | 0
d__Bacteria | p__Pseudomonadota | [5 empty] | 0 | 0 | 0 | 0 | 0 | 0 | 0 | 0 | 0 | 0 | 0 | 0 | 0 | 0 | 0 | 0 | 0 | 0 | 0 | 0 | 0 | 0 | 0 | 0 | 0 | 0 | 0 | 0 | 0 | 0 | 0 | 0 | 0 | 0 | 0 | 13 | 0 | 0 | 0 | 0 | 0 | 0 | 0 | 0 | 0 | 0 | 0 | 0 | 0 | 0 | 0 | 0 | 0 | 0 | 0 | 0 | 0 | 0 | 0 | 0 | 0 | 0 | 0 | 0 | 0 | 0 | 0 | 0 | 0 | 0 | 0 | 0 | 0 | 0
d__Bacteria | p__Pseudomonadota | c__Alphaproteobacteria |  |  |  |  | 0 | 0 | 0 | 0 | 0 | 0 | 0 | 0 | 0 | 0 | 0 | 0 | 0 | 0 | 0 | 0 | 0 | 0 | 0 | 0 | 0 | 0 | 0 | 0 | 0 | 0 | 0 | 0 | 0 | 0 | 0 | 0 | 0 | 0 | 0 | 0 | 0 | 0 | 0 | 0 | 0 | 0 | 0 | 0 | 0 | 0 | 0 | 0 | 0 | 0 | 0 | 0 | 0 | 0 | 0 | 0 | 19 | 0 | 0 | 0 | 0 | 0 | 0 | 0 | 0 | 0 | 0 | 0 | 0 | 0 | 0 | 0 | 0 | 0
d__Bacteria | p__Pseudomonadota | c__Alphaproteobacteria |  |  |  |  | 0 | 0 | 0 | 0 | 0 | 0 | 0 | 0 | 0 | 0 | 0 | 0 | 0 | 0 | 0 | 0 | 0 | 0 | 0 | 0 | 0 | 0 | 0 | 0 | 0 | 0 | 0 | 0 | 0 | 0 | 0 | 0 | 0 | 0 | 0 | 0 | 0 | 0 | 0 | 0 | 0 | 0 | 0 | 0 | 0 | 0 | 0 | 0 | 0 | 0 | 0 | 0 | 0 | 0 | 0 | 0 | 0 | 0 | 0 | 0 | 0 | 0 | 0 | 0 | 0 | 0 | 0 | 0 | 0 | 0 | 0 | 0 | 0 | 18
d__Bacteria | p__Pseudomonadota | c__Alphaproteobacteria |  |  |  |  | 0 | 0 | 0 | 0 | 0 | 0 | 0 | 0 | 0 | 0 | 0 | 0 | 0 | 0 | 0 | 0 | 0 | 0 | 0 | 0 | 7 | 0 | 0 | 0 | 0 | 0 | 0 | 0 | 0 | 0 | 0 | 0 | 0 | 0 | 0 | 0 | 0 | 0 | 0 | 0 | 0 | 0 | 0 | 0 | 0 | 0 | 0 | 0 | 0 | 0 | 0 | 0 | 0 | 0 | 0 | 0 | 0 | 0 | 0 | 0 | 0 | 0 | 0 | 0 | 0 | 0 | 0 | 0 | 0 | 0 | 0 | 0 | 0 | 0
d__Bacteria | p__Pseudomonadota | c__Alphaproteobacteria |  |  |  |  | 0 | 0 | 0 | 0 | 0 | 0 | 0 | 0 | 0 | 0 | 0 | 0 | 0 | 3 | 0 | 0 | 0 | 0 | 0 | 0 | 0 | 0 | 0 | 0 | 0 | 0 | 0 | 0 | 0 | 0 | 0 | 0 | 0 | 0 | 0 | 0 | 0 | 0 | 0 | 0 | 0 | 0 | 0 | 0 | 0 | 0 | 0 | 0 | 0 | 0 | 0 | 0 | 0 | 0 | 0 | 0 | 0 | 0 | 0 | 0 | 0 | 0 | 0 | 0 | 0 | 0 | 0 | 0 | 0 | 0 | 0 | 0 | 0 | 0
d__Bacteria | p__Pseudomonadota | c__Alphaproteobacteria | o__Acetobacterales | f__Acetobacteraceae | g__Acidocella | s__Acidocella aquatica | 0 | 0 | 0 | 0 | 0 | 0 | 0 | 0 | 0 | 0 | 0 | 0 | 0 | 0 | 0 | 0 | 0 | 0 | 0 | 0 | 0 | 0 | 0 | 0 | 0 | 0 | 0 | 0 | 0 | 0 | 0 | 0 | 0 | 0 | 0 | 0 | 0 | 0 | 0 | 0 | 0 | 0 | 0 | 0 | 0 | 0 | 0 | 0 | 0 | 0 | 0 | 0 | 0 | 0 | 0 | 0 | 0 | 0 | 0 | 0 | 0 | 0 | 0 | 0 | 0 | 0 | 0 | 0 | 0 | 0 | 0 | 0 | 0 | 10
d__Bacteria | p__Pseudomonadota | c__Alphaproteobacteria | o__Acetobacterales | f__Acetobacteraceae | g__Roseococcus | s__ | 0 | 0 | 0 | 0 | 0 | 0 | 0 | 0 | 0 | 0 | 0 | 0 | 0 | 0 | 0 | 0 | 0 | 0 | 0 | 0 | 0 | 0 | 0 | 0 | 0 | 0 | 0 | 0 | 0 | 0 | 0 | 0 | 0 | 0 | 0 | 0 | 0 | 8 | 0 | 0 | 0 | 0 | 0 | 0 | 0 | 0 | 0 | 0 | 0 | 0 | 0 | 0 | 0 | 0 | 0 | 0 | 0 | 0 | 0 | 0 | 0 | 0 | 0 | 0 | 0 | 0 | 0 | 0 | 0 | 0 | 0 | 0 | 0 | 0
d__Bacteria | p__Pseudomonadota | c__Alphaproteobacteria | o__Caulobacterales | f__Caulobacteraceae | g__Asticcacaulis | s__Asticcacaulis excentricus | 0 | 0 | 0 | 0 | 0 | 0 | 0 | 0 | 0 | 0 | 0 | 0 | 0 | 0 | 0 | 0 | 0 | 0 | 0 | 0 | 0 | 0 | 0 | 17 | 0 | 0 | 0 | 0 | 0 | 0 | 0 | 0 | 0 | 0 | 0 | 0 | 0 | 0 | 0 | 0 | 0 | 0 | 0 | 0 | 0 | 0 | 0 | 0 | 0 | 0 | 0 | 0 | 0 | 0 | 0 | 0 | 0 | 0 | 0 | 0 | 0 | 0 | 0 | 0 | 0 | 0 | 0 | 0 | 0 | 0 | 0 | 0 | 0 | 0
d__Bacteria | p__Pseudomonadota | c__Alphaproteobacteria | o__Caulobacterales | f__Caulobacteraceae | g__Brevundimonas |  | 0 | 0 | 0 | 0 | 0 | 0 | 0 | 0 | 0 | 0 | 0 | 0 | 0 | 0 | 0 | 0 | 0 | 0 | 0 | 0 | 0 | 0 | 0 | 0 | 0 | 0 | 0 | 0 | 0 | 0 | 0 | 0 | 0 | 0 | 0 | 0 | 0 | 0 | 0 | 0 | 0 | 0 | 0 | 0 | 0 | 0 | 0 | 0 | 0 | 0 | 0 | 0 | 0 | 0 | 0 | 0 | 26 | 0 | 0 | 0 | 0 | 0 | 0 | 0 | 0 | 0 | 0 | 0 | 0 | 0 | 0 | 0 | 0 | 0
d__Bacteria | p__Pseudomonadota | c__Alphaproteobacteria | o__Caulobacterales | f__Caulobacteraceae | g__Brevundimonas | s__Brevundimonas terrae | 0 | 0 | 0 | 0 | 0 | 0 | 0 | 0 | 0 | 0 | 0 | 0 | 0 | 0 | 0 | 0 | 0 | 0 | 0 | 0 | 0 | 0 | 0 | 0 | 0 | 0 | 0 | 0 | 0 | 0 | 0 | 0 | 0 | 0 | 0 | 0 | 0 | 0 | 0 | 0 | 0 | 0 | 1 | 0 | 0 | 0 | 0 | 0 | 0 | 0 | 0 | 0 | 0 | 0 | 0 | 0 | 0 | 0 | 0 | 0 | 0 | 0 | 0 | 0 | 0 | 0 | 0 | 0 | 0 | 0 | 0 | 0 | 0 | 0
d__Bacteria | p__Pseudomonadota | c__Alphaproteobacteria | o__Caulobacterales | f__Caulobacteraceae | g__Caulobacter_487784 |  | 0 | 0 | 0 | 0 | 0 | 0 | 0 | 0 | 0 | 0 | 0 | 0 | 0 | 0 | 0 | 0 | 0 | 0 | 0 | 0 | 0 | 0 | 0 | 0 | 0 | 0 | 0 | 0 | 0 | 0 | 0 | 0 | 0 | 0 | 0 | 0 | 0 | 0 | 0 | 0 | 0 | 0 | 0 | 0 | 0 | 0 | 0 | 0 | 0 | 24 | 0 | 0 | 0 | 0 | 0 | 0 | 0 | 0 | 0 | 0 | 0 | 0 | 0 | 0 | 0 | 0 | 0 | 0 | 0 | 0 | 0 | 0 | 0 | 0
d__Bacteria | p__Pseudomonadota | c__Alphaproteobacteria | o__Caulobacterales | f__Caulobacteraceae | g__Caulobacter_487784 |  | 0 | 0 | 0 | 0 | 0 | 0 | 0 | 0 | 0 | 0 | 0 | 0 | 0 | 0 | 0 | 0 | 0 | 0 | 0 | 0 | 0 | 0 | 0 | 0 | 0 | 0 | 0 | 0 | 0 | 0 | 0 | 0 | 0 | 0 | 0 | 0 | 0 | 0 | 0 | 0 | 0 | 0 | 7 | 0 | 0 | 0 | 0 | 0 | 0 | 0 | 0 | 0 | 0 | 0 | 0 | 0 | 0 | 0 | 0 | 0 | 0 | 0 | 0 | 0 | 0 | 0 | 0 | 0 | 0 | 0 | 0 | 0 | 0 | 0
d__Bacteria | p__Pseudomonadota | c__Alphaproteobacteria | o__Caulobacterales | f__Caulobacteraceae | g__Caulobacter_487784 |  | 0 | 0 | 0 | 0 | 0 | 0 | 0 | 0 | 0 | 0 | 0 | 0 | 0 | 0 | 0 | 0 | 0 | 0 | 0 | 0 | 0 | 0 | 0 | 91 | 0 | 0 | 0 | 0 | 0 | 0 | 0 | 0 | 0 | 0 | 0 | 0 | 0 | 0 | 0 | 0 | 0 | 0 | 0 | 0 | 0 | 0 | 0 | 0 | 0 | 0 | 0 | 0 | 0 | 0 | 0 | 0 | 0 | 0 | 0 | 0 | 0 | 0 | 0 | 0 | 0 | 0 | 0 | 0 | 0 | 0 | 0 | 0 | 0 | 0
d__Bacteria | p__Pseudomonadota | c__Alphaproteobacteria | o__Caulobacterales | f__Caulobacteraceae | g__Caulobacter_487784 |  | 0 | 0 | 0 | 0 | 0 | 0 | 0 | 0 | 0 | 0 | 0 | 0 | 0 | 0 | 0 | 0 | 0 | 0 | 0 | 0 | 0 | 0 | 0 | 0 | 0 | 0 | 0 | 0 | 0 | 0 | 0 | 0 | 0 | 0 | 0 | 0 | 0 | 0 | 0 | 0 | 0 | 0 | 0 | 0 | 0 | 0 | 0 | 0 | 0 | 0 | 0 | 0 | 0 | 0 | 98 | 0 | 0 | 0 | 0 | 0 | 0 | 0 | 0 | 0 | 0 | 0 | 0 | 0 | 0 | 0 | 0 | 0 | 0 | 0
d__Bacteria | p__Pseudomonadota | c__Alphaproteobacteria | o__Caulobacterales | f__Caulobacteraceae | g__Caulobacter_487784 |  | 0 | 0 | 0 | 0 | 0 | 0 | 0 | 0 | 0 | 0 | 0 | 0 | 0 | 0 | 0 | 0 | 0 | 0 | 0 | 0 | 0 | 0 | 0 | 0 | 0 | 0 | 0 | 0 | 0 | 0 | 0 | 0 | 0 | 0 | 0 | 0 | 0 | 0 | 0 | 0 | 0 | 0 | 0 | 0 | 0 | 0 | 0 | 0 | 0 | 0 | 0 | 0 | 0 | 0 | 0 | 0 | 0 | 0 | 0 | 0 | 0 | 0 | 0 | 0 | 0 | 0 | 0 | 0 | 0 | 0 | 0 | 0 | 0 | 63
d__Bacteria | p__Pseudomonadota | c__Alphaproteobacteria | o__Caulobacterales | f__Caulobacteraceae | g__Caulobacter_487784 |  | 0 | 0 | 0 | 0 | 0 | 0 | 0 | 0 | 0 | 0 | 0 | 0 | 0 | 0 | 0 | 0 | 0 | 0 | 0 | 0 | 0 | 0 | 0 | 0 | 0 | 0 | 0 | 0 | 0 | 0 | 0 | 0 | 0 | 0 | 0 | 0 | 9 | 0 | 0 | 0 | 0 | 0 | 0 | 0 | 0 | 0 | 0 | 0 | 0 | 0 | 0 | 0 | 0 | 0 | 0 | 0 | 0 | 0 | 0 | 0 | 0 | 0 | 0 | 0 | 0 | 0 | 0 | 0 | 0 | 125 | 0 | 0 | 0 | 0
d__Bacteria | p__Pseudomonadota | c__Alphaproteobacteria | o__Caulobacterales | f__Caulobacteraceae | g__Caulobacter_487784 |  | 0 | 0 | 0 | 0 | 0 | 0 | 0 | 0 | 0 | 0 | 0 | 0 | 0 | 0 | 0 | 0 | 0 | 0 | 0 | 0 | 0 | 0 | 0 | 0 | 0 | 0 | 0 | 0 | 0 | 0 | 0 | 0 | 0 | 0 | 0 | 0 | 0 | 0 | 0 | 0 | 0 | 0 | 0 | 0 | 0 | 0 | 0 | 0 | 0 | 0 | 0 | 0 | 0 | 0 | 0 | 0 | 0 | 0 | 0 | 0 | 0 | 0 | 0 | 0 | 0 | 0 | 0 | 0 | 0 | 0 | 0 | 0 | 192 | 0
d__Bacteria | p__Pseudomonadota | c__Alphaproteobacteria | o__Caulobacterales | f__Caulobacteraceae | g__Caulobacter_487784 |  | 0 | 0 | 0 | 0 | 0 | 0 | 0 | 0 | 0 | 0 | 0 | 0 | 0 | 0 | 0 | 0 | 0 | 0 | 0 | 0 | 0 | 0 | 0 | 0 | 0 | 0 | 0 | 0 | 0 | 0 | 0 | 0 | 0 | 0 | 0 | 0 | 0 | 0 | 0 | 0 | 0 | 0 | 0 | 0 | 0 | 0 | 0 | 0 | 0 | 0 | 0 | 0 | 0 | 0 | 0 | 0 | 0 | 0 | 0 | 0 | 0 | 0 | 0 | 0 | 20 | 0 | 0 | 0 | 0 | 0 | 0 | 0 | 0 | 0
d__Bacteria | p__Pseudomonadota | c__Alphaproteobacteria | o__Caulobacterales | f__Caulobacteraceae | g__Caulobacter_487784 |  | 0 | 0 | 0 | 0 | 0 | 0 | 0 | 0 | 0 | 0 | 0 | 0 | 0 | 0 | 0 | 0 | 0 | 0 | 0 | 0 | 0 | 0 | 0 | 0 | 0 | 0 | 0 | 0 | 0 | 0 | 0 | 0 | 0 | 0 | 0 | 0 | 0 | 0 | 0 | 0 | 0 | 0 | 0 | 0 | 0 | 0 | 0 | 0 | 0 | 0 | 0 | 0 | 0 | 0 | 0 | 0 | 0 | 0 | 0 | 0 | 0 | 0 | 0 | 24 | 0 | 0 | 0 | 0 | 0 | 0 | 0 | 0 | 0 | 0
d__Bacteria | p__Pseudomonadota | c__Alphaproteobacteria | o__Caulobacterales | f__Caulobacteraceae | g__Caulobacter_487784 |  | 0 | 0 | 0 | 0 | 0 | 0 | 0 | 0 | 0 | 0 | 0 | 0 | 0 | 0 | 0 | 0 | 0 | 0 | 0 | 0 | 0 | 0 | 0 | 0 | 0 | 0 | 0 | 0 | 0 | 0 | 0 | 0 | 0 | 0 | 0 | 0 | 0 | 0 | 0 | 0 | 0 | 0 | 0 | 0 | 148 | 0 | 0 | 0 | 0 | 0 | 0 | 0 | 0 | 178 | 0 | 0 | 0 | 0 | 0 | 0 | 0 | 0 | 0 | 0 | 0 | 0 | 0 | 0 | 0 | 0 | 0 | 105 | 0 | 0
d__Bacteria | p__Pseudomonadota | c__Alphaproteobacteria | o__Caulobacterales | f__Caulobacteraceae | g__Caulobacter_487784 |  | 0 | 0 | 0 | 0 | 0 | 0 | 0 | 0 | 0 | 0 | 0 | 0 | 0 | 0 | 0 | 0 | 0 | 0 | 0 | 0 | 0 | 0 | 0 | 0 | 0 | 0 | 0 | 0 | 0 | 2 | 0 | 0 | 0 | 0 | 0 | 0 | 0 | 0 | 0 | 0 | 0 | 0 | 0 | 0 | 0 | 0 | 0 | 0 | 0 | 0 | 0 | 0 | 0 | 0 | 0 | 0 | 0 | 0 | 0 | 0 | 0 | 0 | 0 | 0 | 0 | 0 | 0 | 0 | 0 | 0 | 0 | 0 | 0 | 0
d__Bacteria | p__Pseudomonadota | c__Alphaproteobacteria | o__Parvibaculales | f__Parvibaculaceae | g__Parvibaculum |  | 0 | 0 | 0 | 0 | 0 | 0 | 0 | 0 | 8 | 0 | 0 | 0 | 0 | 0 | 0 | 0 | 0 | 0 | 0 | 0 | 0 | 0 | 0 | 0 | 0 | 0 | 0 | 0 | 0 | 0 | 0 | 0 | 0 | 0 | 0 | 0 | 0 | 0 | 0 | 0 | 0 | 0 | 0 | 0 | 0 | 0 | 0 | 0 | 0 | 0 | 0 | 0 | 0 | 0 | 0 | 0 | 0 | 0 | 0 | 0 | 0 | 0 | 0 | 0 | 0 | 0 | 0 | 0 | 0 | 0 | 0 | 0 | 0 | 0
d__Bacteria | p__Pseudomonadota | c__Alphaproteobacteria | o__Parvibaculales | f__Parvibaculaceae | g__Parvibaculum |  | 0 | 0 | 0 | 0 | 0 | 0 | 0 | 0 | 0 | 0 | 0 | 0 | 0 | 0 | 0 | 0 | 0 | 0 | 0 | 0 | 0 | 0 | 0 | 0 | 0 | 0 | 0 | 0 | 0 | 0 | 0 | 0 | 0 | 0 | 0 | 0 | 0 | 0 | 0 | 0 | 0 | 0 | 0 | 0 | 0 | 0 | 0 | 0 | 0 | 0 | 0 | 0 | 0 | 0 | 0 | 0 | 0 | 0 | 0 | 0 | 0 | 0 | 0 | 0 | 0 | 0 | 0 | 0 | 0 | 0 | 0 | 0 | 0 | 14
d__Bacteria | p__Pseudomonadota | c__Alphaproteobacteria | o__Rhizobiales_505101 | f__Ancalomicrobiaceae |  |  | 0 | 0 | 0 | 0 | 0 | 0 | 0 | 0 | 0 | 0 | 0 | 0 | 0 | 0 | 0 | 0 | 0 | 0 | 0 | 0 | 0 | 0 | 0 | 0 | 0 | 0 | 0 | 0 | 0 | 0 | 0 | 0 | 0 | 0 | 0 | 0 | 0 | 0 | 0 | 0 | 0 | 0 | 0 | 0 | 0 | 0 | 0 | 0 | 0 | 0 | 0 | 0 | 0 | 0 | 0 | 0 | 234 | 0 | 0 | 0 | 0 | 0 | 0 | 0 | 0 | 0 | 0 | 0 | 0 | 0 | 0 | 0 | 0 | 0
d__Bacteria | p__Pseudomonadota | c__Alphaproteobacteria | o__Rhizobiales_505101 | f__Beijerinckiaceae | g__Bosea |  | 0 | 0 | 0 | 0 | 0 | 0 | 0 | 0 | 0 | 0 | 0 | 0 | 0 | 0 | 0 | 0 | 0 | 0 | 0 | 0 | 0 | 0 | 0 | 0 | 0 | 0 | 0 | 0 | 0 | 0 | 0 | 0 | 0 | 0 | 0 | 0 | 0 | 0 | 0 | 0 | 0 | 0 | 0 | 0 | 0 | 0 | 0 | 0 | 0 | 0 | 0 | 0 | 0 | 0 | 0 | 0 | 0 | 0 | 0 | 0 | 0 | 0 | 0 | 0 | 0 | 0 | 0 | 0 | 0 | 0 | 0 | 0 | 71 | 0
d__Bacteria | p__Pseudomonadota | c__Alphaproteobacteria | o__Rhizobiales_505101 | f__Beijerinckiaceae | g__Bosea |  | 0 | 0 | 0 | 0 | 0 | 0 | 0 | 0 | 0 | 0 | 0 | 0 | 0 | 0 | 0 | 0 | 0 | 0 | 0 | 0 | 0 | 0 | 0 | 0 | 0 | 0 | 0 | 0 | 0 | 0 | 0 | 0 | 0 | 0 | 0 | 0 | 0 | 0 | 0 | 0 | 0 | 0 | 0 | 0 | 0 | 0 | 0 | 0 | 0 | 0 | 0 | 0 | 0 | 0 | 0 | 0 | 0 | 0 | 0 | 0 | 0 | 0 | 0 | 0 | 0 | 0 | 13 | 0 | 0 | 0 | 0 | 0 | 0 | 0
d__Bacteria | p__Pseudomonadota | c__Alphaproteobacteria | o__Rhizobiales_505101 | f__Beijerinckiaceae | g__Bosea |  | 0 | 0 | 0 | 0 | 0 | 0 | 0 | 0 | 0 | 0 | 0 | 0 | 0 | 0 | 0 | 0 | 0 | 0 | 0 | 0 | 0 | 0 | 0 | 0 | 0 | 0 | 0 | 0 | 0 | 0 | 0 | 0 | 0 | 0 | 0 | 0 | 0 | 0 | 0 | 0 | 0 | 0 | 0 | 0 | 0 | 0 | 0 | 0 | 0 | 0 | 0 | 0 | 0 | 0 | 105 | 0 | 0 | 0 | 0 | 0 | 0 | 0 | 0 | 0 | 0 | 0 | 0 | 0 | 0 | 0 | 0 | 0 | 0 | 0
d__Bacteria | p__Pseudomonadota | c__Alphaproteobacteria | o__Rhizobiales_505101 | f__Beijerinckiaceae | g__Bosea |  | 0 | 0 | 0 | 0 | 0 | 0 | 0 | 0 | 0 | 0 | 0 | 0 | 0 | 0 | 0 | 0 | 0 | 0 | 0 | 0 | 0 | 0 | 0 | 0 | 0 | 0 | 0 | 0 | 0 | 0 | 0 | 0 | 0 | 0 | 0 | 0 | 0 | 0 | 0 | 0 | 0 | 0 | 0 | 0 | 0 | 0 | 0 | 0 | 0 | 0 | 0 | 0 | 0 | 0 | 0 | 0 | 0 | 0 | 0 | 0 | 0 | 0 | 0 | 0 | 0 | 0 | 0 | 0 | 0 | 0 | 0 | 0 | 0 | 20
d__Bacteria | p__Pseudomonadota | c__Alphaproteobacteria | o__Rhizobiales_505101 | f__Beijerinckiaceae | g__Methylobacterium | s__Methylobacterium sp001424705 | 0 | 0 | 0 | 0 | 0 | 0 | 0 | 0 | 0 | 0 | 0 | 0 | 0 | 0 | 0 | 0 | 0 | 0 | 0 | 0 | 0 | 0 | 0 | 0 | 0 | 0 | 0 | 0 | 0 | 0 | 0 | 0 | 0 | 0 | 0 | 0 | 0 | 0 | 0 | 0 | 0 | 0 | 0 | 0 | 0 | 0 | 0 | 0 | 0 | 0 | 0 | 0 | 0 | 0 | 0 | 0 | 12 | 0 | 0 | 0 | 0 | 0 | 0 | 0 | 0 | 0 | 0 | 0 | 0 | 0 | 0 | 0 | 0 | 0
d__Bacteria | p__Pseudomonadota | c__Alphaproteobacteria | o__Rhizobiales_505101 | f__Beijerinckiaceae | g__Methylobacterium | s__Methylobacterium sp001424705 | 0 | 0 | 0 | 0 | 0 | 0 | 0 | 0 | 0 | 0 | 0 | 0 | 0 | 0 | 0 | 0 | 0 | 0 | 0 | 0 | 0 | 0 | 0 | 0 | 0 | 0 | 0 | 0 | 0 | 0 | 0 | 0 | 0 | 0 | 0 | 0 | 0 | 0 | 8 | 0 | 0 | 0 | 0 | 0 | 0 | 0 | 0 | 0 | 0 | 0 | 0 | 0 | 0 | 0 | 0 | 0 | 0 | 0 | 0 | 0 | 0 | 0 | 0 | 0 | 0 | 0 | 0 | 0 | 0 | 0 | 0 | 0 | 0 | 0
d__Bacteria | p__Pseudomonadota | c__Alphaproteobacteria | o__Rhizobiales_505101 | f__Beijerinckiaceae | g__Methylosinus | s__Methylosinus trichosporium | 0 | 0 | 0 | 0 | 0 | 0 | 0 | 0 | 0 | 0 | 0 | 0 | 0 | 0 | 0 | 0 | 0 | 0 | 0 | 0 | 0 | 0 | 0 | 0 | 0 | 0 | 0 | 0 | 0 | 0 | 0 | 0 | 0 | 0 | 0 | 0 | 0 | 0 | 0 | 0 | 0 | 0 | 0 | 0 | 0 | 0 | 0 | 0 | 17 | 0 | 0 | 0 | 0 | 0 | 0 | 0 | 0 | 0 | 0 | 0 | 0 | 0 | 0 | 0 | 0 | 0 | 0 | 0 | 0 | 0 | 0 | 0 | 0 | 0
d__Bacteria | p__Pseudomonadota | c__Alphaproteobacteria | o__Rhizobiales_505101 | f__Beijerinckiaceae | g__Pseudochelatococcus |  | 0 | 0 | 0 | 0 | 0 | 0 | 0 | 0 | 0 | 0 | 0 | 0 | 0 | 0 | 0 | 0 | 0 | 0 | 0 | 0 | 0 | 0 | 0 | 0 | 0 | 0 | 0 | 0 | 0 | 0 | 0 | 0 | 3 | 0 | 0 | 0 | 0 | 0 | 0 | 0 | 0 | 0 | 0 | 0 | 0 | 0 | 0 | 0 | 0 | 0 | 0 | 0 | 0 | 0 | 0 | 0 | 0 | 0 | 0 | 0 | 0 | 0 | 0 | 0 | 0 | 0 | 0 | 0 | 0 | 0 | 0 | 0 | 0 | 0
d__Bacteria | p__Pseudomonadota | c__Alphaproteobacteria | o__Rhizobiales_505101 | f__Beijerinckiaceae | g__Pseudochelatococcus |  | 0 | 0 | 0 | 0 | 0 | 0 | 0 | 0 | 0 | 0 | 0 | 0 | 0 | 0 | 0 | 0 | 0 | 0 | 0 | 0 | 0 | 0 | 0 | 0 | 0 | 0 | 0 | 0 | 0 | 0 | 0 | 0 | 0 | 3 | 0 | 0 | 0 | 0 | 0 | 0 | 0 | 0 | 0 | 0 | 0 | 0 | 0 | 0 | 0 | 0 | 0 | 0 | 0 | 0 | 0 | 0 | 0 | 0 | 0 | 0 | 0 | 0 | 0 | 0 | 0 | 0 | 0 | 0 | 0 | 0 | 0 | 0 | 0 | 0
d__Bacteria | p__Pseudomonadota | c__Alphaproteobacteria | o__Rhizobiales_505101 | f__Beijerinckiaceae | g__Pseudochelatococcus |  | 0 | 0 | 0 | 0 | 0 | 0 | 0 | 0 | 0 | 0 | 0 | 0 | 0 | 0 | 0 | 0 | 0 | 0 | 0 | 0 | 0 | 0 | 0 | 0 | 0 | 0 | 0 | 0 | 0 | 0 | 0 | 0 | 0 | 0 | 0 | 0 | 0 | 0 | 0 | 0 | 0 | 0 | 0 | 0 | 0 | 0 | 8 | 0 | 0 | 0 | 0 | 0 | 0 | 0 | 0 | 0 | 0 | 0 | 0 | 0 | 0 | 0 | 0 | 0 | 0 | 0 | 0 | 0 | 0 | 0 | 0 | 0 | 0 | 0
d__Bacteria | p__Pseudomonadota | c__Alphaproteobacteria | o__Rhizobiales_505101 | f__Beijerinckiaceae | g__Pseudochelatococcus | s__Pseudochelatococcus contaminans | 0 | 0 | 0 | 0 | 0 | 0 | 0 | 0 | 0 | 0 | 0 | 0 | 0 | 0 | 0 | 0 | 0 | 0 | 0 | 0 | 0 | 0 | 0 | 0 | 0 | 0 | 0 | 0 | 0 | 0 | 0 | 0 | 0 | 0 | 0 | 0 | 0 | 0 | 0 | 0 | 0 | 0 | 0 | 0 | 0 | 0 | 0 | 8 | 0 | 0 | 0 | 0 | 0 | 0 | 0 | 0 | 0 | 0 | 0 | 0 | 0 | 0 | 0 | 0 | 0 | 0 | 0 | 0 | 0 | 0 | 0 | 0 | 0 | 0
d__Bacteria | p__Pseudomonadota | c__Alphaproteobacteria | o__Rhizobiales_505101 | f__Devosiaceae |  |  | 0 | 0 | 0 | 0 | 0 | 0 | 0 | 0 | 2 | 0 | 0 | 0 | 0 | 0 | 0 | 0 | 0 | 0 | 0 | 0 | 0 | 0 | 0 | 0 | 0 | 0 | 0 | 0 | 0 | 0 | 0 | 0 | 0 | 0 | 0 | 0 | 0 | 0 | 0 | 0 | 0 | 0 | 0 | 0 | 0 | 0 | 0 | 0 | 0 | 0 | 0 | 0 | 0 | 0 | 0 | 0 | 0 | 0 | 0 | 0 | 0 | 0 | 0 | 0 | 0 | 0 | 0 | 0 | 0 | 0 | 0 | 0 | 0 | 0
d__Bacteria | p__Pseudomonadota | c__Alphaproteobacteria | o__Rhizobiales_505101 | f__Devosiaceae | g__Devosia_A_502124 |  | 0 | 0 | 0 | 0 | 0 | 0 | 0 | 0 | 0 | 0 | 0 | 0 | 0 | 0 | 0 | 0 | 0 | 0 | 0 | 0 | 0 | 0 | 0 | 0 | 0 | 0 | 0 | 0 | 0 | 0 | 0 | 0 | 0 | 0 | 0 | 0 | 0 | 0 | 0 | 13 | 0 | 0 | 0 | 0 | 0 | 0 | 0 | 0 | 0 | 0 | 0 | 0 | 0 | 0 | 0 | 0 | 0 | 0 | 0 | 0 | 0 | 0 | 0 | 0 | 0 | 0 | 0 | 0 | 0 | 0 | 0 | 0 | 0 | 0
d__Bacteria | p__Pseudomonadota | c__Alphaproteobacteria | o__Rhizobiales_505101 | f__Devosiaceae | g__Devosia_A_502124 | s__Devosia_A_502124 honganensis | 0 | 0 | 0 | 0 | 0 | 0 | 0 | 0 | 0 | 0 | 0 | 0 | 0 | 0 | 0 | 0 | 0 | 0 | 0 | 0 | 0 | 0 | 0 | 0 | 0 | 0 | 0 | 0 | 0 | 0 | 0 | 0 | 0 | 0 | 0 | 0 | 0 | 0 | 0 | 0 | 0 | 0 | 0 | 0 | 0 | 0 | 0 | 4 | 0 | 0 | 0 | 0 | 0 | 0 | 0 | 0 | 0 | 0 | 0 | 0 | 0 | 0 | 0 | 0 | 0 | 0 | 0 | 0 | 0 | 0 | 0 | 0 | 0 | 0
d__Bacteria | p__Pseudomonadota | c__Alphaproteobacteria | o__Rhizobiales_505101 | f__Hyphomicrobiaceae |  |  | 0 | 0 | 0 | 0 | 0 | 0 | 0 | 0 | 0 | 0 | 0 | 0 | 0 | 0 | 0 | 0 | 0 | 0 | 0 | 0 | 0 | 0 | 0 | 0 | 0 | 0 | 0 | 0 | 0 | 0 | 0 | 0 | 0 | 0 | 0 | 0 | 0 | 0 | 0 | 0 | 0 | 0 | 0 | 0 | 0 | 0 | 0 | 0 | 0 | 0 | 0 | 0 | 0 | 0 | 0 | 0 | 0 | 0 | 0 | 0 | 0 | 0 | 0 | 0 | 0 | 7 | 0 | 0 | 0 | 0 | 0 | 0 | 0 | 0
d__Bacteria | p__Pseudomonadota | c__Alphaproteobacteria | o__Rhizobiales_505101 | f__Hyphomicrobiaceae | g__Hyphomicrobium_C |  | 0 | 0 | 0 | 0 | 0 | 0 | 0 | 7 | 0 | 0 | 0 | 0 | 0 | 0 | 0 | 0 | 0 | 0 | 0 | 0 | 0 | 0 | 0 | 0 | 0 | 0 | 0 | 0 | 0 | 0 | 0 | 0 | 0 | 0 | 0 | 0 | 0 | 0 | 0 | 0 | 0 | 0 | 0 | 0 | 0 | 0 | 0 | 0 | 0 | 0 | 0 | 0 | 0 | 0 | 0 | 0 | 0 | 0 | 0 | 0 | 0 | 0 | 0 | 0 | 0 | 0 | 0 | 0 | 0 | 0 | 0 | 0 | 0 | 0
d__Bacteria | p__Pseudomonadota | c__Alphaproteobacteria | o__Rhizobiales_505101 | f__Rhizobiaceae |  |  | 0 | 0 | 0 | 0 | 0 | 0 | 0 | 0 | 0 | 0 | 0 | 0 | 0 | 0 | 0 | 0 | 0 | 0 | 0 | 0 | 0 | 0 | 0 | 0 | 0 | 0 | 0 | 0 | 0 | 0 | 0 | 0 | 0 | 0 | 0 | 0 | 0 | 0 | 0 | 0 | 0 | 0 | 0 | 0 | 0 | 0 | 4 | 0 | 0 | 0 | 0 | 0 | 0 | 0 | 0 | 0 | 0 | 0 | 0 | 0 | 0 | 0 | 0 | 0 | 0 | 0 | 0 | 0 | 0 | 0 | 0 | 0 | 0 | 0
d__Bacteria | p__Pseudomonadota | c__Alphaproteobacteria | o__Rhizobiales_505101 | f__Rhizobiaceae |  |  | 0 | 0 | 0 | 0 | 0 | 0 | 0 | 0 | 0 | 0 | 0 | 0 | 0 | 0 | 0 | 0 | 0 | 0 | 0 | 0 | 0 | 0 | 0 | 0 | 0 | 0 | 0 | 0 | 0 | 0 | 0 | 39 | 0 | 0 | 0 | 0 | 0 | 0 | 0 | 0 | 0 | 0 | 0 | 0 | 0 | 0 | 0 | 0 | 0 | 0 | 0 | 0 | 0 | 0 | 0 | 0 | 0 | 0 | 0 | 0 | 0 | 0 | 0 | 0 | 0 | 0 | 0 | 0 | 0 | 0 | 0 | 0 | 0 | 0
d__Bacteria | p__Pseudomonadota | c__Alphaproteobacteria | o__Rhizobiales_505101 | f__Rhizobiaceae |  |  | 0 | 0 | 0 | 0 | 0 | 0 | 0 | 0 | 0 | 0 | 0 | 0 | 0 | 0 | 0 | 0 | 0 | 0 | 0 | 0 | 0 | 0 | 0 | 0 | 0 | 0 | 0 | 0 | 0 | 0 | 0 | 0 | 0 | 0 | 0 | 0 | 0 | 0 | 0 | 0 | 0 | 0 | 0 | 0 | 0 | 0 | 0 | 0 | 0 | 0 | 0 | 0 | 0 | 0 | 0 | 0 | 0 | 75 | 0 | 0 | 0 | 0 | 0 | 0 | 0 | 0 | 0 | 0 | 0 | 0 | 0 | 0 | 0 | 0
d__Bacteria | p__Pseudomonadota | c__Alphaproteobacteria | o__Rhizobiales_505101 | f__Rhizobiaceae |  |  | 0 | 0 | 0 | 0 | 0 | 0 | 0 | 0 | 0 | 0 | 0 | 0 | 0 | 0 | 0 | 0 | 0 | 0 | 0 | 0 | 0 | 0 | 0 | 0 | 0 | 0 | 0 | 0 | 0 | 0 | 0 | 0 | 0 | 0 | 0 | 0 | 0 | 0 | 0 | 0 | 0 | 0 | 0 | 0 | 0 | 0 | 0 | 0 | 0 | 0 | 0 | 0 | 0 | 0 | 0 | 0 | 0 | 0 | 0 | 0 | 0 | 0 | 0 | 0 | 11 | 0 | 0 | 0 | 0 | 0 | 0 | 0 | 0 | 0
d__Bacteria | p__Pseudomonadota | c__Alphaproteobacteria | o__Rhizobiales_505101 | f__Rhizobiaceae |  |  | 0 | 0 | 0 | 0 | 0 | 0 | 0 | 0 | 0 | 0 | 0 | 0 | 0 | 0 | 0 | 0 | 0 | 0 | 0 | 0 | 0 | 0 | 0 | 0 | 0 | 0 | 0 | 0 | 0 | 0 | 0 | 0 | 0 | 0 | 0 | 0 | 0 | 0 | 0 | 0 | 0 | 0 | 0 | 0 | 0 | 0 | 0 | 0 | 0 | 0 | 0 | 0 | 0 | 0 | 0 | 0 | 0 | 0 | 8 | 0 | 0 | 0 | 0 | 0 | 0 | 0 | 0 | 0 | 0 | 0 | 0 | 0 | 0 | 0
d__Bacteria | p__Pseudomonadota | c__Alphaproteobacteria | o__Rhizobiales_505101 | f__Rhizobiaceae |  |  | 0 | 0 | 0 | 0 | 0 | 0 | 0 | 0 | 0 | 0 | 0 | 0 | 0 | 0 | 0 | 0 | 0 | 0 | 0 | 0 | 0 | 0 | 0 | 0 | 0 | 0 | 33 | 0 | 0 | 0 | 0 | 0 | 0 | 0 | 0 | 0 | 0 | 0 | 0 | 0 | 0 | 0 | 0 | 0 | 0 | 0 | 0 | 0 | 0 | 0 | 0 | 0 | 0 | 0 | 0 | 0 | 0 | 0 | 0 | 0 | 0 | 0 | 0 | 0 | 0 | 0 | 0 | 0 | 0 | 0 | 0 | 0 | 0 | 0
d__Bacteria | p__Pseudomonadota | c__Alphaproteobacteria | o__Rhizobiales_505101 | f__Rhizobiaceae | g__Pseudaminobacter_498387 | s__Aquamicrobium aestuarii | 0 | 0 | 0 | 0 | 0 | 0 | 0 | 0 | 0 | 0 | 0 | 0 | 0 | 17 | 0 | 0 | 0 | 0 | 0 | 0 | 0 | 0 | 0 | 0 | 0 | 0 | 0 | 0 | 0 | 0 | 0 | 0 | 0 | 0 | 0 | 0 | 0 | 0 | 0 | 0 | 0 | 0 | 0 | 0 | 0 | 0 | 0 | 0 | 0 | 0 | 0 | 0 | 0 | 0 | 0 | 0 | 0 | 0 | 0 | 0 | 0 | 0 | 0 | 0 | 0 | 0 | 0 | 0 | 0 | 0 | 0 | 0 | 0 | 0
d__Bacteria | p__Pseudomonadota | c__Alphaproteobacteria | o__Rhizobiales_505101 | f__Rhizobiaceae | g__Pseudaminobacter_498387 | s__Aquamicrobium aestuarii | 0 | 0 | 0 | 0 | 0 | 0 | 0 | 0 | 0 | 0 | 0 | 0 | 0 | 0 | 0 | 0 | 0 | 0 | 0 | 0 | 0 | 0 | 0 | 0 | 0 | 0 | 12 | 0 | 0 | 0 | 0 | 0 | 0 | 0 | 0 | 0 | 0 | 0 | 0 | 0 | 0 | 0 | 0 | 0 | 0 | 0 | 0 | 0 | 0 | 0 | 0 | 0 | 0 | 0 | 0 | 0 | 0 | 0 | 0 | 0 | 0 | 0 | 0 | 0 | 0 | 0 | 0 | 0 | 0 | 0 | 0 | 0 | 0 | 0
d__Bacteria | p__Pseudomonadota | c__Alphaproteobacteria | o__Rhizobiales_505101 | f__Stappiaceae | g__Pannonibacter |  | 0 | 0 | 0 | 0 | 0 | 0 | 0 | 0 | 0 | 0 | 0 | 0 | 0 | 0 | 0 | 0 | 0 | 0 | 0 | 0 | 0 | 0 | 0 | 0 | 0 | 0 | 0 | 0 | 0 | 0 | 0 | 0 | 0 | 0 | 0 | 0 | 0 | 0 | 0 | 0 | 0 | 0 | 0 | 0 | 0 | 0 | 0 | 0 | 0 | 0 | 0 | 0 | 0 | 0 | 0 | 0 | 0 | 0 | 0 | 24 | 0 | 0 | 0 | 0 | 0 | 0 | 0 | 0 | 0 | 0 | 0 | 0 | 0 | 0
d__Bacteria | p__Pseudomonadota | c__Alphaproteobacteria | o__Rhizobiales_505101 | f__Stappiaceae | g__Pannonibacter |  | 0 | 0 | 0 | 0 | 0 | 0 | 0 | 0 | 0 | 0 | 0 | 0 | 0 | 0 | 0 | 0 | 0 | 0 | 0 | 0 | 0 | 0 | 0 | 0 | 0 | 0 | 25 | 0 | 0 | 0 | 0 | 0 | 0 | 0 | 0 | 0 | 0 | 0 | 0 | 0 | 0 | 0 | 0 | 0 | 0 | 0 | 0 | 0 | 0 | 0 | 0 | 0 | 0 | 0 | 0 | 0 | 0 | 0 | 0 | 0 | 0 | 0 | 0 | 0 | 0 | 0 | 0 | 0 | 0 | 0 | 0 | 0 | 0 | 0
d__Bacteria | p__Pseudomonadota | c__Alphaproteobacteria | o__Rhizobiales_505101 | f__Stappiaceae | g__Pannonibacter |  | 0 | 0 | 0 | 0 | 0 | 0 | 0 | 0 | 0 | 0 | 0 | 0 | 0 | 0 | 0 | 0 | 0 | 0 | 0 | 0 | 0 | 0 | 0 | 0 | 0 | 0 | 0 | 0 | 0 | 0 | 0 | 0 | 0 | 0 | 0 | 0 | 0 | 0 | 0 | 0 | 0 | 0 | 0 | 0 | 0 | 0 | 0 | 0 | 0 | 0 | 0 | 0 | 0 | 0 | 0 | 0 | 0 | 0 | 0 | 0 | 0 | 0 | 0 | 0 | 0 | 0 | 147 | 0 | 0 | 0 | 0 | 0 | 0 | 0
d__Bacteria | p__Pseudomonadota | c__Alphaproteobacteria | o__Rhizobiales_505101 | f__Stappiaceae | g__Pannonibacter |  | 0 | 0 | 0 | 0 | 0 | 0 | 0 | 0 | 0 | 0 | 0 | 0 | 0 | 0 | 0 | 0 | 0 | 0 | 0 | 0 | 0 | 0 | 0 | 0 | 0 | 0 | 0 | 0 | 0 | 0 | 0 | 0 | 0 | 0 | 0 | 0 | 0 | 0 | 0 | 0 | 0 | 0 | 0 | 0 | 0 | 0 | 0 | 0 | 0 | 0 | 0 | 0 | 0 | 0 | 50 | 0 | 0 | 0 | 0 | 0 | 0 | 0 | 0 | 0 | 0 | 0 | 0 | 0 | 0 | 0 | 0 | 0 | 0 | 0
d__Bacteria | p__Pseudomonadota | c__Alphaproteobacteria | o__Rhizobiales_505101 | f__Stappiaceae | g__Pannonibacter |  | 0 | 0 | 0 | 0 | 0 | 0 | 0 | 0 | 0 | 0 | 0 | 0 | 0 | 0 | 0 | 0 | 0 | 0 | 0 | 0 | 0 | 0 | 0 | 0 | 0 | 0 | 0 | 0 | 0 | 0 | 0 | 0 | 0 | 0 | 0 | 0 | 0 | 0 | 0 | 0 | 0 | 0 | 0 | 0 | 0 | 0 | 0 | 0 | 0 | 0 | 0 | 127 | 0 | 0 | 0 | 0 | 0 | 0 | 0 | 0 | 0 | 0 | 0 | 0 | 0 | 0 | 0 | 0 | 0 | 0 | 0 | 0 | 0 | 0
d__Bacteria | p__Pseudomonadota | c__Alphaproteobacteria | o__Rhizobiales_505101 | f__Xanthobacteraceae |  |  | 0 | 0 | 0 | 0 | 0 | 0 | 0 | 0 | 0 | 0 | 0 | 0 | 0 | 0 | 0 | 0 | 0 | 0 | 0 | 0 | 0 | 0 | 0 | 0 | 0 | 0 | 5 | 0 | 0 | 0 | 0 | 0 | 0 | 0 | 0 | 0 | 0 | 0 | 0 | 0 | 0 | 0 | 0 | 0 | 0 | 0 | 0 | 0 | 0 | 0 | 0 | 0 | 0 | 0 | 0 | 0 | 0 | 0 | 0 | 0 | 0 | 0 | 0 | 0 | 0 | 0 | 0 | 0 | 0 | 0 | 0 | 0 | 0 | 0
d__Bacteria | p__Pseudomonadota | c__Alphaproteobacteria | o__Rhizobiales_505101 | f__Xanthobacteraceae |  |  | 0 | 0 | 0 | 0 | 0 | 0 | 0 | 0 | 0 | 0 | 0 | 0 | 0 | 0 | 0 | 0 | 0 | 0 | 0 | 0 | 0 | 0 | 0 | 0 | 0 | 0 | 0 | 0 | 0 | 0 | 0 | 0 | 0 | 0 | 0 | 0 | 0 | 0 | 0 | 0 | 0 | 0 | 0 | 0 | 0 | 0 | 0 | 0 | 0 | 0 | 0 | 0 | 0 | 0 | 0 | 0 | 0 | 0 | 0 | 0 | 0 | 0 | 0 | 0 | 11 | 0 | 0 | 0 | 0 | 0 | 0 | 0 | 0 | 0
d__Bacteria | p__Pseudomonadota | c__Alphaproteobacteria | o__Rhizobiales_505101 | f__Xanthobacteraceae | g__Xanthobacter_502409 |  | 0 | 0 | 0 | 0 | 0 | 0 | 0 | 5 | 0 | 0 | 0 | 0 | 0 | 0 | 0 | 0 | 0 | 0 | 0 | 0 | 0 | 0 | 0 | 0 | 0 | 0 | 0 | 0 | 0 | 0 | 0 | 0 | 0 | 0 | 0 | 0 | 0 | 0 | 0 | 0 | 0 | 0 | 0 | 0 | 0 | 0 | 0 | 0 | 0 | 0 | 0 | 0 | 0 | 0 | 0 | 0 | 0 | 0 | 0 | 0 | 0 | 0 | 0 | 0 | 0 | 0 | 0 | 0 | 0 | 0 | 0 | 0 | 0 | 0
d__Bacteria | p__Pseudomonadota | c__Alphaproteobacteria | o__Rhodobacterales | f__Rhodobacteraceae |  |  | 0 | 0 | 0 | 0 | 0 | 0 | 0 | 10 | 0 | 0 | 0 | 0 | 0 | 0 | 0 | 0 | 0 | 0 | 0 | 0 | 0 | 0 | 0 | 0 | 0 | 0 | 0 | 0 | 0 | 0 | 0 | 0 | 0 | 0 | 0 | 0 | 0 | 0 | 0 | 0 | 0 | 0 | 0 | 0 | 0 | 0 | 0 | 0 | 0 | 0 | 0 | 0 | 0 | 0 | 0 | 0 | 0 | 0 | 0 | 0 | 0 | 0 | 0 | 0 | 0 | 0 | 0 | 0 | 0 | 0 | 0 | 0 | 0 | 0
d__Bacteria | p__Pseudomonadota | c__Alphaproteobacteria | o__Rhodobacterales | f__Rhodobacteraceae |  |  | 0 | 0 | 0 | 0 | 0 | 0 | 0 | 0 | 0 | 0 | 0 | 0 | 0 | 0 | 0 | 0 | 0 | 0 | 0 | 0 | 0 | 0 | 0 | 0 | 0 | 0 | 0 | 0 | 0 | 0 | 15 | 0 | 0 | 0 | 0 | 0 | 0 | 0 | 0 | 0 | 0 | 0 | 0 | 0 | 0 | 0 | 0 | 0 | 0 | 0 | 0 | 0 | 0 | 0 | 0 | 0 | 0 | 0 | 0 | 0 | 0 | 0 | 0 | 0 | 0 | 0 | 0 | 0 | 0 | 0 | 0 | 0 | 0 | 0
d__Bacteria | p__Pseudomonadota | c__Alphaproteobacteria | o__Rhodobacterales | f__Rhodobacteraceae |  |  | 0 | 0 | 0 | 0 | 0 | 0 | 0 | 0 | 0 | 0 | 0 | 0 | 0 | 0 | 0 | 0 | 0 | 0 | 0 | 0 | 0 | 0 | 0 | 0 | 0 | 0 | 0 | 0 | 0 | 0 | 0 | 0 | 0 | 0 | 0 | 0 | 0 | 0 | 0 | 0 | 0 | 0 | 0 | 0 | 0 | 0 | 0 | 0 | 0 | 0 | 0 | 0 | 0 | 0 | 0 | 0 | 0 | 0 | 0 | 0 | 0 | 0 | 0 | 0 | 0 | 14 | 0 | 0 | 0 | 0 | 0 | 0 | 0 | 0
d__Bacteria | p__Pseudomonadota | c__Alphaproteobacteria | o__Rhodobacterales | f__Rhodobacteraceae |  |  | 0 | 0 | 0 | 24 | 0 | 0 | 0 | 0 | 0 | 0 | 0 | 0 | 0 | 0 | 0 | 0 | 0 | 0 | 0 | 0 | 0 | 0 | 0 | 0 | 0 | 0 | 0 | 0 | 0 | 0 | 0 | 0 | 0 | 0 | 0 | 0 | 0 | 0 | 0 | 0 | 0 | 0 | 0 | 0 | 0 | 0 | 0 | 0 | 0 | 0 | 0 | 0 | 0 | 0 | 0 | 0 | 0 | 0 | 0 | 0 | 0 | 0 | 0 | 0 | 0 | 0 | 0 | 0 | 0 | 0 | 0 | 0 | 0 | 0
d__Bacteria | p__Pseudomonadota | c__Alphaproteobacteria | o__Rhodobacterales | f__Rhodobacteraceae |  |  | 0 | 0 | 0 | 0 | 0 | 0 | 0 | 0 | 0 | 0 | 0 | 0 | 0 | 0 | 0 | 0 | 0 | 0 | 0 | 0 | 0 | 0 | 0 | 0 | 0 | 0 | 0 | 0 | 0 | 0 | 0 | 0 | 0 | 0 | 0 | 0 | 0 | 0 | 0 | 0 | 0 | 0 | 0 | 0 | 0 | 0 | 0 | 0 | 0 | 0 | 0 | 0 | 0 | 0 | 0 | 0 | 0 | 0 | 0 | 0 | 0 | 0 | 0 | 0 | 0 | 0 | 0 | 0 | 0 | 0 | 0 | 37 | 0 | 0
d__Bacteria | p__Pseudomonadota | c__Alphaproteobacteria | o__Rhodobacterales | f__Rhodobacteraceae |  |  | 0 | 0 | 0 | 0 | 0 | 0 | 0 | 0 | 1 | 0 | 0 | 0 | 0 | 0 | 0 | 0 | 0 | 0 | 0 | 0 | 0 | 0 | 0 | 0 | 0 | 0 | 0 | 0 | 0 | 0 | 0 | 0 | 0 | 0 | 0 | 0 | 0 | 0 | 0 | 0 | 0 | 0 | 0 | 0 | 0 | 0 | 0 | 0 | 0 | 0 | 0 | 0 | 0 | 0 | 0 | 0 | 0 | 0 | 0 | 0 | 0 | 0 | 0 | 0 | 0 | 0 | 0 | 0 | 0 | 0 | 0 | 0 | 0 | 0
d__Bacteria | p__Pseudomonadota | c__Alphaproteobacteria | o__Rhodobacterales | f__Rhodobacteraceae |  |  | 0 | 0 | 0 | 0 | 0 | 0 | 0 | 0 | 0 | 0 | 0 | 0 | 0 | 0 | 0 | 0 | 0 | 0 | 0 | 0 | 0 | 0 | 0 | 0 | 0 | 0 | 0 | 0 | 0 | 0 | 0 | 0 | 0 | 0 | 0 | 0 | 0 | 0 | 0 | 0 | 0 | 0 | 0 | 0 | 14 | 0 | 0 | 0 | 0 | 0 | 0 | 0 | 0 | 0 | 0 | 0 | 0 | 0 | 0 | 0 | 0 | 0 | 0 | 0 | 0 | 0 | 0 | 0 | 0 | 0 | 0 | 0 | 0 | 0
d__Bacteria | p__Pseudomonadota | c__Alphaproteobacteria | o__Rhodobacterales | f__Rhodobacteraceae | g__Paracoccus |  | 0 | 0 | 0 | 0 | 0 | 0 | 0 | 0 | 0 | 0 | 0 | 0 | 0 | 0 | 0 | 0 | 0 | 0 | 0 | 0 | 0 | 0 | 0 | 0 | 0 | 0 | 0 | 0 | 0 | 0 | 0 | 0 | 0 | 0 | 0 | 0 | 0 | 0 | 0 | 0 | 0 | 9 | 0 | 0 | 0 | 0 | 0 | 0 | 0 | 0 | 0 | 0 | 0 | 0 | 0 | 0 | 0 | 0 | 0 | 0 | 0 | 0 | 0 | 0 | 0 | 0 | 0 | 0 | 0 | 0 | 0 | 0 | 0 | 0
d__Bacteria | p__Pseudomonadota | c__Alphaproteobacteria | o__Rhodobacterales | f__Rhodobacteraceae | g__Paracoccus |  | 0 | 0 | 0 | 0 | 0 | 0 | 0 | 0 | 0 | 0 | 0 | 0 | 0 | 0 | 0 | 0 | 0 | 0 | 0 | 0 | 0 | 0 | 0 | 0 | 0 | 0 | 0 | 0 | 0 | 54 | 0 | 0 | 0 | 0 | 0 | 0 | 0 | 0 | 0 | 0 | 0 | 0 | 0 | 0 | 0 | 0 | 0 | 0 | 0 | 0 | 0 | 0 | 0 | 0 | 0 | 0 | 0 | 0 | 0 | 0 | 0 | 0 | 0 | 0 | 0 | 0 | 0 | 0 | 0 | 0 | 0 | 0 | 0 | 0
d__Bacteria | p__Pseudomonadota | c__Alphaproteobacteria | o__Rhodobacterales | f__Rhodobacteraceae | g__Paracoccus |  | 0 | 0 | 0 | 0 | 0 | 0 | 0 | 0 | 0 | 0 | 0 | 0 | 0 | 0 | 0 | 0 | 0 | 0 | 0 | 0 | 0 | 0 | 0 | 0 | 0 | 0 | 0 | 0 | 0 | 0 | 0 | 0 | 0 | 0 | 0 | 0 | 0 | 0 | 0 | 0 | 0 | 0 | 0 | 0 | 0 | 0 | 0 | 0 | 0 | 0 | 0 | 0 | 0 | 0 | 0 | 0 | 0 | 0 | 0 | 0 | 0 | 0 | 0 | 0 | 39 | 0 | 0 | 0 | 0 | 0 | 0 | 0 | 0 | 0
d__Bacteria | p__Pseudomonadota | c__Alphaproteobacteria | o__Rhodobacterales | f__Rhodobacteraceae | g__Paracoccus |  | 0 | 0 | 0 | 0 | 0 | 0 | 0 | 0 | 0 | 0 | 0 | 0 | 0 | 0 | 0 | 0 | 0 | 0 | 0 | 0 | 0 | 0 | 0 | 0 | 0 | 0 | 0 | 0 | 0 | 0 | 0 | 0 | 0 | 0 | 0 | 0 | 0 | 0 | 0 | 0 | 0 | 0 | 0 | 0 | 0 | 0 | 0 | 0 | 0 | 0 | 0 | 0 | 14 | 0 | 0 | 0 | 0 | 0 | 0 | 0 | 0 | 0 | 0 | 0 | 0 | 0 | 0 | 0 | 0 | 0 | 0 | 0 | 0 | 0
d__Bacteria | p__Pseudomonadota | c__Alphaproteobacteria | o__Rhodobacterales | f__Rhodobacteraceae | g__Paracoccus |  | 0 | 0 | 0 | 0 | 0 | 0 | 0 | 0 | 0 | 0 | 0 | 0 | 0 | 0 | 0 | 0 | 0 | 0 | 0 | 0 | 0 | 0 | 0 | 0 | 0 | 0 | 0 | 0 | 0 | 0 | 0 | 0 | 0 | 0 | 0 | 0 | 0 | 0 | 0 | 0 | 0 | 0 | 0 | 0 | 0 | 0 | 0 | 0 | 0 | 0 | 0 | 0 | 0 | 0 | 0 | 0 | 0 | 0 | 0 | 0 | 0 | 0 | 81 | 0 | 0 | 0 | 0 | 0 | 0 | 0 | 0 | 0 | 0 | 0
d__Bacteria | p__Pseudomonadota | c__Alphaproteobacteria | o__Rhodobacterales | f__Rhodobacteraceae | g__Paracoccus |  | 0 | 0 | 0 | 0 | 0 | 0 | 0 | 0 | 0 | 0 | 0 | 0 | 0 | 0 | 0 | 0 | 0 | 0 | 0 | 0 | 0 | 0 | 0 | 0 | 0 | 0 | 0 | 0 | 0 | 0 | 0 | 0 | 0 | 0 | 0 | 0 | 0 | 0 | 0 | 0 | 0 | 0 | 0 | 0 | 0 | 0 | 0 | 0 | 0 | 0 | 0 | 0 | 0 | 0 | 0 | 7 | 0 | 0 | 0 | 0 | 0 | 0 | 0 | 0 | 0 | 0 | 0 | 0 | 0 | 0 | 0 | 0 | 0 | 0
d__Bacteria | p__Pseudomonadota | c__Alphaproteobacteria | o__Sphingomonadales | f__Sphingomonadaceae_486827 |  |  | 0 | 0 | 0 | 0 | 0 | 0 | 0 | 0 | 0 | 0 | 0 | 0 | 0 | 0 | 0 | 0 | 0 | 0 | 0 | 0 | 0 | 0 | 0 | 0 | 0 | 0 | 0 | 0 | 0 | 0 | 0 | 0 | 0 | 0 | 0 | 0 | 0 | 0 | 0 | 0 | 0 | 0 | 0 | 0 | 79 | 0 | 0 | 0 | 0 | 0 | 0 | 0 | 0 | 0 | 0 | 0 | 0 | 0 | 0 | 0 | 0 | 0 | 0 | 0 | 0 | 0 | 0 | 0 | 0 | 0 | 0 | 0 | 0 | 0
d__Bacteria | p__Pseudomonadota | c__Alphaproteobacteria | o__Sphingomonadales | f__Sphingomonadaceae_486827 |  |  | 0 | 0 | 0 | 0 | 0 | 0 | 0 | 0 | 0 | 0 | 0 | 0 | 0 | 0 | 0 | 0 | 0 | 0 | 0 | 0 | 0 | 0 | 0 | 0 | 0 | 0 | 0 | 0 | 0 | 0 | 0 | 6 | 0 | 0 | 0 | 0 | 0 | 0 | 0 | 0 | 0 | 0 | 0 | 0 | 0 | 0 | 0 | 0 | 0 | 0 | 0 | 0 | 0 | 0 | 0 | 0 | 0 | 0 | 0 | 0 | 0 | 0 | 0 | 0 | 0 | 0 | 0 | 0 | 0 | 0 | 0 | 0 | 0 | 0
d__Bacteria | p__Pseudomonadota | c__Alphaproteobacteria | o__Sphingomonadales | f__Sphingomonadaceae_486827 |  |  | 0 | 0 | 0 | 0 | 0 | 0 | 0 | 0 | 0 | 0 | 0 | 0 | 0 | 0 | 0 | 0 | 0 | 0 | 0 | 0 | 0 | 0 | 0 | 0 | 0 | 0 | 0 | 0 | 0 | 0 | 0 | 0 | 0 | 0 | 0 | 0 | 0 | 0 | 0 | 0 | 0 | 0 | 0 | 0 | 0 | 0 | 0 | 0 | 3 | 0 | 0 | 0 | 0 | 0 | 0 | 0 | 0 | 0 | 0 | 0 | 0 | 0 | 0 | 0 | 0 | 0 | 0 | 0 | 0 | 0 | 0 | 0 | 0 | 0
d__Bacteria | p__Pseudomonadota | c__Alphaproteobacteria | o__Sphingomonadales | f__Sphingomonadaceae_486827 | g__Parasphingorhabdus | s__Parasphingorhabdus litoris | 0 | 0 | 0 | 8 | 0 | 0 | 0 | 0 | 0 | 0 | 0 | 0 | 0 | 0 | 0 | 0 | 0 | 0 | 0 | 0 | 0 | 0 | 0 | 0 | 0 | 0 | 0 | 0 | 0 | 0 | 0 | 0 | 0 | 0 | 0 | 0 | 0 | 0 | 0 | 0 | 0 | 0 | 0 | 0 | 0 | 0 | 0 | 0 | 0 | 0 | 0 | 0 | 0 | 0 | 0 | 0 | 0 | 0 | 0 | 0 | 0 | 0 | 0 | 0 | 0 | 0 | 0 | 0 | 0 | 0 | 0 | 0 | 0 | 0
d__Bacteria | p__Pseudomonadota | c__Alphaproteobacteria | o__Sphingomonadales | f__Sphingomonadaceae_486827 | g__Sphingomonas_L_486704 |  | 0 | 0 | 0 | 0 | 0 | 0 | 0 | 0 | 0 | 0 | 0 | 0 | 0 | 0 | 0 | 0 | 0 | 0 | 0 | 0 | 0 | 0 | 0 | 0 | 0 | 0 | 0 | 0 | 0 | 0 | 0 | 0 | 0 | 0 | 3 | 0 | 0 | 0 | 0 | 0 | 0 | 0 | 0 | 0 | 0 | 0 | 0 | 0 | 0 | 0 | 0 | 0 | 0 | 0 | 0 | 0 | 0 | 0 | 0 | 0 | 0 | 0 | 0 | 0 | 0 | 0 | 0 | 0 | 0 | 0 | 0 | 0 | 0 | 0
d__Bacteria | p__Pseudomonadota | c__Alphaproteobacteria | o__Sphingomonadales | f__Sphingomonadaceae_486827 | g__Sphingomonas_L_486704 |  | 0 | 0 | 0 | 0 | 0 | 0 | 0 | 0 | 0 | 0 | 0 | 0 | 0 | 0 | 0 | 0 | 0 | 0 | 0 | 0 | 0 | 0 | 0 | 0 | 0 | 0 | 0 | 0 | 0 | 0 | 0 | 0 | 0 | 0 | 0 | 0 | 0 | 0 | 42 | 0 | 0 | 0 | 0 | 0 | 0 | 0 | 0 | 0 | 0 | 0 | 0 | 0 | 0 | 0 | 0 | 0 | 0 | 0 | 0 | 0 | 0 | 0 | 0 | 0 | 0 | 0 | 0 | 0 | 0 | 0 | 0 | 0 | 0 | 0
d__Bacteria | p__Pseudomonadota | c__Alphaproteobacteria | o__Sphingomonadales | f__Sphingomonadaceae_486827 | g__Sphingomonas_L_486704 |  | 0 | 0 | 0 | 0 | 0 | 0 | 0 | 0 | 0 | 0 | 0 | 0 | 0 | 0 | 0 | 0 | 0 | 0 | 0 | 0 | 0 | 0 | 0 | 0 | 0 | 0 | 0 | 0 | 0 | 0 | 0 | 0 | 0 | 0 | 0 | 0 | 27 | 0 | 0 | 0 | 0 | 0 | 0 | 0 | 0 | 0 | 0 | 0 | 0 | 0 | 0 | 0 | 0 | 0 | 0 | 0 | 0 | 0 | 0 | 0 | 0 | 0 | 0 | 0 | 0 | 0 | 0 | 0 | 0 | 0 | 0 | 0 | 0 | 0
d__Bacteria | p__Pseudomonadota | c__Alphaproteobacteria | o__Sphingomonadales | f__Sphingomonadaceae_486827 | g__Sphingomonas_L_486704 |  | 0 | 0 | 0 | 0 | 0 | 0 | 0 | 0 | 0 | 0 | 0 | 0 | 0 | 0 | 0 | 0 | 0 | 0 | 0 | 0 | 0 | 0 | 0 | 0 | 0 | 0 | 0 | 0 | 0 | 0 | 0 | 0 | 0 | 0 | 0 | 0 | 0 | 0 | 0 | 0 | 0 | 0 | 0 | 0 | 0 | 0 | 0 | 0 | 0 | 0 | 0 | 0 | 0 | 0 | 0 | 0 | 0 | 0 | 0 | 0 | 0 | 0 | 0 | 0 | 0 | 0 | 0 | 0 | 0 | 41 | 0 | 0 | 0 | 0
d__Bacteria | p__Pseudomonadota | c__Alphaproteobacteria | o__Sphingomonadales | f__Sphingomonadaceae_486827 | g__Sphingomonas_L_486704 | s__Sphingomonas_L_486704 ginsenosidimutans | 0 | 0 | 0 | 0 | 0 | 0 | 0 | 0 | 0 | 0 | 0 | 0 | 0 | 0 | 0 | 0 | 0 | 0 | 0 | 0 | 0 | 0 | 0 | 0 | 0 | 0 | 0 | 0 | 0 | 0 | 0 | 0 | 0 | 0 | 0 | 0 | 0 | 0 | 0 | 0 | 0 | 0 | 0 | 0 | 0 | 0 | 0 | 0 | 0 | 0 | 0 | 246 | 0 | 0 | 102 | 0 | 0 | 0 | 0 | 0 | 0 | 0 | 0 | 0 | 0 | 0 | 0 | 0 | 0 | 0 | 0 | 0 | 0 | 0
d__Bacteria | p__Pseudomonadota | c__Alphaproteobacteria | o__Sphingomonadales | f__Sphingomonadaceae_486827 | g__Sphingomonas_L_486704 | s__Sphingomonas_L_486704 ginsenosidimutans | 0 | 0 | 0 | 0 | 0 | 0 | 0 | 0 | 0 | 0 | 0 | 0 | 0 | 0 | 0 | 0 | 0 | 0 | 0 | 0 | 0 | 0 | 0 | 0 | 0 | 0 | 0 | 0 | 0 | 0 | 0 | 0 | 0 | 0 | 0 | 0 | 0 | 0 | 0 | 0 | 0 | 0 | 0 | 0 | 0 | 0 | 0 | 0 | 0 | 0 | 0 | 0 | 0 | 0 | 0 | 0 | 0 | 0 | 0 | 0 | 0 | 0 | 0 | 0 | 0 | 0 | 0 | 0 | 101 | 0 | 0 | 0 | 0 | 0
d__Bacteria | p__Pseudomonadota | c__Alphaproteobacteria | o__Sphingomonadales | f__Sphingomonadaceae_486827 | g__Sphingomonas_L_486704 | s__Sphingomonas_L_486704 ginsenosidimutans | 0 | 0 | 0 | 0 | 0 | 0 | 0 | 0 | 0 | 0 | 0 | 0 | 0 | 0 | 0 | 0 | 0 | 0 | 0 | 0 | 0 | 0 | 0 | 0 | 0 | 0 | 0 | 0 | 0 | 0 | 0 | 0 | 0 | 0 | 0 | 0 | 0 | 97 | 0 | 0 | 0 | 0 | 0 | 0 | 0 | 0 | 0 | 0 | 0 | 0 | 0 | 0 | 0 | 0 | 0 | 0 | 0 | 0 | 0 | 0 | 0 | 0 | 0 | 0 | 0 | 0 | 0 | 0 | 0 | 0 | 0 | 0 | 0 | 0
d__Bacteria | p__Pseudomonadota | c__Alphaproteobacteria | o__Sphingomonadales | f__Sphingomonadaceae_486827 | g__Sphingomonas_L_486704 | s__Sphingomonas_L_486704 ginsenosidimutans | 0 | 0 | 0 | 0 | 0 | 0 | 0 | 0 | 0 | 0 | 0 | 2 | 0 | 0 | 0 | 0 | 0 | 0 | 0 | 0 | 0 | 0 | 0 | 0 | 0 | 0 | 0 | 0 | 0 | 0 | 0 | 0 | 0 | 0 | 0 | 0 | 0 | 0 | 0 | 0 | 0 | 0 | 0 | 0 | 0 | 0 | 0 | 0 | 0 | 0 | 0 | 0 | 0 | 0 | 0 | 0 | 0 | 0 | 0 | 0 | 0 | 0 | 0 | 0 | 0 | 0 | 0 | 0 | 0 | 0 | 0 | 0 | 0 | 0
d__Bacteria | p__Pseudomonadota | c__Alphaproteobacteria | o__Sphingomonadales | f__Sphingomonadaceae_486827 | g__Sphingomonas_N_483429 | s__Sphingomonas_N_483429 sp000333335 | 0 | 0 | 0 | 0 | 0 | 0 | 0 | 0 | 0 | 0 | 0 | 0 | 0 | 0 | 0 | 0 | 0 | 0 | 0 | 0 | 0 | 0 | 0 | 0 | 0 | 0 | 0 | 0 | 0 | 0 | 0 | 0 | 0 | 0 | 0 | 0 | 0 | 0 | 0 | 0 | 0 | 0 | 0 | 0 | 0 | 0 | 0 | 0 | 0 | 0 | 0 | 0 | 0 | 59 | 0 | 0 | 0 | 0 | 0 | 0 | 0 | 0 | 0 | 0 | 0 | 0 | 0 | 0 | 0 | 0 | 0 | 0 | 0 | 0
d__Bacteria | p__Pseudomonadota | c__Alphaproteobacteria | o__Sphingomonadales | f__Sphingomonadaceae_486827 | g__Sphingomonas_O_486718 | s__Sphingomonas_O_486718 paeninsulae | 0 | 0 | 0 | 0 | 0 | 0 | 0 | 0 | 0 | 0 | 0 | 0 | 0 | 0 | 0 | 0 | 0 | 0 | 0 | 0 | 0 | 0 | 0 | 0 | 0 | 0 | 0 | 0 | 0 | 0 | 0 | 0 | 0 | 0 | 0 | 0 | 0 | 0 | 0 | 0 | 0 | 0 | 0 | 0 | 0 | 0 | 0 | 0 | 0 | 0 | 0 | 0 | 0 | 0 | 72 | 0 | 0 | 0 | 0 | 0 | 0 | 0 | 0 | 0 | 0 | 0 | 0 | 0 | 0 | 0 | 0 | 0 | 0 | 0
d__Bacteria | p__Pseudomonadota | c__Alphaproteobacteria | o__Sphingomonadales | f__Sphingomonadaceae_486827 | g__Sphingomonas_O_486718 | s__Sphingomonas_O_486718 paeninsulae | 0 | 0 | 0 | 0 | 0 | 0 | 0 | 0 | 0 | 0 | 0 | 0 | 0 | 0 | 0 | 0 | 0 | 0 | 0 | 0 | 0 | 0 | 0 | 0 | 0 | 0 | 0 | 0 | 0 | 0 | 0 | 0 | 0 | 0 | 0 | 0 | 0 | 0 | 0 | 0 | 0 | 0 | 0 | 0 | 0 | 0 | 12 | 0 | 0 | 0 | 0 | 0 | 0 | 0 | 0 | 0 | 0 | 0 | 0 | 0 | 0 | 0 | 0 | 0 | 0 | 0 | 0 | 0 | 0 | 0 | 0 | 0 | 0 | 0
d__Bacteria | p__Pseudomonadota | c__Alphaproteobacteria | o__Sphingomonadales | f__Sphingomonadaceae_486827 | g__Sphingomonas_O_486718 | s__Sphingomonas_O_486718 paeninsulae | 0 | 0 | 0 | 0 | 0 | 0 | 0 | 0 | 0 | 0 | 0 | 0 | 0 | 0 | 0 | 0 | 0 | 0 | 0 | 0 | 0 | 0 | 0 | 0 | 0 | 0 | 0 | 0 | 0 | 0 | 0 | 0 | 0 | 0 | 0 | 0 | 0 | 0 | 0 | 0 | 0 | 0 | 0 | 0 | 0 | 0 | 0 | 0 | 0 | 0 | 0 | 0 | 0 | 58 | 0 | 0 | 0 | 0 | 0 | 0 | 0 | 0 | 0 | 0 | 0 | 0 | 0 | 0 | 0 | 0 | 0 | 0 | 0 | 0
d__Bacteria | p__Pseudomonadota | c__Alphaproteobacteria | o__Sphingomonadales | f__Sphingomonadaceae_486827 | g__Sphingomonas_O_486718 | s__Sphingomonas_O_486718 paeninsulae | 0 | 0 | 0 | 0 | 0 | 0 | 0 | 0 | 0 | 0 | 0 | 0 | 0 | 0 | 0 | 0 | 0 | 0 | 0 | 0 | 0 | 0 | 0 | 0 | 0 | 0 | 0 | 0 | 0 | 0 | 0 | 0 | 0 | 0 | 0 | 0 | 0 | 0 | 0 | 0 | 0 | 0 | 0 | 0 | 0 | 0 | 0 | 0 | 0 | 0 | 0 | 213 | 0 | 0 | 0 | 0 | 0 | 0 | 0 | 0 | 0 | 0 | 0 | 0 | 0 | 0 | 0 | 0 | 0 | 0 | 0 | 0 | 0 | 0
d__Bacteria | p__Pseudomonadota | c__Alphaproteobacteria | o__Sphingomonadales | f__Sphingomonadaceae_486827 | g__Sphingomonas_O_486718 | s__Sphingomonas_O_486718 paeninsulae | 0 | 0 | 0 | 0 | 0 | 0 | 0 | 0 | 0 | 0 | 0 | 0 | 0 | 0 | 0 | 0 | 0 | 0 | 0 | 0 | 0 | 0 | 0 | 0 | 0 | 0 | 0 | 0 | 0 | 0 | 0 | 0 | 0 | 0 | 0 | 0 | 0 | 0 | 0 | 0 | 0 | 0 | 0 | 0 | 0 | 0 | 0 | 0 | 0 | 0 | 0 | 0 | 0 | 0 | 0 | 0 | 0 | 0 | 0 | 0 | 0 | 0 | 0 | 0 | 0 | 0 | 0 | 0 | 0 | 114 | 0 | 0 | 0 | 0
d__Bacteria | p__Pseudomonadota | c__Alphaproteobacteria | o__Sphingomonadales | f__Sphingomonadaceae_486827 | g__Sphingomonas_O_486718 | s__Sphingomonas_O_486718 paeninsulae | 0 | 0 | 0 | 0 | 0 | 0 | 0 | 0 | 0 | 0 | 0 | 0 | 0 | 0 | 0 | 0 | 0 | 0 | 0 | 0 | 0 | 0 | 0 | 0 | 0 | 0 | 0 | 0 | 0 | 0 | 0 | 0 | 0 | 0 | 0 | 0 | 0 | 0 | 0 | 0 | 0 | 0 | 0 | 0 | 0 | 0 | 0 | 0 | 0 | 0 | 0 | 0 | 0 | 0 | 0 | 0 | 0 | 0 | 0 | 0 | 0 | 0 | 0 | 0 | 0 | 0 | 0 | 0 | 0 | 0 | 0 | 0 | 120 | 0
d__Bacteria | p__Pseudomonadota | c__Alphaproteobacteria | o__Sphingomonadales | f__Sphingomonadaceae_486827 | g__Sphingopyxis_485592 |  | 0 | 0 | 0 | 0 | 0 | 4 | 0 | 0 | 0 | 0 | 0 | 0 | 0 | 0 | 0 | 0 | 0 | 0 | 0 | 0 | 0 | 0 | 0 | 0 | 0 | 0 | 0 | 0 | 0 | 0 | 0 | 0 | 0 | 0 | 0 | 0 | 0 | 0 | 0 | 0 | 0 | 0 | 0 | 0 | 0 | 0 | 0 | 0 | 0 | 0 | 0 | 0 | 0 | 0 | 0 | 0 | 0 | 0 | 0 | 0 | 0 | 0 | 0 | 0 | 0 | 0 | 0 | 0 | 0 | 0 | 0 | 0 | 0 | 0
d__Bacteria | p__Pseudomonadota | c__Gammaproteobacteria |  |  |  |  | 0 | 0 | 1355 | 206 | 573 | 0 | 0 | 154 | 232 | 69 | 72 | 47 | 0 | 0 | 1600 | 1390 | 1376 | 93 | 99 | 1299 | 1604 | 1494 | 1157 | 0 | 55 | 45 | 0 | 0 | 0 | 0 | 0 | 0 | 0 | 0 | 0 | 0 | 0 | 0 | 0 | 0 | 0 | 0 | 0 | 0 | 0 | 0 | 0 | 0 | 0 | 0 | 0 | 0 | 0 | 0 | 0 | 0 | 0 | 0 | 0 | 0 | 0 | 0 | 0 | 0 | 0 | 0 | 0 | 0 | 0 | 0 | 0 | 0 | 0 | 613
d__Bacteria | p__Pseudomonadota | c__Gammaproteobacteria |  |  |  |  | 0 | 0 | 1901 | 314 | 839 | 0 | 121 | 187 | 308 | 92 | 65 | 64 | 0 | 0 | 2330 | 1892 | 1857 | 132 | 130 | 1825 | 2100 | 2116 | 1655 | 0 | 81 | 57 | 0 | 0 | 0 | 0 | 0 | 0 | 0 | 0 | 0 | 0 | 0 | 0 | 0 | 0 | 0 | 0 | 0 | 0 | 0 | 0 | 0 | 0 | 0 | 237 | 0 | 157 | 0 | 186 | 152 | 0 | 0 | 0 | 0 | 0 | 0 | 0 | 0 | 0 | 0 | 0 | 0 | 0 | 192 | 0 | 0 | 213 | 0 | 850
d__Bacteria | p__Pseudomonadota | c__Gammaproteobacteria |  |  |  |  | 0 | 0 | 0 | 0 | 0 | 0 | 0 | 0 | 0 | 0 | 0 | 0 | 0 | 0 | 0 | 0 | 0 | 0 | 0 | 0 | 0 | 0 | 0 | 0 | 0 | 0 | 0 | 0 | 0 | 0 | 0 | 0 | 0 | 0 | 0 | 0 | 0 | 0 | 0 | 0 | 0 | 0 | 0 | 0 | 0 | 0 | 0 | 0 | 0 | 0 | 0 | 0 | 0 | 0 | 0 | 0 | 0 | 0 | 0 | 0 | 0 | 0 | 0 | 0 | 0 | 117 | 0 | 0 | 0 | 0 | 0 | 0 | 0 | 300
d__Bacteria | p__Pseudomonadota | c__Gammaproteobacteria |  |  |  |  | 0 | 0 | 0 | 0 | 0 | 0 | 0 | 0 | 0 | 0 | 0 | 0 | 0 | 0 | 0 | 0 | 0 | 0 | 0 | 0 | 0 | 0 | 0 | 0 | 0 | 0 | 0 | 0 | 0 | 0 | 0 | 0 | 0 | 0 | 10 | 0 | 0 | 0 | 0 | 0 | 0 | 0 | 0 | 0 | 0 | 0 | 0 | 0 | 0 | 0 | 0 | 0 | 0 | 0 | 0 | 0 | 0 | 0 | 0 | 0 | 0 | 0 | 0 | 0 | 0 | 0 | 0 | 0 | 0 | 0 | 0 | 0 | 0 | 0
d__Bacteria | p__Pseudomonadota | c__Gammaproteobacteria |  |  |  |  | 0 | 0 | 1287 | 206 | 579 | 0 | 0 | 132 | 215 | 60 | 69 | 55 | 0 | 0 | 1513 | 1305 | 1381 | 108 | 95 | 1301 | 1516 | 1467 | 1158 | 54 | 54 | 46 | 0 | 0 | 0 | 0 | 0 | 0 | 0 | 0 | 0 | 0 | 0 | 0 | 0 | 0 | 0 | 0 | 0 | 0 | 0 | 0 | 0 | 0 | 0 | 0 | 0 | 0 | 0 | 0 | 0 | 0 | 0 | 0 | 0 | 0 | 0 | 0 | 0 | 0 | 0 | 0 | 0 | 0 | 0 | 0 | 0 | 167 | 0 | 618
d__Bacteria | p__Pseudomonadota | c__Gammaproteobacteria |  |  |  |  | 0 | 0 | 1260 | 224 | 539 | 0 | 0 | 117 | 184 | 53 | 70 | 39 | 0 | 0 | 1577 | 1320 | 1300 | 70 | 76 | 1233 | 1466 | 1428 | 1084 | 0 | 43 | 38 | 0 | 0 | 0 | 0 | 0 | 0 | 0 | 0 | 0 | 0 | 0 | 0 | 0 | 0 | 0 | 0 | 0 | 0 | 0 | 0 | 0 | 0 | 0 | 0 | 0 | 0 | 0 | 0 | 0 | 0 | 0 | 0 | 0 | 0 | 0 | 0 | 0 | 0 | 0 | 0 | 0 | 0 | 0 | 0 | 0 | 0 | 0 | 568
d__Bacteria | p__Pseudomonadota | c__Gammaproteobacteria |  |  |  |  | 0 | 0 | 0 | 0 | 0 | 0 | 0 | 0 | 0 | 0 | 0 | 0 | 0 | 0 | 0 | 0 | 0 | 0 | 0 | 0 | 0 | 0 | 0 | 0 | 0 | 0 | 0 | 0 | 0 | 0 | 0 | 0 | 0 | 0 | 0 | 0 | 0 | 0 | 0 | 0 | 0 | 0 | 0 | 0 | 0 | 48 | 0 | 0 | 0 | 0 | 0 | 0 | 0 | 0 | 0 | 0 | 0 | 0 | 0 | 0 | 0 | 0 | 0 | 0 | 0 | 0 | 0 | 88 | 0 | 0 | 0 | 0 | 0 | 170
d__Bacteria | p__Pseudomonadota | c__Gammaproteobacteria |  |  |  |  | 0 | 0 | 0 | 0 | 0 | 0 | 0 | 0 | 0 | 0 | 0 | 0 | 0 | 0 | 0 | 0 | 0 | 0 | 0 | 0 | 0 | 0 | 0 | 0 | 0 | 0 | 0 | 0 | 0 | 0 | 0 | 0 | 0 | 0 | 0 | 0 | 0 | 0 | 0 | 0 | 0 | 0 | 0 | 0 | 0 | 47 | 0 | 0 | 0 | 59 | 0 | 0 | 0 | 0 | 0 | 0 | 0 | 0 | 0 | 0 | 0 | 0 | 0 | 0 | 0 | 0 | 0 | 0 | 0 | 0 | 0 | 0 | 0 | 238
d__Bacteria | p__Pseudomonadota | c__Gammaproteobacteria |  |  |  |  | 0 | 0 | 1466 | 248 | 660 | 30 | 0 | 123 | 242 | 58 | 73 | 58 | 0 | 0 | 1828 | 1496 | 1502 | 95 | 95 | 1443 | 1669 | 1647 | 1262 | 34 | 61 | 52 | 0 | 0 | 0 | 0 | 0 | 0 | 0 | 0 | 0 | 0 | 0 | 0 | 0 | 0 | 0 | 0 | 0 | 0 | 0 | 0 | 155 | 0 | 0 | 0 | 0 | 0 | 0 | 0 | 0 | 0 | 40 | 0 | 0 | 0 | 0 | 0 | 0 | 0 | 169 | 0 | 0 | 0 | 0 | 0 | 0 | 0 | 0 | 638
d__Bacteria | p__Pseudomonadota | c__Gammaproteobacteria |  |  |  |  | 0 | 0 | 1594 | 271 | 635 | 0 | 0 | 132 | 268 | 53 | 70 | 49 | 0 | 0 | 1864 | 1566 | 1575 | 170 | 85 | 1563 | 1827 | 1758 | 1287 | 0 | 45 | 50 | 0 | 0 | 0 | 0 | 0 | 0 | 0 | 0 | 0 | 0 | 0 | 0 | 0 | 0 | 0 | 0 | 0 | 0 | 0 | 0 | 0 | 0 | 0 | 0 | 0 | 0 | 0 | 0 | 0 | 0 | 165 | 0 | 0 | 0 | 26 | 0 | 0 | 0 | 0 | 0 | 0 | 0 | 0 | 0 | 0 | 0 | 0 | 745
d__Bacteria | p__Pseudomonadota | c__Gammaproteobacteria |  |  |  |  | 0 | 0 | 0 | 0 | 0 | 0 | 0 | 0 | 0 | 0 | 0 | 0 | 0 | 0 | 0 | 0 | 0 | 0 | 0 | 0 | 2 | 0 | 0 | 0 | 0 | 0 | 0 | 0 | 0 | 0 | 0 | 0 | 0 | 0 | 0 | 0 | 0 | 0 | 0 | 0 | 0 | 0 | 0 | 0 | 0 | 0 | 0 | 0 | 0 | 0 | 0 | 0 | 0 | 0 | 0 | 0 | 0 | 0 | 0 | 0 | 0 | 0 | 0 | 0 | 0 | 0 | 0 | 0 | 0 | 0 | 0 | 0 | 0 | 0
d__Bacteria | p__Pseudomonadota | c__Gammaproteobacteria |  |  |  |  | 0 | 0 | 1111 | 195 | 454 | 89 | 0 | 138 | 189 | 52 | 50 | 42 | 0 | 0 | 1304 | 1081 | 1159 | 123 | 91 | 1103 | 1228 | 1232 | 940 | 0 | 56 | 39 | 0 | 0 | 0 | 0 | 0 | 0 | 0 | 0 | 0 | 0 | 0 | 0 | 0 | 0 | 0 | 0 | 0 | 0 | 0 | 0 | 0 | 0 | 0 | 0 | 0 | 0 | 0 | 0 | 0 | 0 | 0 | 0 | 0 | 0 | 0 | 0 | 0 | 0 | 0 | 0 | 0 | 0 | 34 | 0 | 0 | 0 | 0 | 473
d__Bacteria | p__Pseudomonadota | c__Gammaproteobacteria |  |  |  |  | 0 | 0 | 0 | 0 | 0 | 0 | 0 | 0 | 0 | 0 | 0 | 0 | 0 | 0 | 0 | 0 | 0 | 0 | 0 | 0 | 0 | 0 | 0 | 0 | 0 | 0 | 0 | 0 | 0 | 0 | 0 | 0 | 0 | 0 | 0 | 0 | 0 | 0 | 0 | 0 | 0 | 0 | 0 | 0 | 0 | 0 | 0 | 0 | 0 | 0 | 0 | 0 | 0 | 0 | 0 | 0 | 0 | 0 | 0 | 0 | 0 | 5 | 0 | 0 | 0 | 0 | 0 | 0 | 0 | 0 | 0 | 0 | 0 | 0
d__Bacteria | p__Pseudomonadota | c__Gammaproteobacteria |  |  |  |  | 0 | 0 | 0 | 0 | 0 | 0 | 0 | 0 | 0 | 0 | 0 | 0 | 0 | 0 | 0 | 0 | 0 | 0 | 0 | 0 | 0 | 0 | 0 | 0 | 0 | 0 | 0 | 0 | 0 | 0 | 0 | 0 | 0 | 0 | 0 | 0 | 0 | 0 | 0 | 0 | 0 | 0 | 0 | 0 | 0 | 0 | 0 | 0 | 0 | 0 | 0 | 0 | 0 | 0 | 0 | 0 | 0 | 0 | 0 | 0 | 27 | 0 | 0 | 0 | 0 | 0 | 0 | 0 | 0 | 0 | 0 | 0 | 0 | 0
d__Bacteria | p__Pseudomonadota | c__Gammaproteobacteria |  |  |  |  | 0 | 0 | 0 | 0 | 0 | 0 | 0 | 0 | 0 | 0 | 0 | 0 | 0 | 0 | 0 | 0 | 0 | 0 | 0 | 0 | 0 | 0 | 0 | 0 | 0 | 0 | 0 | 0 | 0 | 0 | 0 | 0 | 0 | 0 | 0 | 0 | 0 | 0 | 0 | 0 | 0 | 0 | 0 | 0 | 0 | 0 | 0 | 0 | 0 | 0 | 0 | 0 | 0 | 0 | 0 | 0 | 0 | 0 | 0 | 0 | 0 | 0 | 0 | 0 | 0 | 0 | 0 | 0 | 0 | 0 | 0 | 0 | 0 | 1
d__Bacteria | p__Pseudomonadota | c__Gammaproteobacteria | o__ | f__ | g__ | s__ | 0 | 0 | 1264 | 251 | 533 | 0 | 0 | 143 | 202 | 55 | 57 | 43 | 0 | 0 | 1579 | 1283 | 1242 | 87 | 75 | 1228 | 1502 | 1420 | 1148 | 0 | 60 | 43 | 0 | 0 | 0 | 0 | 0 | 0 | 0 | 0 | 0 | 0 | 0 | 0 | 0 | 0 | 0 | 0 | 0 | 0 | 0 | 0 | 0 | 0 | 0 | 0 | 0 | 0 | 0 | 0 | 0 | 0 | 0 | 0 | 0 | 0 | 0 | 0 | 0 | 0 | 0 | 0 | 0 | 0 | 0 | 0 | 0 | 0 | 0 | 610
d__Bacteria | p__Pseudomonadota | c__Gammaproteobacteria | o__Burkholderiales |  |  |  | 0 | 0 | 0 | 0 | 0 | 0 | 0 | 0 | 0 | 0 | 0 | 0 | 0 | 0 | 0 | 0 | 0 | 0 | 0 | 0 | 0 | 0 | 0 | 0 | 0 | 0 | 0 | 0 | 0 | 0 | 0 | 0 | 0 | 0 | 0 | 0 | 0 | 0 | 0 | 0 | 0 | 0 | 0 | 0 | 25 | 0 | 0 | 0 | 0 | 0 | 0 | 0 | 0 | 0 | 0 | 0 | 0 | 0 | 0 | 0 | 0 | 0 | 0 | 0 | 0 | 0 | 0 | 0 | 0 | 0 | 0 | 0 | 0 | 0
d__Bacteria | p__Pseudomonadota | c__Gammaproteobacteria | o__Burkholderiales |  |  |  | 0 | 0 | 0 | 0 | 0 | 0 | 0 | 0 | 0 | 0 | 0 | 0 | 0 | 0 | 0 | 0 | 0 | 0 | 0 | 0 | 0 | 0 | 0 | 0 | 0 | 0 | 0 | 0 | 0 | 0 | 0 | 0 | 0 | 0 | 0 | 0 | 0 | 0 | 0 | 0 | 0 | 0 | 0 | 7 | 0 | 0 | 0 | 0 | 0 | 0 | 0 | 0 | 0 | 0 | 0 | 0 | 0 | 0 | 0 | 0 | 0 | 0 | 0 | 0 | 0 | 0 | 0 | 0 | 0 | 0 | 0 | 0 | 0 | 0
d__Bacteria | p__Pseudomonadota | c__Gammaproteobacteria | o__Burkholderiales |  |  |  | 0 | 0 | 0 | 0 | 0 | 0 | 0 | 0 | 25 | 0 | 0 | 0 | 0 | 0 | 0 | 0 | 0 | 0 | 0 | 0 | 0 | 0 | 0 | 0 | 0 | 0 | 0 | 0 | 0 | 0 | 0 | 0 | 0 | 0 | 0 | 0 | 0 | 0 | 0 | 0 | 0 | 0 | 0 | 0 | 0 | 0 | 0 | 0 | 0 | 0 | 0 | 0 | 0 | 0 | 0 | 0 | 0 | 0 | 0 | 0 | 0 | 0 | 0 | 0 | 0 | 0 | 0 | 0 | 0 | 0 | 0 | 0 | 0 | 0
d__Bacteria | p__Pseudomonadota | c__Gammaproteobacteria | o__Burkholderiales |  |  |  | 0 | 0 | 0 | 0 | 0 | 0 | 0 | 0 | 0 | 0 | 0 | 0 | 0 | 0 | 0 | 0 | 0 | 0 | 0 | 0 | 0 | 0 | 0 | 0 | 0 | 0 | 0 | 0 | 0 | 0 | 0 | 0 | 0 | 0 | 0 | 0 | 0 | 0 | 0 | 0 | 0 | 0 | 0 | 0 | 0 | 0 | 0 | 0 | 0 | 0 | 0 | 0 | 0 | 0 | 0 | 0 | 0 | 0 | 0 | 0 | 0 | 0 | 0 | 0 | 0 | 0 | 0 | 0 | 0 | 31 | 0 | 0 | 0 | 0
d__Bacteria | p__Pseudomonadota | c__Gammaproteobacteria | o__Burkholderiales |  |  |  | 0 | 0 | 0 | 0 | 0 | 0 | 0 | 0 | 0 | 0 | 0 | 0 | 0 | 0 | 0 | 0 | 0 | 0 | 0 | 0 | 0 | 0 | 0 | 0 | 0 | 0 | 0 | 0 | 0 | 0 | 0 | 0 | 0 | 0 | 0 | 0 | 0 | 0 | 0 | 0 | 0 | 0 | 0 | 0 | 0 | 0 | 0 | 0 | 0 | 0 | 0 | 0 | 0 | 11 | 0 | 0 | 0 | 0 | 0 | 0 | 0 | 0 | 0 | 0 | 0 | 0 | 0 | 0 | 0 | 0 | 0 | 0 | 0 | 0
d__Bacteria | p__Pseudomonadota | c__Gammaproteobacteria | o__Burkholderiales |  |  |  | 0 | 0 | 0 | 0 | 0 | 0 | 0 | 0 | 0 | 0 | 0 | 0 | 0 | 0 | 0 | 0 | 0 | 0 | 0 | 0 | 0 | 0 | 0 | 0 | 0 | 0 | 0 | 0 | 0 | 0 | 0 | 0 | 0 | 0 | 0 | 0 | 0 | 0 | 0 | 0 | 0 | 0 | 0 | 0 | 0 | 0 | 0 | 0 | 0 | 0 | 0 | 0 | 0 | 0 | 72 | 0 | 0 | 0 | 0 | 0 | 0 | 0 | 0 | 0 | 0 | 0 | 0 | 0 | 0 | 0 | 0 | 0 | 0 | 0
d__Bacteria | p__Pseudomonadota | c__Gammaproteobacteria | o__Burkholderiales |  |  |  | 0 | 0 | 0 | 0 | 0 | 0 | 0 | 0 | 0 | 0 | 0 | 0 | 0 | 0 | 0 | 0 | 0 | 0 | 0 | 0 | 0 | 0 | 0 | 0 | 0 | 0 | 0 | 0 | 0 | 0 | 0 | 0 | 0 | 0 | 0 | 0 | 0 | 0 | 0 | 0 | 0 | 0 | 0 | 0 | 0 | 0 | 0 | 0 | 0 | 0 | 0 | 0 | 0 | 0 | 0 | 0 | 0 | 0 | 0 | 0 | 0 | 0 | 1 | 0 | 0 | 0 | 0 | 0 | 0 | 0 | 0 | 0 | 0 | 0
d__Bacteria | p__Pseudomonadota | c__Gammaproteobacteria | o__Burkholderiales |  |  |  | 0 | 0 | 0 | 0 | 0 | 0 | 0 | 0 | 0 | 0 | 0 | 0 | 0 | 0 | 0 | 0 | 0 | 0 | 0 | 0 | 0 | 0 | 0 | 0 | 0 | 0 | 0 | 0 | 0 | 0 | 0 | 0 | 0 | 0 | 0 | 0 | 109 | 0 | 0 | 0 | 0 | 0 | 0 | 0 | 0 | 0 | 0 | 0 | 0 | 0 | 0 | 0 | 0 | 0 | 0 | 0 | 0 | 0 | 0 | 0 | 0 | 0 | 0 | 0 | 0 | 0 | 0 | 0 | 0 | 0 | 0 | 0 | 0 | 0
d__Bacteria | p__Pseudomonadota | c__Gammaproteobacteria | o__Burkholderiales |  |  |  | 0 | 0 | 0 | 0 | 0 | 0 | 0 | 0 | 0 | 0 | 0 | 0 | 0 | 0 | 0 | 0 | 0 | 0 | 0 | 0 | 0 | 0 | 0 | 0 | 0 | 0 | 0 | 0 | 0 | 0 | 0 | 0 | 0 | 0 | 0 | 0 | 0 | 0 | 0 | 0 | 0 | 0 | 0 | 0 | 0 | 0 | 0 | 0 | 0 | 0 | 0 | 0 | 0 | 0 | 0 | 0 | 0 | 0 | 0 | 0 | 0 | 0 | 0 | 0 | 0 | 0 | 15 | 0 | 0 | 0 | 0 | 0 | 0 | 0
d__Bacteria | p__Pseudomonadota | c__Gammaproteobacteria | o__Burkholderiales |  |  |  | 0 | 0 | 0 | 0 | 0 | 0 | 0 | 0 | 0 | 0 | 0 | 0 | 0 | 0 | 0 | 0 | 0 | 0 | 0 | 0 | 0 | 0 | 0 | 57 | 0 | 0 | 0 | 0 | 0 | 0 | 0 | 0 | 0 | 0 | 0 | 0 | 0 | 0 | 0 | 0 | 0 | 0 | 0 | 0 | 0 | 0 | 0 | 0 | 0 | 0 | 0 | 0 | 0 | 0 | 0 | 0 | 0 | 0 | 0 | 0 | 0 | 0 | 0 | 0 | 0 | 0 | 0 | 0 | 0 | 0 | 0 | 0 | 0 | 0
d__Bacteria | p__Pseudomonadota | c__Gammaproteobacteria | o__Burkholderiales |  |  |  | 0 | 0 | 0 | 0 | 0 | 0 | 0 | 0 | 0 | 0 | 0 | 0 | 0 | 0 | 0 | 0 | 0 | 0 | 0 | 0 | 0 | 0 | 0 | 0 | 0 | 0 | 0 | 0 | 0 | 0 | 0 | 0 | 0 | 0 | 0 | 0 | 0 | 0 | 0 | 0 | 0 | 0 | 0 | 0 | 0 | 0 | 0 | 0 | 0 | 0 | 0 | 0 | 0 | 0 | 0 | 0 | 0 | 0 | 0 | 0 | 0 | 0 | 71 | 0 | 0 | 0 | 0 | 0 | 0 | 0 | 0 | 0 | 0 | 0
d__Bacteria | p__Pseudomonadota | c__Gammaproteobacteria | o__Burkholderiales |  |  |  | 0 | 0 | 0 | 0 | 0 | 0 | 0 | 0 | 0 | 0 | 0 | 0 | 0 | 0 | 0 | 0 | 0 | 0 | 0 | 0 | 0 | 0 | 0 | 0 | 6 | 0 | 0 | 0 | 0 | 0 | 0 | 0 | 0 | 0 | 0 | 0 | 0 | 0 | 0 | 0 | 0 | 0 | 0 | 0 | 0 | 0 | 0 | 0 | 0 | 0 | 0 | 0 | 0 | 0 | 0 | 0 | 0 | 0 | 0 | 0 | 0 | 0 | 0 | 0 | 0 | 0 | 0 | 0 | 0 | 0 | 0 | 0 | 0 | 0
d__Bacteria | p__Pseudomonadota | c__Gammaproteobacteria | o__Burkholderiales | f__Burkholderiaceae_A_593909 | g__Achromobacter |  | 0 | 0 | 0 | 0 | 0 | 0 | 0 | 0 | 0 | 0 | 0 | 0 | 0 | 0 | 0 | 0 | 0 | 0 | 0 | 0 | 0 | 0 | 0 | 0 | 0 | 0 | 0 | 0 | 0 | 0 | 0 | 0 | 0 | 0 | 0 | 0 | 0 | 6 | 0 | 0 | 0 | 0 | 0 | 0 | 0 | 0 | 0 | 0 | 0 | 0 | 0 | 0 | 0 | 0 | 0 | 0 | 0 | 0 | 0 | 0 | 0 | 0 | 0 | 0 | 0 | 0 | 0 | 0 | 0 | 0 | 0 | 0 | 0 | 0
d__Bacteria | p__Pseudomonadota | c__Gammaproteobacteria | o__Burkholderiales | f__Burkholderiaceae_A_593909 | g__Achromobacter |  | 0 | 0 | 0 | 0 | 0 | 0 | 0 | 0 | 0 | 0 | 0 | 0 | 0 | 0 | 0 | 0 | 0 | 0 | 0 | 0 | 0 | 0 | 0 | 0 | 0 | 0 | 0 | 0 | 0 | 0 | 0 | 0 | 0 | 0 | 0 | 0 | 0 | 0 | 0 | 0 | 0 | 0 | 0 | 0 | 0 | 0 | 0 | 0 | 0 | 0 | 0 | 0 | 0 | 0 | 0 | 0 | 0 | 0 | 0 | 0 | 0 | 0 | 0 | 0 | 0 | 0 | 0 | 18 | 0 | 0 | 0 | 0 | 0 | 0
d__Bacteria | p__Pseudomonadota | c__Gammaproteobacteria | o__Burkholderiales | f__Burkholderiaceae_A_593909 | g__Bordetella_B | s__Bordetella_B sp000382185 | 0 | 0 | 0 | 0 | 0 | 0 | 0 | 0 | 0 | 0 | 0 | 0 | 0 | 0 | 0 | 0 | 0 | 0 | 0 | 0 | 0 | 0 | 0 | 0 | 0 | 0 | 0 | 0 | 0 | 0 | 0 | 0 | 0 | 0 | 0 | 0 | 0 | 0 | 0 | 0 | 0 | 0 | 0 | 0 | 0 | 0 | 0 | 0 | 0 | 0 | 0 | 0 | 0 | 0 | 0 | 0 | 0 | 0 | 0 | 0 | 0 | 0 | 0 | 0 | 0 | 0 | 0 | 0 | 0 | 0 | 0 | 0 | 0 | 38
d__Bacteria | p__Pseudomonadota | c__Gammaproteobacteria | o__Burkholderiales | f__Burkholderiaceae_A_594799 |  |  | 0 | 0 | 0 | 0 | 0 | 0 | 0 | 0 | 0 | 0 | 0 | 0 | 0 | 0 | 0 | 0 | 0 | 0 | 0 | 0 | 0 | 0 | 0 | 0 | 0 | 0 | 0 | 0 | 0 | 0 | 29 | 0 | 0 | 0 | 0 | 0 | 0 | 0 | 0 | 0 | 0 | 0 | 0 | 0 | 0 | 0 | 0 | 0 | 0 | 0 | 0 | 0 | 0 | 0 | 0 | 0 | 0 | 0 | 0 | 0 | 0 | 0 | 0 | 0 | 0 | 0 | 0 | 0 | 0 | 0 | 0 | 0 | 0 | 0
d__Bacteria | p__Pseudomonadota | c__Gammaproteobacteria | o__Burkholderiales | f__Burkholderiaceae_A_594799 |  |  | 0 | 0 | 0 | 0 | 0 | 0 | 0 | 0 | 0 | 0 | 0 | 0 | 0 | 0 | 0 | 0 | 0 | 0 | 0 | 0 | 0 | 0 | 0 | 0 | 0 | 0 | 0 | 0 | 0 | 13 | 0 | 0 | 0 | 0 | 0 | 0 | 0 | 0 | 0 | 0 | 0 | 0 | 0 | 0 | 0 | 0 | 0 | 0 | 0 | 0 | 0 | 0 | 0 | 0 | 0 | 0 | 0 | 0 | 0 | 0 | 0 | 0 | 0 | 0 | 0 | 0 | 0 | 0 | 0 | 0 | 0 | 0 | 0 | 0
d__Bacteria | p__Pseudomonadota | c__Gammaproteobacteria | o__Burkholderiales | f__Burkholderiaceae_A_594799 |  |  | 0 | 0 | 0 | 0 | 0 | 0 | 0 | 0 | 0 | 0 | 0 | 0 | 0 | 0 | 0 | 0 | 0 | 11 | 0 | 0 | 0 | 0 | 0 | 0 | 0 | 0 | 0 | 0 | 0 | 0 | 0 | 0 | 0 | 0 | 0 | 0 | 0 | 0 | 0 | 0 | 0 | 0 | 0 | 0 | 0 | 0 | 0 | 0 | 0 | 0 | 0 | 0 | 0 | 0 | 0 | 0 | 0 | 0 | 0 | 0 | 0 | 0 | 0 | 0 | 0 | 0 | 0 | 0 | 0 | 0 | 0 | 0 | 0 | 0
d__Bacteria | p__Pseudomonadota | c__Gammaproteobacteria | o__Burkholderiales | f__Burkholderiaceae_A_595373 | g__Castellaniella |  | 0 | 0 | 0 | 0 | 0 | 0 | 0 | 0 | 14 | 0 | 0 | 0 | 0 | 0 | 0 | 0 | 0 | 0 | 0 | 0 | 0 | 0 | 0 | 0 | 0 | 0 | 0 | 0 | 0 | 0 | 0 | 0 | 0 | 0 | 0 | 0 | 0 | 0 | 0 | 0 | 0 | 0 | 0 | 0 | 0 | 0 | 0 | 0 | 0 | 0 | 0 | 0 | 0 | 0 | 0 | 0 | 0 | 0 | 0 | 0 | 0 | 0 | 0 | 0 | 0 | 0 | 0 | 0 | 0 | 0 | 0 | 0 | 0 | 0
d__Bacteria | p__Pseudomonadota | c__Gammaproteobacteria | o__Burkholderiales | f__Burkholderiaceae_A_595373 | g__Castellaniella |  | 0 | 15 | 0 | 0 | 0 | 0 | 0 | 0 | 0 | 0 | 0 | 0 | 0 | 0 | 0 | 0 | 0 | 0 | 0 | 0 | 0 | 0 | 0 | 0 | 0 | 0 | 0 | 0 | 0 | 0 | 0 | 0 | 0 | 0 | 0 | 0 | 0 | 0 | 0 | 0 | 0 | 0 | 0 | 0 | 0 | 0 | 0 | 0 | 0 | 0 | 0 | 0 | 0 | 0 | 0 | 0 | 0 | 0 | 0 | 0 | 0 | 0 | 0 | 0 | 0 | 0 | 0 | 0 | 0 | 0 | 0 | 0 | 0 | 0
d__Bacteria | p__Pseudomonadota | c__Gammaproteobacteria | o__Burkholderiales | f__Burkholderiaceae_A_595373 | g__Paenalcaligenes |  | 0 | 82 | 0 | 0 | 0 | 0 | 0 | 0 | 0 | 0 | 0 | 0 | 0 | 0 | 0 | 0 | 0 | 0 | 0 | 0 | 0 | 0 | 0 | 0 | 0 | 0 | 0 | 0 | 0 | 0 | 0 | 0 | 0 | 0 | 0 | 0 | 0 | 0 | 0 | 0 | 0 | 0 | 0 | 0 | 0 | 0 | 0 | 0 | 0 | 0 | 0 | 0 | 0 | 0 | 0 | 0 | 0 | 0 | 0 | 0 | 0 | 0 | 0 | 0 | 0 | 0 | 0 | 0 | 0 | 0 | 98 | 0 | 0 | 0
d__Bacteria | p__Pseudomonadota | c__Gammaproteobacteria | o__Burkholderiales | f__Burkholderiaceae_A_595373 | g__Paenalcaligenes |  | 0 | 0 | 0 | 0 | 0 | 0 | 0 | 0 | 0 | 0 | 0 | 0 | 0 | 0 | 0 | 0 | 0 | 0 | 0 | 0 | 0 | 0 | 0 | 0 | 0 | 0 | 0 | 0 | 0 | 0 | 0 | 0 | 0 | 0 | 0 | 0 | 0 | 0 | 0 | 0 | 0 | 0 | 0 | 0 | 0 | 0 | 0 | 27 | 0 | 0 | 0 | 0 | 0 | 0 | 0 | 0 | 0 | 0 | 0 | 0 | 0 | 0 | 0 | 0 | 0 | 0 | 0 | 0 | 0 | 0 | 0 | 0 | 0 | 0
d__Bacteria | p__Pseudomonadota | c__Gammaproteobacteria | o__Burkholderiales | f__Burkholderiaceae_A_595373 | g__Paenalcaligenes |  | 0 | 0 | 0 | 0 | 0 | 0 | 0 | 0 | 0 | 0 | 0 | 0 | 0 | 0 | 0 | 0 | 0 | 0 | 0 | 0 | 0 | 0 | 0 | 0 | 0 | 0 | 0 | 0 | 0 | 0 | 0 | 0 | 0 | 0 | 0 | 0 | 0 | 0 | 0 | 0 | 0 | 0 | 0 | 0 | 0 | 0 | 0 | 0 | 0 | 0 | 32 | 0 | 0 | 0 | 0 | 0 | 0 | 0 | 0 | 0 | 0 | 0 | 0 | 0 | 0 | 0 | 0 | 0 | 0 | 0 | 0 | 0 | 0 | 0
d__Bacteria | p__Pseudomonadota | c__Gammaproteobacteria | o__Burkholderiales | f__Burkholderiaceae_A_595373 | g__Paenalcaligenes |  | 0 | 0 | 0 | 0 | 0 | 0 | 0 | 0 | 0 | 0 | 0 | 0 | 0 | 0 | 0 | 0 | 0 | 0 | 0 | 0 | 0 | 0 | 0 | 0 | 16 | 0 | 0 | 0 | 0 | 0 | 0 | 0 | 0 | 0 | 0 | 0 | 0 | 0 | 0 | 0 | 0 | 0 | 0 | 0 | 0 | 0 | 0 | 0 | 0 | 0 | 0 | 0 | 0 | 0 | 0 | 0 | 0 | 0 | 0 | 0 | 0 | 0 | 0 | 0 | 0 | 0 | 0 | 0 | 0 | 0 | 0 | 0 | 0 | 0
d__Bacteria | p__Pseudomonadota | c__Gammaproteobacteria | o__Burkholderiales | f__Burkholderiaceae_A_595373 | g__Paenalcaligenes |  | 0 | 0 | 0 | 0 | 0 | 0 | 0 | 0 | 0 | 0 | 0 | 0 | 0 | 0 | 0 | 0 | 0 | 0 | 0 | 0 | 0 | 0 | 0 | 0 | 0 | 0 | 0 | 0 | 0 | 0 | 0 | 0 | 0 | 0 | 0 | 0 | 0 | 0 | 0 | 0 | 0 | 0 | 0 | 0 | 0 | 0 | 0 | 0 | 0 | 0 | 0 | 0 | 0 | 0 | 0 | 0 | 0 | 0 | 0 | 0 | 0 | 0 | 47 | 0 | 0 | 0 | 0 | 0 | 0 | 0 | 0 | 0 | 0 | 0
d__Bacteria | p__Pseudomonadota | c__Gammaproteobacteria | o__Burkholderiales | f__Burkholderiaceae_A_595401 | g__Advenella_A | s__Advenella_A faeciporci | 0 | 0 | 0 | 0 | 0 | 0 | 24 | 0 | 0 | 0 | 0 | 0 | 0 | 0 | 0 | 0 | 0 | 0 | 0 | 0 | 0 | 0 | 0 | 0 | 0 | 0 | 0 | 0 | 0 | 0 | 0 | 0 | 0 | 0 | 0 | 0 | 0 | 0 | 0 | 0 | 0 | 0 | 0 | 0 | 0 | 0 | 0 | 0 | 0 | 0 | 0 | 0 | 0 | 0 | 0 | 0 | 0 | 0 | 0 | 0 | 0 | 0 | 0 | 0 | 0 | 0 | 0 | 0 | 0 | 0 | 0 | 0 | 0 | 0
d__Bacteria | p__Pseudomonadota | c__Gammaproteobacteria | o__Burkholderiales | f__Burkholderiaceae_A_595401 | g__Advenella_A | s__Advenella_A faeciporci | 0 | 0 | 0 | 0 | 0 | 0 | 0 | 0 | 0 | 0 | 0 | 0 | 0 | 0 | 0 | 0 | 0 | 0 | 0 | 0 | 0 | 0 | 0 | 0 | 0 | 0 | 0 | 0 | 0 | 0 | 0 | 0 | 0 | 0 | 29 | 0 | 0 | 0 | 0 | 0 | 0 | 0 | 0 | 0 | 0 | 0 | 0 | 0 | 0 | 0 | 0 | 0 | 0 | 0 | 0 | 0 | 0 | 0 | 0 | 0 | 0 | 0 | 0 | 0 | 0 | 0 | 0 | 0 | 0 | 0 | 0 | 0 | 0 | 0
d__Bacteria | p__Pseudomonadota | c__Gammaproteobacteria | o__Burkholderiales | f__Burkholderiaceae_A_595401 | g__Advenella_A | s__Advenella_A faeciporci | 0 | 0 | 0 | 0 | 0 | 0 | 0 | 0 | 0 | 0 | 0 | 0 | 0 | 0 | 0 | 0 | 0 | 0 | 0 | 0 | 0 | 0 | 0 | 0 | 0 | 0 | 0 | 0 | 0 | 0 | 0 | 0 | 0 | 0 | 0 | 0 | 0 | 0 | 0 | 0 | 0 | 0 | 0 | 0 | 0 | 0 | 0 | 0 | 0 | 0 | 0 | 0 | 0 | 0 | 0 | 0 | 0 | 0 | 0 | 0 | 0 | 0 | 168 | 0 | 0 | 0 | 0 | 0 | 0 | 0 | 0 | 0 | 0 | 0
d__Bacteria | p__Pseudomonadota | c__Gammaproteobacteria | o__Burkholderiales | f__Burkholderiaceae_A_595401 | g__Advenella_A | s__Advenella_A faeciporci | 0 | 0 | 0 | 0 | 0 | 0 | 0 | 0 | 0 | 0 | 0 | 0 | 0 | 0 | 0 | 0 | 0 | 0 | 0 | 0 | 0 | 0 | 0 | 0 | 0 | 0 | 0 | 0 | 0 | 0 | 0 | 0 | 0 | 0 | 0 | 0 | 0 | 0 | 0 | 0 | 0 | 0 | 0 | 0 | 0 | 0 | 136 | 0 | 0 | 0 | 0 | 0 | 0 | 0 | 0 | 0 | 0 | 0 | 0 | 0 | 0 | 0 | 0 | 0 | 0 | 0 | 0 | 0 | 0 | 0 | 0 | 0 | 0 | 0
d__Bacteria | p__Pseudomonadota | c__Gammaproteobacteria | o__Burkholderiales | f__Burkholderiaceae_A_595401 | g__Advenella_A | s__Advenella_A faeciporci | 0 | 0 | 0 | 0 | 0 | 0 | 0 | 0 | 0 | 0 | 0 | 0 | 0 | 0 | 0 | 0 | 0 | 0 | 0 | 0 | 0 | 0 | 0 | 0 | 0 | 0 | 0 | 0 | 0 | 0 | 0 | 0 | 0 | 0 | 0 | 0 | 0 | 0 | 0 | 27 | 0 | 0 | 0 | 0 | 0 | 0 | 0 | 0 | 0 | 0 | 0 | 0 | 0 | 0 | 0 | 0 | 0 | 0 | 0 | 0 | 0 | 0 | 0 | 0 | 0 | 0 | 0 | 0 | 0 | 0 | 0 | 0 | 0 | 0
d__Bacteria | p__Pseudomonadota | c__Gammaproteobacteria | o__Burkholderiales | f__Burkholderiaceae_A_595401 | g__Advenella_A | s__Advenella_A faeciporci | 0 | 0 | 0 | 0 | 0 | 0 | 0 | 0 | 0 | 0 | 0 | 0 | 0 | 0 | 0 | 0 | 0 | 0 | 0 | 0 | 0 | 0 | 0 | 0 | 0 | 0 | 0 | 0 | 0 | 0 | 0 | 0 | 0 | 0 | 0 | 0 | 0 | 0 | 0 | 0 | 0 | 0 | 0 | 0 | 0 | 0 | 0 | 0 | 0 | 0 | 0 | 0 | 0 | 0 | 0 | 0 | 0 | 0 | 60 | 0 | 0 | 0 | 0 | 0 | 0 | 0 | 0 | 0 | 0 | 0 | 0 | 0 | 0 | 0
d__Bacteria | p__Pseudomonadota | c__Gammaproteobacteria | o__Burkholderiales | f__Burkholderiaceae_A_595401 | g__Advenella_A | s__Advenella_A faeciporci | 0 | 0 | 0 | 0 | 0 | 0 | 0 | 0 | 60 | 0 | 0 | 0 | 0 | 0 | 0 | 0 | 0 | 0 | 0 | 0 | 0 | 0 | 0 | 0 | 0 | 0 | 0 | 0 | 0 | 0 | 0 | 0 | 0 | 0 | 0 | 0 | 0 | 0 | 0 | 0 | 0 | 0 | 0 | 0 | 0 | 0 | 0 | 0 | 0 | 0 | 0 | 0 | 0 | 0 | 0 | 0 | 0 | 0 | 0 | 0 | 0 | 0 | 0 | 0 | 0 | 0 | 0 | 0 | 0 | 0 | 0 | 0 | 0 | 0
d__Bacteria | p__Pseudomonadota | c__Gammaproteobacteria | o__Burkholderiales | f__Burkholderiaceae_A_595401 | g__Advenella_A | s__Advenella_A faeciporci | 0 | 0 | 0 | 0 | 0 | 0 | 0 | 0 | 0 | 0 | 0 | 0 | 0 | 0 | 0 | 0 | 0 | 0 | 0 | 0 | 0 | 0 | 0 | 0 | 0 | 0 | 0 | 0 | 0 | 0 | 0 | 0 | 56 | 0 | 0 | 0 | 0 | 0 | 0 | 0 | 0 | 0 | 0 | 0 | 0 | 0 | 0 | 0 | 0 | 0 | 0 | 0 | 0 | 0 | 0 | 0 | 0 | 0 | 0 | 0 | 0 | 0 | 0 | 0 | 0 | 0 | 0 | 0 | 0 | 0 | 0 | 0 | 0 | 0
d__Bacteria | p__Pseudomonadota | c__Gammaproteobacteria | o__Burkholderiales | f__Burkholderiaceae_A_595401 | g__Advenella_A | s__Advenella_A faeciporci | 0 | 0 | 0 | 0 | 0 | 0 | 0 | 0 | 0 | 0 | 0 | 0 | 41 | 0 | 0 | 0 | 0 | 0 | 0 | 0 | 0 | 0 | 0 | 0 | 0 | 0 | 0 | 0 | 0 | 0 | 0 | 0 | 0 | 0 | 0 | 0 | 0 | 0 | 0 | 0 | 0 | 0 | 0 | 0 | 0 | 0 | 0 | 0 | 0 | 0 | 0 | 0 | 0 | 0 | 0 | 0 | 0 | 0 | 0 | 0 | 0 | 0 | 0 | 0 | 0 | 0 | 0 | 0 | 0 | 0 | 0 | 0 | 0 | 0
d__Bacteria | p__Pseudomonadota | c__Gammaproteobacteria | o__Burkholderiales | f__Burkholderiaceae_A_595401 | g__Advenella_A | s__Advenella_A faeciporci | 0 | 0 | 0 | 0 | 0 | 0 | 0 | 0 | 0 | 0 | 0 | 0 | 0 | 0 | 0 | 0 | 0 | 0 | 0 | 0 | 0 | 0 | 0 | 0 | 0 | 0 | 0 | 0 | 0 | 0 | 0 | 0 | 0 | 0 | 0 | 0 | 0 | 0 | 0 | 0 | 5 | 0 | 0 | 0 | 0 | 0 | 0 | 0 | 0 | 0 | 0 | 0 | 0 | 0 | 0 | 0 | 0 | 0 | 0 | 0 | 0 | 0 | 0 | 0 | 0 | 0 | 0 | 0 | 0 | 0 | 0 | 0 | 0 | 0
d__Bacteria | p__Pseudomonadota | c__Gammaproteobacteria | o__Burkholderiales | f__Burkholderiaceae_A_595401 | g__Oligella | s__ | 0 | 0 | 0 | 0 | 0 | 0 | 0 | 0 | 0 | 0 | 0 | 0 | 0 | 0 | 0 | 0 | 0 | 0 | 0 | 0 | 0 | 0 | 0 | 0 | 0 | 0 | 0 | 0 | 0 | 0 | 0 | 0 | 0 | 0 | 0 | 0 | 0 | 0 | 0 | 0 | 0 | 0 | 0 | 0 | 0 | 0 | 0 | 0 | 0 | 0 | 0 | 0 | 0 | 0 | 0 | 0 | 0 | 0 | 0 | 0 | 0 | 47 | 0 | 0 | 0 | 0 | 0 | 0 | 0 | 0 | 0 | 0 | 0 | 0
d__Bacteria | p__Pseudomonadota | c__Gammaproteobacteria | o__Burkholderiales | f__Burkholderiaceae_A_595401 | g__Oligella | s__ | 0 | 38 | 0 | 0 | 0 | 0 | 0 | 0 | 0 | 0 | 0 | 0 | 0 | 0 | 0 | 0 | 0 | 0 | 0 | 0 | 0 | 0 | 0 | 0 | 0 | 0 | 0 | 0 | 0 | 0 | 0 | 0 | 0 | 0 | 0 | 0 | 0 | 0 | 0 | 0 | 0 | 33 | 0 | 0 | 0 | 0 | 0 | 0 | 0 | 0 | 0 | 0 | 0 | 0 | 0 | 0 | 0 | 0 | 0 | 0 | 0 | 0 | 0 | 0 | 0 | 0 | 0 | 0 | 0 | 0 | 0 | 0 | 0 | 0
d__Bacteria | p__Pseudomonadota | c__Gammaproteobacteria | o__Burkholderiales | f__Burkholderiaceae_A_595401 | g__Oligella | s__ | 0 | 0 | 0 | 0 | 0 | 0 | 0 | 0 | 0 | 0 | 0 | 0 | 0 | 0 | 0 | 0 | 0 | 0 | 0 | 0 | 0 | 0 | 0 | 0 | 0 | 0 | 0 | 0 | 0 | 0 | 0 | 0 | 0 | 0 | 0 | 0 | 0 | 0 | 0 | 0 | 0 | 0 | 0 | 0 | 0 | 0 | 0 | 71 | 0 | 0 | 0 | 0 | 0 | 0 | 0 | 0 | 0 | 0 | 0 | 0 | 0 | 0 | 0 | 0 | 0 | 0 | 0 | 0 | 0 | 0 | 0 | 0 | 0 | 0
d__Bacteria | p__Pseudomonadota | c__Gammaproteobacteria | o__Burkholderiales | f__Burkholderiaceae_A_595401 | g__Oligella | s__ | 0 | 0 | 0 | 0 | 0 | 0 | 0 | 0 | 0 | 0 | 0 | 0 | 0 | 0 | 0 | 0 | 0 | 0 | 0 | 0 | 0 | 0 | 0 | 0 | 0 | 0 | 0 | 0 | 0 | 0 | 0 | 0 | 0 | 0 | 0 | 0 | 0 | 0 | 0 | 0 | 0 | 0 | 0 | 0 | 0 | 0 | 0 | 0 | 0 | 0 | 0 | 0 | 0 | 0 | 0 | 0 | 0 | 0 | 0 | 0 | 0 | 0 | 0 | 0 | 0 | 0 | 0 | 0 | 0 | 0 | 45 | 0 | 0 | 0
d__Bacteria | p__Pseudomonadota | c__Gammaproteobacteria | o__Burkholderiales | f__Burkholderiaceae_A_595401 | g__Oligella | s__ | 0 | 0 | 0 | 0 | 0 | 0 | 0 | 0 | 0 | 0 | 0 | 0 | 0 | 0 | 0 | 0 | 0 | 0 | 0 | 0 | 0 | 0 | 0 | 0 | 0 | 0 | 0 | 0 | 0 | 0 | 0 | 58 | 0 | 0 | 0 | 0 | 0 | 0 | 0 | 0 | 0 | 0 | 0 | 0 | 0 | 0 | 0 | 0 | 0 | 0 | 0 | 0 | 0 | 0 | 0 | 0 | 0 | 0 | 0 | 0 | 0 | 0 | 0 | 0 | 0 | 0 | 0 | 0 | 0 | 0 | 0 | 0 | 0 | 0
d__Bacteria | p__Pseudomonadota | c__Gammaproteobacteria | o__Burkholderiales | f__Burkholderiaceae_A_595401 | g__Oligella | s__ | 0 | 0 | 0 | 0 | 0 | 0 | 0 | 0 | 0 | 0 | 0 | 0 | 0 | 0 | 0 | 0 | 0 | 0 | 0 | 0 | 0 | 0 | 0 | 0 | 0 | 0 | 0 | 0 | 0 | 0 | 0 | 0 | 0 | 0 | 0 | 0 | 0 | 0 | 0 | 0 | 0 | 0 | 0 | 0 | 0 | 0 | 0 | 0 | 0 | 0 | 0 | 0 | 0 | 0 | 0 | 0 | 0 | 0 | 0 | 0 | 11 | 0 | 0 | 0 | 0 | 0 | 0 | 0 | 0 | 0 | 0 | 0 | 0 | 0
d__Bacteria | p__Pseudomonadota | c__Gammaproteobacteria | o__Burkholderiales | f__Burkholderiaceae_A_595401 | g__Oligella | s__ | 0 | 0 | 0 | 3 | 0 | 0 | 0 | 0 | 0 | 0 | 0 | 0 | 0 | 0 | 0 | 0 | 0 | 0 | 0 | 0 | 0 | 0 | 0 | 0 | 0 | 0 | 0 | 0 | 0 | 0 | 0 | 0 | 0 | 0 | 0 | 0 | 0 | 0 | 0 | 0 | 0 | 0 | 0 | 0 | 0 | 0 | 0 | 0 | 0 | 67 | 0 | 0 | 0 | 0 | 0 | 0 | 85 | 0 | 0 | 0 | 0 | 0 | 0 | 0 | 0 | 0 | 0 | 0 | 0 | 0 | 0 | 0 | 0 | 0
d__Bacteria | p__Pseudomonadota | c__Gammaproteobacteria | o__Burkholderiales | f__Burkholderiaceae_A_595401 | g__Parapusillimonas |  | 0 | 0 | 0 | 0 | 0 | 0 | 0 | 0 | 0 | 0 | 0 | 0 | 0 | 0 | 0 | 0 | 0 | 0 | 0 | 0 | 0 | 0 | 0 | 0 | 0 | 0 | 0 | 0 | 0 | 0 | 0 | 0 | 0 | 0 | 0 | 0 | 0 | 0 | 0 | 0 | 0 | 0 | 0 | 0 | 0 | 0 | 0 | 0 | 0 | 0 | 0 | 0 | 0 | 0 | 0 | 0 | 0 | 0 | 0 | 0 | 0 | 54 | 0 | 0 | 0 | 0 | 0 | 0 | 0 | 0 | 0 | 0 | 0 | 0
d__Bacteria | p__Pseudomonadota | c__Gammaproteobacteria | o__Burkholderiales | f__Burkholderiaceae_A_595401 | g__Pelistega_594408 |  | 0 | 0 | 0 | 0 | 0 | 0 | 0 | 0 | 0 | 0 | 0 | 0 | 0 | 0 | 0 | 0 | 0 | 0 | 0 | 0 | 0 | 0 | 0 | 0 | 0 | 0 | 0 | 0 | 0 | 0 | 0 | 0 | 0 | 0 | 0 | 31 | 0 | 0 | 0 | 0 | 0 | 0 | 0 | 0 | 0 | 0 | 0 | 0 | 0 | 0 | 0 | 0 | 0 | 0 | 0 | 0 | 0 | 0 | 0 | 0 | 0 | 0 | 0 | 0 | 0 | 0 | 0 | 0 | 0 | 0 | 0 | 0 | 0 | 0
d__Bacteria | p__Pseudomonadota | c__Gammaproteobacteria | o__Burkholderiales | f__Burkholderiaceae_A_595421 |  |  | 0 | 0 | 0 | 0 | 0 | 0 | 0 | 0 | 0 | 0 | 0 | 0 | 0 | 0 | 0 | 0 | 0 | 0 | 0 | 0 | 0 | 0 | 0 | 0 | 0 | 0 | 0 | 0 | 0 | 0 | 0 | 0 | 0 | 0 | 0 | 0 | 0 | 0 | 0 | 0 | 0 | 0 | 0 | 0 | 0 | 0 | 0 | 0 | 0 | 0 | 0 | 0 | 0 | 70 | 0 | 0 | 0 | 0 | 0 | 0 | 0 | 0 | 0 | 0 | 0 | 0 | 0 | 0 | 0 | 0 | 0 | 0 | 62 | 0
d__Bacteria | p__Pseudomonadota | c__Gammaproteobacteria | o__Burkholderiales | f__Burkholderiaceae_A_595421 |  |  | 0 | 0 | 0 | 0 | 0 | 0 | 0 | 0 | 0 | 0 | 0 | 0 | 0 | 0 | 0 | 0 | 0 | 0 | 0 | 0 | 0 | 0 | 0 | 0 | 0 | 0 | 0 | 0 | 0 | 0 | 0 | 0 | 0 | 0 | 0 | 0 | 0 | 0 | 0 | 0 | 0 | 0 | 0 | 0 | 0 | 0 | 0 | 0 | 0 | 0 | 0 | 0 | 0 | 0 | 0 | 0 | 0 | 0 | 0 | 0 | 0 | 0 | 0 | 0 | 0 | 0 | 52 | 0 | 0 | 0 | 0 | 0 | 0 | 0
d__Bacteria | p__Pseudomonadota | c__Gammaproteobacteria | o__Burkholderiales | f__Burkholderiaceae_A_595421 |  |  | 0 | 0 | 0 | 0 | 0 | 0 | 0 | 0 | 0 | 0 | 0 | 0 | 0 | 0 | 0 | 0 | 0 | 0 | 0 | 0 | 0 | 0 | 0 | 0 | 0 | 0 | 0 | 0 | 0 | 0 | 0 | 0 | 0 | 0 | 0 | 0 | 0 | 0 | 0 | 0 | 0 | 0 | 0 | 0 | 94 | 0 | 0 | 0 | 0 | 0 | 0 | 0 | 0 | 0 | 0 | 0 | 0 | 0 | 0 | 0 | 0 | 0 | 0 | 0 | 0 | 0 | 0 | 0 | 0 | 0 | 0 | 0 | 0 | 0
d__Bacteria | p__Pseudomonadota | c__Gammaproteobacteria | o__Burkholderiales | f__Burkholderiaceae_A_595421 |  |  | 0 | 0 | 0 | 0 | 0 | 0 | 0 | 0 | 0 | 0 | 0 | 0 | 0 | 0 | 0 | 0 | 0 | 0 | 0 | 0 | 0 | 0 | 0 | 225 | 0 | 0 | 0 | 0 | 0 | 0 | 0 | 0 | 0 | 0 | 0 | 0 | 0 | 0 | 0 | 0 | 0 | 0 | 0 | 0 | 0 | 0 | 0 | 0 | 0 | 0 | 0 | 0 | 0 | 0 | 152 | 0 | 0 | 0 | 0 | 0 | 0 | 0 | 0 | 0 | 0 | 0 | 0 | 0 | 0 | 0 | 0 | 0 | 0 | 0
d__Bacteria | p__Pseudomonadota | c__Gammaproteobacteria | o__Burkholderiales | f__Burkholderiaceae_A_595421 |  |  | 0 | 0 | 0 | 0 | 0 | 0 | 0 | 0 | 0 | 0 | 0 | 0 | 0 | 0 | 0 | 0 | 0 | 0 | 0 | 0 | 0 | 0 | 0 | 0 | 0 | 0 | 0 | 0 | 0 | 0 | 0 | 0 | 0 | 0 | 0 | 0 | 0 | 0 | 0 | 0 | 0 | 0 | 0 | 0 | 130 | 0 | 0 | 0 | 0 | 0 | 0 | 0 | 0 | 0 | 0 | 0 | 0 | 0 | 0 | 0 | 0 | 0 | 0 | 0 | 0 | 0 | 0 | 0 | 0 | 0 | 0 | 0 | 0 | 0
d__Bacteria | p__Pseudomonadota | c__Gammaproteobacteria | o__Burkholderiales | f__Burkholderiaceae_A_595421 |  |  | 0 | 0 | 0 | 0 | 0 | 0 | 0 | 0 | 0 | 0 | 0 | 0 | 0 | 0 | 0 | 0 | 0 | 0 | 0 | 0 | 0 | 0 | 0 | 0 | 0 | 0 | 0 | 0 | 0 | 0 | 0 | 0 | 0 | 0 | 0 | 0 | 0 | 0 | 0 | 73 | 0 | 0 | 0 | 0 | 0 | 0 | 0 | 0 | 0 | 0 | 0 | 0 | 0 | 0 | 0 | 0 | 0 | 0 | 0 | 0 | 0 | 0 | 0 | 0 | 0 | 0 | 0 | 0 | 0 | 0 | 0 | 0 | 0 | 0
d__Bacteria | p__Pseudomonadota | c__Gammaproteobacteria | o__Burkholderiales | f__Burkholderiaceae_A_595421 |  |  | 0 | 0 | 0 | 0 | 0 | 0 | 0 | 0 | 0 | 0 | 0 | 0 | 0 | 0 | 0 | 0 | 0 | 0 | 0 | 0 | 0 | 0 | 0 | 0 | 0 | 0 | 0 | 0 | 0 | 0 | 0 | 0 | 0 | 0 | 0 | 0 | 0 | 0 | 0 | 0 | 0 | 0 | 0 | 0 | 0 | 0 | 0 | 0 | 0 | 0 | 0 | 0 | 0 | 0 | 0 | 0 | 0 | 0 | 0 | 0 | 0 | 0 | 0 | 0 | 0 | 0 | 0 | 0 | 0 | 0 | 0 | 0 | 0 | 68
d__Bacteria | p__Pseudomonadota | c__Gammaproteobacteria | o__Burkholderiales | f__Burkholderiaceae_A_595421 |  |  | 0 | 0 | 0 | 0 | 0 | 0 | 0 | 0 | 0 | 0 | 0 | 0 | 0 | 0 | 0 | 0 | 0 | 0 | 0 | 0 | 0 | 0 | 0 | 0 | 0 | 0 | 0 | 0 | 0 | 0 | 0 | 0 | 0 | 0 | 0 | 0 | 0 | 0 | 0 | 0 | 0 | 0 | 0 | 0 | 87 | 0 | 0 | 0 | 0 | 0 | 0 | 0 | 0 | 0 | 0 | 0 | 0 | 0 | 0 | 0 | 0 | 0 | 0 | 0 | 0 | 0 | 0 | 0 | 0 | 0 | 0 | 0 | 0 | 0
d__Bacteria | p__Pseudomonadota | c__Gammaproteobacteria | o__Burkholderiales | f__Burkholderiaceae_A_595421 |  |  | 0 | 0 | 0 | 0 | 0 | 0 | 0 | 0 | 0 | 0 | 0 | 0 | 0 | 0 | 0 | 0 | 0 | 0 | 0 | 0 | 0 | 0 | 0 | 0 | 0 | 0 | 0 | 0 | 0 | 0 | 0 | 0 | 0 | 0 | 0 | 0 | 0 | 0 | 0 | 0 | 0 | 0 | 0 | 0 | 0 | 0 | 0 | 0 | 0 | 5 | 0 | 0 | 0 | 0 | 0 | 0 | 0 | 0 | 0 | 0 | 0 | 0 | 0 | 0 | 0 | 0 | 0 | 0 | 0 | 0 | 0 | 0 | 0 | 0
d__Bacteria | p__Pseudomonadota | c__Gammaproteobacteria | o__Burkholderiales | f__Burkholderiaceae_A_595421 |  |  | 0 | 0 | 0 | 0 | 0 | 0 | 0 | 0 | 0 | 0 | 0 | 0 | 0 | 0 | 0 | 0 | 0 | 0 | 0 | 0 | 0 | 0 | 0 | 0 | 0 | 0 | 0 | 0 | 0 | 0 | 0 | 0 | 0 | 0 | 0 | 0 | 0 | 0 | 0 | 0 | 0 | 0 | 0 | 0 | 0 | 0 | 0 | 0 | 0 | 0 | 28 | 0 | 0 | 0 | 0 | 0 | 0 | 0 | 0 | 0 | 0 | 0 | 0 | 0 | 0 | 0 | 0 | 0 | 0 | 0 | 0 | 0 | 0 | 0
d__Bacteria | p__Pseudomonadota | c__Gammaproteobacteria | o__Burkholderiales | f__Burkholderiaceae_A_595421 |  |  | 0 | 0 | 0 | 0 | 0 | 0 | 0 | 0 | 0 | 0 | 0 | 0 | 0 | 0 | 0 | 0 | 0 | 0 | 0 | 0 | 0 | 0 | 0 | 0 | 0 | 0 | 0 | 0 | 31 | 0 | 0 | 0 | 0 | 0 | 0 | 0 | 0 | 0 | 0 | 0 | 0 | 0 | 0 | 0 | 0 | 0 | 0 | 0 | 0 | 0 | 0 | 0 | 0 | 0 | 0 | 0 | 0 | 0 | 0 | 0 | 0 | 0 | 0 | 0 | 0 | 0 | 0 | 0 | 0 | 0 | 0 | 0 | 0 | 0
d__Bacteria | p__Pseudomonadota | c__Gammaproteobacteria | o__Burkholderiales | f__Burkholderiaceae_A_595421 |  |  | 0 | 0 | 0 | 0 | 0 | 0 | 0 | 0 | 0 | 0 | 0 | 0 | 0 | 0 | 0 | 0 | 0 | 0 | 0 | 0 | 0 | 0 | 0 | 0 | 0 | 0 | 0 | 0 | 0 | 0 | 0 | 0 | 0 | 0 | 0 | 0 | 0 | 0 | 76 | 0 | 0 | 0 | 0 | 0 | 0 | 0 | 0 | 0 | 0 | 0 | 0 | 0 | 0 | 0 | 0 | 0 | 0 | 0 | 0 | 0 | 0 | 0 | 0 | 0 | 0 | 0 | 0 | 0 | 0 | 0 | 0 | 0 | 0 | 0
d__Bacteria | p__Pseudomonadota | c__Gammaproteobacteria | o__Burkholderiales | f__Burkholderiaceae_A_595421 |  |  | 0 | 0 | 0 | 0 | 0 | 0 | 0 | 0 | 0 | 0 | 0 | 0 | 0 | 0 | 0 | 0 | 0 | 0 | 0 | 0 | 0 | 0 | 0 | 0 | 0 | 0 | 0 | 0 | 0 | 0 | 0 | 0 | 0 | 0 | 0 | 0 | 0 | 0 | 0 | 0 | 0 | 0 | 0 | 0 | 0 | 0 | 0 | 0 | 0 | 0 | 0 | 0 | 0 | 0 | 0 | 0 | 0 | 0 | 0 | 0 | 0 | 0 | 0 | 0 | 0 | 0 | 0 | 0 | 0 | 19 | 0 | 0 | 0 | 0
d__Bacteria | p__Pseudomonadota | c__Gammaproteobacteria | o__Burkholderiales | f__Burkholderiaceae_A_595421 |  |  | 0 | 0 | 0 | 0 | 0 | 0 | 0 | 0 | 0 | 0 | 0 | 0 | 0 | 0 | 0 | 0 | 0 | 0 | 0 | 0 | 0 | 0 | 0 | 0 | 0 | 0 | 0 | 0 | 0 | 0 | 0 | 0 | 0 | 0 | 0 | 0 | 0 | 108 | 0 | 0 | 0 | 0 | 0 | 0 | 0 | 0 | 0 | 0 | 0 | 0 | 0 | 0 | 0 | 0 | 0 | 0 | 0 | 0 | 0 | 0 | 0 | 0 | 0 | 0 | 0 | 0 | 0 | 0 | 0 | 0 | 0 | 0 | 0 | 0
d__Bacteria | p__Pseudomonadota | c__Gammaproteobacteria | o__Burkholderiales | f__Burkholderiaceae_A_595421 |  |  | 0 | 0 | 0 | 0 | 0 | 0 | 0 | 0 | 0 | 0 | 0 | 0 | 0 | 0 | 0 | 0 | 0 | 0 | 0 | 0 | 0 | 0 | 0 | 0 | 0 | 0 | 0 | 0 | 0 | 0 | 0 | 0 | 0 | 0 | 0 | 0 | 0 | 0 | 0 | 0 | 0 | 0 | 0 | 0 | 0 | 0 | 0 | 0 | 0 | 0 | 0 | 0 | 0 | 0 | 0 | 0 | 0 | 0 | 0 | 0 | 0 | 0 | 0 | 0 | 0 | 0 | 0 | 0 | 0 | 0 | 0 | 206 | 0 | 0
d__Bacteria | p__Pseudomonadota | c__Gammaproteobacteria | o__Burkholderiales | f__Burkholderiaceae_A_595421 |  |  | 0 | 0 | 0 | 0 | 0 | 0 | 0 | 0 | 0 | 0 | 0 | 0 | 0 | 0 | 0 | 0 | 0 | 0 | 0 | 0 | 0 | 0 | 0 | 0 | 0 | 0 | 0 | 0 | 0 | 0 | 0 | 0 | 0 | 0 | 0 | 0 | 142 | 0 | 0 | 0 | 0 | 0 | 0 | 0 | 0 | 0 | 0 | 0 | 0 | 0 | 0 | 0 | 0 | 0 | 0 | 0 | 0 | 0 | 0 | 0 | 0 | 0 | 0 | 0 | 0 | 0 | 0 | 0 | 0 | 0 | 0 | 0 | 194 | 0
d__Bacteria | p__Pseudomonadota | c__Gammaproteobacteria | o__Burkholderiales | f__Burkholderiaceae_A_595421 |  |  | 0 | 0 | 0 | 0 | 0 | 0 | 0 | 0 | 0 | 0 | 0 | 0 | 0 | 0 | 0 | 0 | 0 | 0 | 0 | 0 | 0 | 0 | 0 | 0 | 0 | 0 | 0 | 0 | 0 | 0 | 0 | 0 | 0 | 0 | 0 | 0 | 0 | 0 | 0 | 0 | 0 | 0 | 0 | 0 | 0 | 0 | 0 | 0 | 0 | 0 | 0 | 0 | 0 | 0 | 0 | 0 | 0 | 0 | 0 | 0 | 0 | 0 | 0 | 0 | 0 | 0 | 0 | 0 | 0 | 8 | 0 | 0 | 0 | 0
d__Bacteria | p__Pseudomonadota | c__Gammaproteobacteria | o__Burkholderiales | f__Burkholderiaceae_A_595421 |  |  | 0 | 0 | 0 | 0 | 0 | 0 | 0 | 0 | 0 | 0 | 0 | 0 | 0 | 0 | 0 | 0 | 0 | 0 | 0 | 0 | 0 | 0 | 0 | 0 | 0 | 0 | 0 | 0 | 0 | 0 | 0 | 0 | 0 | 0 | 0 | 0 | 0 | 13 | 0 | 0 | 0 | 0 | 0 | 0 | 0 | 0 | 0 | 0 | 0 | 0 | 0 | 0 | 0 | 0 | 0 | 0 | 0 | 0 | 0 | 0 | 0 | 0 | 0 | 0 | 0 | 0 | 0 | 0 | 0 | 0 | 0 | 0 | 0 | 0
d__Bacteria | p__Pseudomonadota | c__Gammaproteobacteria | o__Burkholderiales | f__Burkholderiaceae_A_595421 | g__Brachymonas | s__Brachymonas denitrificans | 0 | 0 | 0 | 0 | 0 | 0 | 0 | 0 | 0 | 0 | 0 | 0 | 0 | 0 | 0 | 0 | 0 | 0 | 0 | 0 | 0 | 0 | 0 | 0 | 0 | 0 | 0 | 0 | 0 | 0 | 0 | 0 | 0 | 75 | 0 | 0 | 0 | 0 | 0 | 0 | 0 | 0 | 0 | 0 | 0 | 0 | 0 | 0 | 0 | 0 | 0 | 0 | 0 | 0 | 0 | 0 | 0 | 0 | 0 | 0 | 0 | 0 | 0 | 0 | 0 | 0 | 0 | 0 | 0 | 0 | 0 | 0 | 0 | 0
d__Bacteria | p__Pseudomonadota | c__Gammaproteobacteria | o__Burkholderiales | f__Burkholderiaceae_A_595421 | g__Brachymonas | s__Brachymonas denitrificans | 0 | 0 | 0 | 0 | 0 | 0 | 0 | 0 | 0 | 0 | 0 | 0 | 0 | 0 | 0 | 0 | 0 | 0 | 0 | 0 | 0 | 0 | 0 | 0 | 0 | 0 | 0 | 0 | 0 | 0 | 0 | 0 | 0 | 0 | 0 | 0 | 0 | 0 | 0 | 0 | 0 | 0 | 0 | 0 | 0 | 0 | 0 | 0 | 0 | 0 | 63 | 0 | 0 | 0 | 0 | 0 | 0 | 0 | 0 | 0 | 0 | 0 | 0 | 0 | 0 | 0 | 0 | 0 | 0 | 0 | 0 | 0 | 0 | 0
d__Bacteria | p__Pseudomonadota | c__Gammaproteobacteria | o__Burkholderiales | f__Burkholderiaceae_A_595421 | g__Brachymonas | s__Brachymonas denitrificans | 0 | 0 | 0 | 0 | 0 | 0 | 0 | 0 | 0 | 0 | 0 | 0 | 0 | 0 | 0 | 0 | 0 | 0 | 0 | 0 | 0 | 0 | 0 | 0 | 0 | 0 | 0 | 0 | 0 | 0 | 0 | 0 | 0 | 0 | 0 | 0 | 0 | 0 | 0 | 0 | 0 | 0 | 0 | 0 | 0 | 0 | 0 | 86 | 0 | 0 | 0 | 0 | 0 | 0 | 0 | 0 | 0 | 0 | 0 | 0 | 0 | 0 | 0 | 0 | 0 | 0 | 0 | 0 | 0 | 0 | 0 | 0 | 0 | 0
d__Bacteria | p__Pseudomonadota | c__Gammaproteobacteria | o__Burkholderiales | f__Burkholderiaceae_A_595421 | g__Brachymonas | s__Brachymonas denitrificans | 0 | 0 | 0 | 0 | 0 | 0 | 0 | 0 | 0 | 0 | 0 | 0 | 0 | 0 | 0 | 0 | 0 | 0 | 0 | 0 | 0 | 0 | 0 | 0 | 0 | 0 | 0 | 0 | 0 | 0 | 0 | 0 | 0 | 0 | 0 | 0 | 0 | 0 | 0 | 0 | 0 | 0 | 0 | 0 | 0 | 0 | 0 | 0 | 0 | 0 | 0 | 0 | 0 | 0 | 0 | 0 | 0 | 0 | 0 | 0 | 0 | 0 | 0 | 99 | 0 | 0 | 0 | 0 | 0 | 0 | 0 | 0 | 0 | 0
d__Bacteria | p__Pseudomonadota | c__Gammaproteobacteria | o__Burkholderiales | f__Burkholderiaceae_A_595421 | g__Brachymonas | s__Brachymonas denitrificans | 0 | 0 | 0 | 0 | 0 | 0 | 0 | 0 | 69 | 0 | 0 | 0 | 0 | 0 | 0 | 0 | 0 | 0 | 0 | 0 | 0 | 0 | 0 | 0 | 0 | 0 | 0 | 0 | 0 | 0 | 0 | 0 | 0 | 0 | 0 | 0 | 0 | 0 | 0 | 0 | 0 | 0 | 0 | 0 | 0 | 0 | 0 | 0 | 0 | 0 | 0 | 0 | 0 | 0 | 0 | 0 | 0 | 0 | 0 | 0 | 0 | 0 | 0 | 0 | 0 | 0 | 0 | 0 | 0 | 0 | 0 | 0 | 0 | 0
d__Bacteria | p__Pseudomonadota | c__Gammaproteobacteria | o__Burkholderiales | f__Burkholderiaceae_A_595421 | g__Comamonas_F_589250 |  | 0 | 0 | 0 | 0 | 0 | 0 | 0 | 0 | 0 | 0 | 0 | 0 | 0 | 0 | 0 | 0 | 0 | 0 | 0 | 0 | 0 | 0 | 0 | 0 | 0 | 0 | 0 | 0 | 0 | 0 | 0 | 0 | 0 | 0 | 0 | 0 | 0 | 0 | 0 | 0 | 0 | 0 | 0 | 0 | 0 | 0 | 0 | 0 | 0 | 0 | 0 | 0 | 0 | 0 | 0 | 0 | 0 | 0 | 0 | 0 | 0 | 0 | 0 | 0 | 0 | 0 | 56 | 0 | 0 | 0 | 0 | 0 | 0 | 0
d__Bacteria | p__Pseudomonadota | c__Gammaproteobacteria | o__Burkholderiales | f__Burkholderiaceae_A_595421 | g__Comamonas_F_589250 |  | 0 | 0 | 0 | 0 | 0 | 0 | 0 | 0 | 0 | 0 | 0 | 0 | 0 | 0 | 0 | 0 | 0 | 0 | 0 | 0 | 0 | 0 | 0 | 0 | 0 | 0 | 0 | 0 | 0 | 0 | 0 | 0 | 0 | 0 | 0 | 0 | 0 | 0 | 0 | 0 | 0 | 0 | 0 | 0 | 0 | 0 | 0 | 0 | 0 | 0 | 0 | 0 | 0 | 0 | 0 | 0 | 0 | 0 | 0 | 0 | 0 | 0 | 0 | 0 | 0 | 0 | 0 | 0 | 0 | 0 | 0 | 0 | 164 | 0
d__Bacteria | p__Pseudomonadota | c__Gammaproteobacteria | o__Burkholderiales | f__Burkholderiaceae_A_595421 | g__Comamonas_F_589250 |  | 0 | 0 | 0 | 0 | 0 | 0 | 0 | 0 | 0 | 0 | 0 | 0 | 0 | 0 | 0 | 0 | 0 | 0 | 0 | 0 | 0 | 0 | 0 | 0 | 0 | 0 | 0 | 0 | 0 | 0 | 0 | 0 | 0 | 0 | 0 | 0 | 0 | 0 | 0 | 0 | 0 | 0 | 0 | 0 | 0 | 0 | 0 | 0 | 0 | 0 | 0 | 0 | 0 | 0 | 0 | 0 | 0 | 0 | 0 | 0 | 0 | 0 | 0 | 0 | 0 | 0 | 0 | 0 | 0 | 101 | 0 | 0 | 0 | 0
d__Bacteria | p__Pseudomonadota | c__Gammaproteobacteria | o__Burkholderiales | f__Burkholderiaceae_A_595421 | g__Comamonas_F_589250 |  | 0 | 0 | 0 | 0 | 0 | 0 | 0 | 0 | 0 | 0 | 0 | 0 | 0 | 0 | 0 | 0 | 0 | 0 | 0 | 0 | 0 | 0 | 0 | 0 | 0 | 0 | 0 | 0 | 0 | 0 | 0 | 0 | 0 | 0 | 0 | 0 | 0 | 140 | 0 | 0 | 0 | 0 | 0 | 0 | 0 | 0 | 0 | 0 | 0 | 0 | 0 | 0 | 0 | 0 | 0 | 0 | 0 | 0 | 0 | 0 | 0 | 0 | 0 | 0 | 0 | 0 | 0 | 0 | 0 | 0 | 0 | 0 | 0 | 0
d__Bacteria | p__Pseudomonadota | c__Gammaproteobacteria | o__Burkholderiales | f__Burkholderiaceae_A_595421 | g__Comamonas_F_589250 |  | 0 | 0 | 0 | 0 | 0 | 0 | 0 | 0 | 0 | 0 | 0 | 0 | 0 | 0 | 0 | 0 | 0 | 0 | 0 | 0 | 0 | 0 | 0 | 0 | 0 | 0 | 0 | 0 | 0 | 0 | 0 | 0 | 0 | 0 | 0 | 0 | 0 | 0 | 0 | 0 | 0 | 0 | 0 | 0 | 0 | 0 | 0 | 0 | 0 | 0 | 0 | 0 | 0 | 63 | 0 | 0 | 0 | 0 | 0 | 0 | 0 | 0 | 0 | 0 | 0 | 0 | 0 | 0 | 0 | 0 | 0 | 0 | 0 | 0
d__Bacteria | p__Pseudomonadota | c__Gammaproteobacteria | o__Burkholderiales | f__Burkholderiaceae_A_595421 | g__Comamonas_F_589250 |  | 0 | 0 | 0 | 0 | 0 | 0 | 0 | 0 | 0 | 0 | 0 | 0 | 0 | 0 | 0 | 0 | 0 | 0 | 0 | 0 | 0 | 0 | 0 | 0 | 0 | 0 | 0 | 0 | 0 | 0 | 0 | 0 | 0 | 0 | 0 | 0 | 75 | 0 | 0 | 0 | 0 | 0 | 0 | 0 | 0 | 0 | 0 | 0 | 0 | 0 | 0 | 0 | 0 | 0 | 0 | 0 | 0 | 0 | 0 | 0 | 0 | 0 | 0 | 0 | 0 | 0 | 0 | 0 | 0 | 0 | 0 | 0 | 0 | 0
d__Bacteria | p__Pseudomonadota | c__Gammaproteobacteria | o__Burkholderiales | f__Burkholderiaceae_A_595421 | g__Comamonas_F_589250 |  | 0 | 0 | 0 | 0 | 0 | 0 | 0 | 0 | 0 | 0 | 0 | 0 | 0 | 0 | 0 | 0 | 0 | 0 | 0 | 0 | 0 | 0 | 0 | 0 | 0 | 0 | 0 | 0 | 0 | 0 | 0 | 0 | 0 | 0 | 0 | 0 | 0 | 0 | 0 | 0 | 0 | 0 | 0 | 0 | 0 | 0 | 0 | 0 | 0 | 0 | 0 | 177 | 0 | 0 | 0 | 0 | 0 | 0 | 0 | 0 | 0 | 0 | 0 | 0 | 0 | 0 | 0 | 0 | 0 | 0 | 0 | 0 | 0 | 0
d__Bacteria | p__Pseudomonadota | c__Gammaproteobacteria | o__Burkholderiales | f__Burkholderiaceae_A_595421 | g__Comamonas_F_589250 |  | 0 | 0 | 0 | 0 | 0 | 0 | 0 | 0 | 0 | 0 | 0 | 0 | 0 | 0 | 0 | 0 | 0 | 0 | 0 | 0 | 0 | 0 | 0 | 0 | 0 | 0 | 0 | 0 | 0 | 0 | 0 | 0 | 0 | 0 | 0 | 0 | 0 | 0 | 0 | 0 | 0 | 0 | 0 | 0 | 0 | 0 | 0 | 0 | 0 | 0 | 0 | 116 | 0 | 0 | 0 | 0 | 0 | 0 | 0 | 0 | 0 | 0 | 0 | 0 | 0 | 0 | 0 | 0 | 0 | 0 | 0 | 0 | 0 | 0
d__Bacteria | p__Pseudomonadota | c__Gammaproteobacteria | o__Burkholderiales | f__Burkholderiaceae_A_595421 | g__Comamonas_F_589250 |  | 0 | 0 | 0 | 0 | 0 | 0 | 0 | 0 | 0 | 0 | 0 | 0 | 0 | 0 | 0 | 0 | 0 | 0 | 0 | 0 | 0 | 0 | 0 | 135 | 0 | 0 | 0 | 0 | 0 | 0 | 0 | 0 | 0 | 0 | 0 | 0 | 0 | 0 | 0 | 0 | 0 | 0 | 0 | 0 | 0 | 0 | 0 | 0 | 0 | 0 | 0 | 0 | 0 | 0 | 0 | 0 | 0 | 0 | 0 | 0 | 0 | 0 | 0 | 0 | 0 | 0 | 0 | 0 | 0 | 0 | 0 | 0 | 0 | 0
d__Bacteria | p__Pseudomonadota | c__Gammaproteobacteria | o__Burkholderiales | f__Burkholderiaceae_A_595421 | g__Comamonas_F_589250 |  | 0 | 0 | 0 | 0 | 0 | 0 | 0 | 0 | 0 | 0 | 0 | 0 | 0 | 0 | 0 | 0 | 0 | 0 | 0 | 0 | 0 | 0 | 0 | 0 | 0 | 0 | 0 | 0 | 0 | 0 | 0 | 0 | 0 | 0 | 0 | 0 | 0 | 0 | 0 | 0 | 0 | 0 | 0 | 0 | 120 | 0 | 0 | 0 | 0 | 0 | 0 | 0 | 0 | 0 | 0 | 0 | 0 | 0 | 0 | 0 | 0 | 0 | 0 | 0 | 0 | 0 | 0 | 0 | 0 | 0 | 0 | 0 | 0 | 0
d__Bacteria | p__Pseudomonadota | c__Gammaproteobacteria | o__Burkholderiales | f__Burkholderiaceae_A_595421 | g__Comamonas_F_589250 |  | 0 | 0 | 0 | 0 | 0 | 0 | 0 | 0 | 0 | 0 | 0 | 0 | 0 | 0 | 0 | 0 | 0 | 0 | 0 | 0 | 0 | 0 | 0 | 0 | 0 | 0 | 0 | 0 | 0 | 0 | 0 | 0 | 0 | 0 | 0 | 0 | 55 | 0 | 0 | 0 | 0 | 0 | 0 | 0 | 0 | 0 | 0 | 0 | 0 | 0 | 0 | 0 | 0 | 0 | 0 | 0 | 0 | 0 | 0 | 0 | 0 | 0 | 0 | 0 | 0 | 0 | 0 | 0 | 0 | 0 | 0 | 0 | 0 | 0
d__Bacteria | p__Pseudomonadota | c__Gammaproteobacteria | o__Burkholderiales | f__Burkholderiaceae_A_595421 | g__Cupriavidus |  | 0 | 0 | 0 | 0 | 0 | 0 | 0 | 0 | 0 | 0 | 0 | 0 | 0 | 0 | 0 | 0 | 0 | 0 | 0 | 0 | 0 | 0 | 0 | 0 | 0 | 0 | 0 | 0 | 0 | 0 | 0 | 0 | 0 | 0 | 0 | 0 | 0 | 0 | 0 | 0 | 0 | 0 | 0 | 0 | 0 | 0 | 0 | 0 | 0 | 0 | 0 | 88 | 0 | 0 | 0 | 0 | 0 | 0 | 0 | 0 | 0 | 0 | 0 | 0 | 0 | 0 | 0 | 0 | 0 | 0 | 0 | 0 | 0 | 0
d__Bacteria | p__Pseudomonadota | c__Gammaproteobacteria | o__Burkholderiales | f__Burkholderiaceae_A_595421 | g__Janthinobacterium_571526 |  | 0 | 0 | 0 | 0 | 0 | 0 | 0 | 0 | 0 | 0 | 0 | 0 | 0 | 0 | 0 | 0 | 0 | 0 | 0 | 0 | 0 | 0 | 0 | 0 | 0 | 0 | 0 | 0 | 0 | 0 | 0 | 0 | 0 | 0 | 0 | 0 | 0 | 0 | 0 | 0 | 0 | 0 | 0 | 0 | 0 | 0 | 0 | 0 | 0 | 0 | 0 | 55 | 0 | 0 | 0 | 0 | 0 | 0 | 0 | 0 | 0 | 0 | 0 | 0 | 0 | 0 | 0 | 0 | 0 | 0 | 0 | 0 | 0 | 0
d__Bacteria | p__Pseudomonadota | c__Gammaproteobacteria | o__Burkholderiales | f__Burkholderiaceae_A_595421 | g__Paenacidovorax | s__Paenacidovorax caeni | 0 | 0 | 0 | 0 | 0 | 0 | 0 | 0 | 0 | 0 | 0 | 0 | 0 | 0 | 0 | 0 | 0 | 0 | 0 | 0 | 0 | 0 | 0 | 0 | 0 | 0 | 0 | 0 | 0 | 0 | 0 | 0 | 0 | 0 | 0 | 0 | 0 | 0 | 0 | 0 | 0 | 0 | 0 | 0 | 0 | 0 | 0 | 0 | 0 | 0 | 0 | 164 | 0 | 0 | 0 | 0 | 0 | 0 | 0 | 0 | 0 | 0 | 0 | 0 | 0 | 0 | 0 | 0 | 0 | 0 | 0 | 0 | 0 | 0
d__Bacteria | p__Pseudomonadota | c__Gammaproteobacteria | o__Burkholderiales | f__Burkholderiaceae_A_595425 | g__Zeimonas | s__ | 0 | 0 | 0 | 0 | 0 | 0 | 0 | 0 | 0 | 0 | 0 | 0 | 0 | 0 | 0 | 0 | 0 | 0 | 0 | 0 | 0 | 0 | 0 | 0 | 0 | 0 | 0 | 0 | 0 | 0 | 0 | 0 | 0 | 0 | 0 | 0 | 0 | 0 | 0 | 0 | 0 | 0 | 0 | 0 | 0 | 0 | 0 | 0 | 0 | 0 | 0 | 0 | 0 | 0 | 0 | 0 | 0 | 0 | 0 | 0 | 0 | 0 | 0 | 0 | 0 | 41 | 0 | 0 | 0 | 0 | 0 | 0 | 0 | 0
d__Bacteria | p__Pseudomonadota | c__Gammaproteobacteria | o__Burkholderiales | f__Burkholderiaceae_A_595425 | g__Zeimonas | s__ | 0 | 0 | 0 | 0 | 0 | 0 | 0 | 0 | 0 | 0 | 0 | 0 | 0 | 0 | 0 | 0 | 0 | 0 | 0 | 0 | 0 | 0 | 0 | 0 | 0 | 0 | 0 | 0 | 0 | 0 | 52 | 0 | 0 | 0 | 0 | 0 | 0 | 0 | 0 | 0 | 0 | 0 | 0 | 0 | 0 | 0 | 0 | 0 | 0 | 0 | 0 | 0 | 0 | 0 | 0 | 0 | 0 | 0 | 0 | 0 | 0 | 0 | 0 | 0 | 0 | 0 | 0 | 0 | 0 | 0 | 0 | 0 | 0 | 0
d__Bacteria | p__Pseudomonadota | c__Gammaproteobacteria | o__Burkholderiales | f__Burkholderiaceae_A_595425 | g__Zeimonas | s__ | 0 | 0 | 0 | 0 | 0 | 0 | 0 | 29 | 0 | 0 | 0 | 0 | 0 | 0 | 0 | 0 | 0 | 0 | 0 | 0 | 0 | 0 | 0 | 0 | 0 | 0 | 0 | 0 | 0 | 0 | 0 | 0 | 0 | 0 | 0 | 0 | 0 | 0 | 0 | 0 | 0 | 0 | 0 | 0 | 0 | 0 | 0 | 0 | 0 | 0 | 0 | 0 | 0 | 0 | 0 | 0 | 0 | 0 | 0 | 0 | 0 | 0 | 0 | 0 | 0 | 0 | 0 | 0 | 0 | 0 | 0 | 0 | 0 | 0
d__Bacteria | p__Pseudomonadota | c__Gammaproteobacteria | o__Burkholderiales | f__Burkholderiaceae_A_595425 | g__Zeimonas | s__ | 0 | 0 | 0 | 0 | 0 | 0 | 0 | 0 | 0 | 0 | 0 | 0 | 0 | 0 | 0 | 0 | 0 | 0 | 0 | 0 | 0 | 0 | 0 | 0 | 0 | 0 | 0 | 0 | 0 | 0 | 0 | 0 | 0 | 0 | 0 | 0 | 0 | 0 | 0 | 0 | 0 | 0 | 0 | 0 | 0 | 0 | 0 | 0 | 0 | 0 | 0 | 0 | 0 | 0 | 0 | 0 | 0 | 0 | 0 | 0 | 0 | 13 | 0 | 0 | 0 | 0 | 0 | 0 | 0 | 0 | 0 | 0 | 0 | 0
d__Bacteria | p__Pseudomonadota | c__Gammaproteobacteria | o__Burkholderiales | f__Burkholderiaceae_A_595425 | g__Zeimonas | s__ | 0 | 0 | 0 | 0 | 0 | 0 | 0 | 0 | 0 | 0 | 0 | 0 | 0 | 0 | 0 | 0 | 0 | 0 | 0 | 0 | 0 | 0 | 0 | 0 | 0 | 0 | 0 | 0 | 0 | 0 | 0 | 0 | 0 | 0 | 8 | 0 | 0 | 0 | 0 | 0 | 0 | 0 | 0 | 0 | 0 | 0 | 0 | 0 | 0 | 0 | 0 | 0 | 0 | 0 | 0 | 0 | 0 | 0 | 0 | 0 | 0 | 0 | 0 | 0 | 0 | 0 | 0 | 0 | 0 | 0 | 0 | 0 | 0 | 0
d__Bacteria | p__Pseudomonadota | c__Gammaproteobacteria | o__Burkholderiales | f__Methylophilaceae |  |  | 0 | 0 | 0 | 5 | 0 | 0 | 0 | 0 | 0 | 0 | 0 | 0 | 0 | 0 | 0 | 0 | 0 | 0 | 0 | 0 | 0 | 0 | 0 | 30 | 0 | 0 | 0 | 0 | 0 | 0 | 0 | 0 | 0 | 0 | 0 | 0 | 0 | 129 | 0 | 0 | 0 | 0 | 0 | 0 | 157 | 0 | 0 | 0 | 0 | 0 | 0 | 122 | 0 | 72 | 62 | 0 | 0 | 0 | 0 | 0 | 0 | 0 | 0 | 0 | 0 | 0 | 0 | 0 | 118 | 143 | 0 | 0 | 0 | 0
d__Bacteria | p__Pseudomonadota | c__Gammaproteobacteria | o__Burkholderiales | f__Methylophilaceae |  |  | 0 | 0 | 0 | 0 | 0 | 0 | 0 | 0 | 0 | 0 | 0 | 0 | 0 | 0 | 0 | 0 | 0 | 0 | 0 | 0 | 0 | 0 | 0 | 0 | 0 | 0 | 0 | 0 | 0 | 0 | 0 | 0 | 0 | 3 | 0 | 0 | 0 | 0 | 0 | 0 | 0 | 0 | 0 | 0 | 0 | 0 | 0 | 0 | 0 | 0 | 0 | 0 | 0 | 0 | 0 | 0 | 0 | 0 | 0 | 0 | 0 | 0 | 0 | 0 | 0 | 0 | 0 | 0 | 0 | 0 | 0 | 0 | 0 | 0
d__Bacteria | p__Pseudomonadota | c__Gammaproteobacteria | o__Burkholderiales | f__Methylophilaceae |  |  | 0 | 0 | 0 | 0 | 0 | 0 | 0 | 0 | 0 | 0 | 0 | 0 | 0 | 0 | 0 | 0 | 0 | 0 | 0 | 0 | 0 | 0 | 0 | 68 | 0 | 0 | 24 | 0 | 0 | 0 | 0 | 0 | 0 | 0 | 0 | 0 | 0 | 0 | 0 | 0 | 0 | 0 | 0 | 0 | 0 | 0 | 0 | 0 | 0 | 0 | 0 | 70 | 0 | 0 | 0 | 35 | 0 | 0 | 0 | 0 | 0 | 0 | 0 | 0 | 0 | 0 | 0 | 0 | 30 | 28 | 0 | 0 | 20 | 0
d__Bacteria | p__Pseudomonadota | c__Gammaproteobacteria | o__Burkholderiales | f__Methylophilaceae |  |  | 0 | 0 | 0 | 0 | 0 | 0 | 0 | 0 | 0 | 0 | 0 | 0 | 0 | 0 | 0 | 0 | 0 | 0 | 0 | 0 | 0 | 0 | 0 | 0 | 0 | 0 | 0 | 0 | 0 | 0 | 0 | 0 | 0 | 0 | 0 | 0 | 0 | 26 | 0 | 0 | 0 | 0 | 0 | 0 | 0 | 0 | 0 | 0 | 0 | 0 | 0 | 0 | 0 | 0 | 0 | 0 | 0 | 0 | 0 | 0 | 0 | 0 | 0 | 0 | 0 | 0 | 0 | 0 | 0 | 0 | 0 | 0 | 0 | 0
d__Bacteria | p__Pseudomonadota | c__Gammaproteobacteria | o__Burkholderiales | f__Methylophilaceae |  |  | 0 | 0 | 0 | 0 | 0 | 0 | 0 | 0 | 0 | 0 | 0 | 0 | 0 | 0 | 0 | 0 | 0 | 0 | 0 | 0 | 0 | 0 | 0 | 0 | 0 | 0 | 0 | 0 | 0 | 0 | 0 | 0 | 0 | 0 | 0 | 0 | 0 | 0 | 0 | 0 | 0 | 0 | 0 | 0 | 0 | 0 | 0 | 0 | 0 | 0 | 0 | 82 | 0 | 0 | 108 | 0 | 0 | 0 | 0 | 0 | 0 | 0 | 0 | 0 | 0 | 0 | 0 | 0 | 0 | 0 | 130 | 0 | 0 | 178
d__Bacteria | p__Pseudomonadota | c__Gammaproteobacteria | o__Burkholderiales | f__Methylophilaceae |  |  | 0 | 0 | 0 | 0 | 0 | 0 | 0 | 0 | 0 | 0 | 0 | 0 | 0 | 0 | 0 | 0 | 0 | 0 | 0 | 0 | 0 | 0 | 0 | 0 | 0 | 0 | 0 | 0 | 0 | 0 | 0 | 0 | 0 | 0 | 0 | 0 | 0 | 0 | 0 | 0 | 0 | 0 | 0 | 0 | 0 | 0 | 0 | 0 | 0 | 0 | 0 | 0 | 0 | 0 | 0 | 0 | 0 | 0 | 0 | 0 | 0 | 40 | 0 | 0 | 0 | 0 | 0 | 0 | 0 | 0 | 0 | 0 | 0 | 0
d__Bacteria | p__Pseudomonadota | c__Gammaproteobacteria | o__Burkholderiales | f__Methylophilaceae |  |  | 0 | 0 | 0 | 0 | 0 | 0 | 0 | 0 | 0 | 0 | 0 | 0 | 0 | 0 | 0 | 0 | 0 | 0 | 0 | 0 | 0 | 0 | 0 | 0 | 0 | 0 | 0 | 0 | 0 | 0 | 0 | 0 | 0 | 0 | 0 | 0 | 0 | 0 | 0 | 0 | 0 | 0 | 0 | 0 | 0 | 0 | 0 | 0 | 0 | 0 | 0 | 85 | 0 | 66 | 44 | 0 | 0 | 0 | 0 | 0 | 0 | 0 | 0 | 0 | 0 | 0 | 122 | 0 | 0 | 0 | 0 | 0 | 0 | 0
d__Bacteria | p__Pseudomonadota | c__Gammaproteobacteria | o__Burkholderiales | f__Methylophilaceae |  |  | 0 | 0 | 0 | 0 | 0 | 0 | 0 | 0 | 0 | 0 | 0 | 0 | 0 | 0 | 0 | 0 | 0 | 0 | 0 | 0 | 0 | 0 | 0 | 0 | 0 | 0 | 0 | 0 | 0 | 0 | 0 | 0 | 0 | 0 | 0 | 0 | 0 | 0 | 0 | 0 | 0 | 0 | 0 | 0 | 0 | 0 | 0 | 0 | 0 | 0 | 0 | 70 | 0 | 47 | 0 | 0 | 0 | 0 | 0 | 0 | 0 | 0 | 0 | 0 | 0 | 0 | 110 | 0 | 0 | 40 | 0 | 0 | 71 | 0
d__Bacteria | p__Pseudomonadota | c__Gammaproteobacteria | o__Burkholderiales | f__Methylophilaceae |  |  | 0 | 0 | 0 | 0 | 0 | 0 | 0 | 0 | 0 | 0 | 0 | 0 | 0 | 0 | 0 | 0 | 0 | 0 | 0 | 0 | 0 | 0 | 0 | 0 | 0 | 0 | 0 | 0 | 0 | 0 | 0 | 0 | 0 | 0 | 18 | 0 | 0 | 0 | 0 | 0 | 0 | 0 | 0 | 0 | 0 | 0 | 0 | 0 | 0 | 0 | 0 | 0 | 0 | 0 | 0 | 0 | 0 | 0 | 0 | 0 | 0 | 0 | 0 | 0 | 0 | 0 | 0 | 0 | 0 | 0 | 0 | 0 | 0 | 0
d__Bacteria | p__Pseudomonadota | c__Gammaproteobacteria | o__Burkholderiales | f__Methylophilaceae | g__Methylophilus |  | 0 | 0 | 0 | 0 | 0 | 0 | 0 | 0 | 0 | 0 | 0 | 0 | 0 | 0 | 0 | 0 | 0 | 0 | 0 | 0 | 0 | 0 | 0 | 0 | 0 | 0 | 0 | 0 | 0 | 0 | 0 | 0 | 0 | 0 | 0 | 0 | 0 | 0 | 0 | 0 | 0 | 0 | 0 | 0 | 0 | 0 | 50 | 0 | 0 | 0 | 0 | 0 | 0 | 0 | 0 | 75 | 0 | 0 | 0 | 0 | 0 | 0 | 0 | 0 | 0 | 0 | 0 | 0 | 0 | 0 | 0 | 0 | 0 | 0
d__Bacteria | p__Pseudomonadota | c__Gammaproteobacteria | o__Burkholderiales | f__Methylophilaceae | g__Methylophilus |  | 0 | 0 | 0 | 0 | 0 | 0 | 0 | 0 | 0 | 0 | 0 | 0 | 0 | 0 | 0 | 0 | 0 | 0 | 0 | 0 | 0 | 0 | 0 | 0 | 0 | 0 | 0 | 0 | 0 | 0 | 0 | 0 | 0 | 0 | 0 | 0 | 0 | 0 | 0 | 0 | 0 | 0 | 0 | 0 | 45 | 0 | 0 | 0 | 0 | 0 | 0 | 45 | 0 | 0 | 51 | 0 | 0 | 0 | 0 | 0 | 0 | 0 | 0 | 0 | 0 | 0 | 0 | 0 | 0 | 18 | 0 | 0 | 0 | 0
d__Bacteria | p__Pseudomonadota | c__Gammaproteobacteria | o__Burkholderiales | f__Neisseriaceae |  |  | 0 | 0 | 0 | 0 | 0 | 0 | 0 | 0 | 0 | 0 | 0 | 0 | 0 | 0 | 0 | 0 | 0 | 0 | 0 | 0 | 0 | 0 | 0 | 0 | 0 | 0 | 0 | 0 | 0 | 0 | 0 | 0 | 0 | 0 | 0 | 0 | 0 | 0 | 0 | 0 | 0 | 0 | 0 | 0 | 0 | 0 | 0 | 0 | 0 | 0 | 0 | 0 | 0 | 0 | 0 | 0 | 0 | 0 | 3 | 0 | 0 | 0 | 0 | 0 | 0 | 0 | 0 | 0 | 0 | 0 | 0 | 0 | 0 | 0
d__Bacteria | p__Pseudomonadota | c__Gammaproteobacteria | o__Burkholderiales | f__Neisseriaceae |  |  | 0 | 0 | 0 | 0 | 0 | 0 | 0 | 0 | 0 | 0 | 0 | 0 | 0 | 0 | 0 | 0 | 0 | 0 | 0 | 0 | 0 | 0 | 0 | 0 | 0 | 0 | 0 | 0 | 13 | 0 | 0 | 0 | 0 | 0 | 0 | 0 | 0 | 0 | 0 | 0 | 0 | 0 | 0 | 0 | 0 | 0 | 0 | 0 | 0 | 0 | 0 | 0 | 0 | 0 | 0 | 0 | 0 | 0 | 0 | 0 | 0 | 0 | 0 | 0 | 0 | 0 | 0 | 0 | 0 | 0 | 0 | 0 | 0 | 0
d__Bacteria | p__Pseudomonadota | c__Gammaproteobacteria | o__Burkholderiales | f__Neisseriaceae |  |  | 0 | 0 | 0 | 0 | 0 | 0 | 0 | 0 | 0 | 0 | 0 | 0 | 0 | 0 | 0 | 0 | 0 | 0 | 0 | 0 | 0 | 0 | 0 | 0 | 0 | 0 | 0 | 0 | 0 | 0 | 0 | 0 | 0 | 0 | 0 | 0 | 0 | 0 | 0 | 0 | 0 | 0 | 0 | 0 | 0 | 0 | 0 | 0 | 0 | 0 | 0 | 0 | 0 | 0 | 0 | 0 | 0 | 0 | 0 | 0 | 0 | 0 | 0 | 0 | 0 | 50 | 0 | 0 | 0 | 0 | 0 | 0 | 0 | 0
d__Bacteria | p__Pseudomonadota | c__Gammaproteobacteria | o__Burkholderiales | f__Neisseriaceae |  |  | 0 | 0 | 0 | 0 | 0 | 0 | 0 | 0 | 0 | 0 | 0 | 0 | 0 | 0 | 0 | 0 | 0 | 0 | 0 | 0 | 0 | 0 | 0 | 0 | 0 | 0 | 0 | 0 | 0 | 0 | 0 | 0 | 0 | 0 | 0 | 0 | 0 | 0 | 0 | 11 | 0 | 0 | 0 | 0 | 0 | 0 | 0 | 0 | 0 | 0 | 0 | 0 | 0 | 0 | 0 | 0 | 0 | 0 | 0 | 0 | 0 | 11 | 0 | 0 | 0 | 0 | 0 | 0 | 0 | 0 | 0 | 0 | 0 | 0
d__Bacteria | p__Pseudomonadota | c__Gammaproteobacteria | o__Burkholderiales | f__Neisseriaceae |  |  | 0 | 0 | 0 | 0 | 0 | 0 | 0 | 17 | 0 | 0 | 0 | 0 | 0 | 0 | 0 | 0 | 0 | 0 | 0 | 0 | 0 | 0 | 0 | 0 | 0 | 0 | 0 | 0 | 0 | 0 | 0 | 0 | 0 | 0 | 0 | 0 | 0 | 0 | 0 | 0 | 0 | 0 | 0 | 0 | 0 | 0 | 0 | 0 | 0 | 0 | 0 | 0 | 0 | 0 | 0 | 0 | 0 | 0 | 0 | 0 | 0 | 0 | 0 | 0 | 0 | 0 | 0 | 0 | 0 | 0 | 0 | 0 | 0 | 0
d__Bacteria | p__Pseudomonadota | c__Gammaproteobacteria | o__Burkholderiales | f__Neisseriaceae |  |  | 0 | 0 | 0 | 0 | 0 | 0 | 0 | 0 | 0 | 0 | 0 | 0 | 0 | 0 | 0 | 0 | 0 | 0 | 0 | 0 | 0 | 0 | 0 | 0 | 0 | 0 | 0 | 0 | 0 | 0 | 0 | 0 | 0 | 0 | 0 | 0 | 0 | 0 | 0 | 0 | 0 | 0 | 0 | 0 | 0 | 0 | 0 | 0 | 60 | 0 | 0 | 0 | 0 | 0 | 0 | 0 | 0 | 0 | 0 | 0 | 0 | 0 | 0 | 0 | 0 | 0 | 0 | 0 | 0 | 0 | 0 | 0 | 0 | 7
d__Bacteria | p__Pseudomonadota | c__Gammaproteobacteria | o__Burkholderiales | f__Neisseriaceae |  |  | 18 | 0 | 0 | 0 | 0 | 0 | 0 | 0 | 0 | 0 | 0 | 0 | 0 | 0 | 0 | 0 | 0 | 0 | 0 | 0 | 0 | 0 | 0 | 0 | 0 | 0 | 0 | 0 | 0 | 0 | 0 | 0 | 0 | 0 | 0 | 0 | 0 | 0 | 0 | 0 | 0 | 0 | 0 | 0 | 0 | 0 | 0 | 0 | 0 | 0 | 0 | 0 | 0 | 0 | 0 | 0 | 0 | 0 | 0 | 0 | 0 | 0 | 0 | 0 | 0 | 0 | 0 | 0 | 0 | 0 | 0 | 0 | 0 | 0
d__Bacteria | p__Pseudomonadota | c__Gammaproteobacteria | o__Burkholderiales | f__Neisseriaceae |  |  | 0 | 0 | 0 | 42 | 0 | 0 | 0 | 0 | 0 | 0 | 0 | 0 | 0 | 0 | 0 | 0 | 0 | 0 | 0 | 0 | 0 | 0 | 0 | 0 | 0 | 0 | 0 | 0 | 0 | 0 | 0 | 0 | 0 | 0 | 0 | 0 | 0 | 0 | 0 | 0 | 0 | 0 | 0 | 0 | 0 | 0 | 0 | 0 | 0 | 0 | 0 | 0 | 0 | 0 | 0 | 0 | 0 | 0 | 0 | 0 | 0 | 0 | 0 | 0 | 0 | 0 | 0 | 0 | 0 | 0 | 0 | 0 | 0 | 0
d__Bacteria | p__Pseudomonadota | c__Gammaproteobacteria | o__Burkholderiales | f__Neisseriaceae |  |  | 0 | 0 | 0 | 0 | 0 | 0 | 0 | 0 | 0 | 0 | 0 | 0 | 0 | 0 | 0 | 0 | 0 | 0 | 0 | 0 | 0 | 0 | 0 | 0 | 0 | 0 | 0 | 0 | 0 | 0 | 0 | 0 | 0 | 0 | 0 | 0 | 0 | 0 | 0 | 0 | 0 | 0 | 0 | 0 | 0 | 0 | 0 | 0 | 0 | 0 | 35 | 0 | 0 | 0 | 0 | 0 | 0 | 0 | 0 | 0 | 0 | 0 | 0 | 0 | 0 | 0 | 0 | 0 | 0 | 0 | 0 | 0 | 0 | 0
d__Bacteria | p__Pseudomonadota | c__Gammaproteobacteria | o__Burkholderiales | f__Neisseriaceae |  |  | 0 | 0 | 0 | 0 | 0 | 0 | 0 | 0 | 0 | 0 | 0 | 0 | 0 | 0 | 0 | 0 | 0 | 0 | 0 | 0 | 0 | 0 | 0 | 0 | 0 | 0 | 0 | 0 | 0 | 0 | 0 | 0 | 0 | 35 | 0 | 0 | 0 | 0 | 0 | 0 | 0 | 0 | 0 | 0 | 0 | 0 | 0 | 0 | 0 | 0 | 0 | 0 | 0 | 0 | 0 | 0 | 0 | 0 | 0 | 0 | 0 | 0 | 0 | 0 | 0 | 0 | 0 | 0 | 0 | 0 | 0 | 0 | 0 | 0
d__Bacteria | p__Pseudomonadota | c__Gammaproteobacteria | o__Burkholderiales | f__Neisseriaceae |  |  | 0 | 0 | 0 | 0 | 0 | 0 | 0 | 0 | 0 | 0 | 74 | 0 | 0 | 0 | 0 | 0 | 0 | 0 | 0 | 0 | 0 | 0 | 0 | 0 | 0 | 0 | 0 | 0 | 0 | 0 | 0 | 0 | 0 | 0 | 0 | 0 | 0 | 0 | 0 | 0 | 0 | 0 | 0 | 0 | 0 | 0 | 0 | 0 | 0 | 0 | 0 | 0 | 0 | 0 | 0 | 0 | 0 | 0 | 0 | 0 | 0 | 0 | 0 | 0 | 0 | 0 | 0 | 0 | 0 | 0 | 0 | 0 | 0 | 0
d__Bacteria | p__Pseudomonadota | c__Gammaproteobacteria | o__Burkholderiales | f__Nitrosomonadaceae | g__Nitrosomonas | s__Nitrosomonas stercoris | 0 | 0 | 0 | 0 | 0 | 0 | 0 | 0 | 0 | 0 | 0 | 0 | 0 | 0 | 0 | 0 | 0 | 0 | 0 | 8 | 0 | 0 | 0 | 0 | 0 | 0 | 0 | 0 | 0 | 0 | 0 | 0 | 0 | 0 | 0 | 0 | 0 | 0 | 0 | 0 | 0 | 0 | 0 | 0 | 0 | 0 | 0 | 0 | 0 | 0 | 0 | 0 | 0 | 0 | 0 | 0 | 0 | 0 | 0 | 0 | 0 | 0 | 0 | 0 | 0 | 0 | 0 | 0 | 0 | 0 | 0 | 0 | 0 | 0
d__Bacteria | p__Pseudomonadota | c__Gammaproteobacteria | o__Burkholderiales | f__Nitrosomonadaceae | g__Nitrosomonas | s__Nitrosomonas stercoris | 0 | 0 | 0 | 0 | 0 | 0 | 0 | 12 | 0 | 0 | 0 | 0 | 0 | 0 | 0 | 0 | 0 | 0 | 0 | 0 | 0 | 0 | 0 | 0 | 0 | 0 | 0 | 0 | 0 | 0 | 0 | 0 | 0 | 0 | 0 | 0 | 0 | 0 | 0 | 0 | 0 | 0 | 0 | 0 | 0 | 0 | 0 | 0 | 0 | 0 | 0 | 0 | 0 | 0 | 0 | 0 | 0 | 0 | 0 | 0 | 0 | 0 | 0 | 0 | 0 | 0 | 0 | 0 | 0 | 0 | 0 | 0 | 0 | 0
d__Bacteria | p__Pseudomonadota | c__Gammaproteobacteria | o__Burkholderiales | f__Nitrosomonadaceae | g__Nitrosomonas | s__Nitrosomonas stercoris | 7 | 0 | 0 | 0 | 0 | 0 | 0 | 0 | 0 | 0 | 0 | 0 | 0 | 0 | 0 | 0 | 0 | 0 | 0 | 0 | 0 | 0 | 0 | 0 | 0 | 0 | 0 | 0 | 0 | 0 | 0 | 0 | 0 | 0 | 0 | 0 | 0 | 0 | 0 | 0 | 0 | 0 | 0 | 0 | 0 | 0 | 0 | 0 | 0 | 0 | 0 | 0 | 0 | 0 | 0 | 0 | 0 | 0 | 0 | 0 | 0 | 0 | 0 | 0 | 0 | 0 | 0 | 0 | 0 | 0 | 0 | 0 | 0 | 0
d__Bacteria | p__Pseudomonadota | c__Gammaproteobacteria | o__Burkholderiales | f__Nitrosomonadaceae | g__Nitrosomonas | s__Nitrosomonas stercoris | 0 | 22 | 0 | 0 | 0 | 0 | 0 | 0 | 0 | 0 | 0 | 0 | 0 | 0 | 0 | 0 | 0 | 0 | 0 | 0 | 0 | 0 | 0 | 0 | 0 | 0 | 0 | 0 | 0 | 0 | 0 | 0 | 0 | 0 | 0 | 0 | 0 | 0 | 0 | 0 | 0 | 0 | 0 | 0 | 0 | 0 | 0 | 0 | 0 | 0 | 0 | 0 | 0 | 0 | 0 | 0 | 0 | 0 | 0 | 0 | 0 | 0 | 0 | 0 | 0 | 0 | 0 | 0 | 0 | 0 | 0 | 0 | 0 | 0
d__Bacteria | p__Pseudomonadota | c__Gammaproteobacteria | o__Burkholderiales | f__Nitrosomonadaceae | g__Nitrosomonas | s__Nitrosomonas stercoris | 0 | 0 | 0 | 0 | 0 | 0 | 0 | 0 | 0 | 0 | 0 | 0 | 0 | 0 | 0 | 0 | 0 | 0 | 0 | 0 | 0 | 0 | 0 | 0 | 0 | 0 | 0 | 0 | 0 | 0 | 0 | 0 | 0 | 0 | 0 | 0 | 0 | 0 | 0 | 0 | 0 | 0 | 0 | 0 | 0 | 0 | 0 | 0 | 0 | 0 | 0 | 0 | 0 | 0 | 0 | 0 | 0 | 0 | 0 | 0 | 0 | 0 | 7 | 0 | 0 | 0 | 0 | 0 | 0 | 0 | 0 | 0 | 0 | 0
d__Bacteria | p__Pseudomonadota | c__Gammaproteobacteria | o__Burkholderiales | f__Rhodocyclaceae |  |  | 0 | 0 | 0 | 0 | 0 | 0 | 0 | 0 | 0 | 0 | 0 | 0 | 0 | 0 | 0 | 0 | 0 | 0 | 0 | 0 | 0 | 0 | 0 | 0 | 0 | 0 | 0 | 0 | 0 | 0 | 0 | 0 | 0 | 0 | 0 | 0 | 0 | 0 | 0 | 0 | 0 | 0 | 0 | 0 | 0 | 0 | 0 | 0 | 0 | 0 | 0 | 0 | 0 | 0 | 0 | 0 | 0 | 0 | 0 | 0 | 0 | 0 | 0 | 0 | 0 | 0 | 0 | 0 | 46 | 0 | 0 | 0 | 0 | 0
d__Bacteria | p__Pseudomonadota | c__Gammaproteobacteria | o__Burkholderiales | f__Rhodocyclaceae |  |  | 0 | 0 | 0 | 0 | 0 | 0 | 0 | 0 | 0 | 0 | 0 | 0 | 0 | 0 | 0 | 0 | 0 | 0 | 0 | 0 | 0 | 0 | 0 | 0 | 0 | 0 | 0 | 0 | 0 | 0 | 0 | 0 | 0 | 0 | 0 | 0 | 0 | 0 | 0 | 0 | 0 | 0 | 0 | 0 | 0 | 0 | 0 | 0 | 0 | 0 | 0 | 0 | 0 | 0 | 0 | 0 | 0 | 0 | 0 | 0 | 0 | 0 | 0 | 0 | 0 | 0 | 0 | 0 | 0 | 0 | 0 | 0 | 34 | 0
d__Bacteria | p__Pseudomonadota | c__Gammaproteobacteria | o__Burkholderiales | f__Rhodocyclaceae | g__Azonexus |  | 0 | 0 | 0 | 0 | 0 | 0 | 0 | 0 | 0 | 0 | 0 | 0 | 0 | 0 | 0 | 0 | 0 | 0 | 0 | 0 | 0 | 0 | 0 | 0 | 0 | 0 | 0 | 0 | 0 | 0 | 0 | 0 | 0 | 0 | 0 | 0 | 0 | 0 | 0 | 0 | 0 | 0 | 0 | 0 | 0 | 0 | 0 | 0 | 0 | 0 | 0 | 0 | 0 | 0 | 0 | 0 | 245 | 0 | 0 | 0 | 0 | 0 | 0 | 0 | 0 | 0 | 0 | 0 | 0 | 0 | 0 | 0 | 0 | 0
d__Bacteria | p__Pseudomonadota | c__Gammaproteobacteria | o__Burkholderiales | f__Rhodocyclaceae | g__Azonexus | s__Azonexus hydrophilus | 0 | 0 | 0 | 0 | 0 | 0 | 0 | 0 | 0 | 0 | 0 | 0 | 0 | 0 | 0 | 0 | 0 | 0 | 0 | 0 | 0 | 0 | 0 | 0 | 0 | 0 | 0 | 0 | 0 | 0 | 0 | 0 | 0 | 0 | 0 | 0 | 0 | 0 | 0 | 0 | 0 | 0 | 0 | 0 | 68 | 0 | 0 | 0 | 0 | 0 | 0 | 0 | 0 | 0 | 0 | 0 | 0 | 0 | 0 | 0 | 0 | 0 | 0 | 0 | 0 | 0 | 0 | 0 | 0 | 0 | 0 | 0 | 0 | 0
d__Bacteria | p__Pseudomonadota | c__Gammaproteobacteria | o__Burkholderiales | f__Rhodocyclaceae | g__Azovibrio | s__Azovibrio restrictus | 0 | 0 | 0 | 0 | 0 | 0 | 0 | 0 | 0 | 0 | 0 | 0 | 0 | 0 | 0 | 0 | 0 | 0 | 0 | 0 | 0 | 0 | 0 | 0 | 0 | 0 | 0 | 0 | 0 | 0 | 0 | 0 | 0 | 0 | 0 | 0 | 0 | 0 | 0 | 0 | 0 | 0 | 0 | 0 | 0 | 0 | 0 | 0 | 0 | 0 | 0 | 0 | 58 | 0 | 0 | 0 | 0 | 0 | 0 | 0 | 0 | 0 | 0 | 0 | 0 | 0 | 0 | 0 | 0 | 0 | 0 | 0 | 0 | 0
d__Bacteria | p__Pseudomonadota | c__Gammaproteobacteria | o__Burkholderiales | f__Rhodocyclaceae | g__Azovibrio | s__Azovibrio restrictus | 0 | 0 | 0 | 0 | 0 | 0 | 0 | 0 | 0 | 0 | 0 | 0 | 0 | 0 | 0 | 0 | 0 | 0 | 0 | 0 | 0 | 0 | 0 | 259 | 0 | 0 | 0 | 0 | 0 | 0 | 0 | 0 | 0 | 0 | 0 | 0 | 0 | 0 | 0 | 0 | 0 | 0 | 0 | 0 | 0 | 0 | 0 | 0 | 0 | 0 | 0 | 0 | 0 | 0 | 0 | 0 | 0 | 0 | 0 | 0 | 0 | 0 | 0 | 0 | 0 | 0 | 0 | 0 | 0 | 0 | 0 | 0 | 0 | 0
d__Bacteria | p__Pseudomonadota | c__Gammaproteobacteria | o__Burkholderiales | f__Rhodocyclaceae | g__Azovibrio | s__Azovibrio restrictus | 0 | 0 | 0 | 0 | 0 | 0 | 0 | 0 | 0 | 0 | 0 | 0 | 0 | 0 | 0 | 0 | 0 | 0 | 0 | 0 | 0 | 0 | 0 | 0 | 0 | 0 | 0 | 0 | 0 | 0 | 0 | 0 | 0 | 0 | 0 | 0 | 0 | 0 | 0 | 0 | 0 | 0 | 0 | 0 | 0 | 0 | 0 | 0 | 0 | 0 | 0 | 0 | 0 | 26 | 0 | 0 | 0 | 0 | 0 | 0 | 0 | 0 | 0 | 0 | 0 | 0 | 0 | 0 | 0 | 0 | 0 | 0 | 0 | 0
d__Bacteria | p__Pseudomonadota | c__Gammaproteobacteria | o__Burkholderiales | f__Rhodocyclaceae | g__Azovibrio | s__Azovibrio restrictus | 0 | 0 | 0 | 0 | 0 | 0 | 0 | 0 | 0 | 0 | 0 | 0 | 0 | 0 | 0 | 0 | 0 | 0 | 0 | 0 | 0 | 0 | 0 | 0 | 0 | 0 | 0 | 0 | 0 | 0 | 0 | 0 | 0 | 0 | 0 | 0 | 0 | 0 | 0 | 0 | 0 | 0 | 0 | 0 | 154 | 0 | 0 | 0 | 0 | 0 | 0 | 0 | 0 | 0 | 329 | 0 | 0 | 0 | 0 | 0 | 0 | 0 | 0 | 0 | 0 | 0 | 0 | 0 | 0 | 258 | 0 | 0 | 0 | 0
d__Bacteria | p__Pseudomonadota | c__Gammaproteobacteria | o__Burkholderiales | f__Rhodocyclaceae | g__Azovibrio | s__Azovibrio restrictus | 0 | 0 | 0 | 0 | 0 | 0 | 0 | 0 | 0 | 0 | 0 | 0 | 0 | 0 | 0 | 0 | 0 | 0 | 0 | 0 | 0 | 0 | 0 | 0 | 0 | 0 | 0 | 0 | 0 | 0 | 0 | 0 | 0 | 0 | 0 | 0 | 0 | 0 | 0 | 0 | 0 | 0 | 0 | 0 | 0 | 0 | 0 | 0 | 0 | 0 | 0 | 233 | 0 | 0 | 0 | 0 | 0 | 0 | 0 | 0 | 0 | 0 | 0 | 0 | 0 | 0 | 0 | 0 | 0 | 0 | 0 | 0 | 0 | 0
d__Bacteria | p__Pseudomonadota | c__Gammaproteobacteria | o__Burkholderiales | f__Rhodocyclaceae | g__Azovibrio | s__Azovibrio restrictus | 0 | 0 | 0 | 0 | 0 | 0 | 0 | 0 | 0 | 0 | 0 | 0 | 0 | 0 | 0 | 0 | 0 | 0 | 0 | 0 | 0 | 0 | 0 | 0 | 0 | 0 | 0 | 0 | 0 | 0 | 0 | 0 | 0 | 0 | 0 | 0 | 0 | 0 | 0 | 0 | 0 | 0 | 0 | 0 | 0 | 0 | 0 | 0 | 0 | 0 | 0 | 0 | 0 | 0 | 0 | 59 | 0 | 0 | 0 | 0 | 0 | 0 | 0 | 0 | 0 | 0 | 0 | 0 | 0 | 0 | 0 | 0 | 0 | 0
d__Bacteria | p__Pseudomonadota | c__Gammaproteobacteria | o__Burkholderiales | f__Rhodocyclaceae | g__Azovibrio | s__Azovibrio restrictus | 0 | 0 | 0 | 0 | 0 | 0 | 0 | 0 | 0 | 0 | 0 | 0 | 0 | 0 | 0 | 0 | 0 | 0 | 0 | 0 | 0 | 0 | 0 | 0 | 0 | 0 | 0 | 0 | 0 | 0 | 0 | 0 | 0 | 0 | 0 | 0 | 0 | 0 | 0 | 0 | 0 | 0 | 0 | 0 | 0 | 0 | 0 | 0 | 0 | 0 | 0 | 0 | 0 | 0 | 0 | 0 | 0 | 0 | 0 | 0 | 0 | 0 | 0 | 0 | 0 | 0 | 0 | 0 | 194 | 0 | 0 | 0 | 0 | 0
d__Bacteria | p__Pseudomonadota | c__Gammaproteobacteria | o__Burkholderiales | f__Rhodocyclaceae | g__Azovibrio | s__Azovibrio restrictus | 0 | 0 | 0 | 0 | 0 | 0 | 0 | 0 | 0 | 0 | 0 | 0 | 0 | 0 | 0 | 0 | 0 | 0 | 0 | 0 | 0 | 0 | 0 | 0 | 0 | 0 | 0 | 0 | 0 | 0 | 0 | 0 | 0 | 0 | 0 | 0 | 0 | 0 | 0 | 0 | 0 | 0 | 0 | 0 | 0 | 0 | 0 | 0 | 0 | 0 | 0 | 0 | 0 | 0 | 0 | 0 | 0 | 0 | 0 | 0 | 39 | 0 | 0 | 0 | 0 | 0 | 0 | 0 | 0 | 0 | 0 | 0 | 0 | 0
d__Bacteria | p__Pseudomonadota | c__Gammaproteobacteria | o__Burkholderiales | f__Rhodocyclaceae | g__Propionivibrio | s__Propionivibrio dicarboxylicus | 0 | 0 | 0 | 0 | 0 | 0 | 0 | 0 | 0 | 0 | 0 | 0 | 0 | 0 | 0 | 0 | 0 | 0 | 0 | 0 | 0 | 0 | 0 | 0 | 0 | 0 | 0 | 0 | 0 | 0 | 0 | 0 | 0 | 0 | 0 | 0 | 0 | 0 | 0 | 0 | 0 | 0 | 0 | 0 | 0 | 0 | 0 | 0 | 0 | 0 | 0 | 0 | 0 | 0 | 0 | 0 | 0 | 0 | 0 | 0 | 0 | 0 | 0 | 0 | 0 | 0 | 0 | 0 | 141 | 0 | 0 | 0 | 0 | 0
d__Bacteria | p__Pseudomonadota | c__Gammaproteobacteria | o__Burkholderiales | f__Rhodocyclaceae | g__Propionivibrio | s__Propionivibrio dicarboxylicus | 0 | 0 | 0 | 0 | 0 | 0 | 0 | 0 | 0 | 0 | 0 | 0 | 0 | 0 | 0 | 0 | 0 | 0 | 0 | 0 | 0 | 0 | 0 | 0 | 0 | 0 | 0 | 0 | 0 | 0 | 0 | 0 | 0 | 0 | 0 | 0 | 0 | 0 | 0 | 0 | 0 | 0 | 0 | 0 | 0 | 0 | 0 | 0 | 0 | 0 | 0 | 0 | 0 | 0 | 0 | 0 | 0 | 0 | 0 | 0 | 0 | 0 | 0 | 0 | 0 | 0 | 0 | 0 | 0 | 0 | 0 | 0 | 43 | 0
d__Bacteria | p__Pseudomonadota | c__Gammaproteobacteria | o__Burkholderiales | f__Rhodocyclaceae | g__Propionivibrio | s__Propionivibrio dicarboxylicus | 0 | 0 | 0 | 0 | 0 | 0 | 0 | 0 | 0 | 0 | 0 | 0 | 0 | 0 | 0 | 0 | 0 | 0 | 0 | 0 | 0 | 0 | 0 | 0 | 0 | 0 | 0 | 0 | 0 | 0 | 0 | 0 | 0 | 0 | 0 | 0 | 0 | 0 | 0 | 0 | 0 | 0 | 0 | 0 | 0 | 0 | 0 | 0 | 0 | 0 | 0 | 0 | 0 | 0 | 0 | 0 | 0 | 0 | 0 | 0 | 0 | 0 | 0 | 0 | 0 | 0 | 0 | 0 | 0 | 152 | 0 | 0 | 0 | 0
d__Bacteria | p__Pseudomonadota | c__Gammaproteobacteria | o__Burkholderiales | f__Rhodocyclaceae | g__Sulfurisoma | s__Sulfurisoma sediminicola | 0 | 0 | 0 | 0 | 0 | 0 | 0 | 0 | 0 | 0 | 0 | 0 | 0 | 0 | 0 | 0 | 0 | 0 | 0 | 0 | 0 | 0 | 0 | 0 | 0 | 0 | 0 | 0 | 0 | 0 | 0 | 0 | 0 | 0 | 0 | 0 | 0 | 0 | 0 | 0 | 0 | 0 | 0 | 0 | 0 | 0 | 0 | 0 | 0 | 0 | 0 | 51 | 0 | 0 | 0 | 0 | 0 | 0 | 0 | 0 | 0 | 0 | 0 | 0 | 0 | 0 | 0 | 0 | 0 | 0 | 0 | 0 | 0 | 0
d__Bacteria | p__Pseudomonadota | c__Gammaproteobacteria | o__Burkholderiales | f__Rhodocyclaceae | g__Thauera |  | 0 | 0 | 0 | 0 | 0 | 0 | 0 | 0 | 0 | 0 | 0 | 0 | 0 | 0 | 0 | 0 | 0 | 0 | 0 | 0 | 0 | 0 | 0 | 0 | 0 | 0 | 0 | 0 | 0 | 0 | 0 | 0 | 0 | 0 | 0 | 0 | 0 | 0 | 0 | 0 | 0 | 39 | 0 | 0 | 0 | 0 | 0 | 0 | 0 | 0 | 0 | 0 | 0 | 0 | 0 | 0 | 0 | 0 | 0 | 0 | 0 | 0 | 0 | 0 | 0 | 0 | 0 | 0 | 0 | 0 | 0 | 0 | 0 | 0
d__Bacteria | p__Pseudomonadota | c__Gammaproteobacteria | o__Burkholderiales | f__Rhodocyclaceae | g__Thauera |  | 0 | 0 | 0 | 0 | 0 | 0 | 0 | 0 | 0 | 0 | 0 | 0 | 0 | 0 | 0 | 0 | 0 | 0 | 0 | 0 | 0 | 0 | 0 | 0 | 0 | 0 | 0 | 0 | 0 | 0 | 0 | 0 | 0 | 0 | 0 | 0 | 0 | 0 | 0 | 0 | 0 | 0 | 0 | 0 | 0 | 0 | 0 | 42 | 0 | 0 | 0 | 0 | 0 | 0 | 0 | 0 | 0 | 0 | 0 | 0 | 0 | 0 | 0 | 0 | 0 | 0 | 0 | 0 | 0 | 0 | 0 | 0 | 0 | 0
d__Bacteria | p__Pseudomonadota | c__Gammaproteobacteria | o__Burkholderiales | f__Rhodocyclaceae | g__Thauera |  | 0 | 0 | 0 | 0 | 0 | 0 | 0 | 0 | 0 | 0 | 0 | 0 | 35 | 0 | 0 | 0 | 0 | 0 | 0 | 0 | 0 | 0 | 0 | 0 | 0 | 0 | 0 | 0 | 0 | 0 | 0 | 0 | 0 | 0 | 0 | 0 | 0 | 0 | 0 | 0 | 0 | 0 | 0 | 0 | 0 | 0 | 0 | 0 | 0 | 0 | 0 | 0 | 0 | 0 | 0 | 0 | 0 | 0 | 0 | 0 | 0 | 0 | 0 | 0 | 0 | 0 | 0 | 0 | 0 | 0 | 0 | 0 | 0 | 0
d__Bacteria | p__Pseudomonadota | c__Gammaproteobacteria | o__Burkholderiales | f__Rhodocyclaceae | g__Thauera |  | 0 | 0 | 0 | 0 | 0 | 0 | 0 | 0 | 0 | 0 | 0 | 0 | 0 | 0 | 0 | 0 | 0 | 0 | 0 | 0 | 0 | 0 | 0 | 0 | 0 | 0 | 0 | 0 | 0 | 0 | 0 | 0 | 0 | 0 | 0 | 0 | 0 | 0 | 0 | 0 | 0 | 0 | 0 | 0 | 0 | 0 | 0 | 0 | 0 | 0 | 0 | 0 | 0 | 0 | 0 | 0 | 0 | 0 | 0 | 0 | 0 | 0 | 0 | 0 | 74 | 0 | 0 | 0 | 0 | 0 | 0 | 0 | 0 | 0
d__Bacteria | p__Pseudomonadota | c__Gammaproteobacteria | o__Burkholderiales | f__Rhodocyclaceae | g__Thauera |  | 0 | 0 | 0 | 0 | 0 | 0 | 0 | 0 | 0 | 0 | 31 | 0 | 0 | 0 | 0 | 0 | 0 | 0 | 0 | 0 | 0 | 0 | 0 | 0 | 0 | 0 | 0 | 0 | 0 | 0 | 0 | 0 | 0 | 0 | 0 | 0 | 0 | 0 | 0 | 0 | 0 | 0 | 0 | 0 | 0 | 0 | 0 | 0 | 0 | 0 | 0 | 0 | 0 | 0 | 0 | 0 | 0 | 0 | 0 | 0 | 0 | 0 | 0 | 0 | 0 | 0 | 0 | 0 | 0 | 0 | 0 | 0 | 0 | 0
d__Bacteria | p__Pseudomonadota | c__Gammaproteobacteria | o__Burkholderiales | f__Rhodocyclaceae | g__Thauera |  | 0 | 0 | 0 | 0 | 0 | 0 | 0 | 80 | 0 | 0 | 0 | 0 | 0 | 0 | 0 | 0 | 0 | 0 | 0 | 0 | 0 | 0 | 0 | 0 | 0 | 0 | 0 | 0 | 0 | 0 | 0 | 0 | 0 | 0 | 0 | 0 | 0 | 0 | 0 | 0 | 0 | 0 | 0 | 0 | 0 | 0 | 0 | 0 | 0 | 0 | 0 | 0 | 0 | 0 | 0 | 0 | 0 | 0 | 0 | 0 | 0 | 0 | 0 | 0 | 0 | 0 | 0 | 0 | 0 | 0 | 0 | 0 | 0 | 0
d__Bacteria | p__Pseudomonadota | c__Gammaproteobacteria | o__Burkholderiales | f__Rhodocyclaceae | g__Thauera |  | 0 | 0 | 0 | 0 | 0 | 0 | 0 | 0 | 0 | 0 | 0 | 0 | 0 | 0 | 0 | 0 | 0 | 0 | 0 | 0 | 0 | 0 | 0 | 0 | 0 | 0 | 0 | 0 | 0 | 0 | 0 | 0 | 0 | 0 | 0 | 0 | 0 | 0 | 0 | 0 | 0 | 0 | 0 | 0 | 0 | 0 | 0 | 0 | 0 | 53 | 0 | 0 | 0 | 0 | 0 | 0 | 0 | 0 | 0 | 0 | 0 | 0 | 0 | 0 | 0 | 0 | 0 | 0 | 0 | 0 | 0 | 0 | 0 | 0
d__Bacteria | p__Pseudomonadota | c__Gammaproteobacteria | o__Burkholderiales | f__Rhodocyclaceae | g__Thauera |  | 0 | 0 | 0 | 0 | 0 | 0 | 0 | 0 | 0 | 0 | 0 | 0 | 0 | 0 | 0 | 0 | 0 | 0 | 0 | 0 | 0 | 0 | 0 | 0 | 0 | 0 | 0 | 0 | 0 | 0 | 0 | 0 | 0 | 0 | 0 | 0 | 0 | 0 | 0 | 0 | 0 | 0 | 0 | 0 | 0 | 0 | 0 | 0 | 41 | 0 | 0 | 0 | 0 | 0 | 0 | 0 | 0 | 0 | 0 | 0 | 0 | 0 | 0 | 0 | 0 | 0 | 0 | 0 | 0 | 0 | 0 | 0 | 0 | 0
d__Bacteria | p__Pseudomonadota | c__Gammaproteobacteria | o__Burkholderiales | f__Rhodocyclaceae | g__Thauera |  | 0 | 0 | 0 | 0 | 0 | 0 | 0 | 0 | 0 | 0 | 0 | 0 | 0 | 0 | 0 | 0 | 0 | 0 | 0 | 0 | 0 | 0 | 0 | 0 | 0 | 0 | 0 | 0 | 0 | 0 | 0 | 0 | 0 | 0 | 0 | 0 | 0 | 0 | 0 | 0 | 0 | 0 | 0 | 0 | 0 | 0 | 0 | 0 | 0 | 0 | 0 | 0 | 0 | 0 | 0 | 0 | 0 | 0 | 0 | 0 | 0 | 86 | 0 | 0 | 0 | 0 | 0 | 0 | 0 | 0 | 0 | 0 | 0 | 0
d__Bacteria | p__Pseudomonadota | c__Gammaproteobacteria | o__Burkholderiales | f__Rhodocyclaceae | g__Thauera |  | 0 | 0 | 0 | 0 | 0 | 0 | 0 | 0 | 0 | 0 | 0 | 0 | 0 | 0 | 0 | 0 | 0 | 0 | 0 | 0 | 0 | 0 | 0 | 0 | 0 | 0 | 0 | 0 | 0 | 0 | 0 | 0 | 0 | 0 | 48 | 0 | 0 | 0 | 0 | 0 | 0 | 0 | 0 | 0 | 0 | 0 | 0 | 0 | 0 | 0 | 0 | 0 | 0 | 0 | 0 | 0 | 0 | 0 | 0 | 0 | 0 | 0 | 0 | 0 | 0 | 0 | 0 | 0 | 0 | 0 | 0 | 0 | 0 | 0
d__Bacteria | p__Pseudomonadota | c__Gammaproteobacteria | o__Burkholderiales | f__Rhodocyclaceae | g__Thauera |  | 0 | 0 | 0 | 0 | 0 | 0 | 0 | 0 | 0 | 0 | 0 | 0 | 0 | 0 | 0 | 0 | 0 | 0 | 0 | 39 | 0 | 0 | 0 | 0 | 0 | 0 | 0 | 0 | 0 | 0 | 0 | 0 | 0 | 0 | 0 | 0 | 0 | 0 | 0 | 0 | 0 | 0 | 0 | 0 | 0 | 0 | 0 | 0 | 0 | 0 | 0 | 0 | 0 | 0 | 0 | 0 | 0 | 0 | 0 | 0 | 0 | 0 | 0 | 0 | 0 | 0 | 0 | 0 | 0 | 0 | 0 | 0 | 0 | 0
d__Bacteria | p__Pseudomonadota | c__Gammaproteobacteria | o__Burkholderiales | f__Rhodocyclaceae | g__Thauera |  | 0 | 0 | 0 | 93 | 0 | 0 | 0 | 0 | 0 | 0 | 0 | 0 | 0 | 0 | 0 | 0 | 0 | 0 | 0 | 0 | 0 | 0 | 0 | 0 | 0 | 0 | 0 | 0 | 0 | 0 | 0 | 0 | 0 | 0 | 0 | 0 | 0 | 0 | 0 | 0 | 0 | 0 | 0 | 0 | 0 | 0 | 0 | 0 | 0 | 0 | 0 | 0 | 0 | 0 | 0 | 0 | 0 | 0 | 0 | 0 | 0 | 0 | 153 | 0 | 0 | 0 | 0 | 0 | 0 | 0 | 0 | 0 | 0 | 0
d__Bacteria | p__Pseudomonadota | c__Gammaproteobacteria | o__Burkholderiales | f__Rhodocyclaceae | g__Thauera |  | 0 | 0 | 0 | 0 | 0 | 0 | 0 | 0 | 0 | 0 | 0 | 0 | 0 | 0 | 0 | 0 | 0 | 0 | 0 | 0 | 0 | 0 | 0 | 0 | 0 | 0 | 0 | 0 | 0 | 0 | 0 | 0 | 0 | 0 | 0 | 0 | 0 | 0 | 0 | 0 | 0 | 0 | 0 | 0 | 0 | 0 | 0 | 0 | 0 | 117 | 148 | 0 | 0 | 0 | 0 | 0 | 0 | 0 | 0 | 0 | 0 | 0 | 0 | 0 | 0 | 0 | 0 | 0 | 0 | 0 | 0 | 0 | 0 | 0
d__Bacteria | p__Pseudomonadota | c__Gammaproteobacteria | o__Burkholderiales | f__Rhodocyclaceae | g__Thauera |  | 0 | 0 | 0 | 0 | 0 | 0 | 0 | 0 | 0 | 0 | 0 | 0 | 0 | 0 | 0 | 0 | 0 | 0 | 0 | 0 | 0 | 0 | 0 | 0 | 0 | 0 | 0 | 0 | 0 | 0 | 0 | 0 | 0 | 0 | 0 | 0 | 0 | 0 | 0 | 0 | 0 | 0 | 0 | 0 | 0 | 0 | 0 | 0 | 0 | 0 | 0 | 0 | 0 | 0 | 0 | 0 | 0 | 0 | 0 | 0 | 0 | 0 | 0 | 115 | 0 | 0 | 0 | 0 | 0 | 0 | 0 | 0 | 0 | 0
d__Bacteria | p__Pseudomonadota | c__Gammaproteobacteria | o__Burkholderiales | f__Rhodocyclaceae | g__Thauera |  | 92 | 0 | 0 | 0 | 0 | 0 | 0 | 0 | 0 | 0 | 0 | 0 | 0 | 0 | 0 | 0 | 0 | 0 | 0 | 0 | 0 | 0 | 0 | 0 | 0 | 0 | 0 | 0 | 0 | 0 | 0 | 0 | 0 | 0 | 0 | 0 | 0 | 0 | 0 | 0 | 0 | 0 | 0 | 0 | 0 | 0 | 0 | 0 | 0 | 0 | 0 | 0 | 0 | 0 | 0 | 0 | 0 | 0 | 0 | 0 | 0 | 0 | 0 | 0 | 0 | 0 | 0 | 0 | 0 | 0 | 0 | 0 | 0 | 0
d__Bacteria | p__Pseudomonadota | c__Gammaproteobacteria | o__Burkholderiales | f__Rhodocyclaceae | g__Thauera | s__Thauera terpenica | 0 | 0 | 0 | 0 | 0 | 0 | 0 | 0 | 0 | 0 | 0 | 52 | 0 | 0 | 0 | 0 | 0 | 0 | 0 | 0 | 0 | 0 | 0 | 0 | 0 | 0 | 0 | 0 | 31 | 0 | 0 | 0 | 0 | 75 | 0 | 0 | 0 | 0 | 0 | 0 | 0 | 0 | 0 | 0 | 0 | 0 | 0 | 0 | 0 | 150 | 0 | 0 | 0 | 0 | 0 | 0 | 0 | 0 | 0 | 0 | 0 | 0 | 57 | 0 | 0 | 0 | 0 | 0 | 0 | 0 | 0 | 0 | 0 | 0
d__Bacteria | p__Pseudomonadota | c__Gammaproteobacteria | o__Burkholderiales | f__Rhodocyclaceae | g__Thauera | s__Thauera terpenica | 0 | 0 | 0 | 21 | 0 | 0 | 0 | 0 | 0 | 0 | 0 | 0 | 0 | 0 | 0 | 0 | 0 | 0 | 0 | 0 | 0 | 0 | 0 | 0 | 0 | 0 | 0 | 0 | 0 | 0 | 35 | 0 | 0 | 49 | 0 | 0 | 0 | 0 | 0 | 0 | 0 | 0 | 0 | 0 | 0 | 0 | 0 | 0 | 133 | 0 | 0 | 0 | 0 | 0 | 0 | 0 | 0 | 0 | 0 | 0 | 0 | 0 | 30 | 0 | 0 | 0 | 0 | 0 | 0 | 0 | 0 | 0 | 0 | 0
d__Bacteria | p__Pseudomonadota | c__Gammaproteobacteria | o__Burkholderiales | f__Rhodocyclaceae | g__Thauera | s__Thauera terpenica | 0 | 0 | 0 | 0 | 0 | 0 | 0 | 0 | 0 | 0 | 0 | 0 | 0 | 0 | 0 | 0 | 0 | 0 | 0 | 0 | 0 | 0 | 0 | 0 | 0 | 0 | 0 | 14 | 0 | 0 | 0 | 0 | 0 | 0 | 45 | 0 | 0 | 0 | 0 | 0 | 0 | 0 | 0 | 0 | 0 | 0 | 0 | 0 | 0 | 0 | 0 | 0 | 0 | 0 | 0 | 0 | 0 | 0 | 0 | 0 | 0 | 0 | 32 | 0 | 0 | 0 | 0 | 0 | 0 | 0 | 0 | 0 | 0 | 0
d__Bacteria | p__Pseudomonadota | c__Gammaproteobacteria | o__Burkholderiales | f__Rhodocyclaceae | g__Thauera | s__Thauera terpenica | 70 | 0 | 0 | 0 | 0 | 0 | 0 | 0 | 0 | 0 | 0 | 0 | 0 | 0 | 0 | 0 | 0 | 0 | 0 | 0 | 0 | 0 | 0 | 0 | 0 | 0 | 0 | 0 | 30 | 0 | 42 | 0 | 0 | 0 | 0 | 0 | 0 | 0 | 0 | 0 | 0 | 0 | 0 | 0 | 0 | 0 | 0 | 0 | 0 | 0 | 63 | 0 | 0 | 0 | 0 | 0 | 0 | 0 | 0 | 0 | 0 | 0 | 0 | 0 | 0 | 0 | 0 | 0 | 0 | 0 | 0 | 0 | 0 | 0
d__Bacteria | p__Pseudomonadota | c__Gammaproteobacteria | o__Burkholderiales | f__Rhodocyclaceae | g__Thauera | s__Thauera terpenica | 139 | 0 | 0 | 0 | 0 | 0 | 0 | 0 | 0 | 95 | 0 | 0 | 0 | 0 | 0 | 0 | 0 | 0 | 0 | 0 | 0 | 0 | 0 | 0 | 0 | 0 | 0 | 0 | 0 | 0 | 34 | 0 | 0 | 0 | 0 | 0 | 0 | 0 | 0 | 0 | 0 | 0 | 0 | 0 | 0 | 0 | 0 | 0 | 0 | 0 | 0 | 0 | 0 | 0 | 0 | 0 | 0 | 0 | 0 | 0 | 0 | 0 | 0 | 0 | 0 | 0 | 0 | 0 | 0 | 0 | 0 | 0 | 0 | 0
d__Bacteria | p__Pseudomonadota | c__Gammaproteobacteria | o__Burkholderiales | f__Rhodocyclaceae | g__Thauera | s__Thauera terpenica | 0 | 0 | 0 | 49 | 0 | 0 | 0 | 0 | 0 | 0 | 0 | 0 | 0 | 0 | 0 | 0 | 0 | 0 | 0 | 0 | 0 | 0 | 0 | 0 | 0 | 0 | 0 | 0 | 0 | 0 | 0 | 0 | 0 | 0 | 0 | 0 | 0 | 0 | 0 | 0 | 0 | 0 | 0 | 0 | 0 | 0 | 0 | 0 | 0 | 0 | 0 | 0 | 0 | 0 | 0 | 0 | 0 | 0 | 0 | 77 | 0 | 0 | 0 | 0 | 0 | 0 | 0 | 0 | 0 | 0 | 0 | 0 | 0 | 0
d__Bacteria | p__Pseudomonadota | c__Gammaproteobacteria | o__Burkholderiales | f__Rhodocyclaceae | g__Thauera | s__Thauera terpenica | 0 | 0 | 0 | 0 | 0 | 0 | 0 | 95 | 0 | 0 | 0 | 0 | 0 | 0 | 0 | 0 | 0 | 0 | 0 | 0 | 0 | 0 | 0 | 0 | 0 | 0 | 0 | 27 | 0 | 89 | 49 | 0 | 0 | 0 | 0 | 0 | 0 | 0 | 0 | 0 | 0 | 0 | 0 | 0 | 0 | 0 | 0 | 131 | 0 | 0 | 0 | 0 | 0 | 0 | 0 | 0 | 0 | 0 | 0 | 0 | 0 | 31 | 40 | 0 | 0 | 120 | 0 | 0 | 0 | 0 | 0 | 0 | 0 | 0
d__Bacteria | p__Pseudomonadota | c__Gammaproteobacteria | o__Burkholderiales | f__Rhodocyclaceae | g__Thauera | s__Thauera terpenica | 0 | 0 | 0 | 0 | 0 | 0 | 0 | 0 | 0 | 0 | 0 | 0 | 0 | 0 | 0 | 0 | 0 | 0 | 0 | 0 | 0 | 0 | 0 | 0 | 0 | 0 | 0 | 0 | 43 | 0 | 0 | 0 | 0 | 0 | 0 | 0 | 0 | 0 | 0 | 0 | 0 | 0 | 0 | 0 | 0 | 0 | 0 | 0 | 0 | 0 | 0 | 0 | 0 | 0 | 0 | 0 | 0 | 0 | 0 | 0 | 0 | 0 | 0 | 0 | 0 | 0 | 0 | 0 | 0 | 0 | 0 | 0 | 0 | 0
d__Bacteria | p__Pseudomonadota | c__Gammaproteobacteria | o__Burkholderiales | f__Rhodocyclaceae | g__Thauera | s__Thauera terpenica | 0 | 0 | 0 | 0 | 0 | 0 | 0 | 0 | 0 | 0 | 0 | 0 | 0 | 0 | 0 | 0 | 0 | 0 | 0 | 0 | 0 | 0 | 0 | 0 | 0 | 0 | 0 | 0 | 24 | 0 | 26 | 0 | 0 | 0 | 0 | 0 | 0 | 0 | 0 | 0 | 0 | 0 | 0 | 0 | 0 | 0 | 0 | 0 | 0 | 0 | 52 | 0 | 0 | 0 | 0 | 0 | 0 | 0 | 0 | 0 | 0 | 41 | 32 | 0 | 0 | 0 | 0 | 0 | 0 | 0 | 0 | 0 | 0 | 0
d__Bacteria | p__Pseudomonadota | c__Gammaproteobacteria | o__Burkholderiales | f__Rhodocyclaceae | g__Thauera | s__Thauera terpenica | 0 | 0 | 0 | 0 | 0 | 0 | 0 | 0 | 0 | 0 | 0 | 0 | 0 | 0 | 0 | 0 | 0 | 0 | 0 | 0 | 0 | 0 | 0 | 0 | 0 | 0 | 0 | 0 | 0 | 0 | 0 | 0 | 0 | 0 | 0 | 0 | 0 | 0 | 0 | 0 | 0 | 0 | 0 | 0 | 0 | 0 | 0 | 0 | 0 | 0 | 0 | 0 | 0 | 0 | 0 | 0 | 0 | 0 | 0 | 0 | 0 | 10 | 0 | 0 | 0 | 0 | 0 | 0 | 0 | 0 | 0 | 0 | 0 | 0
d__Bacteria | p__Pseudomonadota | c__Gammaproteobacteria | o__Burkholderiales | f__Rhodocyclaceae | g__Thauera | s__Thauera terpenica | 0 | 0 | 0 | 30 | 0 | 0 | 0 | 0 | 0 | 0 | 0 | 0 | 0 | 0 | 0 | 0 | 0 | 0 | 0 | 0 | 0 | 0 | 0 | 0 | 0 | 0 | 0 | 0 | 0 | 47 | 27 | 0 | 0 | 0 | 0 | 0 | 0 | 0 | 0 | 0 | 0 | 0 | 0 | 0 | 0 | 0 | 0 | 0 | 0 | 0 | 0 | 0 | 0 | 0 | 0 | 0 | 0 | 0 | 37 | 0 | 0 | 0 | 24 | 0 | 0 | 0 | 0 | 0 | 0 | 0 | 0 | 0 | 0 | 0
d__Bacteria | p__Pseudomonadota | c__Gammaproteobacteria | o__Burkholderiales | f__Rhodocyclaceae | g__Zoogloea | s__Zoogloea oleivorans | 0 | 0 | 0 | 0 | 0 | 0 | 0 | 0 | 0 | 0 | 0 | 0 | 0 | 0 | 0 | 0 | 0 | 0 | 0 | 0 | 0 | 0 | 0 | 0 | 0 | 0 | 0 | 0 | 0 | 0 | 0 | 0 | 0 | 0 | 0 | 0 | 0 | 0 | 0 | 0 | 0 | 0 | 0 | 0 | 0 | 0 | 0 | 0 | 0 | 0 | 0 | 0 | 0 | 0 | 0 | 0 | 78 | 0 | 0 | 0 | 0 | 0 | 0 | 0 | 0 | 0 | 0 | 0 | 0 | 0 | 0 | 0 | 0 | 0
d__Bacteria | p__Pseudomonadota | c__Gammaproteobacteria | o__Burkholderiales | f__Thiobacillaceae | g__Thiobacillus | s__Thiobacillus denitrificans_B_558622 | 0 | 0 | 0 | 0 | 0 | 0 | 0 | 0 | 0 | 0 | 0 | 0 | 0 | 0 | 0 | 0 | 0 | 0 | 0 | 0 | 0 | 0 | 0 | 0 | 0 | 0 | 0 | 0 | 0 | 0 | 12 | 0 | 0 | 0 | 0 | 0 | 0 | 0 | 0 | 0 | 0 | 0 | 0 | 0 | 0 | 0 | 0 | 0 | 0 | 0 | 0 | 0 | 0 | 0 | 0 | 0 | 0 | 0 | 0 | 0 | 0 | 0 | 0 | 0 | 0 | 0 | 0 | 0 | 0 | 0 | 0 | 0 | 0 | 0
d__Bacteria | p__Pseudomonadota | c__Gammaproteobacteria | o__Burkholderiales | f__Thiobacillaceae | g__Thiobacillus | s__Thiobacillus denitrificans_B_558622 | 0 | 0 | 0 | 8 | 0 | 0 | 0 | 0 | 0 | 0 | 0 | 0 | 0 | 0 | 0 | 0 | 0 | 0 | 0 | 0 | 0 | 0 | 0 | 0 | 0 | 0 | 0 | 0 | 0 | 0 | 0 | 0 | 0 | 0 | 0 | 0 | 0 | 0 | 0 | 0 | 0 | 0 | 0 | 0 | 0 | 0 | 0 | 0 | 0 | 0 | 0 | 0 | 0 | 0 | 0 | 0 | 0 | 0 | 0 | 0 | 0 | 0 | 0 | 0 | 0 | 0 | 0 | 0 | 0 | 0 | 0 | 0 | 0 | 0
d__Bacteria | p__Pseudomonadota | c__Gammaproteobacteria | o__Burkholderiales | f__Thiobacillaceae | g__Thiobacillus | s__Thiobacillus denitrificans_B_558622 | 0 | 0 | 0 | 0 | 0 | 0 | 0 | 0 | 0 | 0 | 0 | 0 | 0 | 0 | 0 | 0 | 0 | 0 | 0 | 3 | 0 | 0 | 0 | 0 | 0 | 0 | 0 | 0 | 0 | 0 | 0 | 0 | 0 | 0 | 0 | 0 | 0 | 0 | 0 | 0 | 0 | 0 | 0 | 0 | 0 | 0 | 0 | 0 | 0 | 0 | 0 | 0 | 0 | 0 | 0 | 0 | 0 | 0 | 0 | 0 | 0 | 0 | 0 | 0 | 0 | 0 | 0 | 0 | 0 | 0 | 0 | 0 | 0 | 0
d__Bacteria | p__Pseudomonadota | c__Gammaproteobacteria | o__Burkholderiales | f__Thiobacillaceae | g__Thiobacillus | s__Thiobacillus denitrificans_B_558622 | 0 | 0 | 0 | 0 | 0 | 0 | 0 | 0 | 0 | 0 | 0 | 0 | 0 | 0 | 0 | 0 | 0 | 0 | 0 | 0 | 0 | 0 | 0 | 0 | 0 | 0 | 0 | 0 | 0 | 0 | 0 | 0 | 0 | 0 | 0 | 0 | 0 | 0 | 0 | 0 | 0 | 0 | 0 | 0 | 0 | 0 | 0 | 0 | 0 | 0 | 0 | 0 | 0 | 0 | 0 | 0 | 0 | 0 | 0 | 0 | 0 | 0 | 0 | 0 | 0 | 0 | 0 | 0 | 0 | 0 | 12 | 0 | 0 | 0
d__Bacteria | p__Pseudomonadota | c__Gammaproteobacteria | o__Burkholderiales | f__Thiobacillaceae | g__Thiobacillus | s__Thiobacillus denitrificans_B_558622 | 14 | 0 | 0 | 0 | 0 | 0 | 0 | 0 | 0 | 0 | 0 | 0 | 0 | 0 | 0 | 0 | 0 | 0 | 0 | 0 | 0 | 0 | 0 | 0 | 0 | 0 | 0 | 0 | 0 | 0 | 0 | 0 | 0 | 0 | 0 | 0 | 0 | 0 | 0 | 0 | 0 | 0 | 0 | 0 | 0 | 0 | 0 | 0 | 0 | 0 | 0 | 0 | 0 | 0 | 0 | 0 | 0 | 0 | 0 | 0 | 0 | 0 | 0 | 0 | 0 | 0 | 0 | 0 | 0 | 0 | 0 | 0 | 0 | 0
d__Bacteria | p__Pseudomonadota | c__Gammaproteobacteria | o__Cardiobacteriales | f__Wohlfahrtiimonadaceae |  |  | 0 | 0 | 0 | 0 | 0 | 0 | 0 | 0 | 0 | 0 | 0 | 0 | 0 | 0 | 0 | 0 | 0 | 0 | 0 | 0 | 0 | 0 | 0 | 0 | 0 | 0 | 0 | 0 | 0 | 0 | 0 | 0 | 0 | 0 | 0 | 0 | 0 | 0 | 0 | 0 | 0 | 0 | 0 | 0 | 0 | 0 | 0 | 0 | 0 | 0 | 0 | 0 | 0 | 0 | 0 | 0 | 0 | 0 | 0 | 0 | 0 | 0 | 0 | 6 | 0 | 0 | 0 | 0 | 0 | 0 | 0 | 0 | 0 | 0
d__Bacteria | p__Pseudomonadota | c__Gammaproteobacteria | o__Cardiobacteriales | f__Wohlfahrtiimonadaceae | g__Ignatzschineria |  | 0 | 28 | 0 | 0 | 0 | 0 | 0 | 0 | 0 | 0 | 0 | 0 | 0 | 0 | 0 | 0 | 0 | 0 | 0 | 0 | 0 | 0 | 0 | 0 | 0 | 0 | 0 | 0 | 0 | 0 | 0 | 0 | 0 | 0 | 0 | 0 | 0 | 0 | 0 | 0 | 0 | 0 | 0 | 0 | 0 | 0 | 0 | 0 | 0 | 0 | 0 | 0 | 0 | 0 | 0 | 0 | 0 | 0 | 0 | 0 | 0 | 0 | 0 | 0 | 0 | 0 | 0 | 0 | 0 | 0 | 0 | 0 | 0 | 0
d__Bacteria | p__Pseudomonadota | c__Gammaproteobacteria | o__Chromatiales_602961 | f__Sedimenticolaceae |  |  | 0 | 0 | 0 | 0 | 0 | 0 | 0 | 0 | 0 | 0 | 0 | 0 | 0 | 0 | 0 | 0 | 0 | 0 | 0 | 0 | 0 | 0 | 0 | 0 | 0 | 0 | 0 | 0 | 0 | 0 | 0 | 0 | 0 | 0 | 0 | 0 | 0 | 0 | 0 | 0 | 0 | 0 | 0 | 0 | 0 | 0 | 0 | 12 | 0 | 0 | 0 | 0 | 0 | 0 | 0 | 0 | 0 | 0 | 0 | 0 | 0 | 0 | 0 | 0 | 0 | 0 | 0 | 0 | 0 | 0 | 0 | 0 | 0 | 0
d__Bacteria | p__Pseudomonadota | c__Gammaproteobacteria | o__Chromatiales_602961 | f__Sedimenticolaceae |  |  | 0 | 0 | 0 | 0 | 0 | 0 | 0 | 0 | 0 | 0 | 0 | 0 | 12 | 0 | 0 | 0 | 0 | 0 | 0 | 0 | 0 | 0 | 0 | 0 | 0 | 0 | 0 | 0 | 0 | 0 | 0 | 0 | 0 | 0 | 0 | 0 | 0 | 0 | 0 | 0 | 0 | 0 | 0 | 0 | 0 | 0 | 0 | 0 | 0 | 0 | 0 | 0 | 0 | 0 | 0 | 0 | 0 | 0 | 0 | 0 | 0 | 0 | 0 | 0 | 0 | 0 | 0 | 0 | 0 | 0 | 0 | 0 | 0 | 0
d__Bacteria | p__Pseudomonadota | c__Gammaproteobacteria | o__Chromatiales_602961 | f__Sedimenticolaceae |  |  | 0 | 0 | 0 | 0 | 0 | 0 | 0 | 0 | 0 | 0 | 0 | 0 | 0 | 0 | 0 | 0 | 0 | 0 | 0 | 0 | 0 | 0 | 0 | 0 | 0 | 0 | 0 | 0 | 0 | 0 | 0 | 0 | 0 | 0 | 0 | 0 | 0 | 0 | 0 | 0 | 0 | 0 | 0 | 0 | 0 | 0 | 0 | 0 | 12 | 0 | 0 | 0 | 0 | 0 | 0 | 0 | 0 | 0 | 0 | 0 | 0 | 0 | 0 | 0 | 0 | 0 | 0 | 0 | 0 | 0 | 0 | 0 | 0 | 0
d__Bacteria | p__Pseudomonadota | c__Gammaproteobacteria | o__Chromatiales_602961 | f__Sedimenticolaceae |  |  | 0 | 0 | 0 | 0 | 0 | 0 | 0 | 0 | 0 | 0 | 0 | 0 | 0 | 0 | 0 | 0 | 0 | 0 | 0 | 0 | 0 | 0 | 0 | 0 | 0 | 0 | 0 | 0 | 0 | 0 | 0 | 0 | 0 | 0 | 0 | 0 | 0 | 0 | 0 | 0 | 0 | 0 | 0 | 0 | 0 | 0 | 0 | 0 | 0 | 0 | 10 | 0 | 0 | 0 | 0 | 0 | 0 | 0 | 0 | 0 | 0 | 0 | 0 | 0 | 0 | 0 | 0 | 0 | 0 | 0 | 0 | 0 | 0 | 0
d__Bacteria | p__Pseudomonadota | c__Gammaproteobacteria | o__Competibacterales | f__Competibacteraceae |  |  | 0 | 0 | 0 | 0 | 0 | 0 | 0 | 0 | 0 | 0 | 0 | 0 | 0 | 0 | 0 | 0 | 0 | 0 | 0 | 0 | 0 | 0 | 0 | 0 | 0 | 0 | 0 | 0 | 0 | 0 | 0 | 0 | 0 | 0 | 0 | 0 | 0 | 0 | 0 | 0 | 0 | 0 | 0 | 0 | 0 | 0 | 0 | 0 | 0 | 0 | 0 | 0 | 0 | 0 | 0 | 0 | 14 | 0 | 0 | 0 | 0 | 0 | 0 | 0 | 0 | 0 | 0 | 0 | 0 | 0 | 0 | 0 | 0 | 0
d__Bacteria | p__Pseudomonadota | c__Gammaproteobacteria | o__Enterobacterales_737866 | f__Aeromonadaceae | g__Aeromonas |  | 0 | 0 | 0 | 0 | 0 | 0 | 0 | 0 | 0 | 0 | 0 | 0 | 0 | 0 | 0 | 0 | 0 | 0 | 0 | 0 | 0 | 0 | 0 | 0 | 0 | 0 | 7 | 0 | 0 | 0 | 0 | 0 | 0 | 0 | 0 | 0 | 0 | 0 | 0 | 0 | 0 | 0 | 0 | 0 | 0 | 0 | 0 | 0 | 0 | 0 | 0 | 0 | 0 | 0 | 0 | 0 | 0 | 0 | 0 | 0 | 0 | 0 | 0 | 0 | 0 | 0 | 0 | 0 | 0 | 0 | 0 | 0 | 0 | 0
d__Bacteria | p__Pseudomonadota | c__Gammaproteobacteria | o__Enterobacterales_737866 | f__Aeromonadaceae | g__Aeromonas |  | 0 | 0 | 0 | 0 | 0 | 0 | 0 | 0 | 0 | 0 | 0 | 0 | 0 | 0 | 0 | 0 | 0 | 0 | 0 | 0 | 0 | 0 | 0 | 0 | 0 | 0 | 0 | 0 | 0 | 0 | 0 | 0 | 0 | 0 | 0 | 0 | 0 | 0 | 0 | 0 | 0 | 0 | 0 | 0 | 0 | 0 | 0 | 0 | 0 | 0 | 0 | 0 | 0 | 0 | 0 | 0 | 0 | 8 | 0 | 0 | 0 | 0 | 0 | 0 | 0 | 0 | 0 | 0 | 0 | 0 | 0 | 0 | 0 | 0
d__Bacteria | p__Pseudomonadota | c__Gammaproteobacteria | o__Enterobacterales_737866 | f__Aeromonadaceae | g__Aeromonas |  | 0 | 0 | 0 | 0 | 0 | 0 | 0 | 0 | 0 | 0 | 0 | 0 | 0 | 0 | 0 | 0 | 0 | 0 | 0 | 0 | 0 | 0 | 0 | 0 | 0 | 0 | 0 | 0 | 0 | 0 | 0 | 0 | 0 | 0 | 0 | 0 | 0 | 0 | 0 | 0 | 0 | 0 | 0 | 0 | 0 | 0 | 0 | 0 | 0 | 0 | 0 | 0 | 0 | 0 | 0 | 0 | 72 | 0 | 0 | 0 | 0 | 0 | 0 | 0 | 0 | 0 | 0 | 0 | 0 | 0 | 0 | 0 | 0 | 0
d__Bacteria | p__Pseudomonadota | c__Gammaproteobacteria | o__Enterobacterales_737866 | f__Aeromonadaceae | g__Aeromonas |  | 0 | 0 | 0 | 0 | 0 | 0 | 0 | 0 | 0 | 0 | 0 | 0 | 0 | 0 | 0 | 0 | 0 | 0 | 0 | 0 | 0 | 0 | 0 | 0 | 0 | 0 | 0 | 0 | 0 | 0 | 0 | 0 | 0 | 0 | 0 | 0 | 0 | 0 | 0 | 0 | 0 | 0 | 0 | 0 | 0 | 0 | 0 | 0 | 0 | 0 | 0 | 0 | 0 | 0 | 0 | 0 | 0 | 0 | 0 | 0 | 0 | 0 | 0 | 0 | 0 | 0 | 0 | 0 | 49 | 0 | 0 | 0 | 98 | 0
d__Bacteria | p__Pseudomonadota | c__Gammaproteobacteria | o__Enterobacterales_737866 | f__Aeromonadaceae | g__Aeromonas |  | 0 | 0 | 0 | 0 | 0 | 0 | 0 | 0 | 0 | 0 | 0 | 0 | 0 | 0 | 0 | 0 | 0 | 0 | 0 | 0 | 0 | 0 | 0 | 0 | 0 | 0 | 0 | 0 | 0 | 0 | 0 | 0 | 0 | 0 | 0 | 0 | 0 | 0 | 0 | 0 | 0 | 0 | 0 | 0 | 0 | 0 | 0 | 0 | 0 | 0 | 0 | 0 | 0 | 0 | 0 | 0 | 0 | 0 | 0 | 0 | 0 | 0 | 0 | 0 | 0 | 0 | 0 | 0 | 0 | 0 | 0 | 141 | 0 | 0
d__Bacteria | p__Pseudomonadota | c__Gammaproteobacteria | o__Enterobacterales_737866 | f__Aeromonadaceae | g__Aeromonas |  | 0 | 0 | 0 | 0 | 0 | 0 | 0 | 0 | 0 | 0 | 0 | 0 | 0 | 0 | 0 | 0 | 0 | 0 | 0 | 0 | 0 | 0 | 0 | 122 | 0 | 0 | 0 | 0 | 0 | 0 | 0 | 0 | 0 | 0 | 0 | 0 | 0 | 0 | 0 | 0 | 0 | 0 | 0 | 0 | 0 | 0 | 0 | 0 | 0 | 0 | 0 | 0 | 0 | 0 | 0 | 0 | 0 | 0 | 0 | 0 | 0 | 0 | 0 | 0 | 0 | 0 | 0 | 0 | 0 | 0 | 0 | 0 | 0 | 0
d__Bacteria | p__Pseudomonadota | c__Gammaproteobacteria | o__Enterobacterales_737866 | f__Aeromonadaceae | g__Oceanimonas |  | 0 | 0 | 0 | 0 | 0 | 0 | 0 | 0 | 0 | 0 | 0 | 0 | 0 | 0 | 0 | 0 | 0 | 0 | 0 | 0 | 0 | 0 | 0 | 0 | 0 | 0 | 0 | 0 | 0 | 0 | 0 | 0 | 0 | 0 | 0 | 0 | 0 | 0 | 0 | 0 | 0 | 0 | 0 | 0 | 0 | 0 | 0 | 0 | 0 | 0 | 0 | 0 | 0 | 0 | 0 | 0 | 0 | 0 | 0 | 0 | 0 | 2 | 0 | 0 | 0 | 0 | 0 | 0 | 0 | 0 | 0 | 0 | 0 | 0
d__Bacteria | p__Pseudomonadota | c__Gammaproteobacteria | o__Enterobacterales_737866 | f__Alteromonadaceae | g__Aliidiomarina |  | 0 | 0 | 0 | 0 | 0 | 0 | 0 | 0 | 0 | 0 | 0 | 0 | 0 | 0 | 0 | 0 | 0 | 0 | 0 | 0 | 0 | 0 | 0 | 0 | 0 | 0 | 0 | 0 | 0 | 0 | 0 | 0 | 0 | 0 | 0 | 0 | 0 | 0 | 0 | 0 | 0 | 0 | 0 | 0 | 0 | 0 | 0 | 0 | 0 | 0 | 0 | 0 | 0 | 0 | 0 | 0 | 0 | 0 | 0 | 0 | 0 | 0 | 0 | 0 | 6 | 0 | 0 | 0 | 0 | 0 | 0 | 0 | 0 | 0
d__Bacteria | p__Pseudomonadota | c__Gammaproteobacteria | o__Enterobacterales_737866 | f__Alteromonadaceae | g__Pseudidiomarina |  | 0 | 0 | 0 | 0 | 0 | 0 | 0 | 0 | 0 | 0 | 0 | 0 | 0 | 0 | 0 | 0 | 0 | 0 | 0 | 0 | 0 | 0 | 0 | 0 | 0 | 0 | 0 | 0 | 0 | 0 | 0 | 0 | 0 | 0 | 0 | 0 | 0 | 0 | 0 | 0 | 0 | 0 | 0 | 0 | 0 | 0 | 0 | 0 | 0 | 0 | 0 | 0 | 0 | 0 | 0 | 0 | 0 | 0 | 0 | 0 | 0 | 3 | 0 | 0 | 0 | 0 | 0 | 0 | 0 | 0 | 0 | 0 | 0 | 0
d__Bacteria | p__Pseudomonadota | c__Gammaproteobacteria | o__Enterobacterales_737866 | f__Alteromonadaceae | g__Rheinheimera_662845 | s__Rheinheimera lutimaris | 0 | 0 | 0 | 0 | 0 | 0 | 0 | 0 | 0 | 0 | 0 | 0 | 0 | 0 | 0 | 0 | 0 | 0 | 0 | 0 | 0 | 0 | 0 | 0 | 0 | 0 | 0 | 0 | 0 | 0 | 0 | 0 | 0 | 0 | 0 | 0 | 0 | 0 | 0 | 0 | 0 | 0 | 0 | 0 | 0 | 0 | 0 | 0 | 0 | 0 | 0 | 0 | 0 | 0 | 0 | 0 | 0 | 0 | 0 | 0 | 0 | 0 | 0 | 0 | 0 | 0 | 0 | 0 | 0 | 0 | 2 | 0 | 0 | 0
d__Bacteria | p__Pseudomonadota | c__Gammaproteobacteria | o__Enterobacterales_737866 | f__Enterobacteriaceae_A_729055 |  |  | 0 | 0 | 0 | 0 | 0 | 0 | 0 | 0 | 0 | 0 | 0 | 0 | 0 | 0 | 0 | 0 | 0 | 0 | 0 | 0 | 0 | 0 | 0 | 0 | 0 | 0 | 0 | 0 | 0 | 0 | 0 | 0 | 0 | 0 | 0 | 0 | 0 | 0 | 0 | 0 | 0 | 0 | 0 | 0 | 0 | 0 | 0 | 0 | 0 | 0 | 0 | 0 | 0 | 0 | 0 | 0 | 0 | 0 | 0 | 0 | 0 | 0 | 0 | 0 | 0 | 0 | 0 | 0 | 0 | 62 | 0 | 0 | 0 | 0
d__Bacteria | p__Pseudomonadota | c__Gammaproteobacteria | o__Enterobacterales_737866 | f__Shewanellaceae | g__Shewanella | s__Shewanella profunda | 0 | 0 | 0 | 0 | 0 | 0 | 0 | 0 | 0 | 0 | 0 | 0 | 0 | 0 | 0 | 0 | 0 | 0 | 0 | 0 | 0 | 0 | 0 | 0 | 0 | 0 | 0 | 0 | 0 | 0 | 0 | 0 | 0 | 0 | 0 | 0 | 0 | 0 | 0 | 0 | 0 | 0 | 0 | 0 | 0 | 0 | 0 | 0 | 0 | 0 | 0 | 30 | 0 | 0 | 0 | 0 | 0 | 0 | 0 | 0 | 0 | 0 | 0 | 0 | 0 | 0 | 0 | 0 | 0 | 0 | 0 | 0 | 0 | 0
d__Bacteria | p__Pseudomonadota | c__Gammaproteobacteria | o__Enterobacterales_737866 | f__Vibrionaceae | g__Vibrio_A_678206 |  | 0 | 0 | 0 | 0 | 0 | 0 | 0 | 0 | 0 | 0 | 0 | 0 | 0 | 0 | 0 | 0 | 0 | 0 | 0 | 0 | 0 | 0 | 0 | 0 | 0 | 0 | 0 | 0 | 0 | 0 | 0 | 0 | 0 | 0 | 0 | 0 | 0 | 0 | 0 | 0 | 0 | 0 | 0 | 0 | 0 | 0 | 0 | 0 | 0 | 0 | 0 | 0 | 0 | 0 | 0 | 0 | 0 | 0 | 0 | 0 | 0 | 2 | 0 | 0 | 0 | 0 | 0 | 0 | 0 | 0 | 0 | 0 | 0 | 0
d__Bacteria | p__Pseudomonadota | c__Gammaproteobacteria | o__GCA-2729495 | f__GCA-2729495 |  |  | 0 | 0 | 0 | 0 | 0 | 0 | 0 | 0 | 0 | 0 | 0 | 0 | 0 | 0 | 0 | 0 | 0 | 0 | 0 | 0 | 0 | 0 | 0 | 0 | 0 | 0 | 0 | 1 | 0 | 0 | 0 | 0 | 0 | 0 | 0 | 0 | 0 | 0 | 0 | 0 | 0 | 0 | 0 | 0 | 0 | 0 | 0 | 0 | 0 | 0 | 0 | 0 | 0 | 0 | 0 | 0 | 0 | 0 | 0 | 0 | 0 | 0 | 0 | 0 | 0 | 0 | 0 | 0 | 0 | 0 | 0 | 0 | 0 | 0
d__Bacteria | p__Pseudomonadota | c__Gammaproteobacteria | o__Halothiobacillales | f__Halothiobacillaceae | g__Guyparkeria |  | 0 | 0 | 0 | 0 | 0 | 0 | 0 | 0 | 0 | 0 | 0 | 0 | 0 | 0 | 0 | 0 | 0 | 0 | 0 | 0 | 0 | 0 | 0 | 0 | 0 | 0 | 0 | 0 | 0 | 0 | 0 | 0 | 0 | 0 | 0 | 0 | 0 | 0 | 0 | 0 | 0 | 0 | 0 | 0 | 0 | 0 | 0 | 0 | 0 | 0 | 0 | 0 | 0 | 0 | 0 | 0 | 23 | 0 | 0 | 0 | 0 | 0 | 0 | 0 | 0 | 0 | 0 | 0 | 0 | 0 | 0 | 0 | 0 | 0
d__Bacteria | p__Pseudomonadota | c__Gammaproteobacteria | o__Halothiobacillales | f__Halothiobacillaceae | g__Guyparkeria | s__ | 0 | 0 | 0 | 0 | 0 | 0 | 0 | 8 | 0 | 0 | 0 | 0 | 0 | 0 | 0 | 0 | 0 | 0 | 0 | 0 | 0 | 0 | 0 | 0 | 0 | 0 | 0 | 0 | 0 | 0 | 0 | 0 | 0 | 0 | 0 | 0 | 0 | 0 | 0 | 0 | 0 | 0 | 0 | 0 | 0 | 0 | 0 | 0 | 0 | 0 | 0 | 0 | 0 | 0 | 0 | 0 | 0 | 0 | 0 | 0 | 0 | 0 | 0 | 0 | 0 | 0 | 0 | 0 | 0 | 0 | 0 | 0 | 0 | 0
d__Bacteria | p__Pseudomonadota | c__Gammaproteobacteria | o__Halothiobacillales | f__Halothiobacillaceae | g__Guyparkeria | s__ | 0 | 0 | 0 | 0 | 0 | 0 | 0 | 0 | 0 | 0 | 0 | 0 | 0 | 0 | 0 | 0 | 0 | 0 | 0 | 0 | 0 | 0 | 0 | 0 | 0 | 0 | 0 | 0 | 0 | 0 | 0 | 0 | 0 | 0 | 0 | 0 | 0 | 0 | 0 | 0 | 0 | 0 | 0 | 0 | 0 | 0 | 0 | 0 | 0 | 0 | 0 | 0 | 0 | 0 | 0 | 0 | 0 | 0 | 0 | 0 | 0 | 9 | 0 | 0 | 0 | 0 | 0 | 0 | 0 | 0 | 0 | 0 | 0 | 0
d__Bacteria | p__Pseudomonadota | c__Gammaproteobacteria | o__Halothiobacillales | f__Halothiobacillaceae | g__Guyparkeria | s__ | 0 | 0 | 0 | 0 | 0 | 0 | 0 | 0 | 0 | 0 | 0 | 0 | 0 | 0 | 0 | 0 | 0 | 0 | 0 | 0 | 0 | 0 | 0 | 0 | 0 | 0 | 0 | 0 | 0 | 0 | 0 | 0 | 0 | 0 | 0 | 0 | 0 | 0 | 0 | 0 | 0 | 0 | 0 | 0 | 0 | 0 | 0 | 0 | 0 | 0 | 14 | 0 | 0 | 0 | 0 | 0 | 0 | 0 | 0 | 0 | 0 | 0 | 0 | 0 | 0 | 0 | 0 | 0 | 0 | 0 | 0 | 0 | 0 | 0
d__Bacteria | p__Pseudomonadota | c__Gammaproteobacteria | o__JG42 | f__JG42 | g__Sulfurivermis | s__Sulfurivermis sp002840095 | 0 | 0 | 0 | 0 | 0 | 0 | 0 | 0 | 0 | 0 | 0 | 0 | 0 | 0 | 0 | 0 | 0 | 0 | 0 | 3 | 0 | 0 | 0 | 0 | 0 | 0 | 0 | 0 | 0 | 0 | 0 | 0 | 0 | 0 | 0 | 0 | 0 | 0 | 0 | 0 | 0 | 0 | 0 | 0 | 0 | 0 | 0 | 0 | 0 | 0 | 0 | 0 | 0 | 0 | 0 | 0 | 0 | 0 | 0 | 0 | 0 | 0 | 0 | 0 | 0 | 0 | 0 | 0 | 0 | 0 | 0 | 0 | 0 | 0
d__Bacteria | p__Pseudomonadota | c__Gammaproteobacteria | o__JG42 | f__JG42 | g__Sulfurivermis | s__Sulfurivermis sp002840095 | 0 | 0 | 0 | 0 | 0 | 0 | 0 | 0 | 0 | 0 | 0 | 0 | 0 | 0 | 0 | 0 | 0 | 0 | 0 | 0 | 0 | 0 | 0 | 0 | 0 | 0 | 0 | 0 | 0 | 0 | 0 | 0 | 0 | 0 | 0 | 0 | 0 | 0 | 0 | 0 | 0 | 0 | 0 | 0 | 0 | 0 | 0 | 0 | 0 | 0 | 0 | 0 | 0 | 0 | 0 | 0 | 0 | 0 | 0 | 0 | 0 | 11 | 0 | 0 | 0 | 0 | 0 | 0 | 0 | 0 | 0 | 0 | 0 | 0
d__Bacteria | p__Pseudomonadota | c__Gammaproteobacteria | o__JG42 | f__JG42 | g__Sulfurivermis | s__Sulfurivermis sp002840095 | 0 | 0 | 0 | 0 | 0 | 0 | 0 | 0 | 0 | 0 | 0 | 0 | 0 | 0 | 0 | 0 | 0 | 0 | 0 | 0 | 0 | 0 | 0 | 0 | 0 | 0 | 0 | 0 | 0 | 0 | 0 | 0 | 0 | 0 | 0 | 0 | 0 | 0 | 0 | 0 | 0 | 0 | 0 | 0 | 0 | 0 | 0 | 0 | 10 | 0 | 0 | 0 | 0 | 0 | 0 | 0 | 0 | 0 | 0 | 0 | 0 | 0 | 0 | 0 | 0 | 0 | 0 | 0 | 0 | 0 | 0 | 0 | 0 | 0
d__Bacteria | p__Pseudomonadota | c__Gammaproteobacteria | o__JG42 | f__JG42 | g__Sulfurivermis | s__Sulfurivermis sp002840095 | 0 | 0 | 0 | 0 | 0 | 0 | 0 | 0 | 0 | 0 | 0 | 0 | 0 | 0 | 0 | 0 | 0 | 0 | 0 | 0 | 0 | 0 | 0 | 0 | 0 | 0 | 0 | 0 | 0 | 0 | 0 | 0 | 0 | 0 | 0 | 0 | 0 | 0 | 0 | 0 | 0 | 0 | 2 | 0 | 0 | 0 | 0 | 0 | 0 | 0 | 0 | 0 | 0 | 0 | 0 | 0 | 0 | 0 | 0 | 0 | 0 | 0 | 0 | 0 | 0 | 0 | 0 | 0 | 0 | 0 | 0 | 0 | 0 | 0
d__Bacteria | p__Pseudomonadota | c__Gammaproteobacteria | o__JG42 | f__JG42 | g__Sulfurivermis | s__Sulfurivermis sp002840095 | 0 | 15 | 0 | 0 | 0 | 0 | 0 | 0 | 0 | 0 | 0 | 0 | 0 | 0 | 0 | 0 | 0 | 0 | 0 | 0 | 0 | 0 | 0 | 0 | 0 | 0 | 0 | 0 | 0 | 0 | 0 | 0 | 0 | 0 | 0 | 0 | 0 | 0 | 0 | 0 | 0 | 0 | 0 | 0 | 0 | 0 | 0 | 0 | 0 | 0 | 0 | 0 | 0 | 0 | 0 | 0 | 0 | 0 | 0 | 0 | 0 | 0 | 0 | 0 | 0 | 0 | 0 | 0 | 0 | 0 | 0 | 0 | 0 | 0
d__Bacteria | p__Pseudomonadota | c__Gammaproteobacteria | o__Legionellales | f__Legionellaceae |  |  | 0 | 0 | 0 | 0 | 0 | 0 | 0 | 0 | 0 | 0 | 0 | 0 | 0 | 0 | 0 | 0 | 0 | 0 | 0 | 0 | 0 | 0 | 0 | 0 | 0 | 0 | 0 | 0 | 0 | 0 | 0 | 0 | 0 | 0 | 0 | 0 | 0 | 0 | 0 | 0 | 0 | 0 | 0 | 0 | 0 | 0 | 0 | 0 | 0 | 0 | 0 | 0 | 0 | 0 | 0 | 8 | 0 | 0 | 0 | 0 | 0 | 0 | 0 | 0 | 0 | 0 | 0 | 0 | 0 | 0 | 0 | 0 | 0 | 0
d__Bacteria | p__Pseudomonadota | c__Gammaproteobacteria | o__Nitrococcales | f__AK92 |  |  | 0 | 0 | 0 | 0 | 0 | 0 | 0 | 0 | 0 | 0 | 0 | 0 | 0 | 0 | 0 | 0 | 0 | 0 | 0 | 0 | 0 | 0 | 0 | 0 | 0 | 0 | 0 | 0 | 0 | 0 | 0 | 0 | 0 | 0 | 0 | 0 | 0 | 0 | 0 | 0 | 0 | 0 | 0 | 0 | 0 | 0 | 0 | 0 | 0 | 0 | 0 | 0 | 0 | 0 | 0 | 0 | 0 | 0 | 0 | 0 | 0 | 0 | 2 | 0 | 0 | 0 | 0 | 0 | 0 | 0 | 0 | 0 | 0 | 0
d__Bacteria | p__Pseudomonadota | c__Gammaproteobacteria | o__Nitrosococcales | f__Methylophagaceae | g__GCA-002733105 | s__GCA-002733105 sp002733335 | 0 | 0 | 0 | 0 | 0 | 0 | 0 | 0 | 0 | 0 | 0 | 0 | 0 | 0 | 0 | 0 | 0 | 0 | 0 | 0 | 0 | 0 | 0 | 0 | 0 | 0 | 0 | 0 | 0 | 0 | 0 | 0 | 0 | 0 | 0 | 0 | 0 | 0 | 2 | 0 | 0 | 0 | 0 | 0 | 0 | 0 | 0 | 0 | 0 | 0 | 0 | 0 | 0 | 0 | 0 | 0 | 0 | 0 | 0 | 0 | 0 | 0 | 0 | 0 | 0 | 0 | 0 | 0 | 0 | 0 | 0 | 0 | 0 | 0
d__Bacteria | p__Pseudomonadota | c__Gammaproteobacteria | o__Pseudomonadales_A_641031 | f__Halomonadaceae_641031 | g__Marinospirillum |  | 0 | 0 | 0 | 0 | 0 | 0 | 0 | 0 | 0 | 0 | 0 | 0 | 0 | 0 | 0 | 0 | 0 | 0 | 0 | 0 | 0 | 0 | 0 | 0 | 0 | 0 | 0 | 0 | 0 | 0 | 0 | 0 | 0 | 0 | 0 | 0 | 0 | 0 | 0 | 0 | 0 | 0 | 0 | 0 | 0 | 0 | 0 | 0 | 0 | 0 | 0 | 0 | 0 | 0 | 0 | 0 | 0 | 0 | 0 | 0 | 0 | 7 | 0 | 0 | 0 | 0 | 0 | 0 | 0 | 0 | 0 | 0 | 0 | 0
d__Bacteria | p__Pseudomonadota | c__Gammaproteobacteria | o__Pseudomonadales_A_641031 | f__Halomonadaceae_641031 | g__Marinospirillum | s__Marinospirillum minutulum | 0 | 0 | 0 | 0 | 0 | 0 | 0 | 0 | 0 | 0 | 0 | 0 | 0 | 0 | 0 | 0 | 0 | 0 | 0 | 0 | 0 | 0 | 0 | 0 | 0 | 0 | 0 | 0 | 0 | 0 | 0 | 0 | 0 | 0 | 0 | 0 | 0 | 0 | 0 | 0 | 0 | 0 | 0 | 0 | 0 | 0 | 0 | 0 | 0 | 0 | 0 | 0 | 0 | 0 | 0 | 0 | 0 | 0 | 0 | 0 | 0 | 6 | 0 | 0 | 0 | 0 | 0 | 0 | 0 | 0 | 0 | 0 | 0 | 0
d__Bacteria | p__Pseudomonadota | c__Gammaproteobacteria | o__Pseudomonadales_A_641031 | f__Halomonadaceae_641031 | g__Marinospirillum | s__Marinospirillum minutulum | 0 | 0 | 0 | 0 | 0 | 0 | 0 | 0 | 0 | 0 | 0 | 0 | 0 | 0 | 0 | 0 | 0 | 0 | 0 | 0 | 0 | 0 | 0 | 0 | 0 | 0 | 0 | 0 | 0 | 0 | 0 | 0 | 0 | 0 | 0 | 0 | 0 | 0 | 0 | 0 | 0 | 2 | 0 | 0 | 0 | 0 | 0 | 0 | 0 | 0 | 0 | 0 | 0 | 0 | 0 | 0 | 0 | 0 | 0 | 0 | 0 | 0 | 0 | 0 | 0 | 0 | 0 | 0 | 0 | 0 | 0 | 0 | 0 | 0
d__Bacteria | p__Pseudomonadota | c__Gammaproteobacteria | o__Pseudomonadales_A_641035 | f__Nitrincolaceae | g__Marinobacterium_D | s__Marinobacterium_D coralli | 0 | 15 | 0 | 0 | 0 | 0 | 0 | 0 | 0 | 0 | 0 | 0 | 0 | 0 | 0 | 0 | 0 | 0 | 0 | 0 | 0 | 0 | 0 | 0 | 0 | 0 | 0 | 0 | 0 | 0 | 0 | 0 | 0 | 0 | 0 | 0 | 0 | 0 | 0 | 0 | 0 | 0 | 0 | 0 | 0 | 0 | 0 | 0 | 0 | 0 | 0 | 0 | 0 | 0 | 0 | 0 | 0 | 0 | 0 | 0 | 0 | 0 | 0 | 0 | 0 | 0 | 0 | 0 | 0 | 0 | 0 | 0 | 0 | 0
d__Bacteria | p__Pseudomonadota | c__Gammaproteobacteria | o__Pseudomonadales_A_641035 | f__Nitrincolaceae | g__Marinobacterium_D | s__Marinobacterium_D coralli | 0 | 0 | 0 | 0 | 0 | 0 | 0 | 0 | 0 | 0 | 0 | 0 | 0 | 0 | 0 | 0 | 0 | 0 | 0 | 0 | 0 | 0 | 0 | 0 | 0 | 0 | 0 | 0 | 0 | 0 | 0 | 0 | 0 | 0 | 0 | 0 | 0 | 0 | 0 | 0 | 0 | 0 | 0 | 0 | 0 | 0 | 0 | 0 | 0 | 0 | 0 | 0 | 0 | 0 | 0 | 0 | 0 | 16 | 0 | 0 | 0 | 0 | 0 | 0 | 0 | 0 | 0 | 0 | 0 | 0 | 0 | 0 | 0 | 0
d__Bacteria | p__Pseudomonadota | c__Gammaproteobacteria | o__Pseudomonadales_A_641035 | f__Nitrincolaceae | g__Marinobacterium_D | s__Marinobacterium_D coralli | 0 | 0 | 0 | 0 | 0 | 0 | 0 | 0 | 0 | 0 | 0 | 0 | 0 | 0 | 0 | 0 | 0 | 0 | 0 | 0 | 0 | 0 | 0 | 0 | 0 | 0 | 0 | 0 | 0 | 6 | 0 | 0 | 0 | 0 | 0 | 0 | 0 | 0 | 0 | 0 | 0 | 0 | 0 | 0 | 0 | 0 | 0 | 0 | 0 | 0 | 0 | 0 | 0 | 0 | 0 | 0 | 0 | 0 | 0 | 0 | 0 | 0 | 0 | 0 | 0 | 0 | 0 | 0 | 0 | 0 | 0 | 0 | 0 | 0
d__Bacteria | p__Pseudomonadota | c__Gammaproteobacteria | o__Pseudomonadales_A_650611 | f__Pseudomonadaceae |  |  | 0 | 0 | 0 | 0 | 0 | 0 | 0 | 0 | 0 | 0 | 0 | 0 | 0 | 0 | 0 | 0 | 0 | 0 | 0 | 0 | 0 | 0 | 0 | 0 | 0 | 0 | 0 | 0 | 0 | 0 | 0 | 0 | 0 | 0 | 0 | 0 | 0 | 0 | 0 | 0 | 0 | 0 | 0 | 0 | 0 | 0 | 0 | 0 | 0 | 0 | 0 | 0 | 0 | 0 | 0 | 0 | 161 | 0 | 0 | 0 | 0 | 0 | 0 | 0 | 0 | 0 | 0 | 0 | 0 | 0 | 0 | 0 | 0 | 0
d__Bacteria | p__Pseudomonadota | c__Gammaproteobacteria | o__Pseudomonadales_A_650611 | f__Pseudomonadaceae |  |  | 0 | 0 | 0 | 0 | 0 | 0 | 0 | 0 | 0 | 0 | 0 | 0 | 0 | 0 | 0 | 0 | 0 | 0 | 0 | 0 | 0 | 0 | 0 | 0 | 0 | 0 | 106 | 0 | 0 | 0 | 0 | 0 | 0 | 0 | 0 | 0 | 0 | 0 | 0 | 0 | 0 | 0 | 0 | 0 | 0 | 0 | 0 | 0 | 0 | 0 | 0 | 0 | 0 | 0 | 0 | 0 | 0 | 0 | 0 | 0 | 0 | 0 | 0 | 0 | 0 | 0 | 0 | 0 | 0 | 0 | 0 | 0 | 0 | 0
d__Bacteria | p__Pseudomonadota | c__Gammaproteobacteria | o__Pseudomonadales_A_650611 | f__Pseudomonadaceae |  |  | 0 | 0 | 0 | 0 | 0 | 0 | 0 | 0 | 0 | 0 | 0 | 0 | 0 | 0 | 0 | 0 | 0 | 0 | 0 | 0 | 0 | 0 | 0 | 0 | 0 | 0 | 0 | 0 | 0 | 0 | 0 | 0 | 0 | 0 | 0 | 0 | 0 | 0 | 0 | 0 | 0 | 0 | 0 | 0 | 0 | 0 | 0 | 0 | 0 | 0 | 0 | 0 | 0 | 0 | 0 | 0 | 0 | 98 | 0 | 0 | 0 | 0 | 0 | 0 | 0 | 0 | 0 | 0 | 0 | 0 | 0 | 0 | 0 | 0
d__Bacteria | p__Pseudomonadota | c__Gammaproteobacteria | o__Pseudomonadales_A_650611 | f__Pseudomonadaceae |  |  | 0 | 0 | 0 | 0 | 0 | 0 | 0 | 0 | 0 | 0 | 0 | 0 | 0 | 0 | 0 | 0 | 0 | 0 | 0 | 0 | 0 | 0 | 0 | 0 | 0 | 0 | 0 | 0 | 0 | 0 | 0 | 0 | 0 | 0 | 0 | 0 | 0 | 0 | 0 | 0 | 0 | 0 | 0 | 0 | 0 | 0 | 0 | 0 | 0 | 0 | 0 | 0 | 0 | 0 | 0 | 0 | 47 | 0 | 0 | 0 | 0 | 0 | 0 | 0 | 0 | 0 | 0 | 0 | 0 | 0 | 0 | 0 | 0 | 0
d__Bacteria | p__Pseudomonadota | c__Gammaproteobacteria | o__Pseudomonadales_A_650611 | f__Pseudomonadaceae |  |  | 0 | 0 | 0 | 0 | 0 | 0 | 0 | 0 | 0 | 0 | 0 | 0 | 0 | 0 | 0 | 0 | 0 | 0 | 0 | 0 | 0 | 0 | 0 | 0 | 0 | 0 | 0 | 0 | 0 | 0 | 0 | 0 | 0 | 0 | 0 | 0 | 0 | 0 | 0 | 0 | 0 | 0 | 0 | 0 | 0 | 0 | 0 | 0 | 0 | 0 | 0 | 0 | 0 | 0 | 0 | 0 | 0 | 93 | 0 | 0 | 0 | 0 | 0 | 0 | 0 | 0 | 0 | 0 | 0 | 0 | 0 | 0 | 0 | 0
d__Bacteria | p__Pseudomonadota | c__Gammaproteobacteria | o__Pseudomonadales_A_650611 | f__Pseudomonadaceae | g__Halopseudomonas_650606 | s__Halopseudomonas formosensis | 0 | 0 | 0 | 0 | 0 | 0 | 0 | 0 | 0 | 0 | 0 | 0 | 0 | 0 | 0 | 0 | 0 | 0 | 0 | 0 | 0 | 0 | 0 | 0 | 0 | 0 | 0 | 0 | 0 | 0 | 0 | 0 | 0 | 0 | 0 | 0 | 0 | 0 | 0 | 0 | 0 | 0 | 0 | 0 | 0 | 0 | 0 | 0 | 0 | 0 | 0 | 0 | 0 | 0 | 0 | 0 | 120 | 0 | 0 | 0 | 0 | 0 | 0 | 0 | 0 | 0 | 0 | 0 | 0 | 0 | 0 | 0 | 0 | 0
d__Bacteria | p__Pseudomonadota | c__Gammaproteobacteria | o__Pseudomonadales_A_650611 | f__Pseudomonadaceae | g__Pseudomonas_E_647464 |  | 0 | 0 | 0 | 0 | 0 | 0 | 0 | 0 | 0 | 0 | 0 | 0 | 0 | 0 | 0 | 0 | 0 | 0 | 0 | 0 | 0 | 0 | 0 | 0 | 0 | 0 | 0 | 0 | 0 | 0 | 0 | 0 | 0 | 0 | 0 | 0 | 0 | 0 | 0 | 0 | 0 | 0 | 0 | 0 | 0 | 0 | 0 | 0 | 0 | 0 | 0 | 0 | 0 | 186 | 0 | 0 | 0 | 0 | 0 | 0 | 0 | 0 | 0 | 0 | 0 | 0 | 0 | 0 | 0 | 0 | 0 | 0 | 0 | 0
d__Bacteria | p__Pseudomonadota | c__Gammaproteobacteria | o__Pseudomonadales_A_650611 | f__Pseudomonadaceae | g__Pseudomonas_E_647464 |  | 0 | 0 | 0 | 0 | 0 | 0 | 0 | 0 | 0 | 0 | 0 | 0 | 0 | 0 | 0 | 0 | 0 | 0 | 0 | 0 | 0 | 0 | 0 | 0 | 0 | 0 | 0 | 0 | 0 | 0 | 0 | 0 | 0 | 0 | 0 | 0 | 0 | 0 | 0 | 0 | 0 | 0 | 0 | 0 | 0 | 0 | 0 | 0 | 0 | 0 | 0 | 0 | 0 | 0 | 0 | 0 | 320 | 0 | 0 | 0 | 0 | 0 | 0 | 0 | 0 | 0 | 0 | 0 | 0 | 0 | 0 | 0 | 0 | 0
d__Bacteria | p__Pseudomonadota | c__Gammaproteobacteria | o__Pseudomonadales_A_650611 | f__Pseudomonadaceae | g__Pseudomonas_E_647464 |  | 0 | 0 | 0 | 0 | 0 | 0 | 0 | 0 | 0 | 0 | 0 | 0 | 0 | 0 | 0 | 0 | 0 | 0 | 0 | 0 | 0 | 0 | 0 | 0 | 0 | 0 | 0 | 0 | 0 | 0 | 0 | 0 | 0 | 0 | 0 | 0 | 0 | 0 | 0 | 0 | 0 | 0 | 0 | 0 | 0 | 0 | 0 | 0 | 0 | 0 | 0 | 0 | 0 | 0 | 0 | 0 | 188 | 0 | 0 | 0 | 0 | 0 | 0 | 0 | 0 | 0 | 0 | 0 | 0 | 0 | 0 | 0 | 0 | 0
d__Bacteria | p__Pseudomonadota | c__Gammaproteobacteria | o__Pseudomonadales_A_650611 | f__Pseudomonadaceae | g__Pseudomonas_E_647464 |  | 0 | 0 | 0 | 0 | 0 | 0 | 0 | 0 | 0 | 0 | 0 | 0 | 0 | 0 | 0 | 0 | 0 | 0 | 0 | 0 | 0 | 0 | 0 | 0 | 0 | 0 | 0 | 0 | 0 | 0 | 0 | 0 | 0 | 0 | 0 | 0 | 0 | 0 | 0 | 0 | 0 | 0 | 0 | 0 | 0 | 0 | 0 | 0 | 0 | 0 | 0 | 0 | 0 | 0 | 0 | 0 | 146 | 0 | 0 | 0 | 0 | 0 | 0 | 0 | 0 | 0 | 0 | 0 | 0 | 0 | 0 | 0 | 0 | 0
d__Bacteria | p__Pseudomonadota | c__Gammaproteobacteria | o__Pseudomonadales_A_650611 | f__Pseudomonadaceae | g__Stutzerimonas_648792 |  | 0 | 0 | 0 | 0 | 0 | 0 | 0 | 0 | 0 | 0 | 0 | 0 | 0 | 0 | 0 | 0 | 0 | 0 | 0 | 0 | 0 | 0 | 0 | 0 | 0 | 0 | 0 | 0 | 0 | 0 | 0 | 0 | 0 | 0 | 0 | 0 | 0 | 0 | 0 | 58 | 0 | 0 | 0 | 0 | 0 | 0 | 0 | 0 | 0 | 0 | 0 | 0 | 0 | 0 | 0 | 0 | 0 | 0 | 0 | 0 | 0 | 0 | 0 | 0 | 0 | 0 | 0 | 166 | 0 | 0 | 0 | 0 | 0 | 0
d__Bacteria | p__Pseudomonadota | c__Gammaproteobacteria | o__Pseudomonadales_A_650611 | f__Pseudomonadaceae | g__Thiopseudomonas |  | 0 | 0 | 0 | 0 | 0 | 0 | 0 | 0 | 0 | 0 | 0 | 0 | 0 | 0 | 0 | 0 | 0 | 0 | 0 | 0 | 0 | 0 | 0 | 0 | 0 | 0 | 0 | 0 | 0 | 0 | 0 | 0 | 0 | 0 | 0 | 0 | 0 | 0 | 0 | 69 | 0 | 0 | 0 | 0 | 0 | 0 | 0 | 0 | 0 | 0 | 0 | 0 | 0 | 0 | 0 | 0 | 0 | 0 | 0 | 0 | 0 | 0 | 0 | 0 | 0 | 0 | 0 | 0 | 0 | 0 | 0 | 0 | 0 | 0
d__Bacteria | p__Pseudomonadota | c__Gammaproteobacteria | o__Pseudomonadales_A_650611 | f__Pseudomonadaceae | g__Thiopseudomonas | s__Denitrificimonas caeni | 0 | 0 | 0 | 46 | 0 | 0 | 0 | 0 | 0 | 0 | 0 | 0 | 0 | 0 | 0 | 0 | 0 | 0 | 0 | 0 | 0 | 0 | 0 | 140 | 0 | 0 | 0 | 0 | 0 | 0 | 0 | 0 | 0 | 0 | 0 | 0 | 109 | 122 | 0 | 0 | 0 | 0 | 0 | 0 | 122 | 0 | 0 | 0 | 0 | 0 | 0 | 121 | 0 | 123 | 0 | 0 | 0 | 0 | 0 | 0 | 0 | 0 | 0 | 0 | 0 | 0 | 0 | 0 | 0 | 145 | 0 | 175 | 120 | 0
d__Bacteria | p__Pseudomonadota | c__Gammaproteobacteria | o__Pseudomonadales_A_650611 | f__Pseudomonadaceae | g__Thiopseudomonas | s__Denitrificimonas caeni | 0 | 0 | 0 | 0 | 0 | 0 | 0 | 0 | 0 | 0 | 0 | 0 | 0 | 0 | 0 | 0 | 0 | 0 | 0 | 0 | 0 | 0 | 0 | 113 | 0 | 0 | 0 | 0 | 111 | 0 | 0 | 0 | 0 | 0 | 0 | 0 | 100 | 91 | 0 | 0 | 0 | 0 | 0 | 0 | 135 | 0 | 0 | 0 | 0 | 0 | 0 | 127 | 0 | 0 | 90 | 0 | 0 | 0 | 0 | 0 | 0 | 0 | 0 | 0 | 0 | 0 | 67 | 0 | 169 | 119 | 0 | 153 | 175 | 0
d__Bacteria | p__Pseudomonadota | c__Gammaproteobacteria | o__Pseudomonadales_A_650611 | f__Pseudomonadaceae | g__Thiopseudomonas | s__Denitrificimonas caeni | 0 | 0 | 0 | 0 | 0 | 0 | 0 | 0 | 0 | 0 | 0 | 0 | 0 | 114 | 0 | 0 | 0 | 0 | 0 | 0 | 0 | 0 | 0 | 0 | 0 | 0 | 0 | 0 | 0 | 0 | 0 | 0 | 0 | 0 | 0 | 0 | 0 | 0 | 0 | 0 | 0 | 0 | 0 | 0 | 0 | 0 | 0 | 0 | 0 | 0 | 0 | 0 | 0 | 0 | 0 | 0 | 0 | 0 | 0 | 0 | 0 | 0 | 0 | 0 | 0 | 0 | 0 | 0 | 0 | 0 | 0 | 0 | 0 | 0
d__Bacteria | p__Pseudomonadota | c__Gammaproteobacteria | o__Pseudomonadales_A_650611 | f__Pseudomonadaceae | g__Thiopseudomonas | s__Denitrificimonas caeni | 0 | 0 | 0 | 0 | 0 | 0 | 0 | 0 | 0 | 0 | 0 | 0 | 0 | 0 | 0 | 0 | 0 | 0 | 0 | 0 | 0 | 0 | 0 | 0 | 0 | 0 | 0 | 0 | 0 | 0 | 0 | 0 | 0 | 0 | 0 | 0 | 0 | 0 | 274 | 0 | 0 | 0 | 0 | 0 | 0 | 0 | 0 | 0 | 0 | 0 | 0 | 0 | 0 | 0 | 0 | 0 | 0 | 0 | 0 | 0 | 0 | 0 | 0 | 0 | 0 | 0 | 0 | 0 | 0 | 0 | 0 | 0 | 0 | 0
d__Bacteria | p__Pseudomonadota | c__Gammaproteobacteria | o__Pseudomonadales_A_650611 | f__Pseudomonadaceae | g__Thiopseudomonas | s__Denitrificimonas caeni | 0 | 0 | 0 | 0 | 0 | 0 | 0 | 0 | 0 | 0 | 0 | 0 | 0 | 0 | 0 | 0 | 0 | 0 | 0 | 0 | 0 | 0 | 0 | 35 | 0 | 0 | 0 | 0 | 0 | 0 | 0 | 0 | 0 | 0 | 0 | 0 | 0 | 0 | 0 | 0 | 0 | 0 | 0 | 0 | 0 | 0 | 0 | 0 | 0 | 0 | 0 | 0 | 0 | 0 | 0 | 0 | 0 | 0 | 0 | 0 | 0 | 0 | 0 | 0 | 0 | 0 | 0 | 0 | 0 | 0 | 0 | 0 | 0 | 0
d__Bacteria | p__Pseudomonadota | c__Gammaproteobacteria | o__Pseudomonadales_A_650611 | f__Pseudomonadaceae | g__Thiopseudomonas | s__Denitrificimonas caeni | 0 | 0 | 0 | 0 | 0 | 0 | 0 | 0 | 0 | 0 | 0 | 0 | 0 | 0 | 0 | 0 | 0 | 0 | 0 | 0 | 0 | 0 | 0 | 0 | 0 | 0 | 0 | 0 | 0 | 0 | 0 | 0 | 0 | 0 | 0 | 0 | 0 | 0 | 0 | 0 | 0 | 0 | 0 | 0 | 0 | 0 | 0 | 145 | 0 | 0 | 0 | 0 | 0 | 0 | 0 | 0 | 0 | 0 | 0 | 0 | 0 | 0 | 0 | 0 | 0 | 0 | 0 | 0 | 0 | 0 | 0 | 0 | 0 | 0
d__Bacteria | p__Pseudomonadota | c__Gammaproteobacteria | o__Pseudomonadales_A_650611 | f__Pseudomonadaceae | g__Thiopseudomonas | s__Denitrificimonas caeni | 0 | 0 | 0 | 0 | 0 | 0 | 0 | 0 | 0 | 0 | 0 | 0 | 0 | 0 | 0 | 0 | 0 | 0 | 0 | 0 | 0 | 0 | 0 | 174 | 0 | 0 | 0 | 0 | 0 | 0 | 0 | 0 | 0 | 0 | 0 | 0 | 211 | 155 | 0 | 0 | 0 | 0 | 0 | 0 | 164 | 0 | 0 | 0 | 0 | 178 | 0 | 151 | 0 | 153 | 142 | 0 | 0 | 0 | 0 | 0 | 0 | 50 | 0 | 0 | 0 | 0 | 155 | 0 | 130 | 122 | 0 | 222 | 186 | 0
d__Bacteria | p__Pseudomonadota | c__Gammaproteobacteria | o__Pseudomonadales_A_650611 | f__Pseudomonadaceae | g__Thiopseudomonas | s__Denitrificimonas caeni | 0 | 0 | 0 | 0 | 0 | 0 | 0 | 65 | 158 | 0 | 0 | 0 | 157 | 0 | 0 | 0 | 0 | 0 | 0 | 0 | 0 | 0 | 0 | 0 | 0 | 0 | 0 | 0 | 0 | 0 | 0 | 0 | 0 | 0 | 0 | 0 | 0 | 0 | 0 | 0 | 0 | 0 | 0 | 0 | 0 | 0 | 0 | 0 | 0 | 0 | 118 | 0 | 0 | 0 | 0 | 0 | 0 | 0 | 0 | 0 | 0 | 52 | 99 | 0 | 0 | 0 | 0 | 0 | 0 | 0 | 0 | 0 | 0 | 0
d__Bacteria | p__Pseudomonadota | c__Gammaproteobacteria | o__Pseudomonadales_A_650611 | f__Pseudomonadaceae | g__Thiopseudomonas | s__Denitrificimonas caeni | 0 | 0 | 0 | 0 | 0 | 0 | 0 | 0 | 0 | 0 | 0 | 0 | 0 | 0 | 0 | 0 | 0 | 0 | 0 | 0 | 0 | 0 | 0 | 0 | 0 | 0 | 0 | 0 | 0 | 0 | 0 | 0 | 0 | 0 | 0 | 0 | 0 | 0 | 0 | 0 | 0 | 0 | 0 | 0 | 0 | 0 | 0 | 0 | 0 | 0 | 0 | 0 | 0 | 0 | 0 | 0 | 0 | 0 | 147 | 0 | 0 | 0 | 0 | 0 | 0 | 0 | 0 | 0 | 0 | 0 | 0 | 0 | 0 | 0
d__Bacteria | p__Pseudomonadota | c__Gammaproteobacteria | o__Pseudomonadales_A_650611 | f__Pseudomonadaceae | g__Thiopseudomonas | s__Denitrificimonas caeni | 0 | 0 | 0 | 0 | 0 | 0 | 0 | 0 | 0 | 0 | 0 | 0 | 0 | 0 | 0 | 0 | 0 | 0 | 0 | 0 | 0 | 0 | 0 | 163 | 0 | 0 | 0 | 0 | 0 | 0 | 0 | 0 | 0 | 0 | 0 | 0 | 174 | 133 | 0 | 0 | 0 | 0 | 0 | 83 | 131 | 0 | 0 | 0 | 0 | 0 | 130 | 121 | 0 | 130 | 142 | 0 | 0 | 0 | 0 | 0 | 0 | 0 | 0 | 0 | 0 | 0 | 87 | 0 | 173 | 128 | 0 | 205 | 171 | 0
d__Bacteria | p__Pseudomonadota | c__Gammaproteobacteria | o__Pseudomonadales_A_650611 | f__Pseudomonadaceae | g__Thiopseudomonas | s__Denitrificimonas caeni | 0 | 0 | 0 | 0 | 0 | 0 | 0 | 0 | 0 | 0 | 0 | 0 | 0 | 0 | 0 | 0 | 0 | 0 | 0 | 0 | 0 | 0 | 0 | 0 | 0 | 0 | 0 | 0 | 0 | 0 | 0 | 268 | 0 | 0 | 0 | 0 | 0 | 0 | 0 | 0 | 0 | 0 | 0 | 0 | 0 | 0 | 0 | 0 | 0 | 0 | 0 | 0 | 0 | 0 | 0 | 0 | 0 | 0 | 0 | 0 | 0 | 0 | 0 | 0 | 0 | 0 | 0 | 0 | 0 | 0 | 0 | 0 | 0 | 0
d__Bacteria | p__Pseudomonadota | c__Gammaproteobacteria | o__Pseudomonadales_A_650611 | f__Pseudomonadaceae | g__Thiopseudomonas | s__Denitrificimonas caeni | 0 | 0 | 0 | 0 | 0 | 0 | 0 | 0 | 0 | 0 | 0 | 0 | 0 | 0 | 0 | 0 | 0 | 0 | 0 | 0 | 0 | 0 | 0 | 0 | 0 | 0 | 0 | 0 | 0 | 0 | 0 | 0 | 0 | 0 | 0 | 0 | 0 | 0 | 0 | 0 | 0 | 0 | 0 | 0 | 0 | 0 | 0 | 0 | 0 | 0 | 0 | 0 | 0 | 0 | 0 | 0 | 0 | 0 | 0 | 0 | 0 | 0 | 0 | 0 | 0 | 0 | 0 | 0 | 0 | 0 | 0 | 0 | 32 | 0
d__Bacteria | p__Pseudomonadota | c__Gammaproteobacteria | o__Pseudomonadales_A_650611 | f__Pseudomonadaceae | g__Thiopseudomonas | s__Denitrificimonas caeni | 0 | 0 | 0 | 0 | 0 | 0 | 0 | 0 | 0 | 0 | 0 | 0 | 0 | 0 | 0 | 0 | 0 | 0 | 0 | 0 | 0 | 0 | 0 | 0 | 0 | 0 | 0 | 0 | 0 | 0 | 0 | 0 | 0 | 0 | 0 | 0 | 31 | 0 | 0 | 0 | 0 | 0 | 0 | 0 | 0 | 0 | 0 | 0 | 0 | 0 | 0 | 0 | 0 | 0 | 0 | 0 | 0 | 0 | 0 | 0 | 0 | 0 | 0 | 0 | 0 | 0 | 0 | 0 | 0 | 0 | 0 | 0 | 0 | 0
d__Bacteria | p__Pseudomonadota | c__Gammaproteobacteria | o__Pseudomonadales_A_650611 | f__Pseudomonadaceae | g__Thiopseudomonas | s__Denitrificimonas caeni | 0 | 0 | 0 | 0 | 0 | 0 | 0 | 0 | 0 | 0 | 0 | 0 | 0 | 0 | 0 | 0 | 0 | 0 | 0 | 0 | 0 | 0 | 0 | 0 | 0 | 0 | 0 | 0 | 0 | 0 | 0 | 0 | 0 | 0 | 0 | 0 | 0 | 0 | 0 | 0 | 0 | 0 | 0 | 0 | 0 | 0 | 0 | 0 | 109 | 0 | 0 | 0 | 0 | 0 | 0 | 0 | 0 | 0 | 0 | 0 | 0 | 0 | 0 | 0 | 0 | 0 | 0 | 0 | 0 | 0 | 0 | 0 | 0 | 0
d__Bacteria | p__Pseudomonadota | c__Gammaproteobacteria | o__Pseudomonadales_A_650611 | f__Pseudomonadaceae | g__Thiopseudomonas | s__Denitrificimonas caeni | 0 | 0 | 0 | 0 | 0 | 0 | 0 | 0 | 0 | 112 | 0 | 0 | 0 | 0 | 0 | 0 | 0 | 0 | 0 | 0 | 0 | 0 | 0 | 0 | 0 | 0 | 0 | 0 | 0 | 0 | 0 | 0 | 0 | 0 | 0 | 0 | 0 | 0 | 0 | 0 | 0 | 0 | 0 | 0 | 0 | 0 | 0 | 0 | 0 | 0 | 0 | 0 | 0 | 0 | 0 | 0 | 0 | 0 | 0 | 0 | 0 | 0 | 0 | 0 | 0 | 0 | 0 | 0 | 0 | 0 | 0 | 0 | 0 | 0
d__Bacteria | p__Pseudomonadota | c__Gammaproteobacteria | o__Pseudomonadales_A_650611 | f__Pseudomonadaceae | g__Thiopseudomonas | s__Denitrificimonas caeni | 0 | 0 | 0 | 0 | 0 | 0 | 0 | 0 | 0 | 0 | 0 | 0 | 0 | 0 | 0 | 0 | 0 | 0 | 0 | 0 | 0 | 0 | 0 | 0 | 0 | 0 | 0 | 0 | 0 | 0 | 0 | 0 | 0 | 0 | 0 | 0 | 0 | 0 | 0 | 0 | 0 | 0 | 0 | 0 | 0 | 0 | 0 | 0 | 0 | 0 | 0 | 0 | 0 | 0 | 0 | 0 | 0 | 0 | 0 | 0 | 0 | 0 | 0 | 0 | 0 | 119 | 0 | 0 | 0 | 0 | 0 | 0 | 0 | 0
d__Bacteria | p__Pseudomonadota | c__Gammaproteobacteria | o__Pseudomonadales_A_650611 | f__Pseudomonadaceae | g__Thiopseudomonas | s__Denitrificimonas caeni | 0 | 0 | 0 | 0 | 0 | 0 | 0 | 0 | 0 | 0 | 0 | 0 | 0 | 0 | 0 | 0 | 0 | 0 | 0 | 0 | 0 | 0 | 0 | 0 | 0 | 0 | 0 | 0 | 0 | 0 | 0 | 0 | 0 | 0 | 0 | 0 | 0 | 0 | 0 | 0 | 0 | 0 | 0 | 0 | 0 | 0 | 0 | 0 | 0 | 0 | 0 | 0 | 0 | 0 | 0 | 0 | 0 | 0 | 0 | 0 | 0 | 0 | 0 | 0 | 0 | 0 | 0 | 0 | 0 | 36 | 0 | 0 | 0 | 0
d__Bacteria | p__Pseudomonadota | c__Gammaproteobacteria | o__Pseudomonadales_A_650611 | f__Pseudomonadaceae | g__Thiopseudomonas | s__Denitrificimonas caeni | 0 | 0 | 0 | 0 | 0 | 0 | 0 | 0 | 0 | 0 | 0 | 0 | 0 | 0 | 0 | 0 | 0 | 0 | 0 | 0 | 0 | 0 | 0 | 0 | 0 | 0 | 0 | 0 | 0 | 0 | 0 | 0 | 0 | 0 | 0 | 0 | 0 | 0 | 0 | 0 | 0 | 0 | 0 | 0 | 0 | 0 | 0 | 0 | 0 | 0 | 0 | 0 | 0 | 0 | 0 | 0 | 0 | 0 | 0 | 0 | 0 | 0 | 0 | 0 | 0 | 0 | 0 | 0 | 0 | 62 | 0 | 0 | 0 | 0
d__Bacteria | p__Pseudomonadota | c__Gammaproteobacteria | o__Pseudomonadales_A_650611 | f__Pseudomonadaceae | g__Thiopseudomonas | s__Denitrificimonas caeni | 0 | 0 | 0 | 0 | 0 | 0 | 0 | 0 | 0 | 0 | 0 | 0 | 0 | 0 | 0 | 0 | 0 | 0 | 0 | 0 | 0 | 0 | 0 | 0 | 0 | 0 | 0 | 0 | 0 | 0 | 0 | 0 | 0 | 0 | 0 | 0 | 0 | 0 | 0 | 0 | 0 | 0 | 0 | 0 | 0 | 0 | 0 | 0 | 0 | 0 | 0 | 0 | 0 | 0 | 0 | 0 | 0 | 0 | 0 | 0 | 0 | 25 | 0 | 0 | 0 | 0 | 0 | 0 | 0 | 0 | 0 | 0 | 0 | 0
d__Bacteria | p__Pseudomonadota | c__Gammaproteobacteria | o__Pseudomonadales_A_650611 | f__Pseudomonadaceae | g__Thiopseudomonas | s__Denitrificimonas caeni | 0 | 0 | 0 | 0 | 0 | 0 | 0 | 0 | 0 | 0 | 0 | 0 | 0 | 0 | 0 | 0 | 0 | 0 | 0 | 0 | 0 | 0 | 0 | 172 | 0 | 0 | 0 | 0 | 0 | 0 | 0 | 0 | 0 | 0 | 0 | 0 | 151 | 112 | 0 | 0 | 0 | 0 | 0 | 0 | 162 | 0 | 0 | 0 | 0 | 0 | 0 | 123 | 0 | 150 | 0 | 230 | 0 | 0 | 0 | 0 | 0 | 0 | 0 | 0 | 0 | 101 | 0 | 0 | 0 | 159 | 0 | 241 | 141 | 0
d__Bacteria | p__Pseudomonadota | c__Gammaproteobacteria | o__Pseudomonadales_A_650611 | f__Pseudomonadaceae | g__Thiopseudomonas | s__Denitrificimonas caeni | 0 | 0 | 0 | 0 | 0 | 0 | 0 | 0 | 0 | 0 | 0 | 0 | 0 | 0 | 0 | 0 | 0 | 0 | 0 | 0 | 0 | 0 | 0 | 126 | 0 | 0 | 0 | 0 | 0 | 0 | 0 | 178 | 90 | 0 | 0 | 0 | 154 | 0 | 0 | 0 | 0 | 0 | 0 | 0 | 0 | 0 | 0 | 0 | 0 | 0 | 0 | 0 | 0 | 137 | 130 | 0 | 0 | 0 | 0 | 0 | 0 | 0 | 0 | 0 | 0 | 0 | 171 | 0 | 0 | 132 | 0 | 149 | 0 | 183
d__Bacteria | p__Pseudomonadota | c__Gammaproteobacteria | o__Pseudomonadales_A_650611 | f__Pseudomonadaceae | g__Thiopseudomonas | s__Denitrificimonas caeni | 0 | 0 | 0 | 0 | 0 | 0 | 0 | 0 | 0 | 0 | 0 | 0 | 0 | 0 | 0 | 0 | 0 | 0 | 0 | 0 | 0 | 0 | 0 | 142 | 0 | 0 | 0 | 0 | 0 | 0 | 0 | 0 | 0 | 0 | 0 | 0 | 185 | 0 | 0 | 0 | 0 | 0 | 0 | 0 | 124 | 0 | 0 | 0 | 0 | 0 | 0 | 0 | 0 | 163 | 0 | 0 | 0 | 0 | 0 | 0 | 0 | 0 | 0 | 57 | 0 | 0 | 0 | 0 | 104 | 136 | 0 | 201 | 192 | 0
d__Bacteria | p__Pseudomonadota | c__Gammaproteobacteria | o__Pseudomonadales_A_650611 | f__Pseudomonadaceae | g__Thiopseudomonas | s__Thiopseudomonas denitrificans | 0 | 257 | 0 | 0 | 0 | 0 | 0 | 95 | 39 | 0 | 0 | 0 | 0 | 34 | 0 | 0 | 0 | 0 | 0 | 67 | 0 | 0 | 0 | 0 | 0 | 0 | 1060 | 0 | 0 | 0 | 0 | 100 | 0 | 0 | 0 | 0 | 0 | 0 | 0 | 0 | 0 | 415 | 0 | 0 | 0 | 0 | 181 | 68 | 0 | 0 | 0 | 0 | 0 | 0 | 0 | 0 | 384 | 0 | 0 | 0 | 0 | 122 | 62 | 49 | 0 | 0 | 0 | 0 | 0 | 0 | 0 | 0 | 0 | 0
d__Bacteria | p__Pseudomonadota | c__Gammaproteobacteria | o__Pseudomonadales_A_650611 | f__Pseudomonadaceae | g__Thiopseudomonas | s__Thiopseudomonas denitrificans | 0 | 266 | 0 | 0 | 0 | 0 | 0 | 80 | 49 | 0 | 25 | 0 | 48 | 0 | 0 | 0 | 0 | 0 | 0 | 58 | 0 | 0 | 0 | 0 | 0 | 0 | 909 | 0 | 0 | 0 | 0 | 131 | 33 | 0 | 0 | 0 | 0 | 0 | 0 | 0 | 0 | 501 | 78 | 0 | 0 | 0 | 164 | 85 | 0 | 0 | 32 | 0 | 0 | 0 | 0 | 0 | 391 | 0 | 29 | 0 | 0 | 117 | 51 | 48 | 0 | 0 | 0 | 0 | 0 | 0 | 0 | 0 | 0 | 0
d__Bacteria | p__Pseudomonadota | c__Gammaproteobacteria | o__Pseudomonadales_A_650611 | f__Pseudomonadaceae | g__Thiopseudomonas | s__Thiopseudomonas denitrificans | 38 | 309 | 0 | 0 | 0 | 0 | 0 | 73 | 0 | 0 | 0 | 0 | 0 | 0 | 0 | 0 | 0 | 0 | 0 | 49 | 0 | 13 | 0 | 0 | 0 | 0 | 832 | 0 | 0 | 0 | 0 | 100 | 0 | 27 | 0 | 0 | 0 | 0 | 0 | 0 | 0 | 411 | 0 | 0 | 0 | 0 | 166 | 58 | 0 | 83 | 0 | 0 | 0 | 0 | 0 | 0 | 302 | 0 | 0 | 0 | 0 | 99 | 42 | 36 | 0 | 0 | 0 | 0 | 0 | 0 | 0 | 0 | 0 | 0
d__Bacteria | p__Pseudomonadota | c__Gammaproteobacteria | o__Pseudomonadales_A_650611 | f__Pseudomonadaceae | g__Thiopseudomonas | s__Thiopseudomonas denitrificans | 34 | 263 | 0 | 0 | 0 | 0 | 0 | 89 | 47 | 0 | 0 | 0 | 0 | 0 | 0 | 0 | 0 | 0 | 0 | 55 | 0 | 0 | 0 | 0 | 0 | 0 | 1081 | 0 | 0 | 0 | 0 | 113 | 0 | 23 | 0 | 0 | 0 | 0 | 0 | 0 | 0 | 508 | 0 | 0 | 0 | 0 | 197 | 64 | 44 | 0 | 0 | 0 | 0 | 0 | 0 | 0 | 321 | 0 | 0 | 0 | 0 | 135 | 55 | 49 | 0 | 0 | 0 | 0 | 0 | 0 | 0 | 0 | 0 | 0
d__Bacteria | p__Pseudomonadota | c__Gammaproteobacteria | o__Pseudomonadales_A_650611 | f__Pseudomonadaceae | g__Thiopseudomonas | s__Thiopseudomonas denitrificans | 38 | 347 | 0 | 0 | 0 | 0 | 0 | 74 | 44 | 0 | 42 | 0 | 0 | 0 | 0 | 0 | 0 | 0 | 0 | 53 | 0 | 0 | 0 | 0 | 0 | 0 | 788 | 31 | 0 | 0 | 0 | 87 | 23 | 0 | 0 | 0 | 0 | 0 | 0 | 0 | 0 | 393 | 0 | 0 | 0 | 0 | 130 | 65 | 0 | 0 | 0 | 0 | 0 | 0 | 0 | 0 | 301 | 0 | 42 | 0 | 74 | 93 | 0 | 54 | 0 | 0 | 0 | 0 | 0 | 0 | 0 | 0 | 0 | 0
d__Bacteria | p__Pseudomonadota | c__Gammaproteobacteria | o__Pseudomonadales_A_650611 | f__Pseudomonadaceae | g__Thiopseudomonas | s__Thiopseudomonas denitrificans | 44 | 378 | 0 | 0 | 0 | 0 | 0 | 97 | 33 | 0 | 0 | 0 | 0 | 0 | 0 | 0 | 0 | 0 | 0 | 51 | 0 | 0 | 0 | 0 | 0 | 0 | 1067 | 0 | 0 | 0 | 0 | 120 | 35 | 0 | 0 | 0 | 0 | 0 | 0 | 0 | 0 | 510 | 0 | 0 | 0 | 0 | 208 | 56 | 0 | 0 | 0 | 0 | 0 | 0 | 0 | 0 | 398 | 0 | 0 | 0 | 0 | 129 | 59 | 46 | 0 | 72 | 0 | 0 | 0 | 0 | 0 | 0 | 0 | 0
d__Bacteria | p__Pseudomonadota | c__Gammaproteobacteria | o__Pseudomonadales_A_650611 | f__Pseudomonadaceae | g__Thiopseudomonas | s__Thiopseudomonas denitrificans | 42 | 341 | 0 | 66 | 0 | 0 | 0 | 101 | 35 | 0 | 0 | 26 | 0 | 0 | 0 | 0 | 0 | 0 | 0 | 85 | 34 | 0 | 0 | 0 | 0 | 0 | 1110 | 0 | 0 | 0 | 0 | 111 | 0 | 0 | 0 | 0 | 0 | 0 | 0 | 0 | 0 | 562 | 0 | 0 | 0 | 0 | 205 | 70 | 48 | 0 | 0 | 0 | 0 | 0 | 0 | 0 | 406 | 37 | 0 | 0 | 0 | 127 | 68 | 62 | 0 | 95 | 0 | 0 | 0 | 0 | 0 | 0 | 0 | 0
d__Bacteria | p__Pseudomonadota | c__Gammaproteobacteria | o__Pseudomonadales_A_650611 | f__Pseudomonadaceae | g__Thiopseudomonas | s__Thiopseudomonas denitrificans | 50 | 498 | 0 | 0 | 0 | 0 | 0 | 121 | 39 | 45 | 0 | 67 | 87 | 0 | 0 | 0 | 0 | 33 | 0 | 70 | 0 | 0 | 166 | 0 | 0 | 0 | 1299 | 0 | 0 | 0 | 0 | 123 | 0 | 0 | 0 | 0 | 0 | 0 | 0 | 0 | 0 | 614 | 0 | 0 | 0 | 0 | 192 | 76 | 47 | 0 | 0 | 0 | 0 | 0 | 0 | 0 | 396 | 153 | 112 | 0 | 0 | 144 | 63 | 58 | 0 | 0 | 0 | 0 | 0 | 0 | 0 | 0 | 0 | 0
d__Bacteria | p__Pseudomonadota | c__Gammaproteobacteria | o__Pseudomonadales_A_650611 | f__Pseudomonadaceae | g__Thiopseudomonas | s__Thiopseudomonas denitrificans | 0 | 226 | 0 | 0 | 0 | 0 | 0 | 83 | 30 | 22 | 0 | 21 | 0 | 21 | 0 | 0 | 0 | 0 | 0 | 52 | 0 | 0 | 0 | 0 | 0 | 0 | 1017 | 0 | 0 | 0 | 0 | 130 | 0 | 0 | 0 | 0 | 0 | 0 | 0 | 0 | 0 | 459 | 0 | 0 | 0 | 0 | 174 | 71 | 48 | 0 | 0 | 0 | 0 | 0 | 0 | 0 | 288 | 56 | 37 | 0 | 0 | 128 | 45 | 47 | 0 | 0 | 0 | 0 | 0 | 0 | 0 | 0 | 0 | 0
d__Bacteria | p__Pseudomonadota | c__Gammaproteobacteria | o__Pseudomonadales_A_650611 | f__Pseudomonadaceae | g__Thiopseudomonas | s__Thiopseudomonas denitrificans | 50 | 359 | 0 | 0 | 0 | 0 | 0 | 126 | 63 | 0 | 45 | 0 | 0 | 0 | 0 | 0 | 0 | 0 | 0 | 73 | 0 | 0 | 0 | 0 | 0 | 0 | 1548 | 48 | 0 | 0 | 0 | 185 | 66 | 0 | 0 | 0 | 0 | 0 | 0 | 0 | 0 | 683 | 0 | 0 | 0 | 0 | 259 | 97 | 48 | 0 | 74 | 0 | 0 | 0 | 0 | 0 | 569 | 0 | 0 | 0 | 0 | 186 | 66 | 67 | 173 | 0 | 0 | 0 | 0 | 0 | 0 | 0 | 0 | 0
d__Bacteria | p__Pseudomonadota | c__Gammaproteobacteria | o__Pseudomonadales_A_650611 | f__Pseudomonadaceae | g__Thiopseudomonas | s__Thiopseudomonas denitrificans | 0 | 263 | 0 | 0 | 0 | 0 | 0 | 112 | 38 | 50 | 0 | 0 | 0 | 0 | 0 | 0 | 0 | 0 | 0 | 70 | 0 | 0 | 0 | 0 | 0 | 0 | 1186 | 0 | 0 | 0 | 0 | 124 | 0 | 61 | 0 | 0 | 0 | 0 | 0 | 0 | 0 | 485 | 0 | 0 | 0 | 0 | 210 | 68 | 46 | 0 | 0 | 0 | 0 | 0 | 0 | 0 | 377 | 40 | 32 | 244 | 0 | 143 | 63 | 67 | 0 | 0 | 0 | 0 | 0 | 0 | 0 | 0 | 0 | 0
d__Bacteria | p__Pseudomonadota | c__Gammaproteobacteria | o__Pseudomonadales_A_650611 | f__Pseudomonadaceae | g__Thiopseudomonas | s__Thiopseudomonas denitrificans | 49 | 303 | 0 | 0 | 0 | 0 | 0 | 69 | 0 | 0 | 0 | 0 | 0 | 0 | 0 | 0 | 0 | 0 | 0 | 45 | 0 | 0 | 0 | 0 | 0 | 0 | 628 | 0 | 0 | 0 | 0 | 66 | 0 | 31 | 0 | 0 | 0 | 0 | 0 | 0 | 0 | 311 | 0 | 0 | 0 | 0 | 124 | 60 | 0 | 0 | 0 | 0 | 0 | 0 | 0 | 0 | 241 | 0 | 0 | 0 | 0 | 79 | 35 | 0 | 0 | 0 | 0 | 0 | 0 | 0 | 0 | 0 | 0 | 0
d__Bacteria | p__Pseudomonadota | c__Gammaproteobacteria | o__Pseudomonadales_A_650611 | f__Pseudomonadaceae | g__Thiopseudomonas | s__Thiopseudomonas denitrificans | 51 | 423 | 0 | 0 | 0 | 0 | 0 | 72 | 39 | 0 | 0 | 0 | 0 | 0 | 0 | 0 | 0 | 0 | 0 | 57 | 0 | 0 | 0 | 0 | 0 | 0 | 954 | 0 | 0 | 0 | 0 | 129 | 0 | 0 | 0 | 115 | 0 | 0 | 0 | 0 | 0 | 460 | 0 | 0 | 0 | 0 | 200 | 75 | 50 | 0 | 27 | 0 | 0 | 0 | 0 | 0 | 394 | 0 | 0 | 0 | 0 | 112 | 64 | 41 | 0 | 0 | 0 | 0 | 0 | 0 | 0 | 0 | 0 | 0
d__Bacteria | p__Pseudomonadota | c__Gammaproteobacteria | o__Pseudomonadales_A_650612 |  |  |  | 0 | 0 | 0 | 0 | 0 | 0 | 0 | 0 | 0 | 0 | 0 | 0 | 0 | 0 | 0 | 0 | 0 | 0 | 0 | 0 | 0 | 0 | 0 | 0 | 0 | 0 | 0 | 0 | 0 | 0 | 0 | 1 | 0 | 0 | 0 | 0 | 0 | 0 | 0 | 0 | 0 | 0 | 0 | 0 | 0 | 0 | 0 | 0 | 0 | 0 | 0 | 0 | 0 | 0 | 0 | 0 | 0 | 0 | 0 | 0 | 0 | 0 | 0 | 0 | 0 | 0 | 0 | 0 | 0 | 0 | 0 | 0 | 0 | 0
d__Bacteria | p__Pseudomonadota | c__Gammaproteobacteria | o__Pseudomonadales_A_650612 | f__DSM-21967 |  |  | 0 | 0 | 0 | 0 | 0 | 0 | 0 | 0 | 0 | 0 | 0 | 0 | 0 | 0 | 0 | 0 | 0 | 0 | 0 | 0 | 0 | 0 | 0 | 0 | 0 | 0 | 0 | 0 | 0 | 0 | 0 | 0 | 0 | 0 | 0 | 0 | 0 | 0 | 0 | 0 | 0 | 1 | 0 | 0 | 0 | 0 | 0 | 0 | 0 | 0 | 0 | 0 | 0 | 0 | 0 | 0 | 0 | 0 | 0 | 0 | 0 | 0 | 0 | 0 | 0 | 0 | 0 | 0 | 0 | 0 | 0 | 0 | 0 | 0
d__Bacteria | p__Pseudomonadota | c__Gammaproteobacteria | o__Pseudomonadales_A_650612 | f__Halieaceae |  |  | 0 | 0 | 0 | 0 | 0 | 0 | 0 | 0 | 0 | 0 | 0 | 0 | 0 | 0 | 0 | 0 | 0 | 0 | 0 | 0 | 0 | 0 | 0 | 0 | 0 | 0 | 0 | 0 | 0 | 0 | 0 | 0 | 0 | 0 | 0 | 0 | 0 | 0 | 0 | 0 | 0 | 0 | 0 | 0 | 0 | 0 | 0 | 0 | 0 | 0 | 0 | 0 | 0 | 0 | 0 | 0 | 0 | 0 | 0 | 0 | 0 | 2 | 0 | 0 | 0 | 0 | 0 | 0 | 0 | 0 | 0 | 0 | 0 | 0
d__Bacteria | p__Pseudomonadota | c__Gammaproteobacteria | o__Pseudomonadales_A_660879 | f__Moraxellaceae | g__Acinetobacter |  | 0 | 0 | 0 | 0 | 0 | 0 | 0 | 0 | 0 | 0 | 0 | 0 | 0 | 0 | 0 | 0 | 0 | 0 | 0 | 0 | 0 | 0 | 0 | 0 | 0 | 0 | 0 | 0 | 0 | 0 | 0 | 15 | 0 | 0 | 0 | 0 | 0 | 0 | 0 | 0 | 0 | 0 | 0 | 0 | 0 | 0 | 0 | 0 | 0 | 0 | 0 | 0 | 0 | 0 | 0 | 0 | 0 | 0 | 0 | 0 | 0 | 0 | 0 | 0 | 0 | 0 | 0 | 0 | 0 | 0 | 0 | 0 | 0 | 0
d__Bacteria | p__Pseudomonadota | c__Gammaproteobacteria | o__Pseudomonadales_A_660879 | f__Moraxellaceae | g__Acinetobacter |  | 0 | 0 | 0 | 0 | 0 | 0 | 0 | 0 | 0 | 0 | 0 | 0 | 0 | 0 | 0 | 0 | 0 | 0 | 0 | 0 | 0 | 0 | 0 | 0 | 0 | 0 | 0 | 0 | 0 | 0 | 0 | 0 | 0 | 0 | 0 | 0 | 0 | 0 | 0 | 0 | 0 | 0 | 0 | 0 | 0 | 0 | 0 | 0 | 0 | 35 | 0 | 0 | 0 | 0 | 0 | 0 | 0 | 0 | 0 | 0 | 0 | 0 | 0 | 0 | 0 | 0 | 0 | 0 | 0 | 0 | 0 | 0 | 0 | 0
d__Bacteria | p__Pseudomonadota | c__Gammaproteobacteria | o__Pseudomonadales_A_660879 | f__Moraxellaceae | g__Acinetobacter |  | 0 | 0 | 0 | 0 | 0 | 0 | 0 | 0 | 0 | 0 | 0 | 0 | 0 | 0 | 0 | 0 | 0 | 0 | 0 | 0 | 0 | 0 | 0 | 0 | 0 | 0 | 0 | 0 | 0 | 0 | 0 | 0 | 0 | 0 | 0 | 0 | 0 | 0 | 0 | 0 | 0 | 0 | 0 | 0 | 0 | 0 | 0 | 0 | 0 | 0 | 0 | 0 | 0 | 0 | 0 | 0 | 24 | 0 | 0 | 0 | 0 | 0 | 0 | 0 | 0 | 0 | 0 | 0 | 0 | 0 | 0 | 0 | 0 | 0
d__Bacteria | p__Pseudomonadota | c__Gammaproteobacteria | o__Pseudomonadales_A_660879 | f__Moraxellaceae | g__Acinetobacter |  | 0 | 0 | 0 | 0 | 0 | 0 | 0 | 0 | 0 | 0 | 0 | 0 | 0 | 0 | 0 | 0 | 0 | 0 | 5 | 0 | 0 | 0 | 0 | 0 | 0 | 0 | 0 | 0 | 0 | 0 | 0 | 0 | 0 | 0 | 0 | 0 | 0 | 0 | 0 | 0 | 0 | 0 | 0 | 0 | 0 | 0 | 0 | 0 | 0 | 0 | 0 | 0 | 0 | 0 | 0 | 0 | 0 | 0 | 0 | 0 | 0 | 0 | 0 | 0 | 0 | 0 | 0 | 0 | 0 | 0 | 0 | 0 | 0 | 0
d__Bacteria | p__Pseudomonadota | c__Gammaproteobacteria | o__Pseudomonadales_A_660879 | f__Moraxellaceae | g__Acinetobacter |  | 0 | 0 | 0 | 0 | 0 | 0 | 0 | 0 | 0 | 0 | 0 | 0 | 0 | 0 | 0 | 0 | 0 | 0 | 0 | 0 | 0 | 0 | 0 | 0 | 0 | 0 | 0 | 0 | 0 | 0 | 0 | 0 | 0 | 0 | 0 | 0 | 0 | 0 | 0 | 0 | 0 | 0 | 0 | 0 | 0 | 0 | 0 | 0 | 0 | 0 | 0 | 28 | 0 | 0 | 0 | 0 | 0 | 0 | 0 | 0 | 0 | 0 | 0 | 0 | 0 | 0 | 0 | 0 | 0 | 0 | 0 | 0 | 0 | 0
d__Bacteria | p__Pseudomonadota | c__Gammaproteobacteria | o__Pseudomonadales_A_660879 | f__Moraxellaceae | g__Acinetobacter |  | 0 | 0 | 0 | 0 | 0 | 0 | 0 | 0 | 0 | 0 | 0 | 0 | 0 | 0 | 0 | 0 | 0 | 0 | 0 | 0 | 0 | 0 | 0 | 0 | 0 | 0 | 0 | 0 | 0 | 0 | 0 | 0 | 0 | 0 | 0 | 0 | 0 | 0 | 0 | 0 | 0 | 0 | 0 | 0 | 56 | 0 | 0 | 0 | 0 | 0 | 0 | 0 | 0 | 0 | 0 | 0 | 0 | 0 | 0 | 0 | 0 | 0 | 0 | 0 | 0 | 0 | 0 | 0 | 0 | 0 | 0 | 0 | 0 | 0
d__Bacteria | p__Pseudomonadota | c__Gammaproteobacteria | o__Pseudomonadales_A_660879 | f__Moraxellaceae | g__Acinetobacter |  | 0 | 0 | 0 | 0 | 0 | 0 | 0 | 0 | 0 | 0 | 0 | 0 | 0 | 0 | 0 | 0 | 0 | 0 | 0 | 0 | 0 | 0 | 0 | 0 | 0 | 0 | 0 | 0 | 0 | 0 | 0 | 0 | 0 | 0 | 0 | 0 | 0 | 0 | 0 | 0 | 0 | 0 | 0 | 0 | 0 | 0 | 0 | 6 | 0 | 0 | 0 | 0 | 0 | 0 | 0 | 0 | 0 | 0 | 0 | 0 | 0 | 0 | 0 | 0 | 0 | 0 | 0 | 0 | 0 | 0 | 0 | 0 | 0 | 0
d__Bacteria | p__Pseudomonadota | c__Gammaproteobacteria | o__Pseudomonadales_A_660879 | f__Moraxellaceae | g__Acinetobacter |  | 0 | 0 | 0 | 0 | 0 | 0 | 0 | 0 | 0 | 0 | 0 | 0 | 0 | 0 | 0 | 0 | 0 | 0 | 0 | 0 | 0 | 0 | 0 | 0 | 0 | 0 | 0 | 0 | 0 | 0 | 0 | 0 | 0 | 0 | 0 | 0 | 0 | 0 | 0 | 0 | 0 | 0 | 0 | 0 | 0 | 0 | 0 | 0 | 0 | 0 | 0 | 0 | 0 | 0 | 0 | 0 | 0 | 0 | 0 | 0 | 0 | 0 | 0 | 0 | 0 | 0 | 0 | 0 | 0 | 71 | 0 | 0 | 0 | 0
d__Bacteria | p__Pseudomonadota | c__Gammaproteobacteria | o__Pseudomonadales_A_660879 | f__Moraxellaceae | g__Acinetobacter |  | 0 | 0 | 0 | 0 | 0 | 0 | 0 | 0 | 0 | 0 | 0 | 0 | 0 | 0 | 0 | 0 | 0 | 0 | 0 | 0 | 0 | 0 | 0 | 0 | 0 | 0 | 0 | 0 | 0 | 0 | 0 | 0 | 0 | 0 | 0 | 0 | 0 | 0 | 0 | 0 | 0 | 0 | 0 | 0 | 0 | 0 | 0 | 0 | 0 | 0 | 0 | 0 | 0 | 0 | 0 | 0 | 0 | 0 | 0 | 0 | 0 | 0 | 0 | 0 | 0 | 0 | 0 | 0 | 14 | 0 | 0 | 0 | 0 | 0
d__Bacteria | p__Pseudomonadota | c__Gammaproteobacteria | o__Pseudomonadales_A_660879 | f__Moraxellaceae | g__Acinetobacter |  | 0 | 0 | 0 | 0 | 0 | 0 | 0 | 0 | 0 | 0 | 0 | 0 | 0 | 0 | 0 | 0 | 0 | 0 | 0 | 0 | 0 | 0 | 0 | 0 | 0 | 0 | 0 | 0 | 0 | 0 | 0 | 0 | 0 | 0 | 0 | 0 | 0 | 0 | 0 | 0 | 0 | 0 | 39 | 0 | 0 | 0 | 0 | 0 | 0 | 0 | 0 | 0 | 0 | 0 | 0 | 0 | 0 | 0 | 0 | 0 | 0 | 0 | 0 | 0 | 0 | 0 | 0 | 0 | 0 | 0 | 0 | 0 | 0 | 0
d__Bacteria | p__Pseudomonadota | c__Gammaproteobacteria | o__Pseudomonadales_A_660879 | f__Moraxellaceae | g__Acinetobacter |  | 0 | 0 | 0 | 0 | 0 | 0 | 0 | 0 | 6 | 0 | 0 | 0 | 0 | 0 | 0 | 0 | 0 | 0 | 0 | 0 | 0 | 0 | 0 | 0 | 0 | 0 | 0 | 0 | 0 | 0 | 0 | 0 | 0 | 0 | 0 | 0 | 0 | 0 | 0 | 0 | 0 | 0 | 0 | 0 | 0 | 0 | 0 | 0 | 0 | 0 | 0 | 0 | 0 | 0 | 0 | 0 | 0 | 0 | 0 | 0 | 0 | 0 | 0 | 0 | 0 | 0 | 0 | 0 | 0 | 0 | 0 | 0 | 0 | 0
d__Bacteria | p__Pseudomonadota | c__Gammaproteobacteria | o__Pseudomonadales_A_660879 | f__Moraxellaceae | g__Acinetobacter |  | 0 | 0 | 0 | 0 | 0 | 0 | 0 | 0 | 0 | 0 | 0 | 0 | 0 | 0 | 0 | 0 | 0 | 0 | 0 | 0 | 0 | 0 | 0 | 0 | 0 | 0 | 0 | 0 | 0 | 0 | 0 | 0 | 0 | 0 | 0 | 0 | 0 | 0 | 0 | 0 | 0 | 0 | 0 | 0 | 0 | 0 | 0 | 0 | 0 | 0 | 0 | 0 | 0 | 0 | 0 | 0 | 0 | 0 | 0 | 0 | 0 | 20 | 0 | 0 | 0 | 0 | 0 | 0 | 0 | 0 | 0 | 0 | 0 | 0
d__Bacteria | p__Pseudomonadota | c__Gammaproteobacteria | o__Pseudomonadales_A_660879 | f__Moraxellaceae | g__Acinetobacter | s__Acinetobacter puyangensis | 0 | 0 | 0 | 0 | 0 | 0 | 0 | 0 | 0 | 0 | 0 | 0 | 0 | 0 | 0 | 0 | 0 | 0 | 0 | 0 | 0 | 0 | 0 | 0 | 0 | 0 | 0 | 0 | 0 | 0 | 0 | 0 | 0 | 0 | 0 | 0 | 0 | 0 | 115 | 0 | 0 | 0 | 0 | 0 | 0 | 0 | 0 | 0 | 0 | 0 | 0 | 0 | 0 | 0 | 0 | 0 | 0 | 0 | 0 | 0 | 0 | 0 | 0 | 0 | 0 | 0 | 0 | 0 | 0 | 0 | 0 | 0 | 0 | 0
d__Bacteria | p__Pseudomonadota | c__Gammaproteobacteria | o__Pseudomonadales_A_660879 | f__Moraxellaceae | g__Acinetobacter | s__Acinetobacter towneri_A | 0 | 50 | 0 | 0 | 0 | 0 | 0 | 0 | 0 | 0 | 6 | 0 | 0 | 0 | 0 | 0 | 0 | 0 | 0 | 0 | 0 | 0 | 0 | 0 | 0 | 0 | 0 | 0 | 0 | 0 | 0 | 0 | 0 | 0 | 0 | 0 | 0 | 0 | 0 | 0 | 0 | 0 | 0 | 0 | 0 | 0 | 0 | 0 | 0 | 0 | 0 | 0 | 0 | 0 | 0 | 0 | 0 | 0 | 0 | 0 | 0 | 0 | 0 | 0 | 0 | 0 | 0 | 0 | 0 | 0 | 0 | 0 | 0 | 0
d__Bacteria | p__Pseudomonadota | c__Gammaproteobacteria | o__Pseudomonadales_A_660879 | f__Moraxellaceae | g__Acinetobacter | s__Acinetobacter towneri_A | 0 | 0 | 0 | 0 | 0 | 0 | 0 | 0 | 0 | 0 | 0 | 0 | 0 | 0 | 0 | 0 | 0 | 0 | 0 | 0 | 0 | 0 | 0 | 0 | 0 | 0 | 0 | 0 | 0 | 0 | 0 | 0 | 0 | 0 | 0 | 0 | 0 | 0 | 0 | 0 | 0 | 0 | 0 | 0 | 0 | 0 | 0 | 0 | 0 | 0 | 0 | 0 | 0 | 0 | 0 | 0 | 0 | 0 | 0 | 0 | 0 | 0 | 0 | 0 | 0 | 15 | 0 | 0 | 0 | 0 | 0 | 0 | 0 | 0
d__Bacteria | p__Pseudomonadota | c__Gammaproteobacteria | o__Pseudomonadales_A_660879 | f__Moraxellaceae | g__Acinetobacter | s__Acinetobacter towneri_A | 0 | 0 | 0 | 0 | 0 | 0 | 0 | 0 | 0 | 0 | 0 | 0 | 0 | 0 | 0 | 0 | 0 | 0 | 0 | 0 | 0 | 0 | 0 | 0 | 0 | 0 | 0 | 0 | 0 | 0 | 20 | 0 | 0 | 0 | 0 | 0 | 0 | 0 | 0 | 0 | 0 | 0 | 0 | 0 | 0 | 0 | 0 | 0 | 0 | 0 | 0 | 0 | 0 | 0 | 0 | 0 | 0 | 0 | 0 | 0 | 0 | 0 | 0 | 0 | 0 | 0 | 0 | 0 | 0 | 0 | 0 | 0 | 0 | 0
d__Bacteria | p__Pseudomonadota | c__Gammaproteobacteria | o__Pseudomonadales_A_660879 | f__Moraxellaceae | g__Acinetobacter | s__Acinetobacter towneri_A | 0 | 0 | 0 | 0 | 0 | 0 | 0 | 0 | 0 | 0 | 0 | 0 | 0 | 0 | 0 | 0 | 0 | 0 | 0 | 0 | 0 | 0 | 0 | 0 | 0 | 0 | 0 | 0 | 8 | 0 | 0 | 0 | 0 | 0 | 0 | 0 | 0 | 0 | 0 | 0 | 0 | 0 | 0 | 0 | 0 | 0 | 0 | 0 | 0 | 0 | 0 | 0 | 0 | 0 | 0 | 0 | 0 | 0 | 0 | 0 | 0 | 0 | 0 | 0 | 0 | 0 | 0 | 0 | 0 | 0 | 0 | 0 | 0 | 0
d__Bacteria | p__Pseudomonadota | c__Gammaproteobacteria | o__Pseudomonadales_A_660879 | f__Moraxellaceae | g__Acinetobacter | s__Acinetobacter towneri_A | 0 | 0 | 0 | 0 | 0 | 0 | 0 | 0 | 0 | 0 | 0 | 0 | 0 | 0 | 0 | 0 | 0 | 9 | 0 | 28 | 0 | 0 | 0 | 0 | 0 | 0 | 0 | 0 | 0 | 0 | 0 | 0 | 0 | 0 | 0 | 0 | 0 | 0 | 0 | 0 | 0 | 0 | 0 | 0 | 0 | 0 | 0 | 0 | 0 | 0 | 0 | 0 | 0 | 0 | 0 | 0 | 0 | 0 | 0 | 0 | 0 | 0 | 0 | 0 | 0 | 0 | 0 | 0 | 0 | 0 | 0 | 0 | 0 | 0
d__Bacteria | p__Pseudomonadota | c__Gammaproteobacteria | o__Pseudomonadales_A_660879 | f__Moraxellaceae | g__Acinetobacter | s__Acinetobacter towneri_A | 0 | 0 | 0 | 0 | 0 | 0 | 0 | 20 | 0 | 0 | 0 | 0 | 0 | 0 | 0 | 0 | 0 | 0 | 0 | 0 | 0 | 0 | 0 | 0 | 0 | 0 | 0 | 0 | 0 | 0 | 0 | 0 | 0 | 0 | 0 | 0 | 0 | 0 | 0 | 0 | 0 | 0 | 0 | 0 | 0 | 0 | 0 | 0 | 0 | 0 | 0 | 0 | 0 | 0 | 0 | 0 | 0 | 0 | 0 | 0 | 0 | 0 | 0 | 0 | 0 | 0 | 0 | 0 | 0 | 0 | 0 | 0 | 0 | 0
d__Bacteria | p__Pseudomonadota | c__Gammaproteobacteria | o__Pseudomonadales_A_660879 | f__Moraxellaceae | g__Acinetobacter | s__Acinetobacter towneri_A | 0 | 0 | 0 | 0 | 0 | 0 | 0 | 0 | 0 | 0 | 0 | 0 | 0 | 0 | 0 | 0 | 0 | 0 | 0 | 0 | 0 | 0 | 0 | 0 | 0 | 0 | 0 | 13 | 0 | 0 | 0 | 0 | 0 | 0 | 0 | 0 | 0 | 0 | 0 | 0 | 0 | 0 | 0 | 0 | 0 | 0 | 0 | 0 | 0 | 0 | 0 | 0 | 0 | 0 | 0 | 0 | 0 | 0 | 0 | 0 | 0 | 0 | 0 | 0 | 0 | 0 | 0 | 0 | 0 | 0 | 0 | 0 | 0 | 0
d__Bacteria | p__Pseudomonadota | c__Gammaproteobacteria | o__Pseudomonadales_A_660879 | f__Moraxellaceae | g__Acinetobacter | s__Acinetobacter towneri_A | 0 | 0 | 0 | 0 | 0 | 0 | 0 | 0 | 0 | 0 | 0 | 0 | 0 | 0 | 0 | 0 | 0 | 0 | 0 | 0 | 0 | 0 | 0 | 0 | 0 | 0 | 0 | 0 | 0 | 0 | 0 | 0 | 0 | 0 | 0 | 0 | 0 | 0 | 0 | 0 | 99 | 0 | 0 | 0 | 0 | 0 | 0 | 0 | 0 | 0 | 0 | 0 | 0 | 0 | 0 | 0 | 0 | 0 | 0 | 0 | 0 | 0 | 0 | 0 | 0 | 0 | 0 | 0 | 0 | 0 | 0 | 0 | 0 | 0
d__Bacteria | p__Pseudomonadota | c__Gammaproteobacteria | o__Pseudomonadales_A_660879 | f__Moraxellaceae | g__Moraxella_A |  | 0 | 0 | 0 | 0 | 0 | 0 | 0 | 0 | 0 | 0 | 0 | 0 | 0 | 0 | 0 | 0 | 0 | 0 | 0 | 0 | 0 | 0 | 0 | 0 | 0 | 0 | 0 | 0 | 0 | 0 | 0 | 0 | 0 | 0 | 0 | 0 | 0 | 0 | 0 | 0 | 0 | 0 | 0 | 0 | 0 | 0 | 0 | 0 | 0 | 0 | 0 | 0 | 0 | 0 | 0 | 0 | 0 | 0 | 0 | 0 | 0 | 0 | 0 | 0 | 0 | 0 | 0 | 0 | 0 | 0 | 0 | 39 | 0 | 0
d__Bacteria | p__Pseudomonadota | c__Gammaproteobacteria | o__Pseudomonadales_A_660879 | f__Moraxellaceae | g__Moraxella_A |  | 0 | 0 | 0 | 0 | 0 | 0 | 0 | 0 | 0 | 0 | 0 | 0 | 0 | 0 | 0 | 0 | 0 | 0 | 0 | 0 | 0 | 0 | 0 | 0 | 0 | 0 | 0 | 0 | 0 | 0 | 0 | 0 | 0 | 0 | 0 | 0 | 0 | 0 | 0 | 0 | 0 | 0 | 0 | 0 | 0 | 0 | 0 | 0 | 0 | 0 | 0 | 0 | 0 | 75 | 0 | 0 | 0 | 0 | 0 | 0 | 0 | 0 | 0 | 0 | 0 | 0 | 0 | 0 | 0 | 0 | 0 | 0 | 0 | 0
d__Bacteria | p__Pseudomonadota | c__Gammaproteobacteria | o__Pseudomonadales_A_660879 | f__Moraxellaceae | g__Moraxella_A |  | 0 | 0 | 0 | 0 | 0 | 0 | 0 | 0 | 0 | 0 | 0 | 0 | 0 | 0 | 0 | 0 | 0 | 0 | 0 | 0 | 0 | 0 | 0 | 0 | 0 | 0 | 0 | 0 | 0 | 0 | 0 | 0 | 0 | 0 | 0 | 0 | 0 | 0 | 0 | 0 | 0 | 0 | 0 | 0 | 94 | 0 | 0 | 0 | 0 | 0 | 0 | 0 | 0 | 0 | 0 | 0 | 0 | 0 | 0 | 0 | 0 | 0 | 0 | 0 | 0 | 0 | 0 | 0 | 0 | 0 | 0 | 0 | 0 | 0
d__Bacteria | p__Pseudomonadota | c__Gammaproteobacteria | o__Pseudomonadales_A_660879 | f__Moraxellaceae | g__Psychrobacter |  | 0 | 0 | 0 | 0 | 0 | 0 | 0 | 0 | 0 | 0 | 0 | 0 | 0 | 0 | 0 | 0 | 0 | 0 | 0 | 0 | 0 | 0 | 0 | 0 | 0 | 0 | 0 | 0 | 0 | 0 | 0 | 0 | 0 | 0 | 0 | 0 | 0 | 0 | 0 | 0 | 0 | 27 | 0 | 0 | 0 | 0 | 0 | 0 | 0 | 0 | 0 | 0 | 0 | 0 | 0 | 0 | 0 | 0 | 0 | 0 | 0 | 0 | 0 | 0 | 0 | 0 | 0 | 0 | 0 | 0 | 0 | 0 | 0 | 0
d__Bacteria | p__Pseudomonadota | c__Gammaproteobacteria | o__Pseudomonadales_A_660879 | f__Moraxellaceae | g__Psychrobacter |  | 0 | 0 | 0 | 0 | 0 | 0 | 0 | 0 | 0 | 0 | 0 | 0 | 0 | 0 | 0 | 0 | 0 | 0 | 0 | 0 | 0 | 0 | 0 | 0 | 0 | 0 | 0 | 0 | 0 | 0 | 0 | 0 | 0 | 0 | 0 | 0 | 0 | 0 | 0 | 0 | 0 | 0 | 0 | 0 | 0 | 0 | 0 | 0 | 0 | 0 | 0 | 0 | 0 | 0 | 0 | 0 | 0 | 0 | 0 | 0 | 0 | 0 | 0 | 0 | 0 | 0 | 0 | 0 | 0 | 0 | 0 | 0 | 0 | 12
d__Bacteria | p__Pseudomonadota | c__Gammaproteobacteria | o__Pseudomonadales_A_660879 | f__Moraxellaceae | g__Psychrobacter |  | 0 | 0 | 0 | 0 | 0 | 0 | 0 | 0 | 0 | 0 | 0 | 0 | 0 | 0 | 0 | 0 | 0 | 0 | 0 | 0 | 0 | 0 | 0 | 0 | 0 | 0 | 0 | 0 | 0 | 0 | 0 | 0 | 0 | 0 | 0 | 0 | 0 | 0 | 0 | 0 | 0 | 0 | 0 | 0 | 0 | 0 | 0 | 0 | 0 | 0 | 0 | 0 | 0 | 0 | 0 | 0 | 0 | 0 | 0 | 0 | 0 | 0 | 0 | 0 | 7 | 0 | 0 | 0 | 0 | 0 | 0 | 0 | 0 | 0
d__Bacteria | p__Pseudomonadota | c__Gammaproteobacteria | o__Pseudomonadales_A_660879 | f__Moraxellaceae | g__Psychrobacter |  | 0 | 0 | 0 | 0 | 0 | 0 | 0 | 0 | 0 | 0 | 0 | 0 | 0 | 0 | 0 | 0 | 0 | 0 | 0 | 0 | 0 | 0 | 0 | 0 | 0 | 0 | 0 | 0 | 0 | 0 | 0 | 0 | 0 | 0 | 0 | 0 | 0 | 0 | 0 | 0 | 0 | 0 | 0 | 0 | 0 | 0 | 0 | 0 | 0 | 0 | 0 | 0 | 0 | 0 | 0 | 0 | 0 | 0 | 0 | 2 | 0 | 0 | 0 | 0 | 0 | 0 | 0 | 0 | 0 | 0 | 0 | 0 | 0 | 0
d__Bacteria | p__Pseudomonadota | c__Gammaproteobacteria | o__Pseudomonadales_A_660879 | f__Moraxellaceae | g__Psychrobacter |  | 0 | 0 | 0 | 0 | 0 | 0 | 0 | 0 | 0 | 0 | 0 | 0 | 0 | 0 | 0 | 0 | 0 | 0 | 0 | 0 | 0 | 0 | 0 | 0 | 0 | 0 | 0 | 0 | 0 | 0 | 0 | 0 | 0 | 0 | 0 | 0 | 0 | 0 | 0 | 0 | 0 | 0 | 0 | 0 | 0 | 0 | 0 | 0 | 0 | 0 | 0 | 0 | 0 | 0 | 0 | 0 | 0 | 0 | 0 | 0 | 0 | 0 | 0 | 6 | 0 | 0 | 0 | 0 | 0 | 0 | 0 | 0 | 0 | 0
d__Bacteria | p__Pseudomonadota | c__Gammaproteobacteria | o__Pseudomonadales_A_660879 | f__Moraxellaceae | g__Psychrobacter |  | 0 | 0 | 0 | 0 | 0 | 0 | 0 | 0 | 0 | 0 | 0 | 0 | 0 | 0 | 0 | 0 | 0 | 0 | 0 | 0 | 0 | 0 | 0 | 0 | 0 | 0 | 0 | 0 | 0 | 0 | 0 | 26 | 0 | 0 | 0 | 0 | 0 | 0 | 0 | 0 | 0 | 0 | 0 | 0 | 0 | 0 | 0 | 0 | 0 | 0 | 0 | 0 | 0 | 0 | 0 | 0 | 0 | 0 | 0 | 0 | 0 | 0 | 0 | 0 | 0 | 0 | 0 | 0 | 0 | 0 | 0 | 0 | 0 | 0
d__Bacteria | p__Pseudomonadota | c__Gammaproteobacteria | o__Pseudomonadales_A_660879 | f__Moraxellaceae | g__Psychrobacter |  | 0 | 0 | 0 | 0 | 0 | 0 | 0 | 0 | 0 | 0 | 0 | 0 | 0 | 0 | 0 | 0 | 0 | 0 | 0 | 0 | 0 | 0 | 0 | 0 | 0 | 0 | 0 | 0 | 0 | 0 | 0 | 0 | 0 | 0 | 0 | 0 | 0 | 0 | 0 | 0 | 0 | 0 | 0 | 0 | 0 | 0 | 0 | 0 | 0 | 0 | 0 | 0 | 0 | 0 | 0 | 0 | 0 | 0 | 0 | 0 | 0 | 27 | 0 | 0 | 0 | 0 | 0 | 0 | 0 | 0 | 0 | 0 | 0 | 0
d__Bacteria | p__Pseudomonadota | c__Gammaproteobacteria | o__Pseudomonadales_A_660879 | f__Moraxellaceae | g__Psychrobacter |  | 0 | 0 | 0 | 0 | 0 | 0 | 0 | 25 | 0 | 0 | 0 | 0 | 0 | 0 | 0 | 0 | 0 | 0 | 0 | 0 | 0 | 0 | 0 | 0 | 0 | 0 | 0 | 0 | 0 | 0 | 0 | 0 | 0 | 0 | 0 | 0 | 0 | 0 | 0 | 0 | 0 | 0 | 0 | 0 | 0 | 0 | 0 | 0 | 0 | 0 | 0 | 0 | 0 | 0 | 0 | 0 | 0 | 0 | 0 | 0 | 0 | 0 | 0 | 0 | 0 | 0 | 0 | 0 | 0 | 0 | 0 | 0 | 0 | 0
d__Bacteria | p__Pseudomonadota | c__Gammaproteobacteria | o__Pseudomonadales_A_660879 | f__Moraxellaceae | g__Psychrobacter | s__Psychrobacter fulvigenes | 0 | 0 | 0 | 0 | 0 | 0 | 0 | 0 | 0 | 0 | 0 | 0 | 0 | 0 | 0 | 0 | 0 | 0 | 0 | 0 | 0 | 0 | 0 | 0 | 0 | 0 | 0 | 0 | 0 | 0 | 0 | 0 | 0 | 0 | 0 | 0 | 0 | 0 | 0 | 0 | 0 | 0 | 0 | 0 | 0 | 5 | 0 | 0 | 0 | 0 | 0 | 0 | 0 | 0 | 0 | 0 | 0 | 0 | 0 | 0 | 0 | 0 | 0 | 0 | 0 | 0 | 0 | 0 | 0 | 0 | 0 | 0 | 0 | 0
d__Bacteria | p__Pseudomonadota | c__Gammaproteobacteria | o__Steroidobacterales | f__Steroidobacteraceae | g__ | s__ | 0 | 0 | 0 | 0 | 0 | 0 | 0 | 0 | 0 | 0 | 0 | 0 | 0 | 0 | 0 | 0 | 0 | 0 | 0 | 0 | 0 | 0 | 0 | 0 | 0 | 0 | 0 | 0 | 0 | 0 | 0 | 0 | 0 | 0 | 0 | 0 | 0 | 0 | 0 | 0 | 0 | 0 | 0 | 0 | 0 | 0 | 0 | 0 | 0 | 0 | 0 | 16 | 0 | 0 | 0 | 0 | 0 | 0 | 0 | 0 | 0 | 0 | 0 | 0 | 0 | 0 | 0 | 0 | 0 | 0 | 0 | 0 | 0 | 0
d__Bacteria | p__Pseudomonadota | c__Gammaproteobacteria | o__Thiohalobacterales | f__Thiohalobacteraceae | g__Thiohalobacter | s__ | 0 | 0 | 0 | 0 | 0 | 0 | 0 | 0 | 0 | 0 | 0 | 0 | 0 | 0 | 0 | 0 | 0 | 0 | 0 | 0 | 0 | 0 | 0 | 0 | 0 | 0 | 0 | 0 | 0 | 0 | 0 | 0 | 0 | 0 | 0 | 0 | 0 | 0 | 0 | 0 | 0 | 14 | 0 | 0 | 0 | 0 | 0 | 0 | 0 | 0 | 0 | 0 | 0 | 0 | 0 | 0 | 0 | 0 | 0 | 0 | 0 | 0 | 0 | 0 | 0 | 0 | 0 | 0 | 0 | 0 | 0 | 0 | 0 | 0
d__Bacteria | p__Pseudomonadota | c__Gammaproteobacteria | o__Thiohalobacterales | f__Thiohalobacteraceae | g__Thiohalobacter | s__ | 0 | 0 | 0 | 0 | 0 | 0 | 0 | 0 | 0 | 0 | 0 | 0 | 0 | 0 | 0 | 0 | 0 | 0 | 0 | 0 | 0 | 0 | 0 | 0 | 2 | 0 | 0 | 0 | 0 | 0 | 0 | 0 | 0 | 0 | 0 | 0 | 0 | 0 | 0 | 0 | 0 | 0 | 0 | 0 | 0 | 0 | 0 | 0 | 0 | 0 | 0 | 0 | 0 | 0 | 0 | 0 | 0 | 0 | 0 | 0 | 0 | 0 | 0 | 0 | 0 | 0 | 0 | 0 | 0 | 0 | 0 | 0 | 0 | 0
d__Bacteria | p__Pseudomonadota | c__Gammaproteobacteria | o__Thiohalobacterales | f__Thiohalobacteraceae | g__Thiohalobacter | s__ | 0 | 0 | 0 | 0 | 0 | 0 | 0 | 0 | 0 | 0 | 0 | 0 | 0 | 0 | 0 | 0 | 0 | 0 | 0 | 0 | 0 | 0 | 0 | 0 | 0 | 0 | 0 | 0 | 0 | 0 | 0 | 0 | 0 | 0 | 0 | 0 | 0 | 0 | 0 | 0 | 0 | 0 | 0 | 0 | 0 | 0 | 0 | 0 | 0 | 0 | 0 | 0 | 0 | 0 | 0 | 0 | 0 | 0 | 0 | 0 | 0 | 0 | 0 | 5 | 0 | 0 | 0 | 0 | 0 | 0 | 0 | 0 | 0 | 0
d__Bacteria | p__Pseudomonadota | c__Gammaproteobacteria | o__Thiohalobacterales | f__Thiohalobacteraceae | g__Thiohalobacter | s__ | 0 | 0 | 0 | 0 | 0 | 0 | 0 | 0 | 0 | 0 | 0 | 0 | 0 | 0 | 0 | 0 | 0 | 0 | 0 | 0 | 0 | 0 | 0 | 0 | 0 | 0 | 0 | 0 | 0 | 0 | 0 | 0 | 0 | 0 | 0 | 0 | 0 | 0 | 0 | 0 | 0 | 0 | 0 | 0 | 0 | 0 | 0 | 0 | 0 | 0 | 0 | 0 | 0 | 0 | 0 | 0 | 0 | 4 | 0 | 0 | 0 | 0 | 0 | 0 | 0 | 0 | 0 | 0 | 0 | 0 | 0 | 0 | 0 | 0
d__Bacteria | p__Pseudomonadota | c__Gammaproteobacteria | o__Thiohalobacterales | f__Thiohalobacteraceae | g__Thiohalobacter | s__ | 0 | 0 | 0 | 0 | 0 | 0 | 0 | 0 | 0 | 0 | 0 | 0 | 0 | 0 | 0 | 0 | 0 | 0 | 0 | 0 | 0 | 0 | 0 | 0 | 0 | 0 | 0 | 0 | 0 | 0 | 0 | 0 | 0 | 0 | 0 | 0 | 0 | 0 | 0 | 0 | 0 | 0 | 0 | 0 | 0 | 0 | 0 | 5 | 0 | 0 | 0 | 0 | 0 | 0 | 0 | 0 | 0 | 0 | 0 | 0 | 0 | 0 | 0 | 0 | 0 | 0 | 0 | 0 | 0 | 0 | 0 | 0 | 0 | 0
d__Bacteria | p__Pseudomonadota | c__Gammaproteobacteria | o__Thiohalobacterales | f__Thiohalobacteraceae | g__Thiohalobacter | s__ | 0 | 19 | 0 | 0 | 0 | 0 | 0 | 0 | 0 | 0 | 0 | 0 | 0 | 0 | 0 | 0 | 0 | 0 | 0 | 0 | 0 | 0 | 0 | 0 | 0 | 0 | 0 | 0 | 0 | 0 | 0 | 0 | 0 | 0 | 0 | 0 | 0 | 0 | 0 | 0 | 0 | 0 | 0 | 0 | 0 | 0 | 0 | 0 | 0 | 0 | 0 | 0 | 0 | 0 | 0 | 0 | 0 | 0 | 0 | 0 | 0 | 0 | 0 | 0 | 0 | 0 | 0 | 0 | 0 | 0 | 0 | 0 | 0 | 0
d__Bacteria | p__Pseudomonadota | c__Gammaproteobacteria | o__Thiohalobacterales | f__Thiohalobacteraceae | g__Thiohalobacter | s__ | 11 | 0 | 0 | 0 | 0 | 0 | 0 | 0 | 0 | 0 | 0 | 0 | 0 | 0 | 0 | 0 | 0 | 0 | 0 | 0 | 0 | 0 | 0 | 0 | 0 | 0 | 0 | 0 | 0 | 0 | 0 | 0 | 0 | 0 | 0 | 0 | 0 | 0 | 0 | 0 | 0 | 0 | 0 | 0 | 0 | 0 | 0 | 0 | 0 | 0 | 0 | 0 | 0 | 0 | 0 | 0 | 0 | 0 | 0 | 0 | 0 | 0 | 0 | 0 | 0 | 0 | 0 | 0 | 0 | 0 | 0 | 0 | 0 | 0
d__Bacteria | p__Pseudomonadota | c__Gammaproteobacteria | o__Thiohalobacterales | f__Thiohalobacteraceae | g__Thiohalobacter | s__ | 0 | 0 | 0 | 0 | 0 | 0 | 0 | 0 | 0 | 0 | 0 | 0 | 0 | 0 | 0 | 0 | 0 | 0 | 0 | 0 | 0 | 0 | 0 | 0 | 0 | 0 | 7 | 0 | 0 | 0 | 0 | 0 | 0 | 0 | 0 | 0 | 0 | 0 | 0 | 0 | 0 | 0 | 0 | 0 | 0 | 0 | 0 | 0 | 0 | 0 | 0 | 0 | 0 | 0 | 0 | 0 | 0 | 0 | 0 | 0 | 0 | 0 | 0 | 0 | 0 | 0 | 0 | 0 | 0 | 0 | 0 | 0 | 0 | 0
d__Bacteria | p__Pseudomonadota | c__Gammaproteobacteria | o__Thiomicrospirales | f__Thiomicrospiraceae | g__Thiomicrospira |  | 0 | 0 | 0 | 0 | 0 | 0 | 0 | 0 | 6 | 0 | 0 | 0 | 0 | 0 | 0 | 0 | 0 | 0 | 0 | 0 | 0 | 0 | 0 | 0 | 0 | 0 | 0 | 0 | 0 | 0 | 0 | 0 | 0 | 0 | 0 | 0 | 0 | 0 | 0 | 0 | 0 | 0 | 0 | 0 | 0 | 0 | 0 | 0 | 0 | 0 | 0 | 0 | 0 | 0 | 0 | 0 | 0 | 0 | 0 | 0 | 0 | 0 | 0 | 0 | 0 | 0 | 0 | 0 | 0 | 0 | 0 | 0 | 0 | 0
d__Bacteria | p__Pseudomonadota | c__Gammaproteobacteria | o__Xanthomonadales | f__Rhodanobacteraceae |  |  | 0 | 0 | 0 | 0 | 0 | 0 | 0 | 0 | 0 | 0 | 0 | 0 | 0 | 0 | 0 | 0 | 0 | 0 | 0 | 0 | 0 | 0 | 0 | 0 | 0 | 0 | 0 | 0 | 0 | 0 | 0 | 0 | 0 | 0 | 0 | 0 | 0 | 0 | 0 | 0 | 0 | 0 | 0 | 0 | 0 | 0 | 0 | 0 | 0 | 0 | 0 | 0 | 0 | 0 | 0 | 0 | 2 | 0 | 0 | 0 | 0 | 0 | 0 | 0 | 0 | 0 | 0 | 0 | 0 | 0 | 0 | 0 | 0 | 0
d__Bacteria | p__Pseudomonadota | c__Gammaproteobacteria | o__Xanthomonadales | f__Rhodanobacteraceae |  |  | 0 | 0 | 0 | 0 | 0 | 0 | 0 | 0 | 0 | 0 | 0 | 0 | 0 | 0 | 0 | 0 | 0 | 0 | 0 | 0 | 0 | 0 | 0 | 0 | 0 | 0 | 0 | 0 | 0 | 0 | 0 | 0 | 2 | 0 | 0 | 0 | 0 | 0 | 0 | 0 | 0 | 0 | 0 | 0 | 0 | 0 | 0 | 0 | 0 | 0 | 0 | 0 | 0 | 0 | 0 | 0 | 0 | 0 | 0 | 0 | 0 | 0 | 0 | 0 | 0 | 0 | 0 | 0 | 0 | 0 | 0 | 0 | 0 | 0
d__Bacteria | p__Pseudomonadota | c__Gammaproteobacteria | o__Xanthomonadales | f__Rhodanobacteraceae |  |  | 0 | 0 | 0 | 0 | 0 | 0 | 0 | 0 | 0 | 0 | 0 | 0 | 0 | 0 | 0 | 0 | 0 | 0 | 0 | 0 | 0 | 0 | 0 | 0 | 0 | 0 | 0 | 0 | 0 | 0 | 0 | 0 | 0 | 0 | 0 | 0 | 0 | 0 | 0 | 0 | 0 | 0 | 0 | 0 | 0 | 0 | 0 | 0 | 0 | 0 | 0 | 0 | 0 | 0 | 0 | 0 | 0 | 0 | 0 | 0 | 0 | 0 | 0 | 0 | 0 | 0 | 37 | 0 | 0 | 0 | 0 | 0 | 0 | 0
d__Bacteria | p__Pseudomonadota | c__Gammaproteobacteria | o__Xanthomonadales | f__Rhodanobacteraceae |  |  | 0 | 0 | 0 | 0 | 0 | 0 | 0 | 0 | 0 | 0 | 0 | 0 | 0 | 0 | 0 | 0 | 0 | 0 | 0 | 0 | 0 | 0 | 0 | 0 | 0 | 0 | 0 | 0 | 0 | 0 | 0 | 0 | 0 | 0 | 0 | 0 | 0 | 0 | 0 | 0 | 0 | 0 | 0 | 0 | 0 | 0 | 0 | 0 | 0 | 0 | 0 | 0 | 0 | 0 | 0 | 0 | 0 | 0 | 0 | 0 | 0 | 0 | 0 | 0 | 0 | 0 | 0 | 0 | 0 | 0 | 0 | 70 | 0 | 0
d__Bacteria | p__Pseudomonadota | c__Gammaproteobacteria | o__Xanthomonadales | f__Rhodanobacteraceae | g__Rhodanobacter_613036 |  | 0 | 0 | 0 | 0 | 0 | 0 | 0 | 0 | 0 | 0 | 0 | 0 | 0 | 0 | 0 | 0 | 0 | 0 | 0 | 0 | 0 | 0 | 0 | 0 | 0 | 0 | 0 | 0 | 0 | 0 | 0 | 0 | 0 | 0 | 0 | 0 | 0 | 0 | 0 | 0 | 0 | 0 | 0 | 0 | 0 | 0 | 0 | 0 | 0 | 0 | 0 | 0 | 0 | 0 | 0 | 0 | 0 | 0 | 0 | 16 | 0 | 0 | 0 | 0 | 0 | 0 | 0 | 0 | 0 | 0 | 0 | 196 | 0 | 0
d__Bacteria | p__Pseudomonadota | c__Gammaproteobacteria | o__Xanthomonadales | f__Rhodanobacteraceae | g__Rhodanobacter_613036 |  | 0 | 0 | 0 | 0 | 0 | 0 | 0 | 0 | 0 | 0 | 0 | 0 | 0 | 0 | 0 | 0 | 0 | 0 | 0 | 0 | 0 | 0 | 0 | 0 | 0 | 0 | 0 | 0 | 0 | 0 | 0 | 0 | 0 | 0 | 0 | 0 | 0 | 0 | 0 | 0 | 0 | 0 | 0 | 0 | 0 | 0 | 0 | 0 | 0 | 0 | 0 | 0 | 0 | 0 | 0 | 0 | 0 | 0 | 0 | 0 | 0 | 0 | 0 | 0 | 0 | 0 | 0 | 0 | 0 | 0 | 0 | 0 | 0 | 110
d__Bacteria | p__Pseudomonadota | c__Gammaproteobacteria | o__Xanthomonadales | f__Rhodanobacteraceae | g__Rhodanobacter_613036 |  | 0 | 0 | 0 | 0 | 0 | 0 | 0 | 0 | 0 | 0 | 0 | 0 | 0 | 0 | 0 | 0 | 0 | 0 | 0 | 0 | 0 | 0 | 0 | 0 | 0 | 0 | 0 | 0 | 0 | 0 | 0 | 0 | 0 | 0 | 0 | 0 | 0 | 0 | 0 | 0 | 0 | 0 | 0 | 0 | 0 | 0 | 0 | 0 | 0 | 0 | 0 | 0 | 0 | 0 | 0 | 0 | 0 | 0 | 0 | 0 | 0 | 0 | 0 | 0 | 0 | 0 | 31 | 0 | 0 | 0 | 0 | 0 | 0 | 0
d__Bacteria | p__Pseudomonadota | c__Gammaproteobacteria | o__Xanthomonadales | f__Rhodanobacteraceae | g__Rhodanobacter_613036 |  | 0 | 0 | 0 | 0 | 0 | 0 | 0 | 0 | 0 | 0 | 0 | 0 | 0 | 0 | 0 | 0 | 0 | 0 | 0 | 0 | 0 | 0 | 0 | 0 | 0 | 0 | 0 | 0 | 0 | 0 | 0 | 0 | 0 | 0 | 0 | 0 | 0 | 0 | 0 | 0 | 0 | 0 | 0 | 0 | 0 | 0 | 0 | 0 | 0 | 0 | 0 | 0 | 0 | 0 | 0 | 0 | 0 | 0 | 0 | 0 | 0 | 0 | 0 | 0 | 13 | 0 | 0 | 0 | 0 | 0 | 0 | 0 | 0 | 0
d__Bacteria | p__Pseudomonadota | c__Gammaproteobacteria | o__Xanthomonadales | f__Rhodanobacteraceae | g__Rhodanobacter_613036 |  | 0 | 0 | 0 | 0 | 0 | 0 | 0 | 0 | 0 | 0 | 0 | 0 | 0 | 0 | 0 | 0 | 0 | 0 | 0 | 0 | 0 | 0 | 0 | 0 | 0 | 0 | 0 | 0 | 0 | 0 | 0 | 0 | 0 | 0 | 0 | 0 | 0 | 0 | 0 | 0 | 0 | 0 | 0 | 0 | 0 | 0 | 0 | 0 | 0 | 0 | 0 | 0 | 0 | 0 | 0 | 0 | 0 | 0 | 0 | 0 | 0 | 0 | 12 | 0 | 0 | 0 | 0 | 0 | 0 | 0 | 0 | 0 | 0 | 0
d__Bacteria | p__Pseudomonadota | c__Gammaproteobacteria | o__Xanthomonadales | f__UBA2363 | g__Pseudofulvimonas | s__Pseudofulvimonas gallinarii | 0 | 0 | 0 | 0 | 0 | 0 | 0 | 0 | 0 | 0 | 0 | 0 | 0 | 0 | 0 | 0 | 0 | 0 | 0 | 0 | 0 | 0 | 0 | 0 | 0 | 0 | 0 | 0 | 0 | 3 | 0 | 0 | 0 | 0 | 0 | 0 | 0 | 0 | 0 | 0 | 0 | 0 | 0 | 0 | 0 | 0 | 0 | 0 | 0 | 0 | 0 | 0 | 0 | 0 | 0 | 0 | 0 | 0 | 0 | 0 | 0 | 0 | 0 | 0 | 0 | 0 | 0 | 0 | 0 | 0 | 0 | 0 | 0 | 0
d__Bacteria | p__Pseudomonadota | c__Gammaproteobacteria | o__Xanthomonadales | f__Xanthomonadaceae |  |  | 0 | 0 | 0 | 0 | 0 | 0 | 0 | 0 | 0 | 0 | 0 | 0 | 0 | 0 | 0 | 0 | 0 | 0 | 0 | 0 | 0 | 0 | 0 | 0 | 0 | 0 | 0 | 0 | 0 | 0 | 0 | 0 | 0 | 0 | 0 | 0 | 0 | 0 | 0 | 0 | 0 | 0 | 0 | 0 | 0 | 0 | 0 | 53 | 0 | 0 | 0 | 0 | 0 | 0 | 0 | 0 | 0 | 0 | 0 | 0 | 0 | 0 | 0 | 0 | 0 | 0 | 0 | 0 | 0 | 0 | 0 | 0 | 0 | 0
d__Bacteria | p__Pseudomonadota | c__Gammaproteobacteria | o__Xanthomonadales | f__Xanthomonadaceae |  |  | 0 | 0 | 0 | 0 | 0 | 0 | 0 | 0 | 0 | 0 | 0 | 0 | 0 | 0 | 0 | 0 | 0 | 0 | 0 | 0 | 0 | 0 | 0 | 0 | 0 | 0 | 0 | 0 | 0 | 0 | 0 | 0 | 0 | 0 | 0 | 0 | 0 | 0 | 0 | 0 | 0 | 0 | 0 | 0 | 0 | 0 | 0 | 0 | 0 | 0 | 0 | 0 | 0 | 0 | 0 | 0 | 0 | 0 | 0 | 0 | 0 | 0 | 0 | 39 | 0 | 0 | 0 | 0 | 0 | 0 | 0 | 0 | 0 | 0
d__Bacteria | p__Pseudomonadota | c__Gammaproteobacteria | o__Xanthomonadales | f__Xanthomonadaceae |  |  | 0 | 0 | 0 | 0 | 0 | 0 | 0 | 0 | 0 | 0 | 0 | 0 | 0 | 0 | 0 | 0 | 0 | 0 | 0 | 0 | 0 | 0 | 0 | 0 | 0 | 0 | 0 | 0 | 0 | 0 | 0 | 0 | 21 | 0 | 0 | 0 | 0 | 0 | 0 | 0 | 0 | 0 | 0 | 0 | 0 | 0 | 0 | 0 | 0 | 0 | 0 | 0 | 0 | 0 | 0 | 0 | 0 | 0 | 0 | 0 | 0 | 0 | 0 | 0 | 0 | 0 | 0 | 0 | 0 | 0 | 0 | 0 | 0 | 0
d__Bacteria | p__Pseudomonadota | c__Gammaproteobacteria | o__Xanthomonadales | f__Xanthomonadaceae |  |  | 0 | 0 | 0 | 0 | 0 | 0 | 0 | 0 | 0 | 0 | 0 | 0 | 0 | 0 | 0 | 0 | 0 | 0 | 0 | 0 | 0 | 0 | 0 | 0 | 0 | 0 | 0 | 0 | 26 | 0 | 0 | 0 | 0 | 0 | 0 | 0 | 0 | 0 | 0 | 0 | 0 | 0 | 0 | 0 | 0 | 0 | 0 | 0 | 0 | 0 | 0 | 0 | 0 | 0 | 0 | 0 | 0 | 0 | 0 | 0 | 0 | 0 | 0 | 0 | 0 | 0 | 0 | 0 | 0 | 0 | 0 | 0 | 0 | 0
d__Bacteria | p__Pseudomonadota | c__Gammaproteobacteria | o__Xanthomonadales | f__Xanthomonadaceae |  |  | 0 | 0 | 0 | 0 | 0 | 0 | 0 | 0 | 0 | 0 | 0 | 0 | 0 | 0 | 0 | 0 | 0 | 0 | 0 | 0 | 0 | 0 | 0 | 0 | 0 | 0 | 0 | 0 | 0 | 0 | 0 | 0 | 0 | 0 | 0 | 0 | 0 | 0 | 0 | 0 | 0 | 0 | 0 | 0 | 0 | 0 | 0 | 0 | 0 | 0 | 0 | 0 | 0 | 0 | 0 | 0 | 0 | 0 | 0 | 0 | 0 | 0 | 16 | 0 | 0 | 0 | 0 | 0 | 0 | 0 | 0 | 0 | 0 | 0
d__Bacteria | p__Pseudomonadota | c__Gammaproteobacteria | o__Xanthomonadales | f__Xanthomonadaceae |  |  | 0 | 0 | 0 | 0 | 0 | 0 | 6 | 0 | 0 | 0 | 0 | 0 | 0 | 0 | 0 | 0 | 0 | 0 | 0 | 0 | 0 | 0 | 0 | 0 | 0 | 0 | 0 | 0 | 0 | 0 | 0 | 0 | 0 | 0 | 0 | 0 | 0 | 0 | 0 | 0 | 0 | 0 | 0 | 0 | 0 | 0 | 0 | 0 | 0 | 0 | 0 | 0 | 0 | 0 | 0 | 0 | 0 | 0 | 0 | 0 | 0 | 0 | 0 | 0 | 0 | 0 | 0 | 0 | 0 | 0 | 0 | 0 | 0 | 0
d__Bacteria | p__Pseudomonadota | c__Gammaproteobacteria | o__Xanthomonadales | f__Xanthomonadaceae |  |  | 0 | 0 | 0 | 0 | 0 | 0 | 0 | 0 | 0 | 0 | 0 | 0 | 0 | 0 | 0 | 0 | 0 | 0 | 0 | 0 | 0 | 0 | 0 | 0 | 0 | 0 | 0 | 0 | 0 | 0 | 0 | 0 | 0 | 0 | 0 | 0 | 0 | 0 | 0 | 0 | 0 | 0 | 0 | 0 | 0 | 0 | 0 | 0 | 0 | 0 | 0 | 0 | 0 | 0 | 0 | 0 | 0 | 0 | 6 | 0 | 0 | 0 | 0 | 0 | 0 | 0 | 0 | 0 | 0 | 0 | 0 | 0 | 0 | 0
d__Bacteria | p__Pseudomonadota | c__Gammaproteobacteria | o__Xanthomonadales | f__Xanthomonadaceae |  |  | 30 | 0 | 0 | 0 | 0 | 0 | 0 | 0 | 0 | 0 | 0 | 0 | 0 | 0 | 0 | 0 | 0 | 0 | 0 | 0 | 0 | 0 | 0 | 0 | 0 | 0 | 0 | 0 | 0 | 0 | 0 | 0 | 0 | 0 | 0 | 0 | 0 | 0 | 0 | 0 | 0 | 0 | 0 | 0 | 0 | 0 | 0 | 0 | 0 | 0 | 0 | 0 | 0 | 0 | 0 | 0 | 0 | 0 | 0 | 0 | 0 | 0 | 0 | 0 | 0 | 0 | 0 | 0 | 0 | 0 | 0 | 0 | 0 | 0
d__Bacteria | p__Pseudomonadota | c__Gammaproteobacteria | o__Xanthomonadales | f__Xanthomonadaceae |  |  | 0 | 0 | 0 | 0 | 0 | 0 | 0 | 0 | 0 | 0 | 0 | 0 | 15 | 0 | 0 | 0 | 0 | 0 | 0 | 0 | 0 | 0 | 0 | 0 | 0 | 0 | 0 | 0 | 0 | 0 | 0 | 0 | 0 | 0 | 0 | 0 | 0 | 0 | 0 | 0 | 0 | 0 | 0 | 0 | 0 | 0 | 0 | 0 | 0 | 0 | 0 | 0 | 0 | 0 | 0 | 0 | 0 | 0 | 0 | 0 | 0 | 0 | 0 | 0 | 0 | 0 | 0 | 0 | 0 | 0 | 0 | 0 | 0 | 0
d__Bacteria | p__Pseudomonadota | c__Gammaproteobacteria | o__Xanthomonadales | f__Xanthomonadaceae | g__Coralloluteibacterium | s__Coralloluteibacterium stylophorae | 0 | 0 | 0 | 0 | 0 | 0 | 0 | 0 | 0 | 0 | 0 | 0 | 0 | 0 | 0 | 0 | 0 | 0 | 0 | 0 | 0 | 0 | 0 | 0 | 0 | 0 | 0 | 0 | 0 | 0 | 0 | 0 | 0 | 0 | 0 | 0 | 0 | 0 | 0 | 0 | 0 | 0 | 0 | 0 | 0 | 0 | 0 | 0 | 0 | 0 | 0 | 0 | 0 | 0 | 0 | 0 | 0 | 2 | 0 | 0 | 0 | 0 | 0 | 0 | 0 | 0 | 0 | 0 | 0 | 0 | 0 | 0 | 0 | 0
d__Bacteria | p__Pseudomonadota | c__Gammaproteobacteria | o__Xanthomonadales | f__Xanthomonadaceae | g__Luteimonas_D |  | 0 | 0 | 0 | 0 | 0 | 0 | 0 | 0 | 0 | 0 | 0 | 0 | 0 | 0 | 0 | 0 | 0 | 0 | 0 | 0 | 0 | 0 | 0 | 0 | 0 | 0 | 0 | 0 | 0 | 0 | 0 | 0 | 0 | 0 | 0 | 0 | 0 | 0 | 0 | 0 | 0 | 0 | 0 | 0 | 0 | 0 | 0 | 0 | 15 | 0 | 0 | 0 | 0 | 0 | 0 | 0 | 0 | 0 | 0 | 0 | 0 | 0 | 0 | 0 | 0 | 0 | 0 | 0 | 0 | 0 | 0 | 0 | 0 | 0
d__Bacteria | p__Pseudomonadota | c__Gammaproteobacteria | o__Xanthomonadales | f__Xanthomonadaceae | g__Luteimonas_D | s__Luteimonas_D padinae | 0 | 0 | 0 | 0 | 0 | 0 | 0 | 0 | 0 | 0 | 0 | 0 | 0 | 0 | 0 | 0 | 0 | 0 | 0 | 0 | 0 | 0 | 0 | 0 | 0 | 0 | 0 | 0 | 0 | 6 | 0 | 0 | 0 | 0 | 0 | 0 | 0 | 0 | 0 | 0 | 0 | 0 | 0 | 0 | 0 | 0 | 0 | 0 | 0 | 0 | 0 | 0 | 0 | 0 | 0 | 0 | 0 | 0 | 0 | 0 | 0 | 0 | 0 | 0 | 0 | 0 | 0 | 0 | 0 | 0 | 0 | 0 | 0 | 0
d__Bacteria | p__Pseudomonadota | c__Gammaproteobacteria | o__Xanthomonadales | f__Xanthomonadaceae | g__Luteimonas_D | s__Luteimonas_D padinae | 0 | 0 | 0 | 0 | 0 | 0 | 0 | 0 | 0 | 0 | 4 | 0 | 0 | 0 | 0 | 0 | 0 | 0 | 0 | 0 | 0 | 0 | 0 | 0 | 0 | 0 | 0 | 0 | 0 | 0 | 0 | 0 | 0 | 0 | 0 | 0 | 0 | 0 | 0 | 0 | 0 | 0 | 0 | 0 | 0 | 0 | 0 | 0 | 0 | 0 | 0 | 0 | 0 | 0 | 0 | 0 | 0 | 0 | 0 | 0 | 0 | 0 | 0 | 0 | 0 | 0 | 0 | 0 | 0 | 0 | 0 | 0 | 0 | 0
d__Bacteria | p__Pseudomonadota | c__Gammaproteobacteria | o__Xanthomonadales | f__Xanthomonadaceae | g__Lysobacter_C | s__Lysobacter_C sp000855665 | 0 | 0 | 0 | 0 | 0 | 0 | 0 | 0 | 0 | 0 | 0 | 0 | 0 | 0 | 0 | 0 | 0 | 0 | 0 | 0 | 0 | 0 | 0 | 0 | 0 | 0 | 0 | 0 | 0 | 0 | 0 | 0 | 0 | 0 | 0 | 0 | 0 | 0 | 0 | 0 | 0 | 0 | 0 | 0 | 0 | 0 | 0 | 0 | 0 | 24 | 0 | 0 | 0 | 0 | 0 | 0 | 0 | 0 | 0 | 0 | 0 | 0 | 0 | 0 | 0 | 0 | 0 | 0 | 0 | 0 | 0 | 0 | 0 | 0
d__Bacteria | p__Pseudomonadota | c__Gammaproteobacteria | o__Xanthomonadales | f__Xanthomonadaceae | g__Stenotrophomonas_A_615274 |  | 0 | 0 | 0 | 0 | 0 | 0 | 0 | 0 | 0 | 0 | 0 | 0 | 0 | 0 | 0 | 0 | 0 | 0 | 0 | 0 | 0 | 0 | 0 | 0 | 0 | 0 | 0 | 0 | 0 | 0 | 0 | 0 | 0 | 0 | 0 | 0 | 0 | 0 | 0 | 0 | 0 | 0 | 0 | 0 | 0 | 0 | 0 | 0 | 0 | 0 | 0 | 0 | 0 | 0 | 0 | 0 | 0 | 0 | 0 | 0 | 0 | 0 | 0 | 0 | 0 | 0 | 0 | 0 | 0 | 0 | 1 | 0 | 0 | 0
d__Bacteria | p__Pseudomonadota | c__Gammaproteobacteria | o__Xanthomonadales | f__Xanthomonadaceae | g__Stenotrophomonas_A_615274 |  | 0 | 0 | 0 | 0 | 0 | 0 | 0 | 0 | 0 | 0 | 0 | 0 | 0 | 0 | 0 | 0 | 0 | 0 | 0 | 0 | 0 | 0 | 0 | 0 | 0 | 0 | 0 | 0 | 0 | 0 | 0 | 0 | 0 | 0 | 0 | 0 | 0 | 0 | 0 | 0 | 0 | 0 | 0 | 0 | 0 | 0 | 0 | 0 | 0 | 0 | 0 | 0 | 0 | 0 | 0 | 0 | 0 | 16 | 0 | 0 | 0 | 0 | 0 | 0 | 0 | 0 | 0 | 0 | 0 | 0 | 0 | 0 | 0 | 0
d__Bacteria | p__Pseudomonadota | c__Gammaproteobacteria | o__Xanthomonadales | f__Xanthomonadaceae | g__Stenotrophomonas_A_615274 | s__Stenotrophomonas_A_615274 koreensis | 0 | 0 | 0 | 0 | 0 | 0 | 0 | 0 | 5 | 0 | 0 | 0 | 0 | 0 | 0 | 0 | 0 | 0 | 0 | 0 | 0 | 0 | 0 | 0 | 0 | 0 | 0 | 0 | 0 | 0 | 0 | 0 | 0 | 0 | 0 | 0 | 0 | 0 | 0 | 0 | 0 | 0 | 0 | 0 | 0 | 0 | 0 | 0 | 0 | 0 | 0 | 0 | 0 | 0 | 0 | 0 | 0 | 0 | 0 | 0 | 0 | 0 | 0 | 0 | 0 | 0 | 0 | 0 | 0 | 0 | 0 | 0 | 0 | 0
d__Bacteria | p__Pseudomonadota | c__Gammaproteobacteria | o__Xanthomonadales | f__Xanthomonadaceae | g__Stenotrophomonas_A_615274 | s__Stenotrophomonas_A_615274 lactitubi | 0 | 0 | 0 | 0 | 0 | 0 | 0 | 0 | 0 | 0 | 0 | 0 | 0 | 0 | 0 | 0 | 0 | 0 | 0 | 0 | 0 | 0 | 0 | 0 | 0 | 0 | 0 | 0 | 0 | 0 | 0 | 0 | 0 | 0 | 0 | 0 | 0 | 0 | 0 | 14 | 0 | 0 | 0 | 0 | 0 | 0 | 0 | 0 | 0 | 0 | 0 | 113 | 0 | 0 | 0 | 0 | 0 | 0 | 0 | 0 | 0 | 0 | 0 | 0 | 0 | 0 | 0 | 0 | 0 | 0 | 0 | 0 | 0 | 0
d__Bacteria | p__Pseudomonadota | c__Gammaproteobacteria | o__Xanthomonadales | f__Xanthomonadaceae | g__Stenotrophomonas_A_615274 | s__Stenotrophomonas_A_615274 lactitubi | 0 | 0 | 0 | 0 | 0 | 0 | 0 | 0 | 0 | 0 | 0 | 0 | 0 | 0 | 0 | 0 | 0 | 0 | 0 | 0 | 0 | 0 | 0 | 0 | 0 | 0 | 0 | 0 | 0 | 0 | 0 | 0 | 0 | 0 | 0 | 0 | 0 | 0 | 8 | 0 | 0 | 0 | 0 | 0 | 0 | 0 | 0 | 0 | 0 | 0 | 0 | 0 | 0 | 0 | 0 | 0 | 0 | 0 | 0 | 0 | 0 | 0 | 0 | 0 | 0 | 0 | 0 | 0 | 0 | 0 | 0 | 0 | 0 | 0
d__Bacteria | p__Pseudomonadota | c__Gammaproteobacteria | o__Xanthomonadales | f__Xanthomonadaceae | g__Stenotrophomonas_A_615274 | s__Stenotrophomonas_A_615274 lactitubi | 0 | 0 | 0 | 0 | 0 | 0 | 0 | 0 | 0 | 0 | 0 | 0 | 0 | 0 | 0 | 0 | 0 | 0 | 0 | 0 | 0 | 0 | 0 | 0 | 0 | 0 | 0 | 0 | 0 | 0 | 0 | 0 | 0 | 0 | 0 | 0 | 0 | 0 | 0 | 0 | 0 | 0 | 0 | 0 | 0 | 0 | 0 | 0 | 0 | 0 | 0 | 0 | 0 | 0 | 0 | 108 | 0 | 0 | 0 | 0 | 0 | 0 | 0 | 0 | 0 | 0 | 0 | 0 | 0 | 0 | 0 | 0 | 0 | 0
d__Bacteria | p__Pseudomonadota | c__Gammaproteobacteria | o__Xanthomonadales | f__Xanthomonadaceae | g__Stenotrophomonas_A_615274 | s__Stenotrophomonas_A_615274 lactitubi | 0 | 0 | 0 | 0 | 0 | 0 | 0 | 0 | 0 | 0 | 0 | 0 | 0 | 0 | 0 | 0 | 0 | 0 | 0 | 0 | 0 | 0 | 0 | 0 | 0 | 0 | 0 | 0 | 0 | 0 | 0 | 0 | 0 | 0 | 0 | 0 | 0 | 0 | 0 | 0 | 0 | 0 | 0 | 0 | 0 | 0 | 0 | 0 | 0 | 23 | 0 | 0 | 0 | 0 | 0 | 0 | 0 | 0 | 0 | 0 | 0 | 0 | 0 | 0 | 0 | 0 | 0 | 0 | 0 | 0 | 0 | 0 | 0 | 0
d__Bacteria | p__Pseudomonadota | c__Gammaproteobacteria | o__Xanthomonadales | f__Xanthomonadaceae | g__Stenotrophomonas_A_615274 | s__Stenotrophomonas_A_615274 lactitubi | 0 | 0 | 0 | 0 | 0 | 0 | 0 | 0 | 0 | 0 | 0 | 0 | 0 | 0 | 0 | 0 | 0 | 0 | 0 | 0 | 0 | 0 | 0 | 0 | 0 | 0 | 0 | 0 | 0 | 0 | 0 | 0 | 0 | 0 | 0 | 0 | 0 | 0 | 0 | 0 | 0 | 0 | 0 | 0 | 0 | 0 | 0 | 0 | 0 | 0 | 0 | 0 | 0 | 0 | 0 | 0 | 0 | 0 | 0 | 0 | 0 | 0 | 0 | 30 | 0 | 0 | 0 | 0 | 0 | 0 | 0 | 0 | 0 | 0
d__Bacteria | p__Pseudomonadota | c__Gammaproteobacteria | o__Xanthomonadales | f__Xanthomonadaceae | g__Stenotrophomonas_A_615274 | s__Stenotrophomonas_A_615274 lactitubi | 0 | 0 | 0 | 0 | 0 | 0 | 0 | 0 | 0 | 0 | 0 | 0 | 0 | 0 | 0 | 0 | 0 | 0 | 0 | 0 | 0 | 0 | 0 | 0 | 0 | 0 | 0 | 0 | 0 | 0 | 0 | 0 | 0 | 0 | 0 | 0 | 0 | 0 | 0 | 0 | 0 | 0 | 0 | 0 | 0 | 0 | 0 | 0 | 0 | 0 | 0 | 0 | 0 | 0 | 0 | 0 | 0 | 0 | 0 | 0 | 0 | 0 | 0 | 0 | 0 | 0 | 0 | 0 | 84 | 0 | 0 | 0 | 0 | 0
d__Bacteria | p__Pseudomonadota | c__Gammaproteobacteria | o__Xanthomonadales | f__Xanthomonadaceae | g__Stenotrophomonas_A_615274 | s__Stenotrophomonas_A_615274 lactitubi | 0 | 0 | 0 | 0 | 0 | 0 | 0 | 0 | 0 | 0 | 0 | 0 | 0 | 0 | 0 | 0 | 0 | 0 | 0 | 0 | 0 | 0 | 0 | 0 | 0 | 0 | 0 | 0 | 0 | 0 | 0 | 0 | 0 | 0 | 0 | 0 | 0 | 0 | 0 | 0 | 0 | 0 | 0 | 0 | 0 | 0 | 0 | 0 | 0 | 0 | 0 | 0 | 0 | 0 | 0 | 0 | 0 | 0 | 0 | 0 | 0 | 0 | 0 | 0 | 0 | 0 | 0 | 0 | 64 | 0 | 0 | 0 | 0 | 0
d__Bacteria | p__Ratteibacteria | c__UBA8468 | o__B48-G9 | f__JAFGKM01 | g__JAAYXZ01 | s__JAAYXZ01 sp012515635 | 0 | 0 | 0 | 0 | 0 | 0 | 0 | 0 | 0 | 0 | 0 | 0 | 0 | 0 | 0 | 0 | 0 | 0 | 0 | 0 | 0 | 0 | 0 | 0 | 0 | 0 | 0 | 0 | 0 | 0 | 0 | 0 | 0 | 0 | 0 | 0 | 0 | 0 | 0 | 0 | 0 | 0 | 0 | 0 | 0 | 0 | 20 | 0 | 0 | 0 | 0 | 0 | 0 | 0 | 0 | 0 | 0 | 0 | 0 | 0 | 0 | 0 | 0 | 0 | 0 | 0 | 0 | 0 | 0 | 0 | 0 | 0 | 0 | 0
d__Bacteria | p__Ratteibacteria | c__UBA8468 | o__B48-G9 | f__JAFGKM01 | g__JAAYXZ01 | s__JAAYXZ01 sp012515635 | 0 | 0 | 0 | 0 | 0 | 0 | 0 | 0 | 0 | 0 | 0 | 0 | 0 | 0 | 0 | 0 | 0 | 0 | 0 | 0 | 0 | 0 | 0 | 0 | 0 | 0 | 0 | 0 | 0 | 0 | 0 | 0 | 0 | 0 | 0 | 0 | 0 | 0 | 0 | 0 | 0 | 0 | 0 | 0 | 0 | 0 | 0 | 0 | 0 | 0 | 0 | 0 | 0 | 0 | 0 | 0 | 0 | 0 | 0 | 0 | 0 | 0 | 0 | 0 | 0 | 0 | 0 | 0 | 0 | 0 | 32 | 0 | 0 | 0
d__Bacteria | p__Ratteibacteria | c__UBA8468 | o__B48-G9 | f__JAFGKM01 | g__JAAYXZ01 | s__JAAYXZ01 sp012515635 | 0 | 0 | 0 | 0 | 0 | 0 | 0 | 0 | 0 | 0 | 0 | 0 | 0 | 0 | 0 | 0 | 0 | 0 | 0 | 0 | 0 | 0 | 0 | 0 | 0 | 0 | 0 | 0 | 0 | 0 | 0 | 0 | 0 | 0 | 31 | 0 | 0 | 0 | 0 | 0 | 0 | 0 | 0 | 0 | 0 | 0 | 0 | 0 | 0 | 0 | 0 | 0 | 0 | 0 | 0 | 0 | 0 | 0 | 0 | 0 | 0 | 0 | 0 | 0 | 0 | 0 | 0 | 0 | 0 | 0 | 0 | 0 | 0 | 0
d__Bacteria | p__Ratteibacteria | c__UBA8468 | o__B48-G9 | f__JAFGKM01 | g__JAAYXZ01 | s__JAAYXZ01 sp012515635 | 0 | 0 | 0 | 0 | 0 | 0 | 0 | 0 | 10 | 0 | 0 | 0 | 0 | 0 | 0 | 0 | 0 | 0 | 0 | 0 | 0 | 0 | 0 | 0 | 0 | 0 | 0 | 0 | 0 | 0 | 0 | 0 | 0 | 0 | 0 | 0 | 0 | 0 | 0 | 0 | 0 | 0 | 0 | 0 | 0 | 0 | 0 | 0 | 0 | 0 | 0 | 0 | 0 | 0 | 0 | 0 | 0 | 0 | 0 | 0 | 0 | 0 | 0 | 0 | 0 | 0 | 0 | 0 | 0 | 0 | 0 | 0 | 0 | 0
d__Bacteria | p__Ratteibacteria | c__UBA8468 | o__B48-G9 | f__JAFGKM01 | g__JAAYXZ01 | s__JAAYXZ01 sp012515635 | 0 | 0 | 0 | 0 | 0 | 0 | 0 | 0 | 0 | 0 | 0 | 0 | 0 | 0 | 0 | 0 | 0 | 0 | 0 | 0 | 0 | 0 | 0 | 0 | 0 | 0 | 0 | 0 | 0 | 0 | 0 | 0 | 0 | 0 | 0 | 0 | 0 | 0 | 0 | 0 | 0 | 0 | 0 | 0 | 0 | 0 | 0 | 0 | 0 | 0 | 0 | 0 | 0 | 0 | 0 | 86 | 0 | 0 | 0 | 0 | 0 | 0 | 0 | 0 | 0 | 0 | 0 | 0 | 0 | 0 | 0 | 0 | 0 | 85
d__Bacteria | p__Ratteibacteria | c__UBA8468 | o__B48-G9 | f__JAFGKM01 | g__JAAYXZ01 | s__JAAYXZ01 sp012515635 | 0 | 44 | 0 | 0 | 0 | 0 | 0 | 0 | 0 | 0 | 0 | 0 | 0 | 0 | 0 | 0 | 0 | 0 | 0 | 0 | 0 | 0 | 0 | 0 | 0 | 0 | 0 | 0 | 0 | 0 | 0 | 0 | 0 | 0 | 0 | 0 | 0 | 0 | 0 | 0 | 0 | 0 | 0 | 0 | 0 | 0 | 0 | 0 | 0 | 0 | 0 | 0 | 0 | 0 | 0 | 0 | 0 | 0 | 0 | 0 | 0 | 0 | 0 | 0 | 0 | 0 | 0 | 0 | 0 | 0 | 0 | 0 | 0 | 0
d__Bacteria | p__Ratteibacteria | c__UBA8468 | o__B48-G9 | f__JAFGKM01 | g__JAAYXZ01 | s__JAAYXZ01 sp012515635 | 0 | 0 | 0 | 0 | 0 | 0 | 0 | 0 | 0 | 0 | 0 | 0 | 0 | 0 | 0 | 0 | 0 | 0 | 0 | 0 | 0 | 0 | 0 | 0 | 0 | 0 | 0 | 0 | 0 | 0 | 0 | 0 | 0 | 0 | 0 | 0 | 0 | 0 | 0 | 0 | 0 | 0 | 0 | 0 | 0 | 0 | 0 | 0 | 0 | 0 | 0 | 0 | 30 | 0 | 0 | 0 | 0 | 0 | 0 | 0 | 0 | 17 | 0 | 0 | 0 | 0 | 0 | 0 | 0 | 0 | 87 | 0 | 0 | 0
d__Bacteria | p__Ratteibacteria | c__UBA8468 | o__B48-G9 | f__JAFGKM01 | g__JAAYXZ01 | s__JAAYXZ01 sp012515635 | 31 | 0 | 0 | 0 | 0 | 0 | 0 | 0 | 0 | 0 | 0 | 0 | 0 | 0 | 0 | 0 | 0 | 0 | 0 | 0 | 0 | 0 | 0 | 0 | 0 | 0 | 0 | 0 | 0 | 0 | 0 | 0 | 0 | 0 | 0 | 0 | 0 | 0 | 0 | 0 | 0 | 0 | 0 | 111 | 0 | 0 | 0 | 0 | 0 | 0 | 0 | 0 | 0 | 0 | 0 | 0 | 0 | 0 | 0 | 0 | 0 | 0 | 0 | 0 | 0 | 0 | 0 | 0 | 0 | 0 | 0 | 0 | 0 | 0
d__Bacteria | p__Ratteibacteria | c__UBA8468 | o__B48-G9 | f__JAFGKM01 | g__JAAYXZ01 | s__JAAYXZ01 sp012515635 | 0 | 23 | 0 | 0 | 0 | 0 | 0 | 0 | 0 | 0 | 0 | 0 | 0 | 0 | 0 | 0 | 0 | 0 | 0 | 0 | 0 | 0 | 0 | 0 | 0 | 0 | 0 | 0 | 0 | 0 | 0 | 0 | 0 | 0 | 0 | 0 | 0 | 0 | 0 | 0 | 0 | 0 | 0 | 0 | 0 | 0 | 0 | 0 | 0 | 0 | 0 | 0 | 0 | 0 | 0 | 0 | 0 | 18 | 0 | 0 | 0 | 0 | 0 | 0 | 0 | 0 | 0 | 0 | 0 | 0 | 0 | 0 | 0 | 0
d__Bacteria | p__Ratteibacteria | c__UBA8468 | o__B48-G9 | f__JAFGKM01 | g__JAAYXZ01 | s__JAAYXZ01 sp012515635 | 0 | 0 | 0 | 0 | 0 | 0 | 0 | 0 | 0 | 0 | 0 | 0 | 0 | 0 | 0 | 0 | 0 | 0 | 0 | 0 | 0 | 0 | 0 | 0 | 0 | 0 | 0 | 0 | 0 | 0 | 0 | 0 | 0 | 0 | 0 | 0 | 0 | 0 | 0 | 0 | 0 | 0 | 0 | 0 | 0 | 0 | 0 | 0 | 0 | 0 | 0 | 0 | 0 | 0 | 0 | 0 | 0 | 0 | 0 | 0 | 0 | 0 | 0 | 0 | 0 | 0 | 0 | 0 | 0 | 0 | 0 | 0 | 0 | 50
d__Bacteria | p__Ratteibacteria | c__UBA8468 | o__B48-G9 | f__JAFGKM01 | g__JAAYXZ01 | s__JAAYXZ01 sp012515635 | 0 | 0 | 0 | 0 | 0 | 0 | 0 | 0 | 0 | 0 | 0 | 0 | 0 | 0 | 0 | 0 | 0 | 0 | 0 | 0 | 0 | 0 | 0 | 0 | 0 | 0 | 0 | 0 | 0 | 0 | 0 | 0 | 0 | 0 | 0 | 0 | 0 | 0 | 0 | 0 | 0 | 56 | 0 | 0 | 0 | 0 | 0 | 0 | 0 | 0 | 0 | 0 | 0 | 0 | 0 | 0 | 0 | 0 | 0 | 0 | 0 | 0 | 0 | 0 | 0 | 0 | 0 | 0 | 0 | 0 | 0 | 0 | 0 | 0
d__Bacteria | p__Riflebacteria | c__Ozemobacteria | o__Ozemobacterales | f__Ozemobacteraceae | g__Rifleibacterium | s__Rifleibacterium sp002839445 | 0 | 0 | 0 | 0 | 0 | 0 | 0 | 6 | 0 | 0 | 0 | 0 | 0 | 0 | 0 | 0 | 0 | 0 | 0 | 0 | 0 | 0 | 0 | 0 | 0 | 0 | 0 | 0 | 0 | 0 | 0 | 0 | 0 | 0 | 0 | 0 | 0 | 0 | 0 | 0 | 0 | 0 | 0 | 0 | 0 | 0 | 0 | 0 | 0 | 0 | 0 | 0 | 0 | 0 | 0 | 0 | 0 | 0 | 0 | 0 | 0 | 0 | 0 | 0 | 0 | 0 | 0 | 0 | 0 | 0 | 0 | 0 | 0 | 0
d__Bacteria | p__Riflebacteria | c__Ozemobacteria | o__Ozemobacterales | f__Ozemobacteraceae | g__Rifleibacterium | s__Rifleibacterium sp002839445 | 0 | 0 | 0 | 0 | 0 | 0 | 0 | 0 | 0 | 0 | 0 | 0 | 0 | 0 | 0 | 0 | 0 | 0 | 0 | 0 | 0 | 0 | 0 | 0 | 0 | 0 | 0 | 0 | 0 | 0 | 0 | 0 | 0 | 0 | 0 | 0 | 0 | 0 | 0 | 0 | 0 | 0 | 0 | 0 | 0 | 0 | 0 | 0 | 0 | 0 | 0 | 0 | 0 | 0 | 0 | 0 | 0 | 0 | 0 | 0 | 0 | 0 | 0 | 0 | 0 | 0 | 0 | 0 | 0 | 20 | 0 | 0 | 0 | 0
d__Bacteria | p__Schekmanbacteria | c__GWA2-38-11 | o__ | f__ | g__ | s__ | 0 | 85 | 0 | 0 | 0 | 31 | 25 | 0 | 0 | 0 | 0 | 0 | 39 | 40 | 0 | 0 | 0 | 200 | 37 | 33 | 31 | 26 | 159 | 0 | 273 | 279 | 0 | 0 | 0 | 0 | 0 | 39 | 0 | 37 | 0 | 63 | 0 | 0 | 152 | 164 | 65 | 128 | 193 | 304 | 0 | 98 | 0 | 46 | 117 | 0 | 0 | 0 | 234 | 0 | 0 | 0 | 0 | 0 | 0 | 0 | 0 | 17 | 0 | 0 | 0 | 0 | 0 | 0 | 0 | 0 | 245 | 0 | 0 | 0
d__Bacteria | p__Schekmanbacteria | c__GWA2-38-11 | o__ | f__ | g__ | s__ | 0 | 110 | 0 | 0 | 0 | 50 | 0 | 20 | 0 | 0 | 0 | 0 | 0 | 37 | 0 | 0 | 42 | 252 | 48 | 49 | 0 | 0 | 141 | 0 | 236 | 231 | 0 | 0 | 0 | 33 | 0 | 0 | 0 | 0 | 24 | 0 | 0 | 0 | 102 | 154 | 47 | 108 | 149 | 230 | 0 | 52 | 0 | 0 | 0 | 0 | 0 | 0 | 217 | 0 | 0 | 0 | 0 | 100 | 0 | 0 | 0 | 0 | 34 | 0 | 0 | 0 | 85 | 0 | 0 | 0 | 223 | 0 | 0 | 0
d__Bacteria | p__Schekmanbacteria | c__GWA2-38-11 | o__ | f__ | g__ | s__ | 0 | 98 | 0 | 0 | 0 | 30 | 0 | 44 | 0 | 0 | 0 | 0 | 53 | 46 | 0 | 0 | 0 | 234 | 61 | 67 | 28 | 36 | 149 | 0 | 408 | 411 | 0 | 0 | 59 | 47 | 74 | 0 | 0 | 38 | 0 | 0 | 0 | 0 | 128 | 247 | 78 | 182 | 261 | 445 | 0 | 85 | 127 | 0 | 0 | 0 | 0 | 0 | 355 | 0 | 0 | 0 | 0 | 0 | 0 | 0 | 0 | 0 | 60 | 122 | 0 | 0 | 0 | 0 | 10 | 0 | 347 | 0 | 0 | 0
d__Bacteria | p__Schekmanbacteria | c__GWA2-38-11 | o__ | f__ | g__ | s__ | 116 | 142 | 0 | 0 | 0 | 47 | 0 | 0 | 92 | 0 | 0 | 0 | 39 | 47 | 0 | 0 | 0 | 301 | 53 | 46 | 32 | 26 | 110 | 0 | 359 | 329 | 0 | 0 | 0 | 0 | 0 | 0 | 0 | 51 | 0 | 0 | 0 | 0 | 147 | 193 | 54 | 156 | 228 | 345 | 0 | 83 | 0 | 34 | 0 | 0 | 0 | 0 | 313 | 0 | 0 | 0 | 0 | 0 | 0 | 0 | 0 | 30 | 55 | 0 | 0 | 0 | 0 | 0 | 0 | 0 | 272 | 0 | 0 | 0
d__Bacteria | p__Schekmanbacteria | c__GWA2-38-11 | o__ | f__ | g__ | s__ | 0 | 80 | 0 | 0 | 0 | 25 | 0 | 0 | 0 | 0 | 0 | 0 | 41 | 0 | 0 | 0 | 0 | 179 | 0 | 0 | 0 | 38 | 76 | 0 | 164 | 156 | 0 | 0 | 0 | 0 | 0 | 0 | 0 | 0 | 0 | 0 | 0 | 0 | 63 | 102 | 35 | 70 | 117 | 174 | 0 | 0 | 0 | 0 | 0 | 0 | 0 | 0 | 127 | 0 | 0 | 0 | 54 | 0 | 0 | 0 | 0 | 0 | 0 | 0 | 0 | 0 | 0 | 0 | 0 | 0 | 147 | 0 | 0 | 0
d__Bacteria | p__Schekmanbacteria | c__GWA2-38-11 | o__ | f__ | g__ | s__ | 0 | 73 | 0 | 0 | 0 | 0 | 34 | 0 | 0 | 0 | 0 | 0 | 0 | 39 | 0 | 0 | 0 | 174 | 52 | 38 | 0 | 0 | 126 | 0 | 333 | 284 | 0 | 0 | 0 | 36 | 0 | 0 | 0 | 0 | 48 | 0 | 0 | 0 | 115 | 186 | 42 | 128 | 177 | 315 | 0 | 72 | 0 | 39 | 0 | 0 | 0 | 0 | 232 | 0 | 0 | 0 | 0 | 0 | 0 | 0 | 0 | 0 | 40 | 0 | 0 | 0 | 0 | 0 | 0 | 0 | 226 | 0 | 0 | 0
d__Bacteria | p__Schekmanbacteria | c__GWA2-38-11 | o__ | f__ | g__ | s__ | 0 | 65 | 0 | 0 | 0 | 0 | 0 | 0 | 0 | 0 | 0 | 0 | 34 | 0 | 0 | 0 | 0 | 147 | 50 | 38 | 0 | 0 | 153 | 0 | 289 | 272 | 0 | 93 | 0 | 69 | 0 | 0 | 0 | 0 | 0 | 0 | 0 | 0 | 109 | 168 | 49 | 120 | 183 | 307 | 0 | 77 | 0 | 31 | 0 | 0 | 0 | 0 | 244 | 0 | 0 | 0 | 0 | 60 | 0 | 0 | 0 | 16 | 0 | 0 | 0 | 0 | 0 | 0 | 0 | 0 | 207 | 0 | 0 | 0
d__Bacteria | p__Spirochaetota | c__GWE2-31-10 | o__GWE2-31-10 | f__GWE2-31-10 | g__GWE2-31-10 | s__GWE2-31-10 sp001829315 | 0 | 0 | 0 | 0 | 0 | 0 | 0 | 0 | 0 | 0 | 0 | 0 | 0 | 0 | 0 | 0 | 0 | 0 | 0 | 0 | 0 | 0 | 0 | 0 | 0 | 4 | 0 | 0 | 0 | 0 | 0 | 0 | 0 | 0 | 0 | 0 | 0 | 0 | 0 | 0 | 0 | 0 | 0 | 0 | 0 | 0 | 0 | 0 | 0 | 0 | 0 | 0 | 0 | 0 | 0 | 0 | 0 | 0 | 0 | 0 | 0 | 0 | 0 | 0 | 0 | 0 | 0 | 0 | 0 | 0 | 0 | 0 | 0 | 0
d__Bacteria | p__Spirochaetota | c__Spirochaetia |  |  |  |  | 0 | 0 | 0 | 0 | 0 | 0 | 0 | 0 | 0 | 0 | 0 | 0 | 0 | 0 | 0 | 0 | 0 | 0 | 0 | 0 | 0 | 0 | 0 | 0 | 0 | 0 | 0 | 0 | 0 | 0 | 0 | 0 | 0 | 0 | 0 | 0 | 0 | 0 | 0 | 0 | 0 | 0 | 0 | 0 | 0 | 0 | 0 | 0 | 0 | 0 | 0 | 0 | 0 | 0 | 0 | 0 | 0 | 0 | 0 | 0 | 0 | 0 | 0 | 0 | 0 | 0 | 0 | 0 | 0 | 0 | 7 | 0 | 0 | 0
d__Bacteria | p__Spirochaetota | c__Spirochaetia |  |  |  |  | 0 | 0 | 0 | 0 | 0 | 0 | 0 | 0 | 0 | 0 | 0 | 0 | 0 | 0 | 0 | 0 | 0 | 0 | 0 | 0 | 0 | 0 | 0 | 0 | 0 | 0 | 0 | 0 | 0 | 0 | 0 | 0 | 0 | 0 | 0 | 0 | 0 | 0 | 0 | 0 | 82 | 0 | 0 | 0 | 0 | 0 | 0 | 0 | 0 | 0 | 0 | 0 | 0 | 0 | 0 | 0 | 0 | 0 | 0 | 0 | 0 | 0 | 0 | 0 | 0 | 0 | 0 | 0 | 0 | 0 | 0 | 0 | 0 | 0
d__Bacteria | p__Spirochaetota | c__Spirochaetia |  |  |  |  | 0 | 0 | 0 | 0 | 0 | 0 | 0 | 0 | 0 | 0 | 0 | 0 | 0 | 0 | 0 | 0 | 0 | 0 | 0 | 0 | 0 | 0 | 0 | 0 | 0 | 0 | 0 | 0 | 0 | 0 | 0 | 0 | 0 | 0 | 0 | 0 | 0 | 0 | 0 | 0 | 0 | 0 | 0 | 0 | 0 | 0 | 0 | 0 | 0 | 0 | 0 | 0 | 0 | 0 | 0 | 22 | 0 | 0 | 0 | 0 | 0 | 0 | 0 | 0 | 0 | 0 | 0 | 0 | 0 | 0 | 0 | 0 | 0 | 0
d__Bacteria | p__Spirochaetota | c__Spirochaetia |  |  |  |  | 0 | 0 | 0 | 0 | 0 | 0 | 0 | 0 | 0 | 0 | 0 | 0 | 0 | 0 | 0 | 0 | 0 | 0 | 0 | 0 | 0 | 0 | 0 | 0 | 0 | 0 | 0 | 0 | 4 | 0 | 0 | 0 | 0 | 0 | 0 | 0 | 0 | 0 | 0 | 0 | 0 | 0 | 0 | 0 | 0 | 0 | 0 | 0 | 0 | 0 | 0 | 0 | 0 | 0 | 0 | 0 | 0 | 0 | 0 | 0 | 0 | 0 | 0 | 0 | 0 | 0 | 0 | 0 | 0 | 0 | 0 | 0 | 0 | 0
d__Bacteria | p__Spirochaetota | c__Spirochaetia |  |  |  |  | 0 | 0 | 0 | 0 | 0 | 0 | 0 | 0 | 0 | 0 | 0 | 0 | 0 | 0 | 0 | 0 | 0 | 3 | 0 | 0 | 0 | 0 | 0 | 0 | 0 | 0 | 0 | 0 | 0 | 0 | 0 | 0 | 0 | 0 | 0 | 0 | 0 | 0 | 0 | 0 | 0 | 0 | 0 | 0 | 0 | 0 | 0 | 0 | 0 | 0 | 0 | 0 | 0 | 0 | 0 | 0 | 0 | 0 | 0 | 0 | 0 | 0 | 0 | 0 | 0 | 0 | 0 | 0 | 0 | 0 | 0 | 0 | 0 | 0
d__Bacteria | p__Spirochaetota | c__Spirochaetia |  |  |  |  | 0 | 0 | 0 | 0 | 0 | 0 | 0 | 0 | 0 | 0 | 0 | 0 | 0 | 0 | 0 | 0 | 0 | 0 | 0 | 0 | 0 | 0 | 0 | 0 | 0 | 0 | 0 | 0 | 0 | 0 | 0 | 0 | 0 | 0 | 0 | 0 | 0 | 0 | 0 | 0 | 0 | 0 | 0 | 0 | 0 | 0 | 0 | 0 | 0 | 0 | 0 | 0 | 8 | 0 | 0 | 0 | 0 | 0 | 0 | 0 | 0 | 0 | 0 | 0 | 0 | 0 | 0 | 0 | 0 | 0 | 0 | 0 | 0 | 0
d__Bacteria | p__Spirochaetota | c__Spirochaetia |  |  |  |  | 0 | 0 | 0 | 0 | 0 | 0 | 0 | 0 | 0 | 0 | 0 | 0 | 0 | 0 | 0 | 0 | 0 | 0 | 0 | 0 | 0 | 0 | 0 | 28 | 0 | 0 | 0 | 0 | 0 | 0 | 0 | 0 | 0 | 0 | 0 | 0 | 0 | 0 | 0 | 0 | 0 | 0 | 0 | 0 | 0 | 0 | 0 | 0 | 0 | 0 | 0 | 0 | 0 | 0 | 0 | 0 | 0 | 0 | 0 | 0 | 0 | 0 | 0 | 0 | 0 | 0 | 0 | 0 | 0 | 0 | 0 | 0 | 0 | 0
d__Bacteria | p__Spirochaetota | c__Spirochaetia |  |  |  |  | 0 | 0 | 0 | 0 | 0 | 0 | 0 | 0 | 0 | 0 | 0 | 0 | 0 | 0 | 0 | 0 | 0 | 0 | 0 | 0 | 0 | 0 | 0 | 0 | 4 | 0 | 0 | 0 | 0 | 0 | 0 | 0 | 0 | 0 | 0 | 0 | 0 | 0 | 0 | 0 | 0 | 0 | 0 | 0 | 0 | 0 | 0 | 0 | 0 | 0 | 0 | 0 | 0 | 0 | 0 | 0 | 0 | 0 | 0 | 0 | 0 | 0 | 0 | 0 | 0 | 0 | 0 | 0 | 0 | 0 | 0 | 0 | 0 | 0
d__Bacteria | p__Spirochaetota | c__Spirochaetia |  |  |  |  | 0 | 0 | 0 | 0 | 0 | 0 | 0 | 0 | 0 | 0 | 0 | 0 | 0 | 0 | 0 | 0 | 0 | 0 | 0 | 0 | 0 | 0 | 0 | 0 | 0 | 0 | 0 | 0 | 0 | 0 | 0 | 0 | 0 | 0 | 0 | 0 | 0 | 0 | 0 | 0 | 0 | 0 | 0 | 0 | 0 | 0 | 0 | 0 | 0 | 0 | 0 | 0 | 0 | 28 | 0 | 0 | 0 | 0 | 0 | 0 | 0 | 0 | 0 | 0 | 0 | 0 | 0 | 0 | 0 | 0 | 0 | 0 | 0 | 0
d__Bacteria | p__Spirochaetota | c__Spirochaetia | o__DSM-27196 | f__Alkalispirochaetaceae | g__Alkalispirochaeta |  | 0 | 0 | 0 | 0 | 0 | 0 | 0 | 0 | 0 | 0 | 0 | 0 | 0 | 0 | 0 | 0 | 0 | 0 | 0 | 0 | 0 | 0 | 0 | 0 | 0 | 0 | 0 | 0 | 0 | 0 | 0 | 0 | 0 | 0 | 0 | 0 | 0 | 0 | 0 | 0 | 0 | 0 | 0 | 0 | 0 | 0 | 0 | 0 | 9 | 0 | 0 | 0 | 0 | 0 | 0 | 0 | 0 | 0 | 0 | 0 | 0 | 0 | 0 | 0 | 0 | 0 | 0 | 0 | 0 | 0 | 0 | 0 | 0 | 0
d__Bacteria | p__Spirochaetota | c__Spirochaetia | o__DSM-27196 | f__Alkalispirochaetaceae | g__Alkalispirochaeta |  | 0 | 0 | 0 | 0 | 0 | 0 | 0 | 0 | 0 | 0 | 0 | 0 | 0 | 0 | 0 | 0 | 0 | 0 | 0 | 0 | 0 | 0 | 0 | 0 | 0 | 0 | 0 | 0 | 0 | 0 | 0 | 0 | 0 | 0 | 0 | 0 | 0 | 0 | 0 | 0 | 0 | 0 | 0 | 0 | 0 | 0 | 0 | 10 | 0 | 0 | 0 | 0 | 0 | 0 | 0 | 0 | 0 | 0 | 0 | 0 | 0 | 0 | 0 | 0 | 0 | 0 | 0 | 0 | 0 | 0 | 0 | 0 | 0 | 0
d__Bacteria | p__Spirochaetota | c__Spirochaetia | o__DSM-27196 | f__Alkalispirochaetaceae | g__Alkalispirochaeta |  | 0 | 0 | 0 | 0 | 0 | 0 | 0 | 0 | 0 | 0 | 0 | 0 | 0 | 0 | 0 | 0 | 0 | 0 | 4 | 0 | 0 | 0 | 0 | 0 | 0 | 0 | 0 | 0 | 0 | 0 | 0 | 0 | 0 | 0 | 0 | 0 | 0 | 0 | 0 | 0 | 0 | 0 | 0 | 0 | 0 | 0 | 0 | 0 | 0 | 0 | 0 | 0 | 0 | 0 | 0 | 0 | 0 | 0 | 0 | 0 | 0 | 0 | 0 | 0 | 0 | 0 | 0 | 0 | 0 | 0 | 0 | 0 | 0 | 0
d__Bacteria | p__Spirochaetota | c__Spirochaetia | o__DSM-27196 | f__Alkalispirochaetaceae | g__Alkalispirochaeta |  | 0 | 0 | 0 | 0 | 0 | 0 | 0 | 0 | 0 | 0 | 0 | 0 | 0 | 0 | 0 | 0 | 0 | 0 | 0 | 0 | 0 | 0 | 0 | 0 | 0 | 0 | 0 | 0 | 0 | 0 | 0 | 0 | 0 | 0 | 0 | 0 | 0 | 0 | 0 | 0 | 0 | 0 | 0 | 0 | 0 | 0 | 0 | 0 | 0 | 0 | 0 | 0 | 0 | 0 | 0 | 0 | 0 | 0 | 0 | 0 | 0 | 0 | 0 | 0 | 0 | 0 | 0 | 0 | 0 | 0 | 0 | 39 | 0 | 0
d__Bacteria | p__Spirochaetota | c__Spirochaetia | o__DSM-27196 | f__Alkalispirochaetaceae | g__Alkalispirochaeta |  | 0 | 0 | 0 | 0 | 0 | 0 | 0 | 0 | 0 | 0 | 0 | 0 | 0 | 0 | 0 | 0 | 0 | 0 | 0 | 0 | 0 | 0 | 0 | 0 | 0 | 0 | 0 | 0 | 0 | 0 | 0 | 0 | 0 | 0 | 0 | 0 | 0 | 0 | 0 | 0 | 0 | 0 | 0 | 0 | 0 | 0 | 0 | 0 | 0 | 0 | 0 | 0 | 0 | 0 | 0 | 0 | 0 | 0 | 0 | 0 | 0 | 18 | 0 | 0 | 0 | 0 | 0 | 0 | 0 | 0 | 0 | 0 | 0 | 0
d__Bacteria | p__Spirochaetota | c__Spirochaetia | o__DSM-27196 | f__Alkalispirochaetaceae | g__Alkalispirochaeta |  | 0 | 0 | 0 | 0 | 0 | 0 | 0 | 0 | 0 | 0 | 0 | 0 | 0 | 0 | 0 | 0 | 0 | 0 | 0 | 0 | 0 | 0 | 0 | 0 | 0 | 0 | 0 | 0 | 0 | 0 | 0 | 0 | 0 | 0 | 0 | 0 | 0 | 0 | 0 | 0 | 0 | 0 | 0 | 0 | 0 | 0 | 0 | 0 | 0 | 0 | 0 | 0 | 0 | 0 | 0 | 0 | 0 | 0 | 0 | 0 | 0 | 0 | 12 | 0 | 0 | 0 | 0 | 0 | 0 | 0 | 0 | 0 | 0 | 0
d__Bacteria | p__Spirochaetota | c__Spirochaetia | o__DSM-6578 | f__DSM-6578 | g__ | s__ | 0 | 0 | 0 | 0 | 0 | 0 | 0 | 4 | 0 | 0 | 0 | 0 | 0 | 0 | 0 | 0 | 0 | 0 | 0 | 0 | 0 | 0 | 0 | 0 | 0 | 0 | 0 | 0 | 0 | 0 | 0 | 0 | 0 | 0 | 0 | 0 | 0 | 0 | 0 | 0 | 0 | 0 | 0 | 0 | 0 | 0 | 0 | 0 | 0 | 0 | 0 | 0 | 0 | 0 | 0 | 0 | 0 | 0 | 0 | 0 | 0 | 0 | 0 | 0 | 0 | 0 | 0 | 0 | 0 | 0 | 0 | 0 | 0 | 0
d__Bacteria | p__Spirochaetota | c__Spirochaetia | o__JC444 | f__Marispirochaetaceae | g__Marispirochaeta | s__ | 15 | 0 | 0 | 0 | 0 | 0 | 0 | 0 | 0 | 0 | 0 | 0 | 0 | 0 | 0 | 0 | 0 | 0 | 0 | 0 | 0 | 0 | 0 | 0 | 0 | 0 | 0 | 0 | 0 | 0 | 0 | 0 | 0 | 0 | 0 | 0 | 0 | 0 | 0 | 0 | 0 | 0 | 0 | 0 | 0 | 0 | 0 | 0 | 0 | 0 | 0 | 0 | 0 | 0 | 0 | 0 | 0 | 0 | 0 | 0 | 0 | 0 | 0 | 0 | 0 | 0 | 0 | 0 | 0 | 0 | 0 | 0 | 0 | 0
d__Bacteria | p__Spirochaetota | c__Spirochaetia | o__Treponematales | f__Breznakiellaceae |  |  | 0 | 0 | 0 | 0 | 0 | 0 | 0 | 0 | 0 | 0 | 0 | 0 | 0 | 0 | 0 | 0 | 0 | 0 | 0 | 0 | 0 | 0 | 0 | 0 | 0 | 0 | 0 | 0 | 0 | 0 | 0 | 0 | 0 | 0 | 0 | 0 | 0 | 102 | 0 | 0 | 0 | 0 | 0 | 0 | 0 | 0 | 0 | 0 | 0 | 0 | 0 | 0 | 0 | 0 | 0 | 0 | 0 | 0 | 0 | 0 | 0 | 0 | 0 | 0 | 0 | 0 | 58 | 0 | 0 | 0 | 0 | 0 | 0 | 0
d__Bacteria | p__Spirochaetota | c__Spirochaetia | o__Treponematales | f__Breznakiellaceae |  |  | 0 | 0 | 0 | 0 | 0 | 0 | 0 | 0 | 0 | 0 | 0 | 0 | 0 | 0 | 0 | 0 | 0 | 0 | 0 | 0 | 0 | 0 | 0 | 0 | 0 | 0 | 0 | 0 | 0 | 0 | 0 | 0 | 0 | 0 | 0 | 0 | 0 | 0 | 0 | 0 | 0 | 0 | 0 | 0 | 0 | 0 | 9 | 0 | 0 | 0 | 0 | 0 | 0 | 0 | 0 | 0 | 0 | 0 | 0 | 0 | 0 | 0 | 0 | 0 | 0 | 0 | 0 | 0 | 0 | 0 | 0 | 0 | 0 | 0
d__Bacteria | p__Spirochaetota | c__Spirochaetia | o__Treponematales | f__Breznakiellaceae |  |  | 0 | 0 | 0 | 0 | 0 | 0 | 0 | 0 | 0 | 0 | 0 | 0 | 0 | 0 | 0 | 0 | 0 | 0 | 0 | 0 | 0 | 0 | 0 | 0 | 0 | 0 | 0 | 0 | 0 | 0 | 0 | 0 | 0 | 0 | 0 | 0 | 0 | 0 | 0 | 0 | 0 | 0 | 0 | 0 | 0 | 0 | 0 | 0 | 0 | 0 | 0 | 43 | 0 | 0 | 0 | 0 | 0 | 0 | 0 | 0 | 0 | 0 | 0 | 0 | 0 | 0 | 0 | 0 | 0 | 0 | 0 | 0 | 0 | 0
d__Bacteria | p__Spirochaetota | c__Spirochaetia | o__Treponematales | f__Breznakiellaceae |  |  | 0 | 0 | 0 | 0 | 0 | 0 | 0 | 0 | 0 | 0 | 0 | 0 | 0 | 0 | 0 | 0 | 0 | 0 | 0 | 0 | 0 | 0 | 0 | 0 | 0 | 0 | 0 | 0 | 0 | 0 | 0 | 0 | 0 | 0 | 0 | 0 | 117 | 0 | 0 | 0 | 0 | 0 | 0 | 0 | 0 | 0 | 0 | 0 | 0 | 0 | 0 | 0 | 0 | 0 | 0 | 0 | 0 | 0 | 0 | 0 | 0 | 0 | 0 | 0 | 0 | 0 | 0 | 0 | 0 | 0 | 0 | 0 | 0 | 0
d__Bacteria | p__Spirochaetota | c__Spirochaetia | o__Treponematales | f__Breznakiellaceae |  |  | 0 | 0 | 0 | 0 | 0 | 0 | 0 | 0 | 0 | 0 | 0 | 0 | 0 | 0 | 0 | 0 | 0 | 0 | 0 | 0 | 0 | 0 | 0 | 0 | 0 | 0 | 0 | 0 | 0 | 0 | 0 | 0 | 0 | 0 | 0 | 0 | 0 | 0 | 0 | 0 | 0 | 0 | 0 | 0 | 0 | 0 | 0 | 0 | 0 | 0 | 0 | 25 | 0 | 0 | 0 | 0 | 0 | 0 | 0 | 0 | 0 | 0 | 0 | 0 | 0 | 0 | 0 | 0 | 0 | 0 | 0 | 0 | 0 | 0
d__Bacteria | p__Spirochaetota | c__Spirochaetia | o__Treponematales | f__Breznakiellaceae |  |  | 0 | 0 | 0 | 0 | 0 | 0 | 0 | 0 | 0 | 0 | 0 | 0 | 0 | 0 | 0 | 0 | 0 | 0 | 0 | 0 | 0 | 0 | 0 | 0 | 0 | 0 | 0 | 0 | 0 | 0 | 0 | 0 | 0 | 0 | 0 | 0 | 0 | 0 | 0 | 0 | 0 | 0 | 0 | 0 | 0 | 0 | 0 | 0 | 0 | 0 | 0 | 0 | 0 | 0 | 0 | 0 | 0 | 0 | 0 | 0 | 0 | 0 | 0 | 9 | 0 | 0 | 0 | 0 | 0 | 0 | 0 | 0 | 0 | 0
d__Bacteria | p__Spirochaetota | c__Spirochaetia | o__Treponematales | f__Rectinemataceae | g__UBA2256 | s__UBA2256 sp001603165 | 0 | 0 | 0 | 0 | 0 | 0 | 0 | 0 | 0 | 0 | 0 | 0 | 0 | 0 | 0 | 0 | 0 | 0 | 0 | 0 | 0 | 0 | 0 | 0 | 0 | 0 | 10 | 0 | 0 | 0 | 0 | 0 | 0 | 0 | 0 | 0 | 0 | 0 | 0 | 0 | 0 | 0 | 0 | 0 | 0 | 0 | 0 | 0 | 0 | 0 | 0 | 0 | 0 | 0 | 0 | 0 | 0 | 0 | 0 | 0 | 0 | 0 | 0 | 0 | 0 | 0 | 0 | 0 | 0 | 0 | 0 | 0 | 0 | 0
d__Bacteria | p__Spirochaetota | c__Spirochaetia | o__Treponematales | f__Rectinemataceae | g__UBA2256 | s__UBA2256 sp001603165 | 0 | 0 | 0 | 0 | 0 | 0 | 0 | 0 | 0 | 0 | 0 | 0 | 0 | 0 | 0 | 0 | 0 | 0 | 0 | 0 | 0 | 0 | 0 | 0 | 0 | 0 | 0 | 0 | 0 | 0 | 0 | 0 | 0 | 0 | 0 | 0 | 0 | 0 | 0 | 0 | 0 | 0 | 0 | 0 | 0 | 0 | 0 | 0 | 0 | 0 | 0 | 0 | 0 | 0 | 0 | 0 | 0 | 0 | 0 | 0 | 0 | 0 | 0 | 6 | 0 | 0 | 0 | 0 | 0 | 0 | 0 | 0 | 0 | 0
d__Bacteria | p__Spirochaetota | c__Spirochaetia | o__Treponematales | f__Rectinemataceae | g__UBA2256 | s__UBA2256 sp001603165 | 0 | 0 | 0 | 0 | 0 | 0 | 0 | 0 | 0 | 0 | 0 | 0 | 0 | 0 | 0 | 0 | 0 | 0 | 0 | 0 | 0 | 0 | 0 | 0 | 0 | 0 | 0 | 0 | 0 | 0 | 0 | 0 | 0 | 0 | 0 | 0 | 0 | 0 | 0 | 0 | 0 | 0 | 0 | 0 | 0 | 0 | 0 | 0 | 0 | 0 | 0 | 0 | 0 | 0 | 0 | 0 | 142 | 0 | 0 | 0 | 0 | 0 | 0 | 0 | 0 | 0 | 0 | 0 | 0 | 0 | 0 | 0 | 0 | 0
d__Bacteria | p__Spirochaetota | c__Spirochaetia | o__Treponematales | f__Treponemataceae | g__Teretinema | s__ | 19 | 0 | 0 | 0 | 0 | 0 | 0 | 0 | 0 | 0 | 0 | 0 | 0 | 0 | 0 | 0 | 0 | 0 | 0 | 0 | 0 | 0 | 0 | 0 | 0 | 0 | 0 | 0 | 0 | 0 | 0 | 0 | 0 | 0 | 0 | 0 | 0 | 0 | 0 | 0 | 0 | 0 | 0 | 0 | 0 | 0 | 0 | 0 | 0 | 0 | 0 | 0 | 0 | 0 | 0 | 0 | 0 | 0 | 0 | 0 | 0 | 0 | 0 | 0 | 0 | 0 | 0 | 0 | 0 | 0 | 0 | 0 | 0 | 0
d__Bacteria | p__Spirochaetota | c__Spirochaetia | o__Treponematales | f__Treponemataceae | g__Teretinema | s__ | 0 | 0 | 0 | 0 | 0 | 0 | 0 | 0 | 0 | 11 | 0 | 0 | 0 | 0 | 0 | 0 | 0 | 0 | 0 | 0 | 0 | 0 | 0 | 0 | 0 | 0 | 0 | 0 | 0 | 0 | 0 | 0 | 0 | 0 | 0 | 0 | 0 | 0 | 0 | 0 | 0 | 0 | 0 | 0 | 0 | 0 | 0 | 0 | 0 | 0 | 0 | 0 | 0 | 0 | 0 | 0 | 0 | 0 | 0 | 0 | 0 | 0 | 0 | 0 | 0 | 0 | 0 | 0 | 0 | 0 | 0 | 0 | 0 | 0
d__Bacteria | p__Spirochaetota | c__Spirochaetia | o__Treponematales | f__Treponemataceae | g__Teretinema | s__ | 0 | 0 | 0 | 0 | 0 | 0 | 0 | 0 | 0 | 0 | 0 | 0 | 0 | 0 | 0 | 0 | 0 | 0 | 0 | 0 | 0 | 0 | 0 | 0 | 0 | 0 | 0 | 0 | 0 | 0 | 0 | 0 | 7 | 0 | 0 | 0 | 0 | 0 | 0 | 0 | 0 | 0 | 0 | 0 | 0 | 0 | 0 | 0 | 0 | 0 | 0 | 0 | 0 | 0 | 0 | 0 | 0 | 0 | 0 | 0 | 0 | 0 | 0 | 0 | 0 | 0 | 0 | 0 | 0 | 0 | 0 | 0 | 0 | 0
d__Bacteria | p__Spirochaetota | c__Spirochaetia | o__Treponematales | f__Treponemataceae | g__Teretinema | s__ | 0 | 0 | 0 | 0 | 0 | 0 | 0 | 0 | 0 | 0 | 0 | 0 | 0 | 0 | 0 | 0 | 0 | 0 | 0 | 0 | 0 | 0 | 0 | 0 | 0 | 0 | 0 | 0 | 0 | 0 | 0 | 0 | 0 | 0 | 0 | 0 | 0 | 0 | 0 | 0 | 0 | 0 | 0 | 0 | 0 | 0 | 31 | 0 | 0 | 0 | 0 | 0 | 0 | 0 | 0 | 0 | 0 | 0 | 0 | 0 | 0 | 0 | 0 | 0 | 0 | 0 | 0 | 0 | 0 | 0 | 0 | 0 | 0 | 0
d__Bacteria | p__Spirochaetota | c__Spirochaetia | o__Treponematales | f__Treponemataceae | g__Teretinema | s__ | 0 | 0 | 0 | 0 | 0 | 0 | 0 | 0 | 0 | 0 | 0 | 0 | 0 | 0 | 0 | 0 | 0 | 0 | 0 | 0 | 0 | 0 | 0 | 0 | 0 | 0 | 0 | 0 | 0 | 0 | 0 | 0 | 0 | 0 | 0 | 0 | 0 | 0 | 0 | 0 | 0 | 0 | 0 | 0 | 0 | 0 | 0 | 0 | 0 | 0 | 0 | 0 | 0 | 0 | 0 | 0 | 0 | 0 | 0 | 0 | 0 | 25 | 0 | 0 | 0 | 0 | 0 | 0 | 0 | 0 | 0 | 0 | 0 | 0
d__Bacteria | p__Spirochaetota | c__Spirochaetia | o__Treponematales | f__Treponemataceae | g__Teretinema | s__ | 0 | 0 | 0 | 0 | 0 | 0 | 0 | 0 | 0 | 0 | 0 | 0 | 0 | 0 | 0 | 0 | 0 | 0 | 0 | 0 | 0 | 0 | 0 | 0 | 0 | 0 | 0 | 0 | 0 | 0 | 0 | 0 | 0 | 0 | 0 | 0 | 0 | 0 | 0 | 0 | 0 | 0 | 0 | 0 | 0 | 0 | 0 | 0 | 0 | 0 | 0 | 0 | 0 | 0 | 0 | 0 | 12 | 0 | 0 | 0 | 0 | 0 | 0 | 0 | 0 | 0 | 0 | 0 | 0 | 0 | 0 | 0 | 0 | 0
d__Bacteria | p__Spirochaetota | c__Spirochaetia | o__Treponematales | f__Treponemataceae | g__Teretinema | s__Teretinema sp004294945 | 0 | 0 | 0 | 0 | 0 | 5 | 0 | 0 | 0 | 0 | 0 | 0 | 0 | 0 | 0 | 0 | 0 | 0 | 0 | 0 | 0 | 0 | 0 | 0 | 0 | 0 | 0 | 0 | 0 | 0 | 0 | 0 | 0 | 0 | 0 | 0 | 0 | 0 | 0 | 0 | 0 | 0 | 0 | 0 | 0 | 0 | 0 | 0 | 0 | 0 | 0 | 0 | 0 | 0 | 0 | 0 | 0 | 0 | 0 | 0 | 0 | 0 | 0 | 0 | 0 | 0 | 0 | 0 | 0 | 0 | 0 | 0 | 0 | 0
d__Bacteria | p__Spirochaetota | c__Spirochaetia | o__Treponematales | f__Treponemataceae | g__Teretinema | s__Teretinema sp004294945 | 0 | 0 | 18 | 0 | 0 | 0 | 0 | 0 | 0 | 0 | 0 | 0 | 0 | 0 | 0 | 0 | 0 | 0 | 0 | 0 | 0 | 0 | 0 | 0 | 0 | 0 | 0 | 0 | 0 | 0 | 0 | 0 | 0 | 0 | 0 | 0 | 0 | 0 | 0 | 0 | 0 | 0 | 0 | 0 | 0 | 0 | 0 | 0 | 0 | 0 | 0 | 0 | 0 | 0 | 0 | 0 | 0 | 0 | 0 | 0 | 0 | 0 | 0 | 0 | 0 | 0 | 0 | 0 | 0 | 0 | 0 | 0 | 0 | 0
d__Bacteria | p__Spirochaetota | c__Spirochaetia | o__Treponematales | f__Treponemataceae | g__Teretinema | s__Teretinema sp004294945 | 0 | 0 | 0 | 0 | 48 | 0 | 0 | 0 | 0 | 0 | 0 | 0 | 0 | 0 | 0 | 0 | 0 | 0 | 0 | 0 | 0 | 0 | 0 | 0 | 0 | 0 | 0 | 0 | 0 | 0 | 0 | 0 | 0 | 0 | 0 | 0 | 0 | 0 | 0 | 0 | 0 | 0 | 0 | 0 | 0 | 0 | 0 | 0 | 0 | 0 | 0 | 0 | 0 | 0 | 0 | 0 | 0 | 0 | 0 | 0 | 0 | 0 | 0 | 0 | 0 | 0 | 0 | 0 | 0 | 0 | 0 | 0 | 0 | 0
d__Bacteria | p__Spirochaetota | c__Spirochaetia | o__Treponematales | f__Treponemataceae | g__Teretinema | s__Teretinema sp004294945 | 0 | 0 | 0 | 0 | 0 | 0 | 0 | 0 | 0 | 0 | 0 | 0 | 0 | 0 | 0 | 0 | 0 | 0 | 0 | 0 | 0 | 9 | 0 | 0 | 0 | 0 | 0 | 0 | 0 | 0 | 0 | 0 | 0 | 0 | 0 | 0 | 0 | 0 | 0 | 0 | 0 | 0 | 0 | 0 | 0 | 0 | 0 | 0 | 0 | 0 | 0 | 0 | 0 | 0 | 0 | 0 | 0 | 0 | 0 | 0 | 0 | 0 | 0 | 0 | 0 | 0 | 0 | 0 | 0 | 0 | 0 | 0 | 0 | 0
d__Bacteria | p__Spirochaetota | c__Spirochaetia | o__Treponematales | f__Treponemataceae | g__Teretinema | s__Teretinema sp004294945 | 0 | 0 | 0 | 0 | 0 | 0 | 0 | 0 | 0 | 0 | 0 | 0 | 0 | 0 | 0 | 0 | 64 | 0 | 0 | 0 | 0 | 0 | 0 | 0 | 0 | 0 | 0 | 0 | 0 | 0 | 0 | 0 | 0 | 0 | 0 | 0 | 0 | 0 | 0 | 0 | 0 | 0 | 0 | 0 | 0 | 0 | 0 | 0 | 0 | 0 | 0 | 0 | 0 | 0 | 0 | 0 | 0 | 0 | 0 | 0 | 0 | 0 | 0 | 0 | 0 | 0 | 0 | 0 | 0 | 0 | 0 | 0 | 0 | 0
d__Bacteria | p__Spirochaetota | c__Spirochaetia | o__Treponematales | f__Treponemataceae | g__Teretinema | s__Teretinema sp004294945 | 0 | 0 | 0 | 0 | 0 | 0 | 0 | 0 | 0 | 0 | 0 | 0 | 0 | 0 | 0 | 64 | 0 | 0 | 0 | 0 | 0 | 0 | 0 | 0 | 0 | 0 | 0 | 0 | 0 | 0 | 0 | 0 | 0 | 0 | 0 | 0 | 0 | 0 | 0 | 0 | 0 | 0 | 0 | 0 | 0 | 0 | 0 | 0 | 0 | 0 | 0 | 0 | 0 | 0 | 0 | 0 | 0 | 0 | 0 | 0 | 0 | 0 | 0 | 0 | 0 | 0 | 0 | 0 | 0 | 0 | 0 | 0 | 0 | 0
d__Bacteria | p__Spirochaetota | c__Spirochaetia | o__Treponematales | f__Treponemataceae | g__Teretinema | s__Teretinema sp004294945 | 0 | 0 | 0 | 0 | 0 | 0 | 0 | 0 | 0 | 0 | 0 | 0 | 0 | 0 | 0 | 0 | 0 | 0 | 0 | 0 | 0 | 0 | 0 | 0 | 6 | 0 | 0 | 0 | 0 | 0 | 0 | 0 | 0 | 0 | 0 | 0 | 0 | 0 | 0 | 0 | 0 | 0 | 0 | 0 | 0 | 0 | 0 | 0 | 0 | 0 | 0 | 0 | 0 | 0 | 0 | 0 | 0 | 0 | 0 | 0 | 0 | 0 | 0 | 0 | 0 | 0 | 0 | 0 | 0 | 0 | 0 | 0 | 0 | 0
d__Bacteria | p__Spirochaetota | c__Spirochaetia | o__Treponematales | f__Treponemataceae | g__Treponema_C | s__ | 0 | 0 | 0 | 0 | 0 | 0 | 0 | 0 | 0 | 0 | 0 | 0 | 0 | 0 | 0 | 8 | 0 | 0 | 0 | 0 | 0 | 0 | 0 | 0 | 0 | 0 | 0 | 0 | 0 | 0 | 0 | 0 | 0 | 0 | 0 | 0 | 0 | 0 | 0 | 0 | 0 | 0 | 0 | 0 | 0 | 0 | 0 | 0 | 0 | 0 | 0 | 0 | 0 | 0 | 0 | 0 | 0 | 0 | 0 | 0 | 0 | 0 | 0 | 0 | 0 | 0 | 0 | 0 | 0 | 0 | 0 | 0 | 0 | 0
d__Bacteria | p__Spirochaetota | c__Spirochaetia | o__Treponematales | f__Treponemataceae | g__Treponema_C | s__ | 0 | 0 | 0 | 0 | 0 | 0 | 0 | 0 | 0 | 20 | 0 | 0 | 0 | 0 | 0 | 0 | 0 | 0 | 0 | 0 | 0 | 0 | 0 | 0 | 0 | 0 | 0 | 0 | 0 | 0 | 0 | 0 | 0 | 0 | 0 | 0 | 0 | 0 | 0 | 0 | 0 | 0 | 0 | 0 | 0 | 0 | 0 | 0 | 0 | 0 | 0 | 0 | 0 | 0 | 0 | 0 | 0 | 0 | 0 | 0 | 0 | 0 | 0 | 0 | 0 | 0 | 0 | 0 | 0 | 0 | 0 | 0 | 0 | 0
d__Bacteria | p__Spirochaetota | c__Spirochaetia | o__Treponematales | f__Treponemataceae | g__Treponema_C | s__ | 0 | 0 | 0 | 0 | 0 | 0 | 0 | 0 | 0 | 0 | 0 | 0 | 0 | 0 | 0 | 0 | 0 | 0 | 0 | 0 | 0 | 0 | 0 | 0 | 0 | 0 | 0 | 0 | 0 | 0 | 0 | 0 | 0 | 0 | 0 | 0 | 0 | 0 | 0 | 0 | 0 | 0 | 0 | 0 | 0 | 0 | 0 | 0 | 0 | 5 | 0 | 0 | 0 | 0 | 0 | 0 | 0 | 0 | 0 | 0 | 0 | 0 | 0 | 0 | 0 | 0 | 0 | 0 | 0 | 0 | 0 | 0 | 0 | 0
d__Bacteria | p__Spirochaetota | c__Spirochaetia | o__Treponematales | f__UBA12059 | g__UBA12059 | s__ | 0 | 0 | 0 | 0 | 0 | 0 | 0 | 0 | 0 | 0 | 0 | 0 | 0 | 0 | 0 | 0 | 0 | 0 | 0 | 0 | 0 | 0 | 0 | 0 | 0 | 0 | 0 | 0 | 0 | 0 | 0 | 0 | 0 | 0 | 0 | 0 | 0 | 0 | 0 | 0 | 0 | 0 | 0 | 0 | 0 | 0 | 0 | 0 | 0 | 0 | 0 | 0 | 0 | 0 | 0 | 0 | 6 | 0 | 0 | 0 | 0 | 0 | 0 | 0 | 0 | 0 | 0 | 0 | 0 | 0 | 0 | 0 | 0 | 0
d__Bacteria | p__Spirochaetota | c__Spirochaetia | o__Treponematales | f__UBA12059 | g__UBA12059 | s__ | 0 | 0 | 0 | 0 | 0 | 0 | 0 | 0 | 0 | 0 | 0 | 0 | 0 | 0 | 0 | 0 | 0 | 0 | 0 | 0 | 0 | 0 | 0 | 0 | 0 | 0 | 0 | 0 | 0 | 0 | 0 | 0 | 0 | 0 | 0 | 0 | 0 | 0 | 0 | 0 | 0 | 0 | 0 | 0 | 0 | 0 | 0 | 0 | 0 | 0 | 0 | 0 | 0 | 0 | 0 | 8 | 0 | 0 | 0 | 0 | 0 | 0 | 0 | 0 | 0 | 0 | 0 | 0 | 0 | 0 | 0 | 0 | 0 | 0
d__Bacteria | p__Spirochaetota | c__Spirochaetia | o__Treponematales | f__UBA12059 | g__UBA12059 | s__ | 0 | 0 | 0 | 0 | 0 | 0 | 0 | 0 | 0 | 0 | 0 | 0 | 0 | 0 | 0 | 0 | 0 | 0 | 0 | 0 | 0 | 0 | 0 | 0 | 0 | 0 | 0 | 0 | 0 | 0 | 0 | 0 | 0 | 0 | 0 | 0 | 0 | 0 | 0 | 0 | 0 | 0 | 0 | 0 | 0 | 0 | 0 | 0 | 0 | 0 | 0 | 0 | 0 | 69 | 0 | 0 | 0 | 0 | 0 | 0 | 0 | 0 | 0 | 0 | 0 | 0 | 0 | 0 | 0 | 0 | 0 | 0 | 0 | 0
d__Bacteria | p__Spirochaetota | c__Spirochaetia | o__Treponematales | f__UBA12059 | g__UBA12059 | s__UBA12059 sp001829185 | 0 | 0 | 0 | 0 | 0 | 0 | 0 | 0 | 0 | 0 | 0 | 0 | 0 | 0 | 0 | 0 | 6 | 0 | 0 | 0 | 0 | 0 | 0 | 0 | 0 | 0 | 0 | 0 | 0 | 0 | 0 | 0 | 0 | 0 | 0 | 0 | 0 | 0 | 0 | 0 | 0 | 0 | 0 | 0 | 0 | 0 | 0 | 0 | 0 | 0 | 0 | 0 | 0 | 0 | 0 | 0 | 0 | 0 | 0 | 0 | 0 | 0 | 0 | 0 | 0 | 0 | 0 | 0 | 0 | 0 | 0 | 0 | 0 | 0
d__Bacteria | p__Spirochaetota | c__Spirochaetia | o__Treponematales | f__UBA12059 | g__UBA12059 | s__UBA12059 sp001829185 | 10 | 0 | 0 | 0 | 0 | 0 | 0 | 0 | 0 | 0 | 0 | 0 | 0 | 0 | 0 | 0 | 0 | 0 | 0 | 0 | 0 | 0 | 0 | 0 | 0 | 0 | 0 | 0 | 0 | 0 | 0 | 0 | 0 | 0 | 0 | 0 | 0 | 0 | 0 | 0 | 0 | 0 | 0 | 0 | 0 | 0 | 0 | 0 | 0 | 0 | 0 | 0 | 0 | 0 | 0 | 0 | 0 | 0 | 0 | 0 | 0 | 0 | 0 | 0 | 0 | 0 | 0 | 0 | 0 | 0 | 0 | 0 | 0 | 0
d__Bacteria | p__Spirochaetota | c__Spirochaetia | o__Treponematales | f__UBA12059 | g__UBA12059 | s__UBA12059 sp001829185 | 0 | 0 | 11 | 0 | 0 | 0 | 0 | 0 | 0 | 0 | 0 | 0 | 11 | 0 | 0 | 0 | 0 | 0 | 0 | 0 | 0 | 0 | 0 | 0 | 0 | 0 | 0 | 0 | 0 | 0 | 0 | 0 | 0 | 0 | 0 | 0 | 0 | 0 | 0 | 0 | 0 | 0 | 0 | 0 | 0 | 0 | 0 | 0 | 0 | 0 | 0 | 0 | 0 | 0 | 0 | 0 | 0 | 0 | 0 | 0 | 0 | 0 | 0 | 0 | 0 | 0 | 0 | 0 | 0 | 0 | 0 | 0 | 0 | 0
d__Bacteria | p__Spirochaetota | c__Spirochaetia | o__Treponematales | f__UBA12059 | g__UBA12059 | s__UBA12059 sp001829185 | 0 | 0 | 0 | 0 | 0 | 0 | 0 | 0 | 0 | 0 | 0 | 0 | 0 | 0 | 0 | 0 | 0 | 0 | 0 | 0 | 0 | 0 | 0 | 0 | 67 | 0 | 0 | 0 | 0 | 0 | 0 | 0 | 0 | 0 | 0 | 0 | 0 | 0 | 0 | 0 | 0 | 0 | 0 | 0 | 0 | 0 | 0 | 0 | 0 | 0 | 0 | 0 | 0 | 0 | 0 | 0 | 0 | 0 | 0 | 0 | 0 | 0 | 0 | 0 | 0 | 0 | 0 | 0 | 0 | 0 | 0 | 0 | 0 | 0
d__Bacteria | p__Spirochaetota | c__Spirochaetia | o__Treponematales | f__UBA12059 | g__UBA12059 | s__UBA12059 sp001829185 | 0 | 0 | 0 | 0 | 0 | 0 | 0 | 0 | 0 | 0 | 0 | 0 | 0 | 0 | 3 | 0 | 0 | 0 | 0 | 0 | 0 | 0 | 0 | 0 | 0 | 0 | 0 | 0 | 0 | 0 | 0 | 0 | 0 | 0 | 0 | 0 | 0 | 0 | 0 | 0 | 0 | 0 | 0 | 0 | 0 | 0 | 0 | 0 | 0 | 0 | 0 | 0 | 0 | 0 | 0 | 0 | 0 | 0 | 0 | 0 | 0 | 0 | 0 | 0 | 0 | 0 | 0 | 0 | 0 | 0 | 0 | 0 | 0 | 0
d__Bacteria | p__Spirochaetota | c__Spirochaetia | o__Treponematales | f__UBA12059 | g__UBA12059 | s__UBA12059 sp001829185 | 0 | 0 | 0 | 0 | 0 | 0 | 0 | 0 | 0 | 0 | 0 | 0 | 0 | 0 | 0 | 0 | 0 | 0 | 0 | 0 | 0 | 0 | 0 | 0 | 0 | 0 | 0 | 38 | 73 | 0 | 0 | 0 | 0 | 0 | 0 | 0 | 0 | 0 | 0 | 0 | 0 | 0 | 0 | 0 | 0 | 0 | 0 | 0 | 0 | 0 | 0 | 0 | 0 | 0 | 0 | 0 | 0 | 0 | 0 | 0 | 0 | 0 | 0 | 0 | 0 | 0 | 0 | 0 | 0 | 0 | 0 | 0 | 0 | 0
d__Bacteria | p__Spirochaetota | c__Spirochaetia | o__Treponematales | f__UBA12059 | g__UBA12059 | s__UBA12059 sp001829185 | 0 | 0 | 0 | 0 | 0 | 0 | 0 | 0 | 7 | 0 | 0 | 0 | 0 | 0 | 0 | 0 | 0 | 0 | 0 | 0 | 0 | 0 | 0 | 0 | 0 | 0 | 0 | 0 | 0 | 0 | 0 | 0 | 0 | 0 | 0 | 0 | 0 | 0 | 0 | 0 | 0 | 0 | 0 | 0 | 0 | 0 | 0 | 0 | 0 | 0 | 0 | 0 | 0 | 0 | 0 | 0 | 0 | 0 | 0 | 0 | 0 | 0 | 0 | 0 | 0 | 0 | 0 | 0 | 0 | 0 | 0 | 0 | 0 | 0
d__Bacteria | p__Spirochaetota | c__Spirochaetia | o__Treponematales | f__UBA12059 | g__UBA12059 | s__UBA12059 sp001829185 | 0 | 0 | 0 | 0 | 0 | 0 | 0 | 0 | 0 | 0 | 0 | 0 | 0 | 0 | 0 | 0 | 0 | 0 | 0 | 0 | 0 | 0 | 0 | 0 | 0 | 0 | 0 | 0 | 0 | 68 | 0 | 0 | 0 | 0 | 0 | 0 | 0 | 0 | 0 | 0 | 0 | 0 | 0 | 0 | 0 | 0 | 0 | 0 | 0 | 0 | 0 | 0 | 0 | 0 | 0 | 0 | 0 | 0 | 0 | 0 | 0 | 0 | 0 | 0 | 0 | 0 | 0 | 0 | 0 | 0 | 0 | 0 | 0 | 0
d__Bacteria | p__Spirochaetota | c__Spirochaetia | o__Treponematales | f__UBA12059 | g__UBA12059 | s__UBA12059 sp001829185 | 0 | 0 | 0 | 0 | 0 | 0 | 0 | 0 | 0 | 0 | 0 | 0 | 0 | 0 | 0 | 0 | 0 | 0 | 0 | 0 | 0 | 0 | 0 | 0 | 0 | 0 | 0 | 0 | 0 | 0 | 0 | 0 | 0 | 0 | 0 | 0 | 0 | 0 | 0 | 0 | 0 | 0 | 0 | 0 | 0 | 0 | 0 | 0 | 0 | 0 | 0 | 0 | 4 | 0 | 0 | 0 | 0 | 0 | 0 | 0 | 0 | 0 | 0 | 0 | 0 | 0 | 0 | 0 | 0 | 0 | 0 | 0 | 0 | 0
d__Bacteria | p__Spirochaetota | c__Spirochaetia | o__Treponematales | f__UBA12059 | g__UBA12059 | s__UBA12059 sp001829185 | 0 | 0 | 0 | 0 | 0 | 0 | 0 | 0 | 0 | 0 | 0 | 0 | 0 | 0 | 0 | 0 | 0 | 0 | 0 | 0 | 0 | 0 | 0 | 0 | 0 | 0 | 0 | 0 | 0 | 0 | 0 | 0 | 0 | 0 | 0 | 0 | 0 | 0 | 0 | 0 | 0 | 0 | 0 | 0 | 0 | 0 | 0 | 0 | 0 | 0 | 0 | 0 | 0 | 0 | 0 | 0 | 0 | 0 | 0 | 0 | 0 | 0 | 0 | 0 | 3 | 0 | 0 | 0 | 0 | 0 | 0 | 0 | 0 | 0
d__Bacteria | p__Spirochaetota | c__UBA4802 | o__UBA4802 | f__UBA5550 |  |  | 0 | 0 | 0 | 0 | 0 | 0 | 0 | 0 | 0 | 0 | 0 | 0 | 0 | 0 | 0 | 0 | 0 | 0 | 0 | 0 | 0 | 0 | 0 | 0 | 0 | 0 | 0 | 0 | 0 | 0 | 0 | 0 | 0 | 0 | 0 | 0 | 0 | 0 | 0 | 0 | 0 | 0 | 0 | 0 | 0 | 0 | 0 | 0 | 0 | 0 | 0 | 0 | 0 | 0 | 0 | 0 | 0 | 0 | 0 | 0 | 0 | 0 | 0 | 0 | 0 | 0 | 0 | 0 | 0 | 0 | 0 | 0 | 28 | 0
d__Bacteria | p__Spirochaetota | c__UBA4802 | o__UBA4802 | f__UBA5550 |  |  | 0 | 0 | 0 | 0 | 0 | 0 | 0 | 0 | 0 | 0 | 0 | 0 | 0 | 0 | 0 | 0 | 0 | 0 | 0 | 0 | 0 | 0 | 0 | 0 | 0 | 0 | 0 | 0 | 0 | 0 | 0 | 0 | 0 | 0 | 0 | 0 | 0 | 0 | 0 | 0 | 0 | 0 | 0 | 0 | 0 | 0 | 0 | 0 | 0 | 0 | 0 | 0 | 0 | 0 | 0 | 0 | 0 | 0 | 0 | 0 | 0 | 0 | 0 | 0 | 0 | 10 | 0 | 0 | 0 | 0 | 0 | 0 | 0 | 0
d__Bacteria | p__Spirochaetota | c__UBA4802 | o__UBA4802 | f__UBA5550 | g__ | s__ | 0 | 0 | 0 | 0 | 0 | 0 | 0 | 0 | 0 | 0 | 0 | 0 | 0 | 0 | 0 | 0 | 0 | 0 | 0 | 0 | 0 | 0 | 0 | 0 | 0 | 0 | 0 | 0 | 0 | 0 | 0 | 0 | 0 | 0 | 0 | 0 | 0 | 0 | 0 | 0 | 0 | 0 | 0 | 0 | 0 | 0 | 0 | 0 | 0 | 0 | 0 | 0 | 0 | 0 | 0 | 0 | 0 | 0 | 0 | 0 | 0 | 0 | 0 | 0 | 0 | 0 | 0 | 0 | 0 | 57 | 0 | 0 | 0 | 0
d__Bacteria | p__Spirochaetota | c__UBA4802 | o__UBA4802 | f__UBA5550 | g__PGXY01 |  | 0 | 0 | 0 | 0 | 0 | 0 | 0 | 0 | 0 | 0 | 0 | 0 | 0 | 0 | 0 | 0 | 0 | 0 | 0 | 0 | 0 | 0 | 0 | 0 | 0 | 0 | 26 | 0 | 0 | 0 | 0 | 0 | 0 | 0 | 0 | 0 | 0 | 0 | 0 | 0 | 0 | 0 | 0 | 0 | 0 | 0 | 0 | 0 | 0 | 0 | 0 | 0 | 0 | 0 | 0 | 0 | 0 | 0 | 0 | 0 | 0 | 0 | 0 | 0 | 0 | 0 | 0 | 0 | 0 | 0 | 0 | 0 | 0 | 0
d__Bacteria | p__Spirochaetota | c__UBA4802 | o__UBA4802 | f__UBA5550 | g__PGXY01 | s__PGXY01 sp002839375 | 0 | 0 | 0 | 0 | 0 | 0 | 0 | 0 | 0 | 0 | 0 | 0 | 0 | 0 | 0 | 0 | 0 | 0 | 0 | 0 | 0 | 0 | 0 | 0 | 0 | 0 | 0 | 0 | 0 | 0 | 0 | 0 | 0 | 0 | 0 | 0 | 0 | 0 | 0 | 0 | 0 | 0 | 0 | 0 | 0 | 0 | 0 | 0 | 0 | 0 | 0 | 0 | 0 | 0 | 0 | 0 | 0 | 0 | 0 | 0 | 0 | 0 | 0 | 0 | 0 | 0 | 0 | 0 | 0 | 0 | 0 | 0 | 64 | 0
d__Bacteria | p__Spirochaetota | c__UBA4802 | o__UBA4802 | f__UBA5550 | g__PGXY01 | s__PGXY01 sp002839375 | 0 | 0 | 0 | 0 | 0 | 0 | 0 | 0 | 0 | 0 | 0 | 0 | 0 | 0 | 0 | 0 | 0 | 0 | 0 | 0 | 0 | 0 | 0 | 0 | 0 | 0 | 0 | 0 | 0 | 0 | 0 | 0 | 0 | 0 | 0 | 0 | 0 | 0 | 0 | 0 | 0 | 0 | 0 | 0 | 0 | 0 | 0 | 0 | 0 | 0 | 0 | 0 | 214 | 0 | 0 | 0 | 0 | 0 | 0 | 0 | 0 | 0 | 0 | 0 | 0 | 0 | 0 | 0 | 0 | 0 | 0 | 0 | 0 | 0
d__Bacteria | p__Spirochaetota | c__UBA4802 | o__UBA4802 | f__UBA5550 | g__PGXY01 | s__PGXY01 sp002839375 | 0 | 0 | 0 | 0 | 0 | 0 | 0 | 0 | 0 | 0 | 0 | 0 | 0 | 0 | 0 | 0 | 0 | 0 | 0 | 0 | 0 | 0 | 0 | 0 | 0 | 0 | 0 | 0 | 0 | 0 | 0 | 0 | 0 | 0 | 0 | 0 | 0 | 0 | 0 | 0 | 0 | 0 | 0 | 0 | 0 | 0 | 0 | 0 | 0 | 0 | 0 | 0 | 0 | 0 | 0 | 0 | 0 | 0 | 0 | 0 | 0 | 0 | 0 | 0 | 0 | 0 | 0 | 0 | 0 | 0 | 0 | 99 | 0 | 0
d__Bacteria | p__Spirochaetota | c__UBA4802 | o__UBA4802 | f__UBA5550 | g__PGXY01 | s__PGXY01 sp002839375 | 0 | 0 | 0 | 0 | 0 | 0 | 0 | 88 | 0 | 33 | 0 | 0 | 0 | 0 | 0 | 0 | 0 | 0 | 0 | 0 | 0 | 0 | 0 | 0 | 0 | 0 | 0 | 0 | 0 | 0 | 0 | 0 | 0 | 0 | 0 | 0 | 0 | 0 | 0 | 0 | 0 | 0 | 0 | 0 | 0 | 0 | 0 | 0 | 0 | 0 | 0 | 0 | 0 | 0 | 0 | 0 | 0 | 0 | 0 | 0 | 0 | 0 | 0 | 0 | 0 | 0 | 0 | 0 | 0 | 0 | 0 | 0 | 0 | 0
d__Bacteria | p__Spirochaetota | c__UBA4802 | o__UBA4802 | f__UBA5550 | g__PGXY01 | s__PGXY01 sp002839375 | 0 | 0 | 0 | 0 | 0 | 0 | 0 | 0 | 0 | 0 | 0 | 0 | 0 | 0 | 0 | 0 | 0 | 0 | 0 | 0 | 0 | 0 | 0 | 0 | 0 | 0 | 0 | 0 | 0 | 0 | 0 | 0 | 0 | 0 | 0 | 0 | 0 | 0 | 0 | 0 | 0 | 0 | 0 | 0 | 0 | 0 | 0 | 0 | 0 | 0 | 0 | 0 | 0 | 0 | 0 | 0 | 0 | 0 | 0 | 10 | 0 | 0 | 0 | 0 | 0 | 0 | 0 | 0 | 0 | 0 | 0 | 0 | 0 | 0
d__Bacteria | p__Spirochaetota | c__UBA4802 | o__UBA4802 | f__UBA5550 | g__PGXY01 | s__PGXY01 sp002839375 | 0 | 63 | 0 | 0 | 0 | 0 | 0 | 0 | 0 | 0 | 0 | 0 | 0 | 0 | 0 | 0 | 0 | 0 | 0 | 0 | 0 | 0 | 0 | 0 | 0 | 0 | 0 | 0 | 0 | 0 | 0 | 128 | 0 | 0 | 0 | 0 | 0 | 0 | 0 | 0 | 0 | 0 | 0 | 0 | 0 | 0 | 0 | 0 | 0 | 0 | 0 | 0 | 0 | 0 | 0 | 0 | 0 | 0 | 0 | 0 | 0 | 0 | 0 | 0 | 0 | 0 | 0 | 0 | 0 | 0 | 0 | 0 | 0 | 0
d__Bacteria | p__Spirochaetota | c__UBA4802 | o__UBA4802 | f__UBA5550 | g__PGXY01 | s__PGXY01 sp002839375 | 0 | 0 | 0 | 0 | 0 | 0 | 0 | 0 | 0 | 0 | 0 | 0 | 0 | 0 | 0 | 0 | 0 | 0 | 0 | 0 | 0 | 0 | 0 | 0 | 0 | 0 | 0 | 0 | 0 | 0 | 0 | 0 | 0 | 0 | 0 | 0 | 0 | 0 | 0 | 0 | 0 | 78 | 0 | 0 | 0 | 0 | 0 | 0 | 0 | 0 | 0 | 0 | 0 | 0 | 0 | 0 | 0 | 0 | 0 | 0 | 0 | 0 | 0 | 0 | 0 | 0 | 0 | 0 | 0 | 0 | 0 | 0 | 0 | 0
d__Bacteria | p__Spirochaetota | c__UBA4802 | o__UBA4802 | f__UBA5550 | g__PGXY01 | s__PGXY01 sp002839375 | 0 | 0 | 0 | 0 | 0 | 0 | 0 | 0 | 0 | 0 | 0 | 0 | 0 | 0 | 0 | 0 | 0 | 0 | 0 | 0 | 0 | 0 | 0 | 0 | 0 | 0 | 0 | 0 | 0 | 0 | 0 | 0 | 0 | 0 | 0 | 0 | 0 | 0 | 0 | 0 | 0 | 77 | 0 | 0 | 0 | 0 | 0 | 0 | 0 | 0 | 0 | 0 | 0 | 0 | 0 | 0 | 0 | 0 | 0 | 0 | 0 | 0 | 0 | 0 | 0 | 0 | 0 | 0 | 0 | 0 | 0 | 0 | 0 | 0
d__Bacteria | p__Spirochaetota | c__UBA4802 | o__UBA4802 | f__UBA5550 | g__PGXY01 | s__PGXY01 sp002839375 | 0 | 0 | 0 | 0 | 0 | 0 | 0 | 0 | 0 | 0 | 0 | 0 | 0 | 0 | 0 | 0 | 0 | 0 | 0 | 0 | 0 | 0 | 0 | 0 | 0 | 0 | 0 | 0 | 0 | 0 | 0 | 0 | 0 | 0 | 0 | 0 | 92 | 0 | 0 | 0 | 0 | 0 | 0 | 0 | 0 | 0 | 0 | 0 | 0 | 0 | 0 | 0 | 0 | 0 | 0 | 0 | 0 | 0 | 0 | 0 | 0 | 0 | 0 | 0 | 0 | 0 | 0 | 0 | 0 | 0 | 0 | 0 | 0 | 0
d__Bacteria | p__Spirochaetota | c__UBA4802 | o__UBA4802 | f__UBA5550 | g__PGXY01 | s__PGXY01 sp002839375 | 0 | 0 | 0 | 0 | 0 | 0 | 0 | 0 | 0 | 0 | 0 | 0 | 0 | 0 | 0 | 0 | 0 | 0 | 0 | 0 | 0 | 0 | 43 | 0 | 0 | 0 | 0 | 0 | 0 | 0 | 0 | 0 | 0 | 0 | 0 | 0 | 0 | 0 | 0 | 0 | 0 | 0 | 0 | 0 | 0 | 0 | 118 | 82 | 0 | 0 | 0 | 0 | 0 | 0 | 0 | 0 | 0 | 0 | 0 | 0 | 0 | 0 | 0 | 0 | 0 | 0 | 0 | 0 | 0 | 0 | 0 | 0 | 0 | 0
d__Bacteria | p__Spirochaetota | c__UBA4802 | o__UBA4802 | f__UBA5550 | g__PGXY01 | s__PGXY01 sp002839375 | 0 | 0 | 0 | 0 | 0 | 0 | 31 | 0 | 0 | 0 | 0 | 0 | 0 | 0 | 0 | 0 | 0 | 0 | 0 | 0 | 0 | 0 | 0 | 0 | 0 | 0 | 0 | 0 | 0 | 0 | 0 | 0 | 0 | 0 | 0 | 0 | 0 | 0 | 0 | 0 | 0 | 0 | 0 | 0 | 0 | 0 | 0 | 0 | 0 | 0 | 0 | 0 | 0 | 0 | 0 | 0 | 0 | 0 | 0 | 0 | 0 | 0 | 0 | 0 | 0 | 0 | 0 | 0 | 0 | 0 | 0 | 0 | 0 | 0
d__Bacteria | p__Spirochaetota | c__UBA4802 | o__UBA4802 | f__UBA5550 | g__PGXY01 | s__PGXY01 sp002839375 | 0 | 0 | 0 | 0 | 0 | 0 | 0 | 0 | 0 | 0 | 23 | 0 | 0 | 0 | 0 | 0 | 0 | 0 | 0 | 0 | 0 | 0 | 0 | 0 | 0 | 0 | 0 | 0 | 0 | 0 | 0 | 0 | 0 | 0 | 0 | 0 | 0 | 0 | 0 | 0 | 0 | 0 | 0 | 0 | 0 | 0 | 0 | 0 | 0 | 0 | 0 | 0 | 0 | 0 | 0 | 0 | 0 | 0 | 0 | 0 | 0 | 0 | 0 | 0 | 0 | 0 | 0 | 0 | 0 | 0 | 0 | 0 | 0 | 0
d__Bacteria | p__Spirochaetota | c__UBA4802 | o__UBA4802 | f__UBA5550 | g__PGXY01 | s__PGXY01 sp002839375 | 0 | 0 | 0 | 0 | 0 | 0 | 0 | 0 | 0 | 0 | 0 | 0 | 0 | 0 | 0 | 0 | 0 | 0 | 0 | 0 | 0 | 0 | 0 | 0 | 0 | 0 | 0 | 0 | 0 | 0 | 0 | 0 | 0 | 0 | 0 | 0 | 0 | 0 | 0 | 0 | 0 | 0 | 0 | 0 | 0 | 0 | 0 | 0 | 0 | 0 | 0 | 0 | 0 | 0 | 0 | 0 | 0 | 0 | 0 | 0 | 0 | 0 | 0 | 0 | 0 | 0 | 0 | 0 | 0 | 0 | 0 | 0 | 50 | 0
d__Bacteria | p__Spirochaetota | c__UBA4802 | o__UBA4802 | f__UBA5550 | g__PGXY01 | s__PGXY01 sp002839375 | 0 | 0 | 0 | 0 | 0 | 0 | 0 | 0 | 0 | 0 | 0 | 0 | 0 | 0 | 0 | 0 | 0 | 0 | 0 | 0 | 0 | 0 | 0 | 0 | 0 | 0 | 0 | 0 | 0 | 0 | 0 | 0 | 0 | 0 | 0 | 0 | 0 | 165 | 0 | 0 | 0 | 0 | 0 | 0 | 0 | 0 | 0 | 0 | 0 | 0 | 0 | 0 | 0 | 0 | 0 | 0 | 0 | 0 | 0 | 0 | 0 | 0 | 0 | 0 | 0 | 0 | 0 | 0 | 0 | 0 | 0 | 0 | 0 | 0
d__Bacteria | p__Spirochaetota | c__UBA4802 | o__UBA4802 | f__UBA5550 | g__PGXY01 | s__PGXY01 sp002839375 | 0 | 78 | 0 | 0 | 0 | 0 | 0 | 0 | 0 | 0 | 0 | 0 | 0 | 0 | 0 | 0 | 0 | 0 | 0 | 0 | 0 | 0 | 0 | 0 | 0 | 0 | 0 | 0 | 0 | 0 | 0 | 0 | 0 | 0 | 0 | 0 | 0 | 0 | 0 | 0 | 0 | 0 | 0 | 0 | 0 | 0 | 0 | 0 | 0 | 0 | 0 | 0 | 0 | 0 | 0 | 0 | 0 | 0 | 0 | 0 | 0 | 0 | 0 | 0 | 0 | 0 | 0 | 0 | 0 | 0 | 0 | 0 | 0 | 0
d__Bacteria | p__Spirochaetota | c__UBA4802 | o__UBA4802 | f__UBA5550 | g__PGXY01 | s__PGXY01 sp002839375 | 0 | 0 | 0 | 0 | 0 | 0 | 0 | 0 | 0 | 0 | 0 | 0 | 19 | 0 | 0 | 0 | 0 | 0 | 0 | 0 | 0 | 0 | 0 | 0 | 0 | 0 | 0 | 0 | 14 | 0 | 0 | 0 | 0 | 0 | 0 | 0 | 0 | 0 | 0 | 0 | 0 | 0 | 0 | 0 | 0 | 0 | 0 | 0 | 0 | 0 | 0 | 0 | 0 | 0 | 0 | 0 | 0 | 0 | 0 | 0 | 0 | 0 | 0 | 0 | 0 | 0 | 0 | 0 | 0 | 0 | 0 | 0 | 0 | 0
d__Bacteria | p__Spirochaetota | c__UBA4802 | o__UBA4802 | f__UBA5550 | g__PGXY01 | s__PGXY01 sp002839375 | 0 | 0 | 0 | 0 | 0 | 0 | 0 | 0 | 0 | 0 | 0 | 0 | 0 | 0 | 0 | 0 | 0 | 0 | 0 | 0 | 0 | 0 | 0 | 0 | 0 | 0 | 0 | 0 | 0 | 0 | 0 | 0 | 0 | 0 | 0 | 0 | 0 | 0 | 0 | 0 | 0 | 0 | 0 | 0 | 0 | 0 | 0 | 0 | 0 | 0 | 0 | 0 | 0 | 0 | 0 | 0 | 0 | 0 | 0 | 0 | 0 | 0 | 0 | 0 | 0 | 0 | 0 | 0 | 0 | 146 | 0 | 0 | 0 | 0
d__Bacteria | p__Spirochaetota | c__UBA4802 | o__UBA4802 | f__UBA5550 | g__PGXY01 | s__PGXY01 sp002839375 | 0 | 0 | 0 | 0 | 0 | 0 | 0 | 0 | 0 | 0 | 0 | 0 | 0 | 0 | 0 | 0 | 0 | 0 | 0 | 0 | 0 | 0 | 0 | 0 | 0 | 0 | 0 | 0 | 0 | 0 | 0 | 0 | 0 | 0 | 0 | 0 | 0 | 0 | 0 | 0 | 0 | 0 | 0 | 0 | 0 | 0 | 0 | 0 | 0 | 0 | 0 | 0 | 0 | 0 | 0 | 0 | 0 | 0 | 0 | 0 | 0 | 0 | 0 | 11 | 0 | 0 | 0 | 0 | 0 | 0 | 0 | 0 | 0 | 0
d__Bacteria | p__Spirochaetota | c__UBA4802 | o__UBA4802 | f__UBA5550 | g__RBG-16-49-21 | s__ | 0 | 0 | 0 | 0 | 0 | 0 | 0 | 0 | 0 | 0 | 0 | 0 | 0 | 0 | 0 | 0 | 0 | 0 | 0 | 0 | 0 | 0 | 0 | 0 | 0 | 0 | 0 | 0 | 0 | 0 | 0 | 0 | 0 | 0 | 0 | 0 | 0 | 0 | 0 | 0 | 0 | 0 | 0 | 0 | 0 | 0 | 0 | 0 | 0 | 0 | 0 | 0 | 0 | 0 | 25 | 0 | 0 | 0 | 0 | 0 | 0 | 0 | 0 | 0 | 0 | 0 | 0 | 0 | 0 | 0 | 0 | 0 | 0 | 0
d__Bacteria | p__Spirochaetota | c__UBA4802 | o__UBA4802 | f__UBA5550 | g__RBG-16-49-21 | s__ | 0 | 0 | 0 | 0 | 0 | 0 | 0 | 0 | 0 | 0 | 0 | 0 | 0 | 0 | 0 | 0 | 0 | 0 | 0 | 0 | 0 | 0 | 0 | 0 | 0 | 0 | 0 | 0 | 0 | 0 | 0 | 0 | 0 | 0 | 0 | 0 | 0 | 0 | 0 | 0 | 0 | 0 | 0 | 0 | 0 | 0 | 0 | 0 | 0 | 0 | 0 | 0 | 0 | 0 | 0 | 0 | 0 | 0 | 0 | 0 | 0 | 0 | 0 | 0 | 0 | 0 | 0 | 0 | 0 | 59 | 0 | 0 | 0 | 0
d__Bacteria | p__Spirochaetota | c__UBA4802 | o__UBA4802 | f__UBA5550 | g__WRGT01 | s__WRGT01 sp002839285 | 0 | 0 | 0 | 0 | 0 | 0 | 0 | 0 | 0 | 0 | 0 | 0 | 0 | 0 | 0 | 0 | 0 | 0 | 0 | 0 | 0 | 0 | 0 | 0 | 0 | 0 | 0 | 0 | 0 | 0 | 0 | 0 | 0 | 0 | 0 | 0 | 0 | 0 | 0 | 0 | 0 | 0 | 0 | 0 | 0 | 0 | 0 | 0 | 0 | 0 | 0 | 0 | 0 | 0 | 0 | 0 | 19 | 0 | 0 | 0 | 0 | 0 | 0 | 0 | 0 | 0 | 0 | 0 | 0 | 0 | 0 | 0 | 0 | 0
d__Bacteria | p__Synergistota | c__Synergistia | o__Synergistales | f__79-D21 | g__79-D21 | s__ | 0 | 0 | 0 | 0 | 0 | 0 | 0 | 0 | 0 | 0 | 0 | 0 | 0 | 0 | 0 | 0 | 0 | 11 | 0 | 0 | 0 | 0 | 0 | 0 | 0 | 0 | 0 | 0 | 0 | 0 | 0 | 0 | 0 | 0 | 0 | 0 | 0 | 0 | 0 | 0 | 0 | 0 | 0 | 0 | 0 | 0 | 0 | 0 | 0 | 0 | 0 | 0 | 0 | 0 | 0 | 0 | 0 | 0 | 0 | 0 | 0 | 0 | 0 | 0 | 0 | 0 | 0 | 0 | 0 | 0 | 0 | 0 | 0 | 0
d__Bacteria | p__Synergistota | c__Synergistia | o__Synergistales | f__79-D21 | g__79-D21 | s__ | 0 | 0 | 0 | 0 | 0 | 0 | 0 | 0 | 0 | 0 | 0 | 0 | 0 | 0 | 0 | 0 | 0 | 0 | 0 | 0 | 0 | 0 | 0 | 0 | 0 | 0 | 0 | 0 | 0 | 0 | 0 | 0 | 0 | 0 | 0 | 0 | 0 | 0 | 0 | 0 | 0 | 0 | 0 | 0 | 0 | 0 | 0 | 0 | 0 | 0 | 0 | 0 | 0 | 0 | 0 | 0 | 0 | 0 | 0 | 11 | 0 | 0 | 0 | 0 | 0 | 0 | 0 | 0 | 0 | 0 | 0 | 0 | 0 | 0
d__Bacteria | p__Synergistota | c__Synergistia | o__Synergistales | f__79-D21 | g__79-D21 | s__ | 0 | 0 | 0 | 0 | 0 | 0 | 0 | 43 | 0 | 0 | 0 | 0 | 0 | 0 | 0 | 0 | 0 | 0 | 0 | 0 | 0 | 0 | 0 | 0 | 0 | 0 | 0 | 0 | 0 | 0 | 0 | 0 | 0 | 0 | 0 | 0 | 0 | 0 | 0 | 0 | 0 | 0 | 0 | 0 | 0 | 0 | 0 | 0 | 0 | 0 | 0 | 0 | 0 | 0 | 0 | 0 | 0 | 0 | 0 | 0 | 0 | 0 | 0 | 0 | 0 | 0 | 0 | 0 | 0 | 0 | 0 | 0 | 0 | 0
d__Bacteria | p__Synergistota | c__Synergistia | o__Synergistales | f__79-D21 | g__79-D21 | s__ | 0 | 0 | 0 | 0 | 0 | 0 | 0 | 0 | 0 | 0 | 0 | 0 | 0 | 0 | 0 | 0 | 0 | 0 | 0 | 0 | 0 | 0 | 0 | 0 | 0 | 0 | 0 | 0 | 0 | 0 | 0 | 0 | 0 | 0 | 90 | 0 | 0 | 0 | 0 | 0 | 0 | 0 | 0 | 0 | 0 | 0 | 0 | 81 | 236 | 0 | 0 | 0 | 0 | 0 | 0 | 0 | 0 | 0 | 0 | 0 | 0 | 0 | 0 | 0 | 0 | 0 | 0 | 0 | 0 | 0 | 0 | 0 | 0 | 0
d__Bacteria | p__Synergistota | c__Synergistia | o__Synergistales | f__79-D21 | g__79-D21 | s__ | 0 | 0 | 0 | 0 | 0 | 6 | 0 | 0 | 0 | 0 | 0 | 0 | 0 | 0 | 0 | 0 | 0 | 0 | 0 | 0 | 0 | 0 | 0 | 0 | 0 | 0 | 0 | 0 | 0 | 0 | 0 | 0 | 0 | 0 | 0 | 0 | 0 | 0 | 0 | 0 | 0 | 0 | 0 | 0 | 0 | 0 | 0 | 0 | 0 | 0 | 0 | 0 | 0 | 0 | 0 | 0 | 0 | 0 | 0 | 0 | 0 | 0 | 0 | 0 | 0 | 0 | 0 | 0 | 0 | 0 | 0 | 0 | 0 | 0
d__Bacteria | p__Synergistota | c__Synergistia | o__Synergistales | f__79-D21 | g__79-D21 | s__ | 0 | 0 | 0 | 0 | 0 | 0 | 0 | 0 | 0 | 0 | 0 | 0 | 0 | 0 | 0 | 0 | 0 | 0 | 0 | 5 | 0 | 0 | 0 | 0 | 0 | 0 | 0 | 0 | 0 | 0 | 0 | 0 | 0 | 0 | 0 | 0 | 0 | 0 | 0 | 0 | 0 | 0 | 0 | 0 | 0 | 0 | 0 | 0 | 0 | 0 | 0 | 0 | 0 | 0 | 0 | 0 | 0 | 0 | 0 | 0 | 0 | 0 | 0 | 0 | 0 | 0 | 0 | 0 | 0 | 0 | 0 | 0 | 0 | 0
d__Bacteria | p__Synergistota | c__Synergistia | o__Synergistales | f__79-D21 | g__79-D21 | s__ | 0 | 0 | 0 | 0 | 0 | 0 | 0 | 0 | 0 | 0 | 64 | 0 | 0 | 0 | 0 | 0 | 0 | 0 | 0 | 0 | 0 | 0 | 0 | 0 | 0 | 0 | 0 | 0 | 0 | 0 | 0 | 0 | 0 | 0 | 0 | 0 | 0 | 0 | 0 | 0 | 0 | 0 | 0 | 0 | 0 | 0 | 0 | 0 | 0 | 0 | 0 | 0 | 0 | 0 | 0 | 0 | 0 | 0 | 0 | 0 | 0 | 0 | 0 | 0 | 0 | 0 | 0 | 0 | 0 | 0 | 0 | 0 | 0 | 0
d__Bacteria | p__Synergistota | c__Synergistia | o__Synergistales | f__79-D21 | g__79-D21 | s__ | 0 | 0 | 0 | 0 | 0 | 0 | 0 | 0 | 0 | 0 | 0 | 0 | 0 | 0 | 0 | 0 | 0 | 0 | 0 | 0 | 0 | 0 | 0 | 0 | 0 | 0 | 0 | 0 | 0 | 0 | 0 | 0 | 0 | 0 | 0 | 0 | 0 | 0 | 0 | 0 | 0 | 0 | 0 | 0 | 0 | 0 | 0 | 0 | 0 | 0 | 0 | 0 | 0 | 0 | 0 | 0 | 0 | 0 | 0 | 0 | 0 | 0 | 55 | 0 | 0 | 0 | 0 | 0 | 0 | 0 | 0 | 0 | 0 | 0
d__Bacteria | p__Synergistota | c__Synergistia | o__Synergistales | f__79-D21 | g__79-D21 | s__ | 0 | 0 | 0 | 0 | 0 | 0 | 0 | 34 | 0 | 0 | 0 | 0 | 0 | 0 | 0 | 0 | 0 | 0 | 0 | 0 | 0 | 0 | 0 | 0 | 0 | 0 | 0 | 0 | 0 | 0 | 0 | 0 | 28 | 0 | 0 | 0 | 0 | 0 | 0 | 0 | 0 | 0 | 0 | 0 | 0 | 0 | 0 | 0 | 0 | 0 | 0 | 0 | 0 | 0 | 0 | 0 | 0 | 0 | 0 | 0 | 0 | 0 | 0 | 0 | 0 | 0 | 0 | 0 | 0 | 0 | 0 | 0 | 0 | 0
d__Bacteria | p__Synergistota | c__Synergistia | o__Synergistales | f__79-D21 | g__79-D21 | s__ | 0 | 0 | 0 | 0 | 0 | 0 | 0 | 0 | 0 | 0 | 0 | 0 | 0 | 0 | 0 | 0 | 0 | 0 | 0 | 0 | 0 | 0 | 0 | 0 | 0 | 0 | 0 | 0 | 0 | 0 | 0 | 0 | 110 | 0 | 0 | 0 | 0 | 0 | 0 | 0 | 0 | 0 | 0 | 0 | 0 | 0 | 0 | 0 | 0 | 0 | 0 | 0 | 0 | 0 | 0 | 0 | 0 | 0 | 0 | 0 | 0 | 0 | 0 | 0 | 0 | 0 | 0 | 0 | 0 | 0 | 0 | 0 | 0 | 0
d__Bacteria | p__Synergistota | c__Synergistia | o__Synergistales | f__79-D21 | g__79-D21 | s__ | 0 | 0 | 0 | 0 | 0 | 0 | 0 | 0 | 0 | 0 | 0 | 0 | 0 | 0 | 0 | 0 | 0 | 0 | 0 | 0 | 0 | 0 | 0 | 0 | 0 | 0 | 0 | 0 | 0 | 0 | 0 | 0 | 0 | 0 | 0 | 0 | 0 | 0 | 0 | 0 | 0 | 0 | 0 | 0 | 0 | 0 | 0 | 0 | 0 | 0 | 49 | 0 | 0 | 0 | 0 | 0 | 0 | 0 | 0 | 0 | 0 | 0 | 0 | 0 | 0 | 0 | 0 | 0 | 0 | 0 | 0 | 0 | 0 | 0
d__Bacteria | p__Synergistota | c__Synergistia | o__Synergistales | f__79-D21 | g__79-D21 | s__ | 0 | 0 | 0 | 0 | 0 | 0 | 0 | 0 | 0 | 0 | 0 | 0 | 0 | 0 | 0 | 0 | 0 | 0 | 0 | 0 | 0 | 0 | 0 | 0 | 0 | 0 | 0 | 0 | 0 | 0 | 0 | 0 | 0 | 0 | 0 | 28 | 0 | 0 | 0 | 0 | 0 | 0 | 0 | 0 | 0 | 0 | 0 | 0 | 0 | 0 | 0 | 0 | 0 | 0 | 0 | 0 | 0 | 0 | 0 | 0 | 0 | 0 | 0 | 0 | 0 | 0 | 0 | 0 | 0 | 0 | 0 | 0 | 0 | 0
d__Bacteria | p__Synergistota | c__Synergistia | o__Synergistales | f__79-D21 | g__79-D21 | s__ | 0 | 0 | 0 | 0 | 0 | 0 | 0 | 0 | 0 | 0 | 0 | 0 | 0 | 0 | 0 | 0 | 0 | 0 | 0 | 0 | 0 | 0 | 0 | 0 | 0 | 0 | 0 | 0 | 0 | 0 | 0 | 0 | 0 | 0 | 0 | 0 | 0 | 0 | 0 | 0 | 0 | 10 | 0 | 0 | 0 | 0 | 0 | 0 | 0 | 0 | 0 | 0 | 0 | 0 | 0 | 0 | 0 | 0 | 0 | 0 | 0 | 0 | 0 | 0 | 0 | 0 | 0 | 0 | 0 | 0 | 0 | 0 | 0 | 0
d__Bacteria | p__Synergistota | c__Synergistia | o__Synergistales | f__79-D21 | g__79-D21 | s__ | 0 | 0 | 0 | 0 | 0 | 0 | 77 | 0 | 0 | 0 | 0 | 0 | 0 | 0 | 0 | 0 | 0 | 0 | 0 | 0 | 0 | 0 | 0 | 0 | 0 | 0 | 0 | 0 | 0 | 0 | 0 | 0 | 0 | 0 | 0 | 0 | 0 | 0 | 0 | 0 | 0 | 0 | 0 | 0 | 0 | 0 | 0 | 0 | 0 | 0 | 0 | 0 | 0 | 0 | 0 | 0 | 0 | 0 | 0 | 0 | 0 | 0 | 0 | 0 | 188 | 0 | 0 | 0 | 0 | 0 | 0 | 0 | 0 | 0
d__Bacteria | p__Synergistota | c__Synergistia | o__Synergistales | f__79-D21 | g__79-D21 | s__ | 0 | 0 | 0 | 0 | 0 | 0 | 0 | 0 | 0 | 0 | 0 | 0 | 0 | 0 | 0 | 0 | 0 | 0 | 0 | 0 | 0 | 0 | 0 | 0 | 0 | 0 | 0 | 0 | 0 | 0 | 0 | 0 | 0 | 0 | 0 | 0 | 0 | 0 | 0 | 0 | 0 | 0 | 0 | 0 | 0 | 0 | 0 | 0 | 0 | 0 | 0 | 0 | 0 | 0 | 0 | 0 | 0 | 0 | 0 | 0 | 0 | 0 | 0 | 0 | 0 | 64 | 0 | 0 | 0 | 0 | 0 | 0 | 0 | 0
d__Bacteria | p__Synergistota | c__Synergistia | o__Synergistales | f__79-D21 | g__79-D21 | s__ | 0 | 0 | 0 | 0 | 0 | 0 | 0 | 0 | 0 | 0 | 0 | 0 | 0 | 0 | 0 | 0 | 0 | 0 | 0 | 0 | 0 | 0 | 0 | 0 | 0 | 0 | 0 | 0 | 0 | 0 | 0 | 0 | 0 | 0 | 0 | 0 | 0 | 0 | 0 | 0 | 0 | 0 | 0 | 0 | 0 | 0 | 0 | 0 | 0 | 0 | 0 | 0 | 0 | 0 | 0 | 0 | 0 | 0 | 0 | 0 | 0 | 59 | 0 | 0 | 0 | 0 | 0 | 0 | 0 | 0 | 0 | 0 | 0 | 0
d__Bacteria | p__Synergistota | c__Synergistia | o__Synergistales | f__79-D21 | g__79-D21 | s__ | 0 | 0 | 0 | 0 | 0 | 0 | 0 | 0 | 0 | 0 | 0 | 0 | 0 | 0 | 0 | 0 | 0 | 0 | 0 | 0 | 0 | 0 | 0 | 0 | 0 | 0 | 0 | 0 | 0 | 0 | 0 | 0 | 0 | 79 | 0 | 0 | 0 | 0 | 0 | 0 | 0 | 0 | 0 | 0 | 0 | 0 | 0 | 0 | 0 | 33 | 0 | 0 | 0 | 0 | 0 | 0 | 0 | 0 | 0 | 0 | 0 | 0 | 0 | 0 | 0 | 0 | 0 | 0 | 0 | 0 | 0 | 0 | 0 | 0
d__Bacteria | p__Synergistota | c__Synergistia | o__Synergistales | f__79-D21 | g__79-D21 | s__ | 0 | 0 | 0 | 0 | 0 | 0 | 0 | 0 | 0 | 0 | 0 | 0 | 0 | 0 | 0 | 0 | 0 | 20 | 0 | 0 | 0 | 0 | 0 | 0 | 0 | 0 | 0 | 0 | 0 | 0 | 0 | 0 | 0 | 0 | 0 | 0 | 0 | 0 | 0 | 0 | 0 | 0 | 0 | 0 | 0 | 0 | 0 | 0 | 0 | 0 | 0 | 0 | 0 | 0 | 0 | 0 | 0 | 0 | 0 | 0 | 0 | 0 | 0 | 0 | 0 | 195 | 0 | 0 | 0 | 0 | 0 | 0 | 0 | 0
d__Bacteria | p__Synergistota | c__Synergistia | o__Synergistales | f__79-D21 | g__79-D21 | s__ | 0 | 0 | 0 | 0 | 0 | 0 | 0 | 0 | 0 | 0 | 0 | 0 | 0 | 0 | 0 | 0 | 0 | 0 | 79 | 0 | 0 | 0 | 0 | 0 | 0 | 0 | 0 | 0 | 0 | 0 | 0 | 0 | 0 | 0 | 0 | 0 | 0 | 0 | 0 | 0 | 0 | 0 | 0 | 0 | 0 | 0 | 0 | 0 | 0 | 0 | 0 | 0 | 0 | 0 | 0 | 0 | 0 | 0 | 0 | 0 | 0 | 0 | 0 | 0 | 0 | 0 | 0 | 0 | 0 | 0 | 0 | 0 | 0 | 0
d__Bacteria | p__Synergistota | c__Synergistia | o__Synergistales | f__79-D21 | g__79-D21 | s__ | 0 | 0 | 0 | 0 | 0 | 0 | 0 | 0 | 0 | 0 | 21 | 0 | 0 | 0 | 0 | 0 | 0 | 0 | 0 | 0 | 0 | 0 | 0 | 0 | 0 | 0 | 0 | 0 | 0 | 0 | 0 | 0 | 0 | 0 | 0 | 0 | 0 | 0 | 0 | 0 | 0 | 0 | 0 | 0 | 0 | 0 | 0 | 0 | 0 | 0 | 0 | 0 | 0 | 0 | 0 | 0 | 0 | 0 | 0 | 0 | 0 | 0 | 0 | 0 | 0 | 0 | 0 | 0 | 0 | 0 | 0 | 0 | 0 | 0
d__Bacteria | p__Synergistota | c__Synergistia | o__Synergistales | f__79-D21 | g__79-D21 | s__ | 0 | 0 | 0 | 0 | 0 | 0 | 0 | 0 | 0 | 0 | 0 | 0 | 0 | 0 | 0 | 0 | 0 | 0 | 0 | 0 | 0 | 0 | 0 | 0 | 0 | 0 | 0 | 0 | 0 | 0 | 0 | 0 | 0 | 0 | 0 | 0 | 0 | 0 | 0 | 0 | 0 | 0 | 0 | 0 | 0 | 0 | 0 | 0 | 0 | 0 | 0 | 0 | 0 | 0 | 0 | 0 | 16 | 0 | 0 | 0 | 0 | 0 | 0 | 0 | 0 | 0 | 0 | 0 | 0 | 0 | 0 | 0 | 0 | 0
d__Bacteria | p__Synergistota | c__Synergistia | o__Synergistales | f__79-D21 | g__79-D21 | s__ | 0 | 16 | 0 | 0 | 0 | 0 | 0 | 0 | 0 | 0 | 0 | 0 | 0 | 0 | 0 | 0 | 0 | 0 | 0 | 0 | 0 | 0 | 0 | 0 | 0 | 0 | 0 | 0 | 0 | 0 | 0 | 0 | 0 | 0 | 0 | 0 | 0 | 0 | 0 | 0 | 0 | 0 | 0 | 0 | 0 | 0 | 0 | 0 | 0 | 0 | 0 | 0 | 0 | 0 | 0 | 0 | 0 | 0 | 0 | 0 | 0 | 0 | 0 | 0 | 0 | 0 | 0 | 0 | 0 | 0 | 0 | 0 | 0 | 0
d__Bacteria | p__Synergistota | c__Synergistia | o__Synergistales | f__79-D21 | g__79-D21 | s__ | 0 | 0 | 0 | 0 | 0 | 0 | 0 | 0 | 0 | 0 | 0 | 0 | 0 | 0 | 0 | 0 | 0 | 0 | 0 | 0 | 0 | 0 | 0 | 0 | 0 | 0 | 0 | 0 | 0 | 0 | 0 | 0 | 0 | 0 | 0 | 0 | 0 | 0 | 0 | 0 | 0 | 0 | 0 | 0 | 0 | 0 | 0 | 0 | 0 | 0 | 126 | 0 | 0 | 0 | 0 | 0 | 0 | 0 | 0 | 0 | 0 | 0 | 84 | 0 | 0 | 0 | 0 | 0 | 0 | 0 | 0 | 0 | 0 | 0
d__Bacteria | p__Synergistota | c__Synergistia | o__Synergistales | f__79-D21 | g__79-D21 | s__79-D21 sp000402835 | 0 | 0 | 0 | 0 | 0 | 0 | 0 | 0 | 0 | 0 | 0 | 0 | 0 | 0 | 0 | 0 | 0 | 0 | 0 | 0 | 0 | 0 | 0 | 0 | 0 | 0 | 0 | 0 | 0 | 0 | 0 | 0 | 0 | 0 | 0 | 0 | 137 | 95 | 0 | 49 | 0 | 0 | 0 | 0 | 0 | 0 | 0 | 0 | 0 | 0 | 0 | 0 | 0 | 177 | 0 | 0 | 0 | 0 | 0 | 0 | 0 | 0 | 0 | 0 | 0 | 0 | 0 | 0 | 0 | 0 | 0 | 0 | 185 | 0
d__Bacteria | p__Synergistota | c__Synergistia | o__Synergistales | f__79-D21 | g__79-D21 | s__79-D21 sp000402835 | 0 | 0 | 0 | 0 | 0 | 0 | 0 | 0 | 0 | 0 | 0 | 0 | 0 | 0 | 0 | 0 | 0 | 0 | 0 | 0 | 0 | 0 | 0 | 0 | 0 | 0 | 0 | 0 | 0 | 0 | 0 | 0 | 0 | 0 | 0 | 0 | 0 | 0 | 0 | 0 | 0 | 0 | 0 | 0 | 0 | 0 | 0 | 0 | 0 | 0 | 0 | 0 | 0 | 0 | 92 | 0 | 0 | 0 | 0 | 0 | 0 | 0 | 0 | 0 | 0 | 0 | 0 | 0 | 0 | 0 | 0 | 0 | 0 | 0
d__Bacteria | p__Synergistota | c__Synergistia | o__Synergistales | f__79-D21 | g__79-D21 | s__79-D21 sp000402835 | 0 | 0 | 0 | 0 | 0 | 0 | 0 | 0 | 0 | 0 | 0 | 0 | 0 | 0 | 0 | 0 | 0 | 0 | 0 | 0 | 0 | 0 | 0 | 0 | 0 | 0 | 0 | 0 | 0 | 0 | 0 | 0 | 0 | 0 | 0 | 0 | 0 | 0 | 0 | 0 | 0 | 0 | 0 | 0 | 0 | 0 | 0 | 0 | 0 | 0 | 0 | 0 | 0 | 0 | 0 | 0 | 0 | 0 | 0 | 0 | 0 | 0 | 0 | 0 | 0 | 0 | 0 | 0 | 0 | 0 | 0 | 0 | 249 | 0
d__Bacteria | p__Synergistota | c__Synergistia | o__Synergistales | f__79-D21 | g__79-D21 | s__79-D21 sp000402835 | 0 | 0 | 0 | 0 | 0 | 0 | 0 | 0 | 0 | 0 | 0 | 0 | 0 | 0 | 0 | 0 | 0 | 0 | 0 | 0 | 0 | 0 | 0 | 0 | 0 | 0 | 0 | 0 | 0 | 0 | 0 | 0 | 0 | 0 | 0 | 0 | 73 | 256 | 0 | 0 | 0 | 0 | 0 | 0 | 0 | 0 | 0 | 0 | 0 | 0 | 0 | 0 | 0 | 0 | 237 | 0 | 0 | 0 | 0 | 0 | 0 | 0 | 0 | 0 | 0 | 0 | 187 | 0 | 58 | 0 | 0 | 0 | 157 | 0
d__Bacteria | p__Synergistota | c__Synergistia | o__Synergistales | f__79-D21 | g__79-D21 | s__79-D21 sp000402835 | 0 | 0 | 0 | 0 | 0 | 0 | 0 | 0 | 0 | 0 | 0 | 0 | 0 | 0 | 0 | 0 | 0 | 0 | 0 | 0 | 0 | 0 | 0 | 0 | 0 | 0 | 0 | 0 | 0 | 0 | 0 | 0 | 0 | 0 | 0 | 0 | 0 | 0 | 0 | 0 | 0 | 0 | 0 | 0 | 51 | 0 | 0 | 0 | 0 | 0 | 0 | 0 | 93 | 123 | 0 | 0 | 0 | 0 | 0 | 0 | 0 | 0 | 0 | 0 | 0 | 0 | 0 | 0 | 143 | 0 | 0 | 0 | 0 | 0
d__Bacteria | p__Synergistota | c__Synergistia | o__Synergistales | f__79-D21 | g__79-D21 | s__79-D21 sp000402835 | 0 | 0 | 0 | 0 | 0 | 0 | 0 | 0 | 0 | 0 | 0 | 0 | 0 | 0 | 0 | 0 | 0 | 0 | 0 | 0 | 0 | 0 | 0 | 268 | 0 | 0 | 0 | 0 | 0 | 0 | 0 | 0 | 0 | 0 | 0 | 0 | 0 | 0 | 0 | 0 | 0 | 0 | 0 | 0 | 294 | 0 | 0 | 0 | 0 | 0 | 0 | 0 | 0 | 177 | 0 | 0 | 0 | 0 | 0 | 0 | 0 | 0 | 0 | 0 | 0 | 0 | 0 | 0 | 101 | 427 | 0 | 0 | 86 | 0
d__Bacteria | p__Synergistota | c__Synergistia | o__Synergistales | f__79-D21 | g__79-D21 | s__79-D21 sp000402835 | 0 | 0 | 0 | 0 | 0 | 0 | 0 | 0 | 0 | 0 | 0 | 0 | 0 | 0 | 0 | 0 | 0 | 0 | 0 | 0 | 0 | 0 | 0 | 0 | 0 | 0 | 0 | 0 | 0 | 0 | 0 | 0 | 0 | 0 | 0 | 0 | 0 | 0 | 0 | 0 | 0 | 0 | 0 | 0 | 0 | 0 | 0 | 0 | 0 | 0 | 0 | 123 | 0 | 0 | 0 | 0 | 0 | 0 | 0 | 0 | 0 | 0 | 0 | 0 | 0 | 0 | 0 | 0 | 0 | 0 | 0 | 0 | 0 | 0
d__Bacteria | p__Synergistota | c__Synergistia | o__Synergistales | f__79-D21 | g__79-D21 | s__79-D21 sp000402835 | 0 | 0 | 0 | 0 | 0 | 0 | 0 | 0 | 0 | 0 | 0 | 0 | 0 | 0 | 0 | 0 | 0 | 0 | 0 | 0 | 0 | 0 | 0 | 0 | 0 | 0 | 0 | 0 | 0 | 0 | 0 | 0 | 0 | 0 | 0 | 0 | 82 | 0 | 0 | 0 | 0 | 0 | 0 | 0 | 0 | 0 | 0 | 0 | 0 | 0 | 0 | 0 | 0 | 0 | 0 | 0 | 0 | 0 | 0 | 0 | 0 | 0 | 0 | 0 | 0 | 0 | 0 | 0 | 0 | 0 | 0 | 0 | 0 | 0
d__Bacteria | p__Synergistota | c__Synergistia | o__Synergistales | f__79-D21 | g__79-D21 | s__79-D21 sp000402835 | 0 | 0 | 0 | 0 | 0 | 0 | 0 | 0 | 0 | 0 | 0 | 0 | 0 | 0 | 0 | 0 | 0 | 0 | 0 | 0 | 0 | 0 | 0 | 0 | 0 | 0 | 0 | 0 | 0 | 0 | 0 | 0 | 0 | 0 | 0 | 0 | 0 | 0 | 0 | 0 | 0 | 0 | 0 | 0 | 0 | 0 | 0 | 0 | 0 | 0 | 0 | 0 | 0 | 0 | 0 | 0 | 0 | 0 | 0 | 0 | 0 | 0 | 0 | 0 | 0 | 0 | 0 | 0 | 0 | 0 | 0 | 73 | 0 | 0
d__Bacteria | p__Synergistota | c__Synergistia | o__Synergistales | f__Acetomicrobiaceae | g__Acetomicrobium | s__Acetomicrobium flavidum | 0 | 0 | 0 | 0 | 0 | 0 | 0 | 0 | 0 | 0 | 0 | 0 | 0 | 0 | 0 | 0 | 0 | 0 | 0 | 0 | 0 | 0 | 0 | 0 | 0 | 36 | 0 | 0 | 0 | 0 | 0 | 0 | 0 | 30 | 85 | 103 | 0 | 0 | 0 | 0 | 0 | 0 | 68 | 53 | 0 | 139 | 0 | 0 | 0 | 0 | 63 | 0 | 0 | 0 | 0 | 89 | 0 | 0 | 0 | 0 | 0 | 65 | 0 | 45 | 0 | 80 | 0 | 0 | 0 | 0 | 49 | 0 | 0 | 83
d__Bacteria | p__Synergistota | c__Synergistia | o__Synergistales | f__Acetomicrobiaceae | g__Acetomicrobium | s__Acetomicrobium flavidum | 0 | 0 | 0 | 0 | 0 | 0 | 0 | 0 | 0 | 0 | 0 | 0 | 82 | 0 | 0 | 0 | 0 | 0 | 0 | 0 | 0 | 0 | 0 | 0 | 0 | 56 | 0 | 0 | 0 | 0 | 0 | 0 | 0 | 0 | 37 | 67 | 0 | 0 | 0 | 0 | 0 | 0 | 40 | 51 | 0 | 116 | 0 | 0 | 103 | 47 | 51 | 0 | 0 | 0 | 0 | 60 | 0 | 0 | 0 | 0 | 0 | 51 | 0 | 0 | 0 | 60 | 0 | 0 | 0 | 0 | 77 | 0 | 0 | 46
d__Bacteria | p__Synergistota | c__Synergistia | o__Synergistales | f__Acetomicrobiaceae | g__Acetomicrobium | s__Acetomicrobium flavidum | 0 | 0 | 0 | 0 | 0 | 0 | 0 | 0 | 83 | 0 | 0 | 0 | 0 | 0 | 0 | 0 | 0 | 0 | 0 | 0 | 0 | 0 | 0 | 0 | 82 | 18 | 0 | 0 | 0 | 0 | 0 | 0 | 0 | 25 | 0 | 81 | 0 | 0 | 0 | 0 | 0 | 63 | 78 | 69 | 0 | 114 | 0 | 37 | 36 | 0 | 70 | 0 | 0 | 0 | 0 | 98 | 0 | 0 | 144 | 0 | 0 | 0 | 0 | 53 | 124 | 72 | 0 | 0 | 0 | 0 | 0 | 0 | 0 | 0
d__Bacteria | p__Synergistota | c__Synergistia | o__Synergistales | f__Acetomicrobiaceae | g__Acetomicrobium | s__Acetomicrobium flavidum | 0 | 0 | 0 | 0 | 0 | 0 | 0 | 0 | 0 | 0 | 0 | 0 | 0 | 0 | 0 | 0 | 0 | 0 | 0 | 0 | 0 | 0 | 0 | 0 | 0 | 0 | 0 | 0 | 0 | 0 | 0 | 0 | 0 | 0 | 0 | 0 | 0 | 0 | 0 | 0 | 0 | 0 | 0 | 0 | 0 | 0 | 0 | 0 | 0 | 0 | 0 | 0 | 0 | 0 | 0 | 0 | 0 | 0 | 0 | 0 | 0 | 0 | 0 | 0 | 0 | 0 | 0 | 0 | 13 | 0 | 0 | 0 | 0 | 0
d__Bacteria | p__Synergistota | c__Synergistia | o__Synergistales | f__Acetomicrobiaceae | g__Acetomicrobium | s__Acetomicrobium flavidum | 0 | 0 | 0 | 0 | 0 | 0 | 0 | 0 | 0 | 0 | 0 | 0 | 0 | 0 | 0 | 0 | 0 | 0 | 0 | 0 | 0 | 0 | 0 | 0 | 0 | 0 | 0 | 0 | 0 | 0 | 0 | 0 | 51 | 32 | 66 | 117 | 0 | 0 | 0 | 0 | 0 | 0 | 66 | 71 | 0 | 176 | 0 | 0 | 50 | 66 | 67 | 0 | 146 | 0 | 0 | 101 | 0 | 0 | 0 | 0 | 0 | 0 | 161 | 97 | 86 | 62 | 0 | 0 | 0 | 0 | 0 | 0 | 0 | 82
d__Bacteria | p__Synergistota | c__Synergistia | o__Synergistales | f__Acetomicrobiaceae | g__Acetomicrobium | s__Acetomicrobium flavidum | 0 | 111 | 0 | 0 | 0 | 0 | 0 | 81 | 0 | 0 | 0 | 0 | 0 | 0 | 0 | 0 | 0 | 0 | 0 | 0 | 0 | 0 | 0 | 0 | 46 | 0 | 0 | 0 | 0 | 0 | 0 | 0 | 0 | 0 | 60 | 91 | 0 | 0 | 0 | 0 | 0 | 97 | 82 | 53 | 0 | 180 | 0 | 0 | 61 | 43 | 79 | 0 | 0 | 0 | 0 | 94 | 0 | 0 | 0 | 0 | 0 | 47 | 0 | 0 | 113 | 78 | 0 | 0 | 0 | 0 | 81 | 0 | 0 | 69
d__Bacteria | p__Synergistota | c__Synergistia | o__Synergistales | f__Acetomicrobiaceae | g__Acetomicrobium | s__Acetomicrobium flavidum | 0 | 0 | 0 | 0 | 0 | 0 | 0 | 0 | 0 | 67 | 0 | 0 | 0 | 0 | 0 | 0 | 0 | 64 | 0 | 0 | 0 | 0 | 0 | 0 | 0 | 0 | 0 | 0 | 0 | 0 | 0 | 0 | 25 | 52 | 0 | 81 | 0 | 0 | 0 | 0 | 0 | 0 | 49 | 75 | 0 | 143 | 98 | 25 | 35 | 43 | 61 | 0 | 0 | 0 | 0 | 63 | 0 | 0 | 0 | 0 | 0 | 0 | 0 | 0 | 57 | 51 | 0 | 0 | 0 | 0 | 0 | 0 | 0 | 74
d__Bacteria | p__Synergistota | c__Synergistia | o__Synergistales | f__Acetomicrobiaceae | g__Acetomicrobium | s__Acetomicrobium thermoterrenum | 0 | 0 | 0 | 0 | 0 | 0 | 0 | 0 | 0 | 0 | 0 | 0 | 0 | 0 | 0 | 0 | 0 | 0 | 0 | 0 | 0 | 0 | 0 | 0 | 0 | 0 | 0 | 0 | 0 | 0 | 0 | 0 | 0 | 0 | 0 | 0 | 0 | 0 | 0 | 0 | 0 | 0 | 0 | 0 | 0 | 153 | 0 | 0 | 0 | 0 | 0 | 0 | 0 | 0 | 0 | 0 | 0 | 0 | 0 | 0 | 0 | 0 | 0 | 0 | 0 | 0 | 0 | 0 | 0 | 0 | 0 | 0 | 0 | 0
d__Bacteria | p__Synergistota | c__Synergistia | o__Synergistales | f__Aminiphilaceae | g__Aminiphilus | s__Aminiphilus circumscriptus | 0 | 0 | 0 | 0 | 0 | 0 | 0 | 0 | 0 | 0 | 0 | 0 | 0 | 0 | 0 | 0 | 0 | 0 | 0 | 0 | 0 | 0 | 0 | 202 | 0 | 0 | 0 | 0 | 0 | 0 | 0 | 0 | 0 | 0 | 0 | 0 | 267 | 197 | 0 | 0 | 0 | 0 | 0 | 0 | 188 | 0 | 0 | 0 | 0 | 0 | 0 | 185 | 0 | 333 | 194 | 0 | 0 | 0 | 0 | 0 | 0 | 0 | 0 | 0 | 0 | 0 | 131 | 0 | 177 | 203 | 0 | 192 | 285 | 0
d__Bacteria | p__Synergistota | c__Synergistia | o__Synergistales | f__Aminiphilaceae | g__Aminiphilus | s__Aminiphilus circumscriptus | 0 | 0 | 0 | 0 | 0 | 0 | 0 | 0 | 0 | 0 | 0 | 0 | 0 | 0 | 0 | 0 | 0 | 0 | 0 | 0 | 0 | 0 | 0 | 0 | 0 | 0 | 0 | 0 | 0 | 0 | 0 | 0 | 0 | 0 | 0 | 0 | 0 | 0 | 0 | 0 | 0 | 0 | 0 | 0 | 0 | 0 | 0 | 0 | 0 | 0 | 0 | 0 | 0 | 0 | 0 | 0 | 0 | 0 | 0 | 0 | 0 | 0 | 0 | 0 | 0 | 0 | 1 | 0 | 0 | 0 | 0 | 0 | 0 | 0
d__Bacteria | p__Synergistota | c__Synergistia | o__Synergistales | f__Aminiphilaceae | g__Aminiphilus | s__Aminiphilus circumscriptus | 0 | 0 | 0 | 0 | 0 | 0 | 0 | 0 | 0 | 0 | 0 | 0 | 0 | 0 | 0 | 0 | 0 | 0 | 0 | 0 | 0 | 0 | 0 | 202 | 0 | 0 | 0 | 0 | 0 | 0 | 0 | 0 | 0 | 0 | 0 | 0 | 181 | 156 | 0 | 0 | 0 | 0 | 0 | 52 | 163 | 0 | 0 | 0 | 0 | 0 | 0 | 150 | 0 | 225 | 150 | 0 | 0 | 0 | 0 | 0 | 0 | 0 | 0 | 0 | 0 | 0 | 95 | 0 | 134 | 201 | 0 | 227 | 238 | 0
d__Bacteria | p__Synergistota | c__Synergistia | o__Synergistales | f__Aminiphilaceae | g__Aminiphilus | s__Aminiphilus circumscriptus | 0 | 0 | 0 | 0 | 0 | 0 | 0 | 0 | 0 | 0 | 0 | 0 | 0 | 0 | 0 | 0 | 0 | 0 | 0 | 0 | 0 | 0 | 0 | 0 | 0 | 0 | 0 | 0 | 0 | 0 | 0 | 0 | 0 | 0 | 0 | 0 | 0 | 0 | 0 | 0 | 0 | 0 | 0 | 0 | 0 | 0 | 0 | 0 | 0 | 0 | 0 | 37 | 0 | 0 | 0 | 0 | 0 | 0 | 0 | 0 | 0 | 0 | 0 | 0 | 0 | 0 | 0 | 0 | 0 | 0 | 0 | 0 | 0 | 0
d__Bacteria | p__Synergistota | c__Synergistia | o__Synergistales | f__Aminiphilaceae | g__Aminiphilus | s__Aminiphilus circumscriptus | 0 | 0 | 0 | 0 | 0 | 0 | 0 | 0 | 0 | 0 | 0 | 0 | 0 | 0 | 0 | 0 | 0 | 0 | 0 | 0 | 0 | 0 | 0 | 0 | 0 | 0 | 0 | 0 | 0 | 0 | 0 | 0 | 0 | 0 | 0 | 0 | 0 | 0 | 0 | 0 | 0 | 0 | 0 | 0 | 0 | 0 | 0 | 0 | 0 | 0 | 0 | 0 | 0 | 0 | 0 | 0 | 0 | 0 | 0 | 0 | 0 | 0 | 0 | 0 | 0 | 0 | 0 | 0 | 0 | 28 | 0 | 0 | 0 | 0
d__Bacteria | p__Synergistota | c__Synergistia | o__Synergistales | f__Aminiphilaceae | g__Aminiphilus | s__Aminiphilus circumscriptus | 0 | 0 | 0 | 0 | 0 | 0 | 0 | 0 | 0 | 0 | 0 | 0 | 0 | 0 | 0 | 0 | 0 | 0 | 0 | 0 | 0 | 0 | 0 | 105 | 0 | 0 | 0 | 0 | 0 | 0 | 0 | 0 | 0 | 0 | 0 | 0 | 0 | 101 | 0 | 0 | 0 | 0 | 0 | 0 | 0 | 0 | 0 | 0 | 0 | 0 | 0 | 0 | 0 | 128 | 0 | 0 | 0 | 0 | 0 | 0 | 0 | 0 | 0 | 0 | 74 | 0 | 62 | 0 | 86 | 119 | 165 | 0 | 121 | 0
d__Bacteria | p__Synergistota | c__Synergistia | o__Synergistales | f__Aminiphilaceae | g__Aminiphilus | s__Aminiphilus circumscriptus | 0 | 0 | 0 | 0 | 0 | 0 | 0 | 0 | 0 | 0 | 0 | 0 | 0 | 0 | 0 | 0 | 0 | 0 | 0 | 0 | 0 | 0 | 0 | 0 | 0 | 0 | 0 | 0 | 0 | 0 | 0 | 0 | 0 | 0 | 0 | 0 | 0 | 0 | 0 | 0 | 0 | 0 | 0 | 0 | 0 | 0 | 0 | 0 | 0 | 0 | 0 | 0 | 0 | 0 | 0 | 0 | 0 | 0 | 0 | 0 | 0 | 0 | 0 | 0 | 0 | 0 | 0 | 0 | 0 | 18 | 0 | 0 | 0 | 0
d__Bacteria | p__Synergistota | c__Synergistia | o__Synergistales | f__Aminiphilaceae | g__Aminiphilus | s__Aminiphilus circumscriptus | 0 | 0 | 0 | 0 | 0 | 0 | 0 | 0 | 0 | 0 | 0 | 0 | 0 | 0 | 0 | 0 | 0 | 0 | 0 | 0 | 0 | 0 | 0 | 23 | 0 | 0 | 0 | 0 | 0 | 0 | 0 | 0 | 0 | 0 | 0 | 0 | 0 | 0 | 0 | 0 | 0 | 0 | 0 | 0 | 0 | 0 | 0 | 0 | 0 | 0 | 0 | 0 | 0 | 0 | 0 | 0 | 0 | 0 | 0 | 0 | 0 | 0 | 0 | 0 | 0 | 0 | 0 | 0 | 0 | 0 | 0 | 0 | 0 | 0
d__Bacteria | p__Synergistota | c__Synergistia | o__Synergistales | f__Aminobacteriaceae |  |  | 41 | 0 | 0 | 0 | 0 | 0 | 0 | 0 | 0 | 0 | 0 | 0 | 0 | 0 | 0 | 0 | 0 | 0 | 0 | 0 | 0 | 0 | 0 | 0 | 0 | 0 | 0 | 0 | 0 | 0 | 0 | 0 | 0 | 0 | 0 | 0 | 0 | 0 | 0 | 0 | 0 | 0 | 0 | 0 | 0 | 0 | 0 | 0 | 0 | 0 | 0 | 0 | 0 | 0 | 0 | 0 | 0 | 0 | 0 | 0 | 0 | 0 | 0 | 0 | 0 | 0 | 0 | 0 | 0 | 0 | 0 | 0 | 0 | 0
d__Bacteria | p__Synergistota | c__Synergistia | o__Synergistales | f__Aminobacteriaceae |  |  | 0 | 0 | 0 | 0 | 0 | 0 | 0 | 0 | 0 | 0 | 0 | 0 | 0 | 0 | 0 | 0 | 0 | 98 | 0 | 0 | 0 | 0 | 0 | 0 | 0 | 0 | 0 | 8 | 0 | 30 | 0 | 0 | 0 | 0 | 0 | 0 | 0 | 0 | 0 | 0 | 0 | 0 | 0 | 0 | 0 | 0 | 0 | 0 | 0 | 0 | 0 | 0 | 0 | 0 | 0 | 0 | 0 | 0 | 0 | 0 | 0 | 0 | 0 | 0 | 0 | 0 | 0 | 0 | 0 | 0 | 0 | 0 | 0 | 0
d__Bacteria | p__Synergistota | c__Synergistia | o__Synergistales | f__Aminobacteriaceae |  |  | 0 | 0 | 0 | 0 | 0 | 0 | 0 | 41 | 0 | 0 | 0 | 0 | 0 | 0 | 0 | 0 | 0 | 0 | 0 | 0 | 0 | 0 | 0 | 0 | 0 | 0 | 0 | 0 | 0 | 0 | 0 | 0 | 0 | 0 | 0 | 0 | 0 | 0 | 0 | 0 | 0 | 0 | 0 | 0 | 0 | 0 | 0 | 0 | 0 | 0 | 0 | 0 | 0 | 0 | 0 | 0 | 0 | 0 | 0 | 0 | 0 | 0 | 0 | 0 | 0 | 0 | 0 | 0 | 0 | 0 | 0 | 0 | 0 | 0
d__Bacteria | p__Synergistota | c__Synergistia | o__Synergistales | f__Aminobacteriaceae |  |  | 0 | 0 | 0 | 0 | 0 | 0 | 0 | 0 | 0 | 0 | 0 | 0 | 0 | 0 | 0 | 0 | 0 | 0 | 0 | 0 | 0 | 0 | 0 | 0 | 0 | 0 | 0 | 0 | 0 | 0 | 0 | 0 | 0 | 0 | 0 | 0 | 0 | 0 | 0 | 0 | 0 | 0 | 0 | 0 | 0 | 0 | 0 | 0 | 0 | 0 | 0 | 0 | 0 | 0 | 0 | 0 | 0 | 0 | 0 | 0 | 0 | 0 | 0 | 0 | 0 | 0 | 0 | 0 | 88 | 0 | 0 | 0 | 0 | 0
d__Bacteria | p__Synergistota | c__Synergistia | o__Synergistales | f__Aminobacteriaceae |  |  | 0 | 0 | 0 | 0 | 0 | 0 | 0 | 0 | 0 | 0 | 0 | 0 | 0 | 0 | 0 | 0 | 0 | 0 | 0 | 0 | 0 | 0 | 0 | 0 | 0 | 13 | 0 | 0 | 0 | 0 | 0 | 0 | 0 | 0 | 0 | 0 | 0 | 0 | 0 | 0 | 0 | 0 | 0 | 0 | 0 | 0 | 0 | 0 | 0 | 0 | 0 | 0 | 0 | 0 | 0 | 0 | 0 | 0 | 0 | 0 | 0 | 0 | 0 | 0 | 0 | 0 | 0 | 0 | 0 | 0 | 0 | 0 | 0 | 0
d__Bacteria | p__Synergistota | c__Synergistia | o__Synergistales | f__Aminobacteriaceae |  |  | 0 | 0 | 0 | 0 | 0 | 0 | 0 | 0 | 0 | 0 | 0 | 0 | 0 | 0 | 0 | 0 | 0 | 0 | 0 | 0 | 0 | 0 | 0 | 0 | 0 | 0 | 0 | 0 | 0 | 0 | 0 | 0 | 0 | 0 | 0 | 0 | 0 | 0 | 0 | 0 | 0 | 0 | 0 | 0 | 0 | 0 | 0 | 0 | 0 | 0 | 0 | 0 | 25 | 0 | 0 | 0 | 0 | 0 | 0 | 0 | 0 | 0 | 0 | 0 | 0 | 0 | 0 | 0 | 0 | 0 | 0 | 0 | 0 | 0
d__Bacteria | p__Synergistota | c__Synergistia | o__Synergistales | f__Aminobacteriaceae |  |  | 0 | 0 | 0 | 0 | 0 | 0 | 0 | 0 | 0 | 0 | 0 | 0 | 0 | 0 | 0 | 0 | 0 | 0 | 0 | 0 | 0 | 0 | 9 | 0 | 0 | 0 | 0 | 0 | 0 | 0 | 0 | 0 | 0 | 0 | 0 | 0 | 0 | 0 | 0 | 0 | 0 | 0 | 0 | 0 | 0 | 0 | 0 | 0 | 0 | 0 | 0 | 0 | 0 | 0 | 0 | 0 | 0 | 0 | 0 | 0 | 0 | 0 | 0 | 0 | 0 | 0 | 0 | 0 | 0 | 0 | 0 | 0 | 0 | 0
d__Bacteria | p__Synergistota | c__Synergistia | o__Synergistales | f__Aminobacteriaceae |  |  | 0 | 0 | 0 | 0 | 0 | 2 | 0 | 0 | 0 | 0 | 0 | 0 | 0 | 0 | 0 | 0 | 0 | 0 | 0 | 0 | 0 | 0 | 0 | 0 | 0 | 0 | 0 | 0 | 0 | 0 | 0 | 0 | 0 | 0 | 0 | 0 | 0 | 0 | 0 | 0 | 0 | 0 | 0 | 0 | 0 | 0 | 0 | 0 | 0 | 0 | 0 | 0 | 0 | 0 | 0 | 0 | 0 | 0 | 0 | 0 | 0 | 0 | 0 | 0 | 0 | 0 | 0 | 0 | 0 | 0 | 0 | 0 | 0 | 0
d__Bacteria | p__Synergistota | c__Synergistia | o__Synergistales | f__Aminobacteriaceae |  |  | 0 | 0 | 0 | 0 | 0 | 0 | 0 | 0 | 0 | 0 | 0 | 0 | 0 | 0 | 0 | 0 | 0 | 0 | 0 | 0 | 0 | 0 | 0 | 0 | 0 | 0 | 0 | 0 | 0 | 0 | 0 | 0 | 0 | 0 | 0 | 24 | 0 | 0 | 0 | 0 | 0 | 0 | 0 | 0 | 0 | 0 | 0 | 0 | 0 | 0 | 0 | 0 | 0 | 0 | 0 | 0 | 0 | 0 | 0 | 0 | 0 | 0 | 0 | 0 | 0 | 0 | 0 | 52 | 0 | 0 | 0 | 0 | 0 | 0
d__Bacteria | p__Synergistota | c__Synergistia | o__Synergistales | f__Aminobacteriaceae |  |  | 0 | 0 | 0 | 0 | 0 | 0 | 0 | 0 | 0 | 0 | 0 | 0 | 0 | 48 | 0 | 0 | 0 | 0 | 0 | 0 | 0 | 0 | 0 | 0 | 23 | 0 | 0 | 0 | 0 | 0 | 0 | 0 | 0 | 0 | 0 | 0 | 0 | 0 | 0 | 0 | 0 | 0 | 0 | 0 | 0 | 0 | 0 | 0 | 0 | 0 | 0 | 0 | 0 | 0 | 0 | 0 | 0 | 0 | 0 | 0 | 0 | 0 | 0 | 0 | 0 | 0 | 0 | 0 | 0 | 0 | 0 | 0 | 0 | 0
d__Bacteria | p__Synergistota | c__Synergistia | o__Synergistales | f__Aminobacteriaceae |  |  | 0 | 0 | 57 | 0 | 0 | 0 | 0 | 0 | 0 | 0 | 0 | 0 | 0 | 0 | 0 | 0 | 0 | 0 | 0 | 0 | 0 | 0 | 0 | 0 | 0 | 0 | 0 | 0 | 17 | 0 | 0 | 0 | 0 | 0 | 0 | 0 | 0 | 0 | 0 | 0 | 0 | 0 | 0 | 0 | 0 | 0 | 0 | 0 | 0 | 0 | 0 | 0 | 0 | 0 | 0 | 0 | 0 | 0 | 0 | 0 | 0 | 0 | 0 | 0 | 0 | 0 | 0 | 0 | 0 | 0 | 0 | 0 | 0 | 0
d__Bacteria | p__Synergistota | c__Synergistia | o__Synergistales | f__Aminobacteriaceae |  |  | 0 | 0 | 0 | 0 | 0 | 0 | 0 | 0 | 0 | 0 | 0 | 0 | 0 | 0 | 0 | 0 | 0 | 0 | 0 | 0 | 0 | 0 | 0 | 0 | 0 | 0 | 0 | 0 | 0 | 0 | 0 | 0 | 0 | 0 | 0 | 0 | 0 | 0 | 27 | 0 | 0 | 0 | 0 | 0 | 0 | 0 | 0 | 0 | 0 | 0 | 0 | 0 | 0 | 0 | 0 | 0 | 0 | 0 | 0 | 0 | 0 | 0 | 0 | 0 | 0 | 0 | 0 | 0 | 0 | 0 | 0 | 0 | 0 | 0
d__Bacteria | p__Synergistota | c__Synergistia | o__Synergistales | f__Aminobacteriaceae |  |  | 0 | 0 | 0 | 0 | 0 | 0 | 0 | 0 | 0 | 0 | 0 | 0 | 0 | 0 | 0 | 0 | 0 | 0 | 0 | 0 | 0 | 0 | 0 | 0 | 16 | 0 | 0 | 0 | 0 | 0 | 0 | 0 | 0 | 0 | 0 | 0 | 0 | 0 | 0 | 0 | 0 | 0 | 0 | 0 | 0 | 0 | 0 | 0 | 0 | 0 | 0 | 0 | 0 | 0 | 0 | 0 | 0 | 0 | 0 | 0 | 0 | 0 | 0 | 0 | 0 | 0 | 0 | 0 | 0 | 0 | 0 | 0 | 0 | 0
d__Bacteria | p__Synergistota | c__Synergistia | o__Synergistales | f__Aminobacteriaceae |  |  | 0 | 0 | 0 | 0 | 0 | 0 | 0 | 0 | 0 | 0 | 0 | 0 | 0 | 0 | 0 | 0 | 0 | 0 | 0 | 0 | 0 | 0 | 0 | 0 | 0 | 0 | 0 | 0 | 0 | 0 | 0 | 0 | 0 | 0 | 0 | 0 | 0 | 0 | 0 | 0 | 58 | 0 | 0 | 0 | 0 | 0 | 0 | 0 | 0 | 0 | 0 | 0 | 0 | 0 | 0 | 0 | 0 | 0 | 0 | 0 | 0 | 0 | 0 | 0 | 0 | 0 | 0 | 0 | 0 | 0 | 0 | 0 | 0 | 0
d__Bacteria | p__Synergistota | c__Synergistia | o__Synergistales | f__Aminobacteriaceae |  |  | 0 | 0 | 0 | 0 | 0 | 0 | 0 | 0 | 0 | 0 | 0 | 0 | 0 | 0 | 0 | 0 | 0 | 0 | 0 | 0 | 0 | 0 | 0 | 0 | 0 | 0 | 0 | 0 | 0 | 0 | 0 | 0 | 0 | 0 | 0 | 0 | 0 | 0 | 0 | 0 | 0 | 0 | 0 | 0 | 0 | 0 | 0 | 0 | 0 | 28 | 0 | 0 | 0 | 0 | 0 | 0 | 0 | 0 | 0 | 0 | 0 | 0 | 0 | 0 | 0 | 0 | 0 | 0 | 0 | 0 | 0 | 0 | 0 | 0
d__Bacteria | p__Synergistota | c__Synergistia | o__Synergistales | f__Aminobacteriaceae |  |  | 0 | 0 | 0 | 0 | 0 | 0 | 0 | 0 | 0 | 0 | 0 | 0 | 0 | 0 | 0 | 0 | 0 | 0 | 0 | 0 | 0 | 0 | 0 | 0 | 0 | 0 | 0 | 0 | 0 | 0 | 0 | 0 | 0 | 0 | 0 | 0 | 0 | 0 | 0 | 0 | 0 | 0 | 0 | 0 | 0 | 0 | 0 | 0 | 0 | 0 | 0 | 0 | 0 | 0 | 0 | 0 | 0 | 0 | 86 | 0 | 0 | 0 | 0 | 0 | 0 | 0 | 0 | 0 | 0 | 0 | 0 | 0 | 0 | 0
d__Bacteria | p__Synergistota | c__Synergistia | o__Synergistales | f__Aminobacteriaceae |  |  | 0 | 0 | 0 | 0 | 0 | 0 | 0 | 0 | 0 | 0 | 0 | 25 | 0 | 0 | 0 | 0 | 0 | 0 | 0 | 0 | 0 | 0 | 0 | 0 | 0 | 0 | 0 | 0 | 0 | 0 | 0 | 0 | 0 | 0 | 0 | 0 | 0 | 0 | 0 | 0 | 0 | 0 | 0 | 0 | 0 | 0 | 0 | 0 | 0 | 0 | 0 | 0 | 0 | 0 | 0 | 0 | 0 | 0 | 0 | 0 | 0 | 0 | 0 | 0 | 0 | 0 | 0 | 0 | 0 | 0 | 0 | 0 | 0 | 0
d__Bacteria | p__Synergistota | c__Synergistia | o__Synergistales | f__Aminobacteriaceae |  |  | 0 | 0 | 0 | 0 | 0 | 0 | 0 | 0 | 0 | 0 | 0 | 0 | 0 | 0 | 0 | 0 | 0 | 0 | 0 | 0 | 0 | 0 | 0 | 0 | 0 | 0 | 0 | 0 | 0 | 0 | 0 | 0 | 0 | 0 | 0 | 0 | 0 | 0 | 0 | 0 | 0 | 0 | 0 | 0 | 0 | 0 | 0 | 0 | 0 | 0 | 0 | 0 | 0 | 0 | 0 | 0 | 64 | 0 | 0 | 0 | 0 | 0 | 0 | 0 | 0 | 0 | 0 | 0 | 0 | 0 | 0 | 0 | 0 | 0
d__Bacteria | p__Synergistota | c__Synergistia | o__Synergistales | f__Aminobacteriaceae |  |  | 0 | 0 | 0 | 0 | 0 | 127 | 0 | 0 | 0 | 0 | 0 | 0 | 0 | 0 | 0 | 0 | 0 | 0 | 0 | 0 | 0 | 0 | 0 | 0 | 0 | 0 | 0 | 0 | 0 | 0 | 0 | 0 | 0 | 0 | 0 | 0 | 0 | 0 | 92 | 0 | 0 | 0 | 58 | 0 | 0 | 0 | 0 | 0 | 0 | 0 | 0 | 0 | 0 | 0 | 0 | 0 | 0 | 0 | 0 | 0 | 0 | 0 | 0 | 0 | 0 | 0 | 0 | 0 | 0 | 0 | 0 | 0 | 0 | 0
d__Bacteria | p__Synergistota | c__Synergistia | o__Synergistales | f__Aminobacteriaceae |  |  | 0 | 0 | 0 | 0 | 0 | 0 | 0 | 0 | 0 | 0 | 0 | 0 | 8 | 0 | 0 | 0 | 0 | 0 | 0 | 0 | 0 | 0 | 0 | 0 | 0 | 0 | 0 | 0 | 0 | 0 | 0 | 0 | 0 | 0 | 0 | 0 | 0 | 0 | 0 | 0 | 0 | 0 | 0 | 0 | 0 | 0 | 0 | 0 | 0 | 0 | 0 | 0 | 0 | 0 | 0 | 0 | 0 | 0 | 0 | 0 | 0 | 0 | 0 | 0 | 0 | 0 | 0 | 0 | 0 | 0 | 0 | 0 | 0 | 0
d__Bacteria | p__Synergistota | c__Synergistia | o__Synergistales | f__Aminobacteriaceae |  |  | 0 | 0 | 0 | 0 | 0 | 0 | 0 | 0 | 0 | 0 | 0 | 0 | 0 | 0 | 0 | 0 | 0 | 0 | 0 | 0 | 0 | 0 | 0 | 0 | 0 | 0 | 0 | 0 | 0 | 0 | 0 | 0 | 0 | 0 | 0 | 0 | 0 | 0 | 0 | 0 | 0 | 0 | 0 | 0 | 0 | 0 | 0 | 0 | 0 | 0 | 0 | 0 | 0 | 0 | 0 | 0 | 0 | 0 | 0 | 0 | 0 | 0 | 60 | 0 | 0 | 0 | 0 | 0 | 0 | 0 | 0 | 0 | 0 | 0
d__Bacteria | p__Synergistota | c__Synergistia | o__Synergistales | f__Aminobacteriaceae |  |  | 0 | 0 | 0 | 0 | 0 | 0 | 0 | 0 | 0 | 0 | 0 | 0 | 0 | 0 | 0 | 0 | 0 | 0 | 0 | 0 | 0 | 0 | 0 | 0 | 0 | 0 | 0 | 0 | 0 | 0 | 0 | 0 | 0 | 0 | 0 | 0 | 0 | 0 | 0 | 0 | 0 | 0 | 0 | 0 | 0 | 0 | 0 | 0 | 0 | 0 | 0 | 0 | 0 | 0 | 0 | 0 | 0 | 0 | 0 | 0 | 0 | 53 | 0 | 0 | 0 | 0 | 0 | 0 | 0 | 0 | 0 | 0 | 0 | 0
d__Bacteria | p__Synergistota | c__Synergistia | o__Synergistales | f__Aminobacteriaceae |  |  | 0 | 0 | 0 | 0 | 0 | 0 | 0 | 0 | 0 | 0 | 0 | 0 | 0 | 0 | 21 | 0 | 0 | 0 | 0 | 0 | 0 | 0 | 0 | 0 | 0 | 0 | 0 | 0 | 0 | 0 | 0 | 0 | 0 | 0 | 0 | 0 | 0 | 0 | 0 | 0 | 0 | 0 | 0 | 0 | 0 | 0 | 0 | 0 | 0 | 0 | 0 | 0 | 0 | 0 | 0 | 0 | 0 | 0 | 0 | 0 | 0 | 0 | 0 | 0 | 0 | 0 | 0 | 0 | 0 | 0 | 0 | 0 | 0 | 0
d__Bacteria | p__Synergistota | c__Synergistia | o__Synergistales | f__Aminobacteriaceae |  |  | 0 | 0 | 0 | 0 | 0 | 0 | 0 | 0 | 35 | 0 | 0 | 0 | 0 | 0 | 0 | 0 | 0 | 0 | 0 | 0 | 0 | 0 | 0 | 0 | 0 | 0 | 0 | 0 | 0 | 0 | 0 | 0 | 0 | 0 | 0 | 0 | 0 | 0 | 0 | 0 | 103 | 0 | 0 | 0 | 0 | 0 | 0 | 0 | 0 | 0 | 0 | 0 | 0 | 0 | 0 | 0 | 0 | 0 | 0 | 0 | 0 | 0 | 0 | 0 | 0 | 0 | 0 | 0 | 0 | 0 | 0 | 0 | 0 | 0
d__Bacteria | p__Synergistota | c__Synergistia | o__Synergistales | f__Aminobacteriaceae |  |  | 0 | 0 | 0 | 0 | 0 | 0 | 0 | 0 | 0 | 0 | 0 | 0 | 0 | 0 | 0 | 0 | 0 | 0 | 0 | 0 | 0 | 0 | 0 | 0 | 0 | 0 | 9 | 0 | 0 | 0 | 0 | 0 | 0 | 0 | 0 | 0 | 0 | 0 | 0 | 0 | 0 | 0 | 0 | 0 | 0 | 0 | 0 | 0 | 0 | 0 | 0 | 0 | 0 | 0 | 0 | 0 | 0 | 0 | 0 | 0 | 0 | 0 | 0 | 0 | 0 | 0 | 0 | 0 | 0 | 0 | 0 | 0 | 0 | 0
d__Bacteria | p__Synergistota | c__Synergistia | o__Synergistales | f__Aminobacteriaceae |  |  | 0 | 0 | 0 | 0 | 0 | 0 | 0 | 0 | 0 | 0 | 0 | 0 | 0 | 0 | 0 | 0 | 0 | 0 | 0 | 0 | 0 | 0 | 0 | 0 | 0 | 0 | 0 | 0 | 0 | 0 | 0 | 0 | 0 | 0 | 0 | 0 | 0 | 0 | 0 | 0 | 0 | 0 | 0 | 0 | 0 | 0 | 0 | 0 | 0 | 0 | 0 | 0 | 0 | 0 | 0 | 0 | 0 | 0 | 0 | 0 | 0 | 0 | 0 | 48 | 0 | 0 | 0 | 0 | 0 | 0 | 0 | 0 | 0 | 0
d__Bacteria | p__Synergistota | c__Synergistia | o__Synergistales | f__Aminobacteriaceae |  |  | 0 | 0 | 0 | 0 | 0 | 0 | 0 | 0 | 0 | 0 | 0 | 0 | 0 | 0 | 0 | 0 | 0 | 0 | 0 | 0 | 0 | 0 | 0 | 0 | 0 | 0 | 0 | 0 | 0 | 0 | 0 | 0 | 0 | 0 | 0 | 0 | 0 | 0 | 0 | 0 | 0 | 0 | 0 | 0 | 0 | 0 | 31 | 0 | 0 | 0 | 0 | 0 | 0 | 0 | 0 | 0 | 0 | 0 | 0 | 0 | 0 | 0 | 0 | 0 | 0 | 0 | 0 | 0 | 0 | 0 | 0 | 0 | 0 | 0
d__Bacteria | p__Synergistota | c__Synergistia | o__Synergistales | f__Aminobacteriaceae | g__Aminivibrio |  | 0 | 0 | 0 | 0 | 0 | 0 | 0 | 0 | 0 | 0 | 0 | 0 | 0 | 0 | 0 | 0 | 0 | 18 | 0 | 0 | 0 | 0 | 0 | 0 | 0 | 0 | 0 | 0 | 0 | 0 | 0 | 0 | 0 | 0 | 0 | 0 | 0 | 0 | 0 | 0 | 0 | 0 | 0 | 0 | 0 | 0 | 0 | 0 | 0 | 0 | 0 | 0 | 0 | 0 | 0 | 0 | 0 | 0 | 0 | 0 | 0 | 0 | 0 | 0 | 0 | 0 | 0 | 0 | 0 | 0 | 0 | 0 | 0 | 0
d__Bacteria | p__Synergistota | c__Synergistia | o__Synergistales | f__Aminobacteriaceae | g__Aminivibrio |  | 0 | 0 | 0 | 0 | 0 | 0 | 0 | 0 | 0 | 0 | 0 | 0 | 0 | 11 | 0 | 0 | 0 | 0 | 0 | 0 | 0 | 0 | 0 | 0 | 0 | 0 | 0 | 0 | 0 | 0 | 0 | 0 | 0 | 0 | 0 | 0 | 0 | 0 | 0 | 0 | 0 | 0 | 0 | 0 | 0 | 0 | 0 | 0 | 0 | 0 | 0 | 0 | 0 | 0 | 0 | 0 | 0 | 0 | 0 | 0 | 0 | 0 | 0 | 0 | 0 | 0 | 0 | 0 | 0 | 0 | 0 | 0 | 0 | 0
d__Bacteria | p__Synergistota | c__Synergistia | o__Synergistales | f__Aminobacteriaceae | g__Aminivibrio |  | 0 | 0 | 0 | 0 | 0 | 0 | 0 | 0 | 0 | 0 | 0 | 0 | 0 | 0 | 0 | 0 | 0 | 0 | 0 | 0 | 0 | 0 | 0 | 0 | 0 | 0 | 0 | 0 | 0 | 0 | 0 | 0 | 0 | 0 | 0 | 0 | 0 | 0 | 0 | 0 | 0 | 0 | 0 | 0 | 0 | 0 | 0 | 32 | 0 | 0 | 0 | 0 | 0 | 0 | 0 | 0 | 0 | 0 | 0 | 0 | 0 | 0 | 0 | 0 | 0 | 0 | 0 | 0 | 0 | 0 | 0 | 0 | 0 | 0
d__Bacteria | p__Synergistota | c__Synergistia | o__Synergistales | f__Aminobacteriaceae | g__Aminivibrio | s__Aminivibrio pyruvatiphilus | 30 | 0 | 0 | 0 | 0 | 0 | 0 | 47 | 0 | 0 | 0 | 0 | 0 | 0 | 0 | 0 | 0 | 0 | 0 | 0 | 0 | 0 | 0 | 0 | 0 | 0 | 0 | 0 | 0 | 0 | 0 | 0 | 0 | 0 | 0 | 0 | 0 | 0 | 0 | 0 | 0 | 0 | 0 | 0 | 0 | 0 | 0 | 0 | 36 | 71 | 52 | 0 | 0 | 0 | 0 | 0 | 0 | 0 | 0 | 0 | 0 | 0 | 0 | 0 | 0 | 0 | 0 | 0 | 0 | 0 | 0 | 0 | 0 | 0
d__Bacteria | p__Synergistota | c__Synergistia | o__Synergistales | f__Aminobacteriaceae | g__Aminivibrio | s__Aminivibrio pyruvatiphilus | 0 | 0 | 0 | 0 | 0 | 0 | 0 | 0 | 0 | 0 | 0 | 0 | 0 | 0 | 0 | 0 | 0 | 0 | 73 | 0 | 0 | 0 | 0 | 0 | 0 | 0 | 0 | 0 | 0 | 0 | 0 | 0 | 0 | 0 | 0 | 0 | 0 | 0 | 0 | 0 | 0 | 0 | 0 | 0 | 182 | 0 | 0 | 0 | 0 | 0 | 0 | 294 | 0 | 0 | 405 | 0 | 0 | 0 | 0 | 0 | 0 | 0 | 0 | 0 | 0 | 0 | 0 | 0 | 0 | 0 | 0 | 0 | 195 | 0
d__Bacteria | p__Synergistota | c__Synergistia | o__Synergistales | f__Aminobacteriaceae | g__Aminivibrio | s__Aminivibrio pyruvatiphilus | 0 | 0 | 0 | 0 | 0 | 0 | 0 | 0 | 0 | 0 | 0 | 0 | 0 | 0 | 0 | 0 | 0 | 0 | 0 | 0 | 0 | 0 | 0 | 0 | 0 | 0 | 0 | 0 | 0 | 0 | 0 | 0 | 0 | 0 | 83 | 0 | 0 | 0 | 0 | 0 | 0 | 0 | 0 | 0 | 0 | 0 | 57 | 23 | 0 | 0 | 0 | 0 | 0 | 0 | 0 | 0 | 0 | 0 | 0 | 0 | 85 | 0 | 0 | 0 | 65 | 46 | 0 | 0 | 0 | 0 | 0 | 0 | 0 | 0
d__Bacteria | p__Synergistota | c__Synergistia | o__Synergistales | f__Aminobacteriaceae | g__Aminivibrio | s__Aminivibrio pyruvatiphilus | 0 | 0 | 0 | 0 | 0 | 0 | 0 | 0 | 0 | 0 | 0 | 0 | 0 | 0 | 0 | 0 | 0 | 0 | 0 | 0 | 0 | 0 | 0 | 0 | 0 | 0 | 0 | 0 | 0 | 0 | 0 | 0 | 0 | 0 | 0 | 0 | 0 | 0 | 0 | 0 | 0 | 0 | 0 | 0 | 0 | 0 | 0 | 0 | 0 | 0 | 0 | 0 | 0 | 0 | 0 | 0 | 0 | 0 | 0 | 0 | 0 | 0 | 0 | 0 | 62 | 0 | 0 | 0 | 0 | 0 | 0 | 0 | 0 | 0
d__Bacteria | p__Synergistota | c__Synergistia | o__Synergistales | f__Aminobacteriaceae | g__Aminivibrio | s__Aminivibrio pyruvatiphilus | 0 | 0 | 0 | 0 | 0 | 0 | 0 | 0 | 0 | 0 | 0 | 0 | 0 | 66 | 0 | 0 | 0 | 0 | 0 | 0 | 0 | 0 | 0 | 0 | 0 | 0 | 0 | 0 | 0 | 0 | 0 | 0 | 0 | 0 | 0 | 0 | 0 | 0 | 0 | 0 | 0 | 0 | 0 | 0 | 0 | 0 | 0 | 0 | 0 | 0 | 0 | 0 | 0 | 0 | 0 | 0 | 0 | 0 | 0 | 0 | 0 | 0 | 0 | 0 | 0 | 0 | 0 | 0 | 0 | 0 | 0 | 0 | 0 | 0
d__Bacteria | p__Synergistota | c__Synergistia | o__Synergistales | f__Aminobacteriaceae | g__Aminivibrio | s__Aminivibrio pyruvatiphilus | 0 | 0 | 0 | 0 | 0 | 0 | 0 | 0 | 0 | 0 | 0 | 0 | 0 | 0 | 0 | 0 | 0 | 0 | 0 | 0 | 0 | 0 | 0 | 0 | 0 | 0 | 0 | 0 | 0 | 0 | 0 | 0 | 0 | 0 | 0 | 0 | 0 | 0 | 0 | 0 | 0 | 0 | 0 | 0 | 0 | 0 | 0 | 0 | 103 | 0 | 0 | 0 | 0 | 0 | 0 | 0 | 0 | 0 | 0 | 0 | 0 | 0 | 0 | 0 | 0 | 0 | 0 | 0 | 0 | 0 | 0 | 0 | 0 | 0
d__Bacteria | p__Synergistota | c__Synergistia | o__Synergistales | f__Aminobacteriaceae | g__Aminivibrio | s__Aminivibrio pyruvatiphilus | 0 | 0 | 0 | 0 | 0 | 0 | 0 | 0 | 0 | 0 | 0 | 63 | 0 | 0 | 0 | 0 | 0 | 0 | 0 | 0 | 0 | 0 | 0 | 0 | 0 | 0 | 0 | 0 | 0 | 0 | 0 | 0 | 0 | 0 | 0 | 0 | 0 | 0 | 0 | 0 | 0 | 0 | 0 | 0 | 0 | 60 | 0 | 0 | 0 | 0 | 0 | 0 | 0 | 0 | 0 | 0 | 0 | 0 | 0 | 0 | 0 | 0 | 0 | 0 | 0 | 0 | 0 | 0 | 0 | 0 | 0 | 0 | 0 | 0
d__Bacteria | p__Synergistota | c__Synergistia | o__Synergistales | f__Aminobacteriaceae | g__Aminivibrio | s__Aminivibrio pyruvatiphilus | 82 | 0 | 0 | 0 | 0 | 0 | 0 | 0 | 0 | 0 | 0 | 0 | 0 | 0 | 0 | 0 | 0 | 0 | 0 | 0 | 0 | 0 | 0 | 0 | 0 | 0 | 0 | 0 | 0 | 0 | 0 | 0 | 0 | 0 | 0 | 0 | 0 | 0 | 0 | 0 | 0 | 0 | 0 | 0 | 0 | 0 | 0 | 0 | 0 | 0 | 0 | 0 | 0 | 0 | 0 | 0 | 0 | 0 | 0 | 0 | 0 | 0 | 0 | 0 | 0 | 0 | 0 | 0 | 0 | 0 | 0 | 0 | 0 | 0
d__Bacteria | p__Synergistota | c__Synergistia | o__Synergistales | f__Aminobacteriaceae | g__Aminivibrio | s__Aminivibrio pyruvatiphilus | 0 | 0 | 0 | 0 | 0 | 0 | 0 | 0 | 0 | 0 | 0 | 0 | 0 | 0 | 0 | 0 | 0 | 0 | 0 | 0 | 0 | 0 | 0 | 0 | 0 | 0 | 0 | 0 | 0 | 0 | 0 | 0 | 0 | 0 | 0 | 128 | 0 | 0 | 0 | 0 | 0 | 0 | 0 | 0 | 0 | 0 | 0 | 0 | 0 | 0 | 0 | 0 | 0 | 0 | 0 | 0 | 0 | 0 | 0 | 0 | 0 | 0 | 0 | 0 | 0 | 0 | 0 | 0 | 0 | 0 | 0 | 0 | 0 | 0
d__Bacteria | p__Synergistota | c__Synergistia | o__Synergistales | f__Aminobacteriaceae | g__Aminivibrio | s__Aminivibrio pyruvatiphilus | 66 | 0 | 0 | 0 | 0 | 0 | 0 | 0 | 0 | 0 | 0 | 0 | 0 | 0 | 0 | 0 | 0 | 0 | 0 | 0 | 0 | 0 | 0 | 0 | 0 | 0 | 0 | 0 | 0 | 0 | 0 | 0 | 0 | 0 | 0 | 0 | 0 | 0 | 0 | 0 | 0 | 0 | 0 | 0 | 0 | 0 | 0 | 0 | 0 | 0 | 0 | 0 | 0 | 0 | 0 | 0 | 0 | 0 | 0 | 0 | 0 | 0 | 0 | 0 | 0 | 0 | 0 | 0 | 0 | 0 | 0 | 0 | 0 | 0
d__Bacteria | p__Synergistota | c__Synergistia | o__Synergistales | f__Aminobacteriaceae | g__Aminivibrio | s__Aminivibrio pyruvatiphilus | 32 | 0 | 0 | 0 | 0 | 0 | 0 | 27 | 0 | 0 | 0 | 0 | 0 | 0 | 0 | 0 | 0 | 45 | 0 | 0 | 0 | 0 | 0 | 0 | 0 | 0 | 0 | 0 | 181 | 0 | 0 | 0 | 0 | 0 | 117 | 0 | 0 | 0 | 0 | 0 | 0 | 0 | 0 | 0 | 0 | 0 | 0 | 83 | 139 | 95 | 75 | 0 | 0 | 0 | 0 | 0 | 0 | 201 | 0 | 0 | 0 | 32 | 112 | 62 | 51 | 74 | 0 | 0 | 0 | 0 | 0 | 0 | 0 | 0
d__Bacteria | p__Synergistota | c__Synergistia | o__Synergistales | f__Aminobacteriaceae | g__Aminivibrio | s__Aminivibrio pyruvatiphilus | 0 | 0 | 0 | 0 | 0 | 0 | 0 | 0 | 0 | 0 | 0 | 0 | 0 | 0 | 0 | 0 | 0 | 0 | 0 | 0 | 0 | 0 | 0 | 0 | 15 | 0 | 0 | 0 | 0 | 0 | 0 | 0 | 0 | 0 | 0 | 0 | 0 | 0 | 0 | 0 | 0 | 0 | 0 | 0 | 0 | 0 | 0 | 0 | 0 | 0 | 73 | 0 | 0 | 0 | 0 | 0 | 0 | 0 | 0 | 0 | 0 | 0 | 0 | 0 | 0 | 0 | 0 | 0 | 0 | 0 | 0 | 0 | 0 | 0
d__Bacteria | p__Synergistota | c__Synergistia | o__Synergistales | f__Aminobacteriaceae | g__Aminivibrio | s__Aminivibrio pyruvatiphilus | 0 | 0 | 0 | 0 | 0 | 0 | 0 | 0 | 0 | 0 | 0 | 0 | 0 | 0 | 0 | 0 | 0 | 0 | 0 | 0 | 0 | 0 | 0 | 0 | 0 | 0 | 0 | 0 | 0 | 0 | 0 | 0 | 0 | 0 | 0 | 0 | 0 | 0 | 0 | 0 | 0 | 0 | 0 | 0 | 0 | 0 | 0 | 79 | 0 | 0 | 0 | 0 | 0 | 0 | 0 | 0 | 0 | 0 | 0 | 0 | 0 | 0 | 0 | 0 | 0 | 0 | 0 | 0 | 0 | 0 | 0 | 0 | 0 | 0
d__Bacteria | p__Synergistota | c__Synergistia | o__Synergistales | f__Aminobacteriaceae | g__Aminivibrio | s__Aminivibrio pyruvatiphilus | 0 | 0 | 0 | 0 | 0 | 0 | 0 | 0 | 0 | 0 | 0 | 0 | 0 | 0 | 0 | 0 | 0 | 0 | 0 | 0 | 0 | 0 | 0 | 0 | 0 | 0 | 0 | 0 | 0 | 0 | 0 | 0 | 0 | 0 | 0 | 0 | 0 | 0 | 0 | 0 | 0 | 0 | 0 | 0 | 0 | 0 | 0 | 0 | 0 | 0 | 0 | 0 | 0 | 0 | 0 | 0 | 0 | 0 | 0 | 0 | 0 | 0 | 0 | 187 | 0 | 0 | 0 | 0 | 0 | 0 | 0 | 0 | 0 | 0
d__Bacteria | p__Synergistota | c__Synergistia | o__Synergistales | f__Aminobacteriaceae | g__Aminivibrio | s__Aminivibrio pyruvatiphilus | 0 | 0 | 0 | 0 | 0 | 0 | 0 | 0 | 0 | 0 | 0 | 0 | 0 | 0 | 0 | 0 | 0 | 0 | 0 | 0 | 0 | 0 | 0 | 0 | 0 | 0 | 0 | 0 | 0 | 0 | 0 | 0 | 0 | 0 | 0 | 0 | 0 | 0 | 0 | 0 | 0 | 0 | 0 | 0 | 0 | 0 | 0 | 0 | 0 | 94 | 0 | 0 | 0 | 0 | 0 | 0 | 0 | 0 | 0 | 0 | 0 | 0 | 0 | 0 | 0 | 0 | 0 | 0 | 0 | 0 | 0 | 0 | 0 | 0
d__Bacteria | p__Synergistota | c__Synergistia | o__Synergistales | f__Aminobacteriaceae | g__Aminivibrio | s__Aminivibrio pyruvatiphilus | 0 | 0 | 0 | 0 | 0 | 0 | 0 | 0 | 0 | 0 | 0 | 0 | 0 | 0 | 0 | 0 | 0 | 0 | 0 | 0 | 0 | 0 | 0 | 0 | 0 | 0 | 0 | 0 | 0 | 0 | 0 | 0 | 0 | 0 | 0 | 0 | 0 | 0 | 0 | 0 | 0 | 0 | 0 | 0 | 0 | 0 | 0 | 0 | 0 | 0 | 0 | 0 | 0 | 0 | 0 | 0 | 0 | 0 | 0 | 0 | 0 | 0 | 0 | 0 | 0 | 0 | 0 | 0 | 22 | 0 | 0 | 0 | 0 | 0
d__Bacteria | p__Synergistota | c__Synergistia | o__Synergistales | f__Aminobacteriaceae | g__Aminivibrio | s__Aminivibrio pyruvatiphilus | 0 | 0 | 17 | 0 | 0 | 0 | 0 | 0 | 0 | 0 | 0 | 0 | 0 | 0 | 0 | 0 | 0 | 58 | 0 | 0 | 0 | 0 | 0 | 0 | 0 | 0 | 0 | 0 | 0 | 0 | 0 | 0 | 0 | 0 | 0 | 0 | 0 | 0 | 0 | 0 | 0 | 0 | 0 | 0 | 0 | 0 | 0 | 0 | 0 | 0 | 39 | 0 | 0 | 0 | 0 | 0 | 0 | 0 | 0 | 0 | 0 | 0 | 0 | 0 | 0 | 30 | 0 | 0 | 0 | 0 | 0 | 0 | 0 | 0
d__Bacteria | p__Synergistota | c__Synergistia | o__Synergistales | f__Aminobacteriaceae | g__Aminivibrio | s__Aminivibrio pyruvatiphilus | 0 | 0 | 0 | 0 | 0 | 0 | 0 | 76 | 0 | 0 | 0 | 0 | 0 | 0 | 0 | 0 | 0 | 44 | 0 | 0 | 0 | 0 | 0 | 0 | 0 | 0 | 0 | 0 | 0 | 0 | 0 | 0 | 0 | 0 | 0 | 0 | 0 | 0 | 0 | 83 | 0 | 0 | 0 | 0 | 0 | 0 | 70 | 0 | 0 | 0 | 40 | 0 | 0 | 0 | 0 | 0 | 0 | 0 | 0 | 0 | 0 | 0 | 0 | 0 | 0 | 0 | 0 | 0 | 0 | 0 | 0 | 0 | 0 | 0
d__Bacteria | p__Synergistota | c__Synergistia | o__Synergistales | f__Aminobacteriaceae | g__Aminivibrio | s__Aminivibrio pyruvatiphilus | 0 | 0 | 0 | 0 | 0 | 0 | 0 | 0 | 0 | 0 | 0 | 0 | 0 | 0 | 0 | 0 | 0 | 15 | 0 | 0 | 0 | 0 | 0 | 0 | 0 | 0 | 0 | 0 | 0 | 0 | 0 | 0 | 0 | 0 | 0 | 0 | 0 | 0 | 0 | 0 | 0 | 0 | 0 | 0 | 0 | 0 | 0 | 0 | 0 | 0 | 0 | 0 | 0 | 0 | 0 | 0 | 0 | 0 | 0 | 0 | 0 | 0 | 0 | 0 | 0 | 0 | 0 | 0 | 0 | 0 | 0 | 0 | 0 | 0
d__Bacteria | p__Synergistota | c__Synergistia | o__Synergistales | f__Aminobacteriaceae | g__Aminivibrio | s__Aminivibrio pyruvatiphilus | 18 | 0 | 0 | 0 | 0 | 0 | 0 | 0 | 0 | 0 | 0 | 0 | 0 | 0 | 0 | 0 | 0 | 0 | 0 | 0 | 0 | 43 | 0 | 0 | 0 | 0 | 0 | 0 | 0 | 0 | 0 | 0 | 0 | 0 | 0 | 0 | 0 | 0 | 0 | 0 | 0 | 0 | 0 | 0 | 0 | 0 | 0 | 0 | 32 | 0 | 43 | 0 | 0 | 0 | 0 | 0 | 0 | 0 | 0 | 0 | 0 | 17 | 0 | 46 | 0 | 0 | 0 | 0 | 0 | 0 | 0 | 0 | 0 | 0
d__Bacteria | p__Synergistota | c__Synergistia | o__Synergistales | f__Aminobacteriaceae | g__Aminivibrio | s__Aminivibrio pyruvatiphilus | 0 | 0 | 0 | 0 | 0 | 0 | 0 | 0 | 0 | 0 | 0 | 0 | 0 | 0 | 0 | 0 | 0 | 0 | 0 | 0 | 0 | 0 | 0 | 118 | 0 | 0 | 0 | 0 | 0 | 0 | 0 | 0 | 0 | 0 | 0 | 0 | 0 | 0 | 0 | 0 | 0 | 0 | 0 | 0 | 0 | 0 | 0 | 0 | 0 | 0 | 0 | 0 | 0 | 0 | 0 | 0 | 0 | 0 | 0 | 0 | 0 | 0 | 0 | 0 | 0 | 0 | 0 | 0 | 0 | 0 | 0 | 0 | 0 | 0
d__Bacteria | p__Synergistota | c__Synergistia | o__Synergistales | f__Aminobacteriaceae | g__Aminivibrio | s__Aminivibrio pyruvatiphilus | 0 | 0 | 0 | 0 | 0 | 0 | 0 | 0 | 0 | 0 | 0 | 0 | 0 | 181 | 0 | 0 | 0 | 0 | 0 | 0 | 0 | 0 | 0 | 0 | 0 | 0 | 0 | 0 | 0 | 0 | 0 | 0 | 0 | 100 | 0 | 0 | 0 | 0 | 0 | 0 | 0 | 0 | 0 | 0 | 0 | 0 | 0 | 0 | 0 | 0 | 48 | 0 | 0 | 0 | 0 | 0 | 0 | 0 | 0 | 0 | 0 | 0 | 57 | 0 | 0 | 0 | 0 | 0 | 0 | 0 | 0 | 0 | 0 | 0
d__Bacteria | p__Synergistota | c__Synergistia | o__Synergistales | f__Aminobacteriaceae | g__Aminivibrio | s__Aminivibrio pyruvatiphilus | 0 | 0 | 0 | 0 | 0 | 0 | 0 | 0 | 0 | 0 | 0 | 0 | 50 | 0 | 0 | 0 | 0 | 0 | 0 | 0 | 0 | 0 | 0 | 0 | 0 | 0 | 0 | 0 | 0 | 0 | 0 | 0 | 0 | 0 | 0 | 0 | 0 | 0 | 0 | 0 | 0 | 0 | 0 | 0 | 0 | 0 | 0 | 0 | 0 | 0 | 0 | 0 | 0 | 0 | 0 | 0 | 0 | 0 | 0 | 0 | 0 | 0 | 0 | 0 | 0 | 0 | 0 | 0 | 0 | 0 | 0 | 0 | 0 | 0
d__Bacteria | p__Synergistota | c__Synergistia | o__Synergistales | f__Aminobacteriaceae | g__Aminivibrio | s__Aminivibrio pyruvatiphilus | 0 | 0 | 0 | 0 | 0 | 0 | 0 | 0 | 0 | 0 | 0 | 0 | 0 | 0 | 0 | 0 | 0 | 0 | 0 | 0 | 0 | 0 | 0 | 0 | 0 | 0 | 0 | 0 | 0 | 0 | 0 | 0 | 0 | 0 | 0 | 0 | 74 | 88 | 0 | 0 | 0 | 51 | 0 | 0 | 88 | 0 | 0 | 0 | 0 | 0 | 0 | 0 | 0 | 0 | 95 | 0 | 0 | 0 | 0 | 0 | 0 | 0 | 0 | 0 | 0 | 0 | 81 | 0 | 79 | 93 | 0 | 0 | 0 | 0
d__Bacteria | p__Synergistota | c__Synergistia | o__Synergistales | f__Aminobacteriaceae | g__Aminivibrio | s__Aminivibrio pyruvatiphilus | 0 | 0 | 0 | 0 | 0 | 0 | 0 | 0 | 0 | 0 | 0 | 0 | 0 | 0 | 0 | 0 | 0 | 0 | 0 | 0 | 0 | 0 | 0 | 0 | 0 | 0 | 0 | 0 | 0 | 0 | 0 | 0 | 0 | 0 | 0 | 0 | 0 | 0 | 0 | 0 | 0 | 0 | 0 | 0 | 0 | 0 | 0 | 0 | 0 | 0 | 0 | 0 | 0 | 0 | 0 | 0 | 0 | 0 | 0 | 0 | 0 | 0 | 0 | 0 | 0 | 0 | 0 | 0 | 0 | 0 | 0 | 0 | 101 | 0
d__Bacteria | p__Synergistota | c__Synergistia | o__Synergistales | f__Aminobacteriaceae | g__Aminivibrio | s__Aminivibrio pyruvatiphilus | 0 | 0 | 0 | 0 | 0 | 0 | 0 | 0 | 0 | 0 | 0 | 0 | 0 | 0 | 0 | 0 | 0 | 0 | 0 | 0 | 0 | 0 | 0 | 137 | 0 | 0 | 0 | 0 | 0 | 0 | 0 | 0 | 0 | 0 | 0 | 0 | 188 | 0 | 0 | 0 | 0 | 0 | 73 | 0 | 122 | 0 | 0 | 0 | 0 | 0 | 0 | 160 | 0 | 150 | 153 | 0 | 0 | 0 | 0 | 0 | 0 | 0 | 0 | 0 | 0 | 0 | 69 | 0 | 141 | 138 | 0 | 143 | 133 | 0
d__Bacteria | p__Synergistota | c__Synergistia | o__Synergistales | f__Aminobacteriaceae | g__Aminivibrio | s__Aminivibrio pyruvatiphilus | 0 | 0 | 0 | 0 | 0 | 0 | 0 | 0 | 0 | 0 | 0 | 0 | 0 | 0 | 0 | 0 | 0 | 0 | 0 | 0 | 0 | 0 | 0 | 0 | 0 | 0 | 0 | 0 | 0 | 0 | 0 | 0 | 0 | 52 | 0 | 0 | 0 | 0 | 0 | 0 | 0 | 0 | 0 | 0 | 0 | 0 | 0 | 0 | 0 | 0 | 0 | 0 | 0 | 0 | 0 | 0 | 0 | 0 | 0 | 0 | 0 | 0 | 0 | 0 | 0 | 0 | 0 | 0 | 0 | 0 | 0 | 0 | 0 | 0
d__Bacteria | p__Synergistota | c__Synergistia | o__Synergistales | f__Aminobacteriaceae | g__Aminivibrio | s__Aminivibrio pyruvatiphilus | 0 | 0 | 0 | 0 | 0 | 0 | 0 | 0 | 0 | 0 | 0 | 0 | 0 | 0 | 0 | 0 | 0 | 0 | 0 | 0 | 0 | 0 | 0 | 0 | 0 | 0 | 0 | 0 | 0 | 0 | 0 | 0 | 0 | 0 | 0 | 0 | 0 | 0 | 0 | 0 | 0 | 0 | 0 | 0 | 0 | 0 | 0 | 0 | 0 | 0 | 0 | 0 | 0 | 0 | 0 | 0 | 0 | 0 | 0 | 0 | 0 | 0 | 0 | 0 | 0 | 0 | 0 | 0 | 370 | 0 | 0 | 0 | 0 | 0
d__Bacteria | p__Synergistota | c__Synergistia | o__Synergistales | f__Aminobacteriaceae | g__Aminivibrio | s__Aminivibrio pyruvatiphilus | 95 | 0 | 0 | 0 | 0 | 26 | 0 | 0 | 0 | 0 | 0 | 0 | 0 | 0 | 0 | 0 | 0 | 40 | 0 | 0 | 0 | 0 | 0 | 0 | 0 | 0 | 0 | 0 | 0 | 0 | 0 | 0 | 0 | 0 | 0 | 0 | 0 | 0 | 0 | 0 | 0 | 0 | 0 | 0 | 0 | 0 | 0 | 0 | 0 | 0 | 39 | 0 | 0 | 0 | 0 | 0 | 0 | 0 | 0 | 0 | 0 | 0 | 104 | 66 | 0 | 45 | 0 | 0 | 0 | 0 | 0 | 0 | 0 | 0
d__Bacteria | p__Synergistota | c__Synergistia | o__Synergistales | f__Aminobacteriaceae | g__Aminivibrio | s__Aminivibrio pyruvatiphilus | 0 | 0 | 0 | 0 | 0 | 0 | 0 | 0 | 0 | 0 | 0 | 0 | 0 | 0 | 0 | 0 | 0 | 0 | 0 | 0 | 0 | 0 | 0 | 0 | 0 | 0 | 0 | 0 | 0 | 0 | 0 | 0 | 0 | 0 | 0 | 0 | 0 | 0 | 0 | 0 | 38 | 0 | 0 | 0 | 0 | 0 | 0 | 0 | 0 | 0 | 0 | 0 | 0 | 0 | 0 | 0 | 0 | 0 | 0 | 0 | 0 | 0 | 0 | 0 | 0 | 0 | 0 | 0 | 0 | 0 | 0 | 0 | 0 | 0
d__Bacteria | p__Synergistota | c__Synergistia | o__Synergistales | f__Aminobacteriaceae | g__Aminivibrio | s__Aminivibrio pyruvatiphilus | 0 | 0 | 0 | 0 | 0 | 33 | 70 | 0 | 0 | 0 | 0 | 0 | 0 | 0 | 0 | 0 | 0 | 42 | 0 | 0 | 0 | 0 | 0 | 0 | 0 | 0 | 0 | 0 | 0 | 0 | 0 | 267 | 0 | 123 | 0 | 19 | 0 | 0 | 0 | 0 | 0 | 0 | 0 | 0 | 0 | 0 | 93 | 0 | 0 | 0 | 0 | 0 | 0 | 0 | 0 | 0 | 0 | 0 | 0 | 0 | 0 | 0 | 0 | 0 | 45 | 85 | 0 | 0 | 0 | 0 | 0 | 0 | 0 | 0
d__Bacteria | p__Synergistota | c__Synergistia | o__Synergistales | f__Aminobacteriaceae | g__Aminivibrio | s__Aminivibrio pyruvatiphilus | 62 | 0 | 0 | 0 | 0 | 0 | 0 | 0 | 0 | 0 | 0 | 0 | 0 | 0 | 0 | 0 | 0 | 49 | 0 | 112 | 0 | 0 | 0 | 0 | 0 | 0 | 0 | 0 | 0 | 0 | 0 | 0 | 0 | 0 | 0 | 0 | 0 | 0 | 0 | 0 | 0 | 0 | 0 | 0 | 0 | 0 | 0 | 43 | 0 | 0 | 63 | 0 | 0 | 0 | 0 | 0 | 0 | 0 | 0 | 0 | 0 | 0 | 0 | 71 | 0 | 0 | 0 | 0 | 0 | 0 | 0 | 0 | 0 | 0
d__Bacteria | p__Synergistota | c__Synergistia | o__Synergistales | f__Aminobacteriaceae | g__Aminivibrio | s__Aminivibrio pyruvatiphilus | 0 | 0 | 0 | 138 | 0 | 48 | 0 | 0 | 0 | 0 | 0 | 0 | 109 | 0 | 0 | 0 | 0 | 44 | 0 | 0 | 0 | 0 | 0 | 0 | 0 | 84 | 0 | 0 | 0 | 0 | 0 | 0 | 0 | 0 | 0 | 0 | 0 | 0 | 0 | 0 | 0 | 0 | 0 | 0 | 0 | 0 | 0 | 0 | 0 | 46 | 62 | 0 | 0 | 0 | 0 | 0 | 0 | 0 | 0 | 0 | 0 | 0 | 0 | 0 | 213 | 117 | 0 | 0 | 0 | 0 | 0 | 0 | 0 | 0
d__Bacteria | p__Synergistota | c__Synergistia | o__Synergistales | f__Aminobacteriaceae | g__Aminivibrio | s__Aminivibrio pyruvatiphilus | 0 | 0 | 0 | 0 | 0 | 0 | 0 | 0 | 0 | 0 | 0 | 0 | 0 | 0 | 0 | 0 | 0 | 0 | 0 | 0 | 0 | 0 | 0 | 0 | 0 | 0 | 0 | 0 | 0 | 0 | 0 | 0 | 0 | 0 | 105 | 0 | 0 | 0 | 0 | 0 | 0 | 0 | 0 | 0 | 0 | 0 | 0 | 0 | 0 | 0 | 0 | 0 | 0 | 0 | 0 | 0 | 0 | 0 | 0 | 0 | 0 | 0 | 0 | 0 | 0 | 0 | 0 | 0 | 0 | 0 | 0 | 0 | 0 | 0
d__Bacteria | p__Synergistota | c__Synergistia | o__Synergistales | f__Aminobacteriaceae | g__Aminivibrio | s__Aminivibrio pyruvatiphilus | 0 | 0 | 0 | 0 | 0 | 0 | 0 | 0 | 0 | 0 | 0 | 0 | 0 | 0 | 0 | 0 | 0 | 0 | 0 | 0 | 0 | 0 | 0 | 0 | 0 | 0 | 0 | 0 | 0 | 0 | 0 | 0 | 0 | 0 | 0 | 80 | 0 | 0 | 0 | 0 | 0 | 0 | 0 | 0 | 0 | 0 | 0 | 0 | 0 | 0 | 0 | 0 | 0 | 0 | 0 | 0 | 0 | 0 | 0 | 0 | 0 | 0 | 0 | 0 | 0 | 0 | 0 | 0 | 0 | 0 | 0 | 0 | 0 | 0
d__Bacteria | p__Synergistota | c__Synergistia | o__Synergistales | f__Aminobacteriaceae | g__Aminivibrio | s__Aminivibrio pyruvatiphilus | 0 | 0 | 0 | 0 | 0 | 0 | 0 | 0 | 0 | 0 | 0 | 0 | 0 | 0 | 0 | 0 | 0 | 0 | 0 | 0 | 0 | 0 | 0 | 0 | 0 | 0 | 0 | 0 | 0 | 0 | 0 | 0 | 0 | 0 | 0 | 0 | 0 | 0 | 0 | 0 | 0 | 0 | 0 | 0 | 0 | 0 | 0 | 35 | 0 | 0 | 0 | 0 | 0 | 0 | 0 | 0 | 0 | 0 | 0 | 0 | 0 | 0 | 0 | 0 | 0 | 0 | 0 | 0 | 0 | 0 | 0 | 0 | 0 | 0
d__Bacteria | p__Synergistota | c__Synergistia | o__Synergistales | f__Aminobacteriaceae | g__Aminivibrio | s__Aminivibrio pyruvatiphilus | 0 | 0 | 0 | 0 | 0 | 0 | 0 | 0 | 0 | 0 | 0 | 0 | 0 | 0 | 0 | 0 | 0 | 0 | 0 | 0 | 0 | 0 | 0 | 161 | 0 | 0 | 0 | 0 | 0 | 0 | 0 | 0 | 0 | 0 | 0 | 0 | 173 | 143 | 0 | 0 | 0 | 0 | 0 | 0 | 159 | 0 | 0 | 0 | 0 | 0 | 0 | 179 | 0 | 182 | 129 | 0 | 0 | 0 | 0 | 0 | 0 | 0 | 0 | 0 | 0 | 0 | 77 | 0 | 172 | 163 | 0 | 148 | 170 | 0
d__Bacteria | p__Synergistota | c__Synergistia | o__Synergistales | f__Aminobacteriaceae | g__Aminivibrio | s__Aminivibrio pyruvatiphilus | 0 | 0 | 0 | 0 | 0 | 0 | 0 | 0 | 42 | 0 | 0 | 0 | 0 | 0 | 0 | 0 | 0 | 0 | 0 | 0 | 0 | 0 | 0 | 0 | 0 | 0 | 0 | 0 | 0 | 0 | 0 | 0 | 0 | 0 | 0 | 0 | 0 | 0 | 0 | 0 | 0 | 0 | 0 | 0 | 0 | 0 | 0 | 0 | 0 | 0 | 0 | 0 | 0 | 0 | 0 | 0 | 0 | 18 | 0 | 0 | 0 | 0 | 0 | 0 | 0 | 0 | 0 | 0 | 0 | 0 | 0 | 0 | 0 | 0
d__Bacteria | p__Synergistota | c__Synergistia | o__Synergistales | f__Aminobacteriaceae | g__Aminivibrio | s__Aminivibrio pyruvatiphilus | 0 | 0 | 0 | 0 | 0 | 0 | 0 | 0 | 0 | 0 | 0 | 0 | 0 | 0 | 0 | 0 | 0 | 0 | 0 | 0 | 0 | 0 | 0 | 0 | 0 | 0 | 0 | 0 | 0 | 0 | 0 | 0 | 0 | 0 | 0 | 0 | 0 | 0 | 0 | 0 | 0 | 0 | 0 | 0 | 0 | 0 | 135 | 0 | 0 | 0 | 0 | 0 | 0 | 0 | 0 | 0 | 0 | 0 | 0 | 0 | 0 | 0 | 0 | 0 | 0 | 0 | 0 | 0 | 0 | 0 | 0 | 0 | 0 | 0
d__Bacteria | p__Synergistota | c__Synergistia | o__Synergistales | f__Aminobacteriaceae | g__Aminivibrio | s__Aminivibrio pyruvatiphilus | 0 | 0 | 0 | 0 | 0 | 0 | 0 | 0 | 0 | 0 | 0 | 0 | 0 | 0 | 0 | 0 | 0 | 0 | 0 | 0 | 0 | 0 | 0 | 0 | 0 | 0 | 0 | 0 | 0 | 0 | 0 | 0 | 0 | 0 | 0 | 0 | 0 | 0 | 0 | 0 | 0 | 0 | 0 | 0 | 0 | 0 | 57 | 0 | 0 | 0 | 0 | 0 | 0 | 0 | 0 | 0 | 0 | 0 | 0 | 0 | 0 | 0 | 0 | 0 | 0 | 104 | 0 | 0 | 0 | 0 | 0 | 0 | 0 | 0
d__Bacteria | p__Synergistota | c__Synergistia | o__Synergistales | f__Aminobacteriaceae | g__Aminivibrio | s__Aminivibrio pyruvatiphilus | 0 | 0 | 0 | 0 | 0 | 40 | 0 | 0 | 0 | 0 | 0 | 0 | 0 | 0 | 0 | 0 | 0 | 0 | 0 | 0 | 0 | 0 | 0 | 0 | 0 | 0 | 0 | 0 | 0 | 0 | 0 | 0 | 0 | 0 | 0 | 0 | 0 | 0 | 0 | 0 | 0 | 0 | 0 | 0 | 0 | 0 | 0 | 0 | 0 | 0 | 0 | 0 | 0 | 0 | 0 | 0 | 0 | 0 | 0 | 0 | 0 | 0 | 0 | 0 | 0 | 0 | 0 | 0 | 0 | 0 | 0 | 0 | 0 | 0
d__Bacteria | p__Synergistota | c__Synergistia | o__Synergistales | f__Aminobacteriaceae | g__Aminivibrio | s__Aminivibrio pyruvatiphilus | 0 | 0 | 0 | 0 | 0 | 0 | 0 | 0 | 0 | 0 | 0 | 0 | 0 | 0 | 0 | 0 | 0 | 60 | 0 | 0 | 0 | 0 | 0 | 0 | 0 | 0 | 0 | 0 | 0 | 0 | 0 | 0 | 0 | 0 | 0 | 0 | 0 | 0 | 0 | 0 | 0 | 0 | 0 | 0 | 0 | 0 | 0 | 0 | 0 | 0 | 0 | 0 | 0 | 0 | 0 | 0 | 0 | 0 | 0 | 0 | 0 | 0 | 0 | 0 | 0 | 0 | 0 | 0 | 0 | 0 | 0 | 0 | 0 | 0
d__Bacteria | p__Synergistota | c__Synergistia | o__Synergistales | f__Aminobacteriaceae | g__Aminivibrio | s__Aminivibrio pyruvatiphilus | 0 | 0 | 0 | 0 | 0 | 0 | 0 | 0 | 0 | 0 | 0 | 0 | 0 | 0 | 0 | 0 | 0 | 0 | 46 | 0 | 0 | 0 | 0 | 0 | 0 | 0 | 0 | 0 | 0 | 0 | 0 | 0 | 0 | 0 | 0 | 0 | 0 | 0 | 0 | 0 | 0 | 0 | 0 | 0 | 0 | 0 | 0 | 0 | 0 | 0 | 0 | 0 | 0 | 0 | 0 | 0 | 0 | 0 | 0 | 0 | 0 | 0 | 0 | 0 | 0 | 0 | 0 | 0 | 0 | 0 | 0 | 0 | 0 | 0
d__Bacteria | p__Synergistota | c__Synergistia | o__Synergistales | f__Aminobacteriaceae | g__Aminivibrio | s__Aminivibrio pyruvatiphilus | 0 | 0 | 0 | 0 | 0 | 0 | 0 | 0 | 0 | 0 | 0 | 0 | 0 | 0 | 0 | 0 | 0 | 0 | 0 | 0 | 0 | 0 | 0 | 0 | 0 | 0 | 0 | 0 | 0 | 0 | 0 | 0 | 0 | 0 | 0 | 0 | 0 | 0 | 0 | 0 | 0 | 0 | 0 | 0 | 0 | 0 | 0 | 140 | 0 | 0 | 0 | 0 | 0 | 0 | 0 | 0 | 0 | 0 | 0 | 0 | 0 | 0 | 0 | 0 | 0 | 0 | 0 | 0 | 0 | 0 | 0 | 0 | 0 | 0
d__Bacteria | p__Synergistota | c__Synergistia | o__Synergistales | f__Aminobacteriaceae | g__Aminobacterium | s__Aminobacterium colombiense | 0 | 0 | 0 | 0 | 0 | 39 | 0 | 42 | 0 | 42 | 46 | 0 | 56 | 66 | 0 | 0 | 0 | 0 | 0 | 0 | 0 | 0 | 0 | 0 | 0 | 0 | 0 | 0 | 0 | 95 | 91 | 0 | 35 | 47 | 66 | 45 | 0 | 0 | 0 | 134 | 0 | 0 | 0 | 0 | 0 | 0 | 37 | 0 | 45 | 57 | 50 | 0 | 118 | 0 | 0 | 0 | 0 | 63 | 64 | 0 | 203 | 46 | 0 | 44 | 70 | 0 | 0 | 0 | 139 | 0 | 102 | 0 | 0 | 0
d__Bacteria | p__Synergistota | c__Synergistia | o__Synergistales | f__Aminobacteriaceae | g__Aminobacterium | s__Aminobacterium colombiense | 27 | 0 | 0 | 0 | 0 | 37 | 0 | 23 | 17 | 33 | 0 | 0 | 40 | 43 | 0 | 0 | 0 | 0 | 0 | 0 | 0 | 0 | 0 | 0 | 0 | 15 | 0 | 0 | 0 | 0 | 0 | 0 | 0 | 34 | 35 | 0 | 0 | 0 | 0 | 0 | 0 | 0 | 0 | 0 | 0 | 43 | 0 | 0 | 0 | 38 | 44 | 0 | 0 | 0 | 0 | 0 | 0 | 44 | 56 | 0 | 0 | 24 | 0 | 35 | 40 | 40 | 0 | 0 | 0 | 0 | 0 | 0 | 0 | 0
d__Bacteria | p__Synergistota | c__Synergistia | o__Synergistales | f__Aminobacteriaceae | g__Aminobacterium | s__Aminobacterium colombiense | 0 | 0 | 0 | 0 | 0 | 33 | 0 | 0 | 31 | 0 | 0 | 0 | 0 | 48 | 0 | 0 | 0 | 0 | 0 | 0 | 0 | 0 | 0 | 0 | 0 | 0 | 0 | 0 | 0 | 0 | 0 | 0 | 0 | 0 | 0 | 0 | 0 | 0 | 0 | 0 | 43 | 0 | 0 | 0 | 0 | 0 | 39 | 38 | 46 | 0 | 35 | 0 | 0 | 0 | 0 | 0 | 28 | 49 | 0 | 31 | 0 | 0 | 39 | 0 | 50 | 45 | 0 | 66 | 0 | 0 | 0 | 0 | 0 | 0
d__Bacteria | p__Synergistota | c__Synergistia | o__Synergistales | f__Aminobacteriaceae | g__Aminobacterium | s__Aminobacterium colombiense | 25 | 0 | 0 | 0 | 0 | 0 | 0 | 0 | 31 | 27 | 0 | 0 | 43 | 49 | 0 | 0 | 0 | 0 | 0 | 0 | 0 | 0 | 0 | 0 | 0 | 0 | 0 | 0 | 0 | 0 | 0 | 0 | 0 | 27 | 0 | 0 | 0 | 0 | 0 | 0 | 0 | 0 | 0 | 0 | 0 | 0 | 54 | 0 | 0 | 0 | 43 | 0 | 0 | 0 | 0 | 0 | 155 | 38 | 0 | 52 | 0 | 0 | 0 | 0 | 0 | 0 | 0 | 0 | 0 | 0 | 0 | 0 | 0 | 0
d__Bacteria | p__Synergistota | c__Synergistia | o__Synergistales | f__Aminobacteriaceae | g__Aminobacterium | s__Aminobacterium colombiense | 0 | 0 | 0 | 107 | 0 | 52 | 0 | 25 | 0 | 29 | 41 | 63 | 47 | 44 | 0 | 0 | 0 | 46 | 0 | 0 | 0 | 0 | 0 | 0 | 0 | 0 | 0 | 0 | 0 | 0 | 0 | 29 | 31 | 36 | 55 | 41 | 0 | 0 | 0 | 0 | 75 | 0 | 0 | 0 | 0 | 0 | 0 | 53 | 77 | 58 | 46 | 0 | 0 | 0 | 0 | 0 | 0 | 46 | 44 | 0 | 0 | 0 | 60 | 39 | 0 | 50 | 0 | 82 | 0 | 0 | 0 | 0 | 0 | 0
d__Bacteria | p__Synergistota | c__Synergistia | o__Synergistales | f__Aminobacteriaceae | g__Aminobacterium | s__Aminobacterium colombiense | 0 | 0 | 33 | 0 | 0 | 0 | 0 | 0 | 0 | 0 | 0 | 0 | 55 | 40 | 0 | 0 | 0 | 0 | 0 | 0 | 0 | 0 | 0 | 0 | 0 | 0 | 0 | 0 | 0 | 0 | 0 | 0 | 0 | 0 | 0 | 0 | 0 | 0 | 0 | 0 | 31 | 0 | 0 | 0 | 0 | 0 | 21 | 0 | 0 | 0 | 0 | 0 | 0 | 0 | 0 | 0 | 0 | 0 | 0 | 0 | 0 | 0 | 0 | 0 | 0 | 52 | 46 | 0 | 0 | 0 | 0 | 0 | 0 | 0
d__Bacteria | p__Synergistota | c__Synergistia | o__Synergistales | f__Aminobacteriaceae | g__Aminobacterium | s__Aminobacterium colombiense | 0 | 0 | 0 | 0 | 0 | 31 | 0 | 0 | 0 | 0 | 36 | 0 | 32 | 63 | 0 | 0 | 0 | 0 | 0 | 0 | 0 | 0 | 0 | 0 | 0 | 0 | 0 | 21 | 0 | 0 | 0 | 0 | 0 | 0 | 0 | 0 | 0 | 0 | 0 | 0 | 0 | 0 | 0 | 0 | 0 | 0 | 0 | 0 | 0 | 30 | 0 | 0 | 0 | 0 | 0 | 0 | 0 | 0 | 0 | 0 | 0 | 0 | 0 | 0 | 0 | 0 | 0 | 0 | 0 | 0 | 0 | 0 | 0 | 0
d__Bacteria | p__Synergistota | c__Synergistia | o__Synergistales | f__Aminobacteriaceae | g__Aminobacterium | s__Aminobacterium colombiense | 0 | 0 | 0 | 0 | 0 | 36 | 0 | 0 | 0 | 0 | 0 | 0 | 0 | 42 | 0 | 0 | 0 | 0 | 0 | 0 | 0 | 0 | 0 | 0 | 0 | 0 | 0 | 0 | 0 | 0 | 0 | 0 | 0 | 0 | 0 | 0 | 0 | 0 | 0 | 0 | 0 | 0 | 0 | 0 | 0 | 90 | 0 | 0 | 46 | 0 | 0 | 0 | 0 | 0 | 0 | 0 | 0 | 0 | 57 | 0 | 0 | 0 | 31 | 85 | 0 | 0 | 0 | 0 | 0 | 0 | 0 | 0 | 0 | 0
d__Bacteria | p__Synergistota | c__Synergistia | o__Synergistales | f__Aminobacteriaceae | g__Aminobacterium | s__Aminobacterium colombiense | 36 | 0 | 0 | 0 | 0 | 0 | 0 | 20 | 0 | 0 | 0 | 0 | 0 | 0 | 0 | 0 | 0 | 0 | 0 | 0 | 0 | 0 | 0 | 0 | 0 | 0 | 0 | 0 | 0 | 0 | 0 | 0 | 0 | 0 | 27 | 26 | 0 | 0 | 0 | 0 | 0 | 0 | 0 | 59 | 0 | 0 | 0 | 0 | 59 | 0 | 19 | 0 | 0 | 0 | 0 | 0 | 0 | 0 | 0 | 42 | 0 | 0 | 0 | 0 | 0 | 52 | 0 | 0 | 0 | 0 | 0 | 0 | 0 | 0
d__Bacteria | p__Synergistota | c__Synergistia | o__Synergistales | f__Aminobacteriaceae | g__Aminobacterium | s__Aminobacterium colombiense | 0 | 0 | 0 | 0 | 0 | 0 | 0 | 20 | 0 | 24 | 42 | 0 | 36 | 39 | 0 | 0 | 0 | 0 | 0 | 0 | 0 | 0 | 0 | 0 | 0 | 0 | 0 | 0 | 0 | 0 | 0 | 0 | 0 | 0 | 0 | 0 | 0 | 0 | 0 | 0 | 0 | 0 | 0 | 0 | 0 | 0 | 0 | 0 | 0 | 0 | 0 | 0 | 0 | 0 | 0 | 0 | 0 | 0 | 0 | 62 | 0 | 0 | 0 | 35 | 0 | 0 | 0 | 0 | 0 | 0 | 0 | 0 | 0 | 0
d__Bacteria | p__Synergistota | c__Synergistia | o__Synergistales | f__Aminobacteriaceae | g__Aminobacterium | s__Aminobacterium colombiense | 0 | 0 | 0 | 0 | 0 | 0 | 0 | 0 | 0 | 27 | 0 | 40 | 0 | 0 | 0 | 0 | 0 | 0 | 0 | 0 | 0 | 0 | 0 | 0 | 0 | 0 | 0 | 0 | 0 | 0 | 0 | 0 | 0 | 34 | 0 | 34 | 0 | 0 | 0 | 0 | 0 | 0 | 0 | 0 | 0 | 0 | 0 | 0 | 0 | 0 | 34 | 0 | 0 | 0 | 0 | 0 | 0 | 48 | 0 | 0 | 0 | 35 | 0 | 0 | 41 | 33 | 0 | 0 | 0 | 0 | 0 | 0 | 0 | 0
d__Bacteria | p__Synergistota | c__Synergistia | o__Synergistales | f__Aminobacteriaceae | g__Aminobacterium | s__Aminobacterium colombiense | 0 | 0 | 0 | 0 | 0 | 0 | 0 | 0 | 0 | 0 | 29 | 0 | 0 | 0 | 0 | 0 | 0 | 0 | 0 | 0 | 0 | 0 | 0 | 0 | 0 | 0 | 23 | 0 | 0 | 0 | 0 | 0 | 0 | 28 | 0 | 0 | 0 | 0 | 0 | 0 | 0 | 0 | 0 | 0 | 0 | 0 | 0 | 0 | 0 | 45 | 0 | 0 | 0 | 0 | 0 | 28 | 0 | 0 | 0 | 0 | 0 | 0 | 0 | 0 | 0 | 0 | 0 | 0 | 0 | 0 | 0 | 0 | 0 | 0
d__Bacteria | p__Synergistota | c__Synergistia | o__Synergistales | f__Aminobacteriaceae | g__Aminobacterium | s__Aminobacterium colombiense | 0 | 0 | 0 | 0 | 0 | 0 | 0 | 0 | 0 | 0 | 0 | 26 | 30 | 0 | 0 | 0 | 0 | 0 | 0 | 0 | 0 | 0 | 0 | 0 | 0 | 0 | 0 | 0 | 0 | 0 | 0 | 23 | 34 | 0 | 36 | 36 | 0 | 0 | 0 | 0 | 0 | 0 | 0 | 0 | 0 | 0 | 0 | 0 | 0 | 0 | 0 | 0 | 0 | 0 | 0 | 0 | 0 | 0 | 41 | 0 | 0 | 0 | 0 | 26 | 0 | 46 | 0 | 0 | 0 | 0 | 0 | 0 | 0 | 0
d__Bacteria | p__Synergistota | c__Synergistia | o__Synergistales | f__Aminobacteriaceae | g__Aminobacterium | s__Aminobacterium colombiense | 0 | 0 | 0 | 0 | 0 | 23 | 31 | 0 | 0 | 0 | 0 | 0 | 50 | 34 | 0 | 0 | 0 | 23 | 77 | 0 | 0 | 0 | 0 | 0 | 0 | 0 | 0 | 0 | 0 | 0 | 0 | 0 | 26 | 31 | 43 | 30 | 0 | 0 | 0 | 0 | 0 | 0 | 0 | 0 | 0 | 0 | 0 | 0 | 31 | 47 | 32 | 0 | 0 | 0 | 0 | 0 | 0 | 51 | 38 | 0 | 0 | 0 | 24 | 38 | 37 | 33 | 0 | 0 | 0 | 0 | 0 | 0 | 0 | 0
d__Bacteria | p__Synergistota | c__Synergistia | o__Synergistales | f__Aminobacteriaceae | g__Aminobacterium | s__Aminobacterium thunnarium | 0 | 0 | 0 | 0 | 0 | 0 | 0 | 0 | 0 | 0 | 0 | 0 | 0 | 0 | 0 | 0 | 8 | 0 | 0 | 0 | 0 | 0 | 0 | 0 | 0 | 0 | 0 | 0 | 0 | 0 | 0 | 0 | 0 | 0 | 0 | 0 | 0 | 0 | 0 | 0 | 0 | 0 | 0 | 0 | 0 | 0 | 0 | 0 | 0 | 0 | 0 | 0 | 0 | 0 | 0 | 0 | 0 | 0 | 0 | 0 | 0 | 44 | 0 | 0 | 0 | 0 | 0 | 0 | 0 | 0 | 0 | 0 | 0 | 0
d__Bacteria | p__Synergistota | c__Synergistia | o__Synergistales | f__Aminobacteriaceae | g__Aminobacterium | s__Aminobacterium thunnarium | 0 | 0 | 0 | 0 | 0 | 84 | 0 | 0 | 0 | 0 | 0 | 0 | 0 | 0 | 0 | 0 | 0 | 0 | 0 | 0 | 0 | 0 | 0 | 0 | 0 | 0 | 0 | 0 | 0 | 0 | 0 | 0 | 0 | 0 | 0 | 0 | 0 | 0 | 0 | 0 | 0 | 0 | 0 | 0 | 0 | 0 | 0 | 0 | 0 | 0 | 0 | 0 | 0 | 0 | 0 | 0 | 0 | 0 | 0 | 0 | 0 | 0 | 0 | 0 | 0 | 107 | 0 | 0 | 0 | 0 | 0 | 0 | 0 | 0
d__Bacteria | p__Synergistota | c__Synergistia | o__Synergistales | f__Aminobacteriaceae | g__Aminobacterium | s__Aminobacterium thunnarium | 0 | 0 | 0 | 0 | 0 | 0 | 0 | 0 | 0 | 24 | 0 | 0 | 0 | 0 | 0 | 0 | 0 | 0 | 0 | 0 | 0 | 0 | 0 | 0 | 0 | 0 | 0 | 0 | 0 | 0 | 0 | 0 | 0 | 0 | 0 | 0 | 0 | 0 | 0 | 0 | 0 | 0 | 0 | 0 | 0 | 0 | 0 | 0 | 0 | 0 | 0 | 0 | 0 | 0 | 0 | 0 | 0 | 0 | 0 | 0 | 0 | 0 | 0 | 0 | 0 | 0 | 0 | 0 | 0 | 0 | 0 | 0 | 0 | 0
d__Bacteria | p__Synergistota | c__Synergistia | o__Synergistales | f__Aminobacteriaceae | g__Aminobacterium | s__Aminobacterium thunnarium | 0 | 0 | 0 | 0 | 0 | 0 | 0 | 0 | 0 | 0 | 42 | 0 | 0 | 0 | 0 | 0 | 0 | 0 | 0 | 0 | 0 | 0 | 0 | 0 | 0 | 0 | 0 | 0 | 0 | 0 | 0 | 0 | 0 | 0 | 0 | 0 | 0 | 0 | 0 | 0 | 0 | 0 | 0 | 0 | 0 | 0 | 0 | 0 | 0 | 0 | 0 | 0 | 0 | 0 | 0 | 0 | 0 | 0 | 0 | 0 | 0 | 0 | 0 | 0 | 0 | 0 | 0 | 0 | 0 | 0 | 0 | 0 | 0 | 0
d__Bacteria | p__Synergistota | c__Synergistia | o__Synergistales | f__Aminobacteriaceae | g__Aminobacterium | s__Aminobacterium thunnarium | 0 | 0 | 0 | 0 | 0 | 0 | 0 | 0 | 0 | 0 | 0 | 0 | 0 | 0 | 0 | 0 | 0 | 0 | 0 | 0 | 0 | 0 | 0 | 0 | 0 | 57 | 0 | 0 | 0 | 0 | 0 | 0 | 0 | 0 | 0 | 74 | 0 | 0 | 0 | 0 | 0 | 0 | 0 | 0 | 0 | 0 | 0 | 0 | 0 | 32 | 0 | 0 | 0 | 0 | 0 | 0 | 0 | 0 | 0 | 0 | 0 | 47 | 0 | 0 | 0 | 0 | 0 | 0 | 0 | 0 | 0 | 0 | 0 | 0
d__Bacteria | p__Synergistota | c__Synergistia | o__Synergistales | f__Aminobacteriaceae | g__Aminobacterium | s__Aminobacterium thunnarium | 0 | 0 | 0 | 0 | 0 | 0 | 0 | 92 | 0 | 0 | 0 | 0 | 0 | 0 | 0 | 0 | 0 | 0 | 0 | 0 | 0 | 0 | 0 | 0 | 0 | 0 | 0 | 0 | 0 | 0 | 0 | 0 | 0 | 0 | 0 | 0 | 0 | 0 | 0 | 0 | 0 | 0 | 0 | 0 | 0 | 0 | 0 | 0 | 0 | 0 | 0 | 0 | 0 | 0 | 0 | 0 | 0 | 0 | 0 | 0 | 0 | 0 | 0 | 0 | 0 | 0 | 0 | 0 | 0 | 0 | 0 | 0 | 0 | 0
d__Bacteria | p__Synergistota | c__Synergistia | o__Synergistales | f__Aminobacteriaceae | g__Aminobacterium | s__Aminobacterium thunnarium | 79 | 0 | 0 | 0 | 0 | 0 | 0 | 0 | 0 | 0 | 0 | 0 | 0 | 0 | 0 | 0 | 0 | 86 | 0 | 0 | 0 | 0 | 0 | 0 | 67 | 0 | 0 | 0 | 0 | 0 | 0 | 79 | 0 | 0 | 0 | 0 | 0 | 0 | 0 | 0 | 0 | 0 | 0 | 0 | 0 | 0 | 61 | 70 | 0 | 0 | 28 | 0 | 0 | 0 | 0 | 0 | 0 | 0 | 0 | 0 | 0 | 0 | 0 | 0 | 0 | 0 | 0 | 0 | 0 | 0 | 0 | 0 | 0 | 0
d__Bacteria | p__Synergistota | c__Synergistia | o__Synergistales | f__Aminobacteriaceae | g__Aminobacterium | s__Aminobacterium thunnarium | 0 | 0 | 0 | 0 | 0 | 0 | 0 | 0 | 0 | 0 | 0 | 59 | 0 | 0 | 0 | 0 | 0 | 0 | 0 | 0 | 0 | 0 | 0 | 0 | 0 | 0 | 0 | 0 | 0 | 0 | 0 | 0 | 0 | 0 | 0 | 0 | 0 | 0 | 0 | 0 | 0 | 0 | 0 | 0 | 0 | 0 | 0 | 46 | 11 | 0 | 0 | 0 | 0 | 0 | 0 | 0 | 0 | 0 | 0 | 0 | 0 | 0 | 0 | 0 | 0 | 0 | 0 | 0 | 0 | 0 | 0 | 0 | 0 | 0
d__Bacteria | p__Synergistota | c__Synergistia | o__Synergistales | f__Aminobacteriaceae | g__Aminobacterium | s__Aminobacterium thunnarium | 0 | 0 | 0 | 59 | 0 | 0 | 0 | 0 | 0 | 110 | 0 | 66 | 0 | 199 | 0 | 0 | 0 | 0 | 0 | 0 | 0 | 0 | 0 | 0 | 0 | 0 | 0 | 0 | 0 | 0 | 0 | 0 | 0 | 0 | 0 | 0 | 0 | 0 | 0 | 0 | 0 | 0 | 0 | 0 | 0 | 0 | 0 | 0 | 74 | 0 | 0 | 0 | 0 | 0 | 0 | 0 | 0 | 0 | 0 | 0 | 0 | 0 | 29 | 0 | 0 | 26 | 0 | 0 | 0 | 0 | 0 | 0 | 0 | 0
d__Bacteria | p__Synergistota | c__Synergistia | o__Synergistales | f__Aminobacteriaceae | g__Aminobacterium | s__Aminobacterium thunnarium | 0 | 0 | 0 | 0 | 0 | 0 | 0 | 0 | 0 | 0 | 0 | 0 | 0 | 0 | 0 | 0 | 0 | 0 | 0 | 0 | 0 | 0 | 0 | 0 | 0 | 0 | 0 | 0 | 0 | 0 | 0 | 0 | 0 | 20 | 0 | 0 | 0 | 0 | 0 | 0 | 0 | 0 | 0 | 0 | 0 | 0 | 0 | 0 | 0 | 0 | 0 | 0 | 0 | 0 | 0 | 0 | 0 | 0 | 0 | 0 | 0 | 0 | 0 | 0 | 0 | 0 | 0 | 0 | 0 | 0 | 0 | 0 | 0 | 0
d__Bacteria | p__Synergistota | c__Synergistia | o__Synergistales | f__Aminobacteriaceae | g__Aminobacterium | s__Aminobacterium thunnarium | 0 | 0 | 0 | 0 | 0 | 0 | 0 | 0 | 29 | 0 | 0 | 0 | 0 | 0 | 0 | 0 | 0 | 34 | 0 | 0 | 0 | 0 | 0 | 0 | 0 | 0 | 0 | 0 | 0 | 0 | 0 | 0 | 0 | 0 | 0 | 0 | 0 | 0 | 0 | 0 | 0 | 0 | 0 | 0 | 0 | 0 | 0 | 0 | 0 | 0 | 0 | 0 | 0 | 0 | 0 | 0 | 0 | 0 | 0 | 0 | 0 | 0 | 0 | 0 | 0 | 0 | 0 | 0 | 0 | 0 | 0 | 0 | 0 | 0
d__Bacteria | p__Synergistota | c__Synergistia | o__Synergistales | f__Aminobacteriaceae | g__Aminobacterium | s__Aminobacterium thunnarium | 0 | 0 | 0 | 0 | 0 | 0 | 0 | 0 | 0 | 0 | 0 | 0 | 0 | 0 | 0 | 0 | 0 | 0 | 0 | 0 | 0 | 0 | 0 | 0 | 0 | 0 | 0 | 0 | 0 | 0 | 0 | 0 | 0 | 0 | 0 | 0 | 0 | 0 | 0 | 0 | 0 | 0 | 0 | 0 | 0 | 0 | 74 | 0 | 0 | 0 | 0 | 0 | 0 | 0 | 0 | 0 | 0 | 0 | 0 | 0 | 0 | 0 | 0 | 0 | 0 | 0 | 0 | 0 | 0 | 0 | 0 | 0 | 0 | 0
d__Bacteria | p__Synergistota | c__Synergistia | o__Synergistales | f__Aminobacteriaceae | g__Aminobacterium | s__Aminobacterium thunnarium | 0 | 0 | 0 | 0 | 0 | 0 | 0 | 0 | 0 | 0 | 0 | 0 | 0 | 0 | 0 | 0 | 0 | 0 | 0 | 0 | 0 | 0 | 0 | 0 | 0 | 0 | 0 | 0 | 0 | 0 | 0 | 0 | 0 | 0 | 0 | 0 | 0 | 0 | 0 | 0 | 0 | 0 | 0 | 0 | 0 | 0 | 0 | 0 | 0 | 0 | 37 | 0 | 0 | 0 | 0 | 0 | 0 | 0 | 0 | 0 | 0 | 0 | 0 | 99 | 0 | 26 | 0 | 0 | 0 | 0 | 0 | 0 | 0 | 0
d__Bacteria | p__Synergistota | c__Synergistia | o__Synergistales | f__Aminobacteriaceae | g__Aminobacterium | s__Aminobacterium thunnarium | 0 | 0 | 0 | 0 | 0 | 0 | 0 | 62 | 0 | 0 | 0 | 0 | 0 | 0 | 0 | 0 | 0 | 0 | 0 | 0 | 0 | 0 | 0 | 0 | 0 | 0 | 0 | 0 | 0 | 0 | 0 | 0 | 0 | 0 | 0 | 0 | 0 | 0 | 0 | 0 | 0 | 0 | 0 | 0 | 0 | 0 | 0 | 24 | 0 | 61 | 0 | 0 | 0 | 0 | 0 | 0 | 0 | 0 | 0 | 0 | 0 | 99 | 0 | 0 | 0 | 0 | 0 | 0 | 0 | 0 | 0 | 0 | 0 | 0
d__Bacteria | p__Synergistota | c__Synergistia | o__Synergistales | f__Aminobacteriaceae | g__JAAYLU01 | s__JAAYLU01 sp001604435 | 0 | 0 | 0 | 0 | 0 | 0 | 0 | 0 | 0 | 0 | 0 | 0 | 0 | 0 | 0 | 0 | 0 | 0 | 0 | 0 | 0 | 0 | 0 | 0 | 0 | 0 | 0 | 0 | 0 | 0 | 0 | 0 | 0 | 0 | 0 | 0 | 0 | 0 | 0 | 0 | 0 | 0 | 0 | 0 | 0 | 0 | 0 | 0 | 0 | 0 | 0 | 0 | 0 | 0 | 0 | 0 | 0 | 0 | 0 | 0 | 0 | 0 | 0 | 0 | 0 | 0 | 0 | 0 | 0 | 0 | 0 | 0 | 113 | 0
d__Bacteria | p__Synergistota | c__Synergistia | o__Synergistales | f__Aminobacteriaceae | g__JAAYLU01 | s__JAAYLU01 sp001604435 | 117 | 0 | 0 | 0 | 0 | 0 | 0 | 0 | 0 | 0 | 0 | 0 | 0 | 0 | 0 | 0 | 0 | 0 | 0 | 0 | 0 | 0 | 0 | 0 | 0 | 0 | 0 | 0 | 0 | 0 | 0 | 0 | 0 | 0 | 0 | 0 | 0 | 0 | 0 | 0 | 0 | 0 | 0 | 0 | 0 | 0 | 0 | 0 | 0 | 0 | 0 | 0 | 0 | 0 | 0 | 0 | 0 | 0 | 0 | 0 | 0 | 0 | 0 | 0 | 0 | 0 | 0 | 0 | 0 | 0 | 0 | 0 | 0 | 0
d__Bacteria | p__Synergistota | c__Synergistia | o__Synergistales | f__Aminobacteriaceae | g__JAAYLU01 | s__JAAYLU01 sp001604435 | 0 | 0 | 0 | 0 | 50 | 0 | 58 | 0 | 0 | 0 | 0 | 0 | 0 | 0 | 0 | 0 | 0 | 34 | 76 | 0 | 0 | 0 | 0 | 0 | 0 | 0 | 0 | 0 | 0 | 0 | 0 | 0 | 0 | 0 | 0 | 0 | 0 | 0 | 51 | 109 | 0 | 0 | 0 | 0 | 0 | 0 | 0 | 0 | 0 | 0 | 0 | 0 | 0 | 0 | 0 | 0 | 0 | 71 | 0 | 0 | 0 | 0 | 0 | 0 | 0 | 0 | 0 | 0 | 0 | 0 | 0 | 0 | 0 | 0
d__Bacteria | p__Synergistota | c__Synergistia | o__Synergistales | f__Aminobacteriaceae | g__JAAYLU01 | s__JAAYLU01 sp001604435 | 0 | 0 | 0 | 0 | 0 | 0 | 0 | 0 | 0 | 0 | 0 | 0 | 0 | 0 | 0 | 0 | 0 | 0 | 0 | 0 | 0 | 0 | 0 | 0 | 0 | 0 | 0 | 0 | 0 | 0 | 0 | 0 | 0 | 0 | 0 | 0 | 0 | 0 | 0 | 34 | 0 | 0 | 0 | 0 | 0 | 0 | 0 | 0 | 0 | 0 | 0 | 0 | 0 | 0 | 0 | 0 | 0 | 0 | 0 | 0 | 0 | 0 | 0 | 0 | 0 | 0 | 0 | 0 | 0 | 0 | 0 | 0 | 0 | 0
d__Bacteria | p__Synergistota | c__Synergistia | o__Synergistales | f__Aminobacteriaceae | g__JAAYLU01 | s__JAAYLU01 sp001604435 | 0 | 0 | 0 | 0 | 0 | 0 | 0 | 0 | 0 | 0 | 0 | 0 | 0 | 0 | 0 | 0 | 0 | 0 | 0 | 0 | 0 | 0 | 0 | 185 | 0 | 0 | 0 | 0 | 0 | 0 | 0 | 0 | 0 | 0 | 0 | 0 | 0 | 0 | 0 | 0 | 0 | 0 | 0 | 0 | 0 | 0 | 0 | 0 | 0 | 0 | 0 | 0 | 0 | 0 | 0 | 0 | 0 | 0 | 0 | 0 | 0 | 0 | 0 | 0 | 0 | 0 | 0 | 0 | 0 | 0 | 0 | 555 | 202 | 0
d__Bacteria | p__Synergistota | c__Synergistia | o__Synergistales | f__Aminobacteriaceae | g__JAAYLU01 | s__JAAYLU01 sp001604435 | 0 | 0 | 17 | 23 | 44 | 0 | 0 | 0 | 0 | 0 | 0 | 0 | 0 | 0 | 0 | 0 | 0 | 35 | 65 | 0 | 0 | 0 | 0 | 0 | 0 | 0 | 0 | 0 | 0 | 0 | 0 | 0 | 0 | 0 | 0 | 0 | 0 | 0 | 0 | 0 | 0 | 0 | 0 | 0 | 0 | 0 | 0 | 0 | 0 | 0 | 0 | 0 | 0 | 0 | 0 | 0 | 0 | 43 | 0 | 0 | 0 | 0 | 0 | 0 | 0 | 0 | 0 | 0 | 0 | 0 | 0 | 0 | 0 | 0
d__Bacteria | p__Synergistota | c__Synergistia | o__Synergistales | f__Aminobacteriaceae | g__JAAYLU01 | s__JAAYLU01 sp001604435 | 0 | 0 | 0 | 0 | 0 | 0 | 0 | 0 | 0 | 0 | 0 | 0 | 0 | 0 | 0 | 0 | 0 | 0 | 0 | 0 | 0 | 0 | 0 | 0 | 0 | 0 | 0 | 0 | 62 | 0 | 0 | 0 | 0 | 0 | 0 | 0 | 0 | 0 | 0 | 0 | 0 | 0 | 0 | 0 | 0 | 0 | 0 | 0 | 0 | 0 | 0 | 0 | 0 | 0 | 0 | 0 | 0 | 0 | 0 | 0 | 0 | 0 | 0 | 0 | 0 | 0 | 0 | 0 | 0 | 0 | 0 | 0 | 0 | 0
d__Bacteria | p__Synergistota | c__Synergistia | o__Synergistales | f__Aminobacteriaceae | g__JAAYLU01 | s__JAAYLU01 sp001604435 | 0 | 0 | 0 | 0 | 0 | 0 | 0 | 0 | 0 | 0 | 0 | 0 | 0 | 0 | 0 | 0 | 0 | 0 | 0 | 0 | 0 | 0 | 0 | 0 | 0 | 0 | 0 | 0 | 0 | 0 | 0 | 0 | 0 | 0 | 0 | 0 | 0 | 0 | 0 | 0 | 0 | 0 | 0 | 0 | 0 | 0 | 0 | 0 | 0 | 0 | 0 | 0 | 0 | 0 | 219 | 0 | 0 | 0 | 0 | 0 | 0 | 0 | 0 | 0 | 0 | 0 | 0 | 0 | 0 | 0 | 0 | 0 | 0 | 0
d__Bacteria | p__Synergistota | c__Synergistia | o__Synergistales | f__Aminobacteriaceae | g__JAAYLU01 | s__JAAYLU01 sp001604435 | 0 | 0 | 0 | 0 | 0 | 0 | 0 | 0 | 0 | 0 | 0 | 0 | 0 | 0 | 0 | 0 | 0 | 0 | 0 | 0 | 0 | 0 | 0 | 245 | 0 | 0 | 0 | 0 | 0 | 0 | 0 | 0 | 0 | 0 | 0 | 0 | 264 | 209 | 0 | 0 | 0 | 0 | 0 | 0 | 156 | 0 | 0 | 0 | 0 | 0 | 0 | 213 | 0 | 253 | 208 | 271 | 0 | 0 | 0 | 0 | 0 | 0 | 0 | 0 | 0 | 0 | 139 | 0 | 202 | 190 | 0 | 201 | 284 | 0
d__Bacteria | p__Synergistota | c__Synergistia | o__Synergistales | f__Aminobacteriaceae | g__JAAYLU01 | s__JAAYLU01 sp001604435 | 0 | 0 | 0 | 0 | 0 | 0 | 0 | 0 | 0 | 0 | 0 | 0 | 97 | 0 | 0 | 0 | 0 | 0 | 0 | 0 | 0 | 0 | 0 | 0 | 0 | 0 | 0 | 0 | 0 | 0 | 0 | 0 | 0 | 0 | 0 | 0 | 0 | 0 | 0 | 0 | 0 | 0 | 0 | 0 | 0 | 0 | 0 | 0 | 0 | 0 | 0 | 0 | 0 | 0 | 0 | 0 | 0 | 0 | 0 | 0 | 0 | 0 | 0 | 0 | 0 | 0 | 0 | 0 | 0 | 0 | 0 | 0 | 0 | 0
d__Bacteria | p__Synergistota | c__Synergistia | o__Synergistales | f__Aminobacteriaceae | g__JAAYLU01 | s__JAAYLU01 sp001604435 | 0 | 0 | 0 | 0 | 0 | 0 | 219 | 0 | 0 | 0 | 0 | 0 | 0 | 0 | 0 | 0 | 0 | 0 | 0 | 0 | 0 | 0 | 0 | 0 | 0 | 0 | 0 | 0 | 0 | 0 | 0 | 0 | 0 | 0 | 0 | 0 | 0 | 0 | 80 | 0 | 0 | 0 | 0 | 0 | 0 | 0 | 0 | 0 | 0 | 0 | 0 | 0 | 0 | 0 | 0 | 0 | 0 | 0 | 0 | 0 | 0 | 0 | 0 | 0 | 0 | 0 | 0 | 0 | 0 | 0 | 0 | 0 | 0 | 0
d__Bacteria | p__Synergistota | c__Synergistia | o__Synergistales | f__Aminobacteriaceae | g__JAAYLU01 | s__JAAYLU01 sp001604435 | 0 | 0 | 55 | 0 | 43 | 0 | 0 | 0 | 0 | 0 | 0 | 0 | 0 | 0 | 0 | 0 | 0 | 0 | 0 | 0 | 0 | 0 | 0 | 0 | 0 | 0 | 0 | 0 | 0 | 0 | 0 | 0 | 0 | 0 | 0 | 0 | 0 | 0 | 0 | 0 | 0 | 0 | 0 | 0 | 0 | 0 | 0 | 0 | 0 | 0 | 0 | 0 | 0 | 0 | 0 | 0 | 0 | 75 | 0 | 0 | 0 | 0 | 0 | 0 | 0 | 0 | 0 | 0 | 0 | 0 | 0 | 0 | 0 | 0
d__Bacteria | p__Synergistota | c__Synergistia | o__Synergistales | f__Aminobacteriaceae | g__JAAYLU01 | s__JAAYLU01 sp001604435 | 0 | 0 | 0 | 0 | 0 | 0 | 0 | 0 | 0 | 0 | 0 | 0 | 0 | 0 | 0 | 0 | 0 | 0 | 0 | 0 | 0 | 0 | 0 | 0 | 0 | 0 | 0 | 0 | 0 | 0 | 0 | 0 | 0 | 0 | 0 | 0 | 0 | 47 | 0 | 0 | 0 | 0 | 0 | 0 | 0 | 0 | 0 | 0 | 0 | 0 | 0 | 0 | 0 | 0 | 0 | 0 | 0 | 0 | 0 | 0 | 0 | 0 | 0 | 0 | 0 | 0 | 0 | 0 | 0 | 0 | 0 | 0 | 0 | 0
d__Bacteria | p__Synergistota | c__Synergistia | o__Synergistales | f__Aminobacteriaceae | g__JAAYLU01 | s__JAAYLU01 sp001604435 | 0 | 0 | 0 | 0 | 0 | 0 | 0 | 0 | 0 | 0 | 0 | 0 | 0 | 0 | 0 | 0 | 0 | 0 | 0 | 0 | 0 | 0 | 0 | 0 | 0 | 0 | 0 | 0 | 0 | 0 | 0 | 0 | 0 | 0 | 0 | 0 | 0 | 0 | 0 | 0 | 0 | 0 | 0 | 0 | 0 | 0 | 0 | 0 | 0 | 0 | 0 | 0 | 0 | 0 | 264 | 0 | 0 | 0 | 0 | 0 | 0 | 0 | 0 | 0 | 0 | 0 | 0 | 0 | 0 | 0 | 0 | 0 | 0 | 0
d__Bacteria | p__Synergistota | c__Synergistia | o__Synergistales | f__Aminobacteriaceae | g__JAAYLU01 | s__JAAYLU01 sp001604435 | 0 | 0 | 0 | 0 | 0 | 0 | 0 | 0 | 0 | 0 | 0 | 0 | 0 | 0 | 0 | 0 | 0 | 0 | 0 | 0 | 0 | 0 | 0 | 0 | 0 | 0 | 0 | 0 | 0 | 0 | 0 | 0 | 0 | 0 | 0 | 0 | 0 | 147 | 0 | 0 | 0 | 0 | 0 | 0 | 0 | 0 | 0 | 0 | 0 | 0 | 0 | 0 | 0 | 0 | 0 | 0 | 0 | 0 | 0 | 0 | 0 | 0 | 0 | 0 | 0 | 0 | 0 | 0 | 0 | 0 | 0 | 0 | 0 | 0
d__Bacteria | p__Synergistota | c__Synergistia | o__Synergistales | f__Aminobacteriaceae | g__JAAYLU01 | s__JAAYLU01 sp001604435 | 0 | 0 | 0 | 0 | 0 | 0 | 0 | 0 | 0 | 0 | 0 | 0 | 0 | 0 | 0 | 0 | 0 | 0 | 0 | 0 | 0 | 0 | 0 | 0 | 0 | 0 | 0 | 0 | 0 | 0 | 0 | 0 | 0 | 0 | 0 | 0 | 0 | 0 | 0 | 0 | 0 | 0 | 0 | 0 | 0 | 0 | 0 | 0 | 19 | 0 | 0 | 0 | 0 | 0 | 0 | 0 | 0 | 0 | 0 | 0 | 0 | 0 | 0 | 0 | 0 | 0 | 0 | 0 | 0 | 0 | 0 | 0 | 0 | 0
d__Bacteria | p__Synergistota | c__Synergistia | o__Synergistales | f__Aminobacteriaceae | g__JAAYLU01 | s__JAAYLU01 sp001604435 | 0 | 0 | 0 | 0 | 0 | 60 | 0 | 0 | 0 | 0 | 0 | 0 | 0 | 0 | 0 | 0 | 0 | 0 | 0 | 0 | 0 | 0 | 0 | 0 | 0 | 0 | 0 | 0 | 0 | 0 | 0 | 0 | 0 | 0 | 0 | 0 | 0 | 0 | 0 | 0 | 0 | 0 | 0 | 0 | 0 | 0 | 0 | 0 | 0 | 0 | 0 | 0 | 0 | 0 | 0 | 0 | 0 | 0 | 0 | 0 | 0 | 0 | 0 | 0 | 0 | 0 | 0 | 0 | 0 | 0 | 0 | 0 | 0 | 0
d__Bacteria | p__Synergistota | c__Synergistia | o__Synergistales | f__Aminobacteriaceae | g__JAAYLU01 | s__JAAYLU01 sp001604435 | 0 | 0 | 0 | 0 | 36 | 53 | 40 | 0 | 0 | 0 | 0 | 0 | 0 | 0 | 0 | 0 | 0 | 23 | 59 | 0 | 0 | 0 | 0 | 0 | 0 | 0 | 0 | 0 | 36 | 0 | 0 | 0 | 0 | 0 | 0 | 0 | 0 | 0 | 0 | 0 | 0 | 0 | 0 | 0 | 0 | 0 | 0 | 0 | 0 | 0 | 0 | 0 | 0 | 0 | 0 | 0 | 0 | 0 | 0 | 0 | 0 | 0 | 0 | 0 | 0 | 0 | 0 | 0 | 0 | 0 | 0 | 0 | 0 | 0
d__Bacteria | p__Synergistota | c__Synergistia | o__Synergistales | f__Aminobacteriaceae | g__JAAYLU01 | s__JAAYLU01 sp001604435 | 0 | 0 | 0 | 0 | 0 | 0 | 0 | 0 | 0 | 0 | 0 | 0 | 0 | 0 | 0 | 0 | 0 | 0 | 0 | 0 | 0 | 0 | 0 | 0 | 0 | 0 | 0 | 0 | 0 | 0 | 0 | 0 | 0 | 0 | 0 | 0 | 0 | 0 | 0 | 0 | 0 | 0 | 0 | 0 | 0 | 0 | 0 | 0 | 0 | 0 | 0 | 0 | 0 | 0 | 0 | 0 | 0 | 0 | 0 | 0 | 0 | 0 | 0 | 130 | 0 | 0 | 0 | 0 | 0 | 0 | 0 | 0 | 0 | 0
d__Bacteria | p__Synergistota | c__Synergistia | o__Synergistales | f__Aminobacteriaceae | g__JAAYLU01 | s__JAAYLU01 sp001604435 | 0 | 0 | 0 | 0 | 0 | 0 | 0 | 0 | 0 | 0 | 0 | 0 | 0 | 0 | 0 | 0 | 0 | 0 | 0 | 0 | 0 | 0 | 0 | 0 | 0 | 0 | 0 | 0 | 0 | 0 | 0 | 0 | 0 | 0 | 0 | 0 | 0 | 0 | 0 | 0 | 0 | 0 | 0 | 0 | 0 | 0 | 0 | 0 | 0 | 0 | 0 | 0 | 0 | 0 | 0 | 0 | 0 | 0 | 0 | 0 | 0 | 0 | 0 | 0 | 0 | 0 | 0 | 0 | 0 | 311 | 0 | 0 | 0 | 0
d__Bacteria | p__Synergistota | c__Synergistia | o__Synergistales | f__Aminobacteriaceae | g__JAAYLU01 | s__JAAYLU01 sp001604435 | 0 | 0 | 45 | 0 | 48 | 29 | 0 | 0 | 0 | 0 | 0 | 0 | 0 | 0 | 0 | 0 | 0 | 0 | 61 | 0 | 0 | 0 | 0 | 0 | 0 | 0 | 0 | 0 | 0 | 0 | 190 | 0 | 0 | 0 | 0 | 0 | 0 | 0 | 0 | 0 | 0 | 0 | 0 | 0 | 0 | 0 | 0 | 0 | 0 | 0 | 0 | 0 | 0 | 0 | 0 | 0 | 0 | 0 | 0 | 0 | 0 | 0 | 0 | 0 | 0 | 0 | 0 | 0 | 0 | 0 | 0 | 0 | 0 | 0
d__Bacteria | p__Synergistota | c__Synergistia | o__Synergistales | f__Aminobacteriaceae | g__JAAYLU01 | s__JAAYLU01 sp001604435 | 0 | 0 | 0 | 0 | 0 | 0 | 116 | 0 | 0 | 0 | 0 | 0 | 0 | 0 | 0 | 0 | 0 | 0 | 0 | 0 | 0 | 0 | 0 | 0 | 0 | 0 | 0 | 0 | 0 | 0 | 0 | 0 | 0 | 0 | 0 | 0 | 0 | 0 | 28 | 0 | 0 | 0 | 0 | 0 | 0 | 0 | 0 | 0 | 0 | 0 | 29 | 0 | 0 | 0 | 0 | 0 | 0 | 0 | 0 | 0 | 0 | 0 | 0 | 0 | 0 | 0 | 0 | 0 | 0 | 0 | 0 | 0 | 0 | 0
d__Bacteria | p__Synergistota | c__Synergistia | o__Synergistales | f__Aminobacteriaceae | g__JAAYLU01 | s__JAAYLU01 sp001604435 | 0 | 0 | 0 | 0 | 48 | 0 | 59 | 0 | 0 | 0 | 0 | 0 | 0 | 0 | 0 | 0 | 62 | 66 | 86 | 0 | 0 | 0 | 0 | 0 | 0 | 0 | 0 | 0 | 113 | 0 | 0 | 0 | 0 | 0 | 0 | 0 | 0 | 0 | 133 | 0 | 0 | 0 | 0 | 0 | 0 | 0 | 0 | 0 | 0 | 0 | 0 | 0 | 0 | 0 | 0 | 0 | 48 | 0 | 0 | 0 | 0 | 0 | 197 | 0 | 0 | 0 | 0 | 0 | 0 | 0 | 0 | 0 | 0 | 0
d__Bacteria | p__Synergistota | c__Synergistia | o__Synergistales | f__Aminobacteriaceae | g__JAAYLU01 | s__JAAYLU01 sp001604435 | 0 | 0 | 0 | 0 | 0 | 0 | 0 | 0 | 0 | 0 | 0 | 0 | 0 | 0 | 0 | 0 | 0 | 0 | 0 | 0 | 0 | 0 | 0 | 0 | 0 | 0 | 0 | 0 | 0 | 0 | 0 | 0 | 0 | 0 | 0 | 0 | 0 | 0 | 0 | 0 | 0 | 0 | 0 | 0 | 0 | 0 | 0 | 0 | 0 | 0 | 0 | 0 | 0 | 0 | 0 | 0 | 0 | 0 | 0 | 0 | 0 | 0 | 0 | 0 | 0 | 0 | 0 | 0 | 182 | 0 | 0 | 0 | 0 | 0
d__Bacteria | p__Synergistota | c__Synergistia | o__Synergistales | f__Aminobacteriaceae | g__JAAYLU01 | s__JAAYLU01 sp001604435 | 0 | 0 | 0 | 0 | 49 | 0 | 44 | 0 | 0 | 0 | 0 | 0 | 0 | 0 | 0 | 0 | 0 | 31 | 80 | 0 | 0 | 0 | 0 | 0 | 0 | 0 | 0 | 0 | 0 | 0 | 0 | 0 | 0 | 77 | 0 | 0 | 0 | 0 | 0 | 0 | 0 | 0 | 0 | 0 | 0 | 0 | 0 | 0 | 0 | 0 | 0 | 0 | 0 | 0 | 0 | 0 | 0 | 0 | 0 | 0 | 0 | 0 | 0 | 0 | 0 | 0 | 0 | 0 | 0 | 0 | 0 | 0 | 0 | 0
d__Bacteria | p__Synergistota | c__Synergistia | o__Synergistales | f__Aminobacteriaceae | g__JAAYLU01 | s__JAAYLU01 sp001604435 | 0 | 0 | 0 | 0 | 0 | 0 | 0 | 0 | 0 | 0 | 0 | 0 | 0 | 0 | 0 | 0 | 0 | 0 | 0 | 0 | 0 | 0 | 0 | 0 | 0 | 0 | 0 | 0 | 0 | 0 | 0 | 0 | 0 | 0 | 0 | 0 | 0 | 0 | 0 | 0 | 0 | 0 | 0 | 0 | 0 | 0 | 0 | 105 | 0 | 0 | 0 | 0 | 0 | 0 | 0 | 0 | 0 | 0 | 0 | 0 | 0 | 0 | 0 | 0 | 0 | 0 | 0 | 0 | 0 | 0 | 0 | 0 | 0 | 0
d__Bacteria | p__Synergistota | c__Synergistia | o__Synergistales | f__Aminobacteriaceae | g__JAAYLU01 | s__JAAYLU01 sp001604435 | 0 | 0 | 0 | 0 | 0 | 0 | 0 | 0 | 0 | 0 | 0 | 0 | 0 | 0 | 0 | 0 | 0 | 0 | 63 | 0 | 0 | 0 | 0 | 0 | 0 | 0 | 0 | 0 | 0 | 0 | 0 | 0 | 0 | 0 | 0 | 0 | 0 | 0 | 0 | 0 | 0 | 0 | 0 | 0 | 0 | 0 | 0 | 0 | 0 | 0 | 0 | 0 | 0 | 0 | 0 | 0 | 0 | 0 | 0 | 0 | 0 | 0 | 0 | 0 | 0 | 0 | 0 | 0 | 0 | 0 | 0 | 0 | 0 | 0
d__Bacteria | p__Synergistota | c__Synergistia | o__Synergistales | f__Aminobacteriaceae | g__JAAYLU01 | s__JAAYLU01 sp001604435 | 0 | 0 | 0 | 0 | 0 | 0 | 58 | 0 | 0 | 0 | 0 | 0 | 0 | 0 | 0 | 0 | 0 | 0 | 62 | 0 | 0 | 0 | 0 | 0 | 0 | 0 | 0 | 0 | 0 | 0 | 0 | 0 | 0 | 0 | 0 | 0 | 0 | 0 | 0 | 0 | 13 | 0 | 0 | 0 | 0 | 0 | 0 | 0 | 0 | 0 | 0 | 0 | 0 | 0 | 0 | 0 | 0 | 0 | 0 | 0 | 0 | 0 | 0 | 0 | 0 | 0 | 0 | 0 | 0 | 0 | 0 | 0 | 0 | 0
d__Bacteria | p__Synergistota | c__Synergistia | o__Synergistales | f__Aminobacteriaceae | g__JAAYLU01 | s__JAAYLU01 sp001604435 | 0 | 0 | 0 | 0 | 0 | 0 | 0 | 0 | 0 | 0 | 0 | 0 | 0 | 0 | 0 | 0 | 0 | 0 | 0 | 0 | 0 | 0 | 0 | 0 | 0 | 0 | 0 | 0 | 0 | 0 | 0 | 88 | 0 | 0 | 0 | 0 | 0 | 0 | 0 | 0 | 0 | 0 | 0 | 0 | 0 | 0 | 0 | 0 | 0 | 0 | 0 | 0 | 0 | 0 | 0 | 0 | 0 | 0 | 0 | 0 | 0 | 0 | 0 | 0 | 0 | 0 | 0 | 0 | 0 | 0 | 0 | 0 | 0 | 0
d__Bacteria | p__Synergistota | c__Synergistia | o__Synergistales | f__Aminobacteriaceae | g__JAAYLU01 | s__JAAYLU01 sp001604435 | 0 | 0 | 0 | 0 | 0 | 0 | 0 | 0 | 0 | 0 | 0 | 0 | 0 | 0 | 0 | 0 | 0 | 0 | 0 | 11 | 0 | 0 | 0 | 0 | 0 | 0 | 0 | 0 | 0 | 0 | 0 | 0 | 0 | 0 | 0 | 0 | 0 | 0 | 0 | 0 | 0 | 0 | 0 | 0 | 0 | 0 | 0 | 0 | 0 | 0 | 0 | 0 | 0 | 0 | 0 | 0 | 0 | 0 | 0 | 0 | 0 | 0 | 0 | 0 | 0 | 0 | 0 | 0 | 0 | 0 | 0 | 0 | 0 | 0
d__Bacteria | p__Synergistota | c__Synergistia | o__Synergistales | f__Aminobacteriaceae | g__JAAYLU01 | s__JAAYLU01 sp001604435 | 0 | 0 | 0 | 0 | 0 | 0 | 0 | 0 | 0 | 0 | 0 | 0 | 0 | 0 | 0 | 0 | 0 | 0 | 0 | 0 | 0 | 0 | 0 | 0 | 0 | 0 | 0 | 0 | 0 | 0 | 0 | 0 | 0 | 0 | 0 | 0 | 0 | 0 | 0 | 0 | 0 | 0 | 0 | 0 | 0 | 0 | 0 | 0 | 0 | 0 | 0 | 0 | 0 | 0 | 0 | 0 | 0 | 0 | 0 | 0 | 0 | 0 | 0 | 0 | 0 | 0 | 0 | 0 | 0 | 206 | 0 | 0 | 0 | 0
d__Bacteria | p__Synergistota | c__Synergistia | o__Synergistales | f__Aminobacteriaceae | g__JAAYLU01 | s__JAAYLU01 sp001604435 | 0 | 0 | 0 | 0 | 0 | 0 | 0 | 0 | 0 | 0 | 0 | 0 | 0 | 0 | 0 | 0 | 0 | 0 | 0 | 0 | 0 | 0 | 0 | 0 | 0 | 0 | 0 | 0 | 0 | 0 | 0 | 0 | 0 | 0 | 0 | 0 | 0 | 0 | 0 | 0 | 0 | 0 | 0 | 0 | 0 | 0 | 0 | 0 | 0 | 0 | 0 | 0 | 0 | 23 | 0 | 0 | 0 | 0 | 0 | 0 | 0 | 0 | 0 | 0 | 0 | 0 | 0 | 0 | 0 | 0 | 0 | 0 | 0 | 0
d__Bacteria | p__Synergistota | c__Synergistia | o__Synergistales | f__Aminobacteriaceae | g__Lactivibrio | s__Lactivibrio alcoholicus | 0 | 0 | 0 | 0 | 0 | 0 | 0 | 0 | 0 | 0 | 0 | 0 | 0 | 0 | 0 | 0 | 0 | 0 | 0 | 0 | 0 | 0 | 0 | 0 | 0 | 0 | 0 | 0 | 0 | 0 | 0 | 0 | 0 | 0 | 0 | 0 | 0 | 0 | 0 | 0 | 0 | 0 | 0 | 0 | 0 | 0 | 0 | 0 | 0 | 0 | 0 | 126 | 0 | 0 | 0 | 0 | 0 | 0 | 0 | 0 | 0 | 0 | 0 | 0 | 0 | 0 | 0 | 0 | 0 | 0 | 0 | 0 | 0 | 0
d__Bacteria | p__Synergistota | c__Synergistia | o__Synergistales | f__Aminobacteriaceae | g__Lactivibrio | s__Lactivibrio alcoholicus | 0 | 0 | 0 | 0 | 0 | 0 | 0 | 0 | 0 | 0 | 0 | 0 | 0 | 0 | 0 | 0 | 0 | 0 | 0 | 0 | 0 | 0 | 0 | 0 | 0 | 0 | 0 | 0 | 0 | 0 | 0 | 0 | 0 | 0 | 0 | 0 | 0 | 0 | 0 | 0 | 0 | 0 | 0 | 0 | 0 | 0 | 0 | 0 | 0 | 0 | 0 | 0 | 0 | 0 | 156 | 0 | 0 | 0 | 0 | 0 | 0 | 0 | 0 | 0 | 0 | 0 | 0 | 0 | 0 | 0 | 0 | 0 | 0 | 0
d__Bacteria | p__Synergistota | c__Synergistia | o__Synergistales | f__Aminobacteriaceae | g__Lactivibrio | s__Lactivibrio alcoholicus | 0 | 0 | 0 | 0 | 0 | 0 | 0 | 0 | 0 | 0 | 0 | 0 | 0 | 0 | 0 | 0 | 0 | 0 | 0 | 0 | 0 | 0 | 0 | 0 | 0 | 0 | 0 | 0 | 0 | 0 | 0 | 0 | 0 | 0 | 0 | 0 | 56 | 0 | 0 | 0 | 0 | 0 | 0 | 0 | 0 | 0 | 0 | 0 | 0 | 0 | 0 | 0 | 0 | 0 | 0 | 0 | 0 | 0 | 0 | 0 | 0 | 0 | 0 | 0 | 0 | 0 | 0 | 0 | 0 | 0 | 0 | 0 | 0 | 0
d__Bacteria | p__Synergistota | c__Synergistia | o__Synergistales | f__Aminobacteriaceae | g__Lactivibrio | s__Lactivibrio alcoholicus | 0 | 0 | 0 | 0 | 0 | 0 | 81 | 0 | 0 | 0 | 0 | 0 | 0 | 0 | 0 | 0 | 0 | 0 | 137 | 0 | 0 | 0 | 0 | 0 | 0 | 0 | 0 | 0 | 0 | 0 | 0 | 0 | 0 | 0 | 0 | 0 | 0 | 0 | 0 | 0 | 0 | 0 | 0 | 0 | 0 | 0 | 0 | 0 | 0 | 0 | 0 | 0 | 0 | 0 | 0 | 0 | 0 | 0 | 0 | 0 | 0 | 0 | 0 | 0 | 0 | 0 | 0 | 0 | 0 | 0 | 0 | 0 | 0 | 0
d__Bacteria | p__Synergistota | c__Synergistia | o__Synergistales | f__Aminobacteriaceae | g__Lactivibrio | s__Lactivibrio alcoholicus | 0 | 0 | 0 | 0 | 0 | 0 | 0 | 0 | 0 | 0 | 0 | 0 | 0 | 0 | 0 | 0 | 0 | 0 | 0 | 0 | 0 | 14 | 0 | 0 | 0 | 0 | 0 | 0 | 0 | 0 | 0 | 0 | 0 | 0 | 0 | 13 | 0 | 0 | 0 | 0 | 0 | 0 | 0 | 0 | 0 | 0 | 0 | 0 | 0 | 0 | 0 | 0 | 0 | 0 | 0 | 0 | 0 | 0 | 0 | 0 | 0 | 0 | 0 | 0 | 0 | 0 | 0 | 0 | 0 | 0 | 0 | 0 | 0 | 0
d__Bacteria | p__Synergistota | c__Synergistia | o__Synergistales | f__Aminobacteriaceae | g__Lactivibrio | s__Lactivibrio alcoholicus | 0 | 0 | 0 | 0 | 0 | 0 | 0 | 0 | 0 | 0 | 0 | 0 | 0 | 0 | 0 | 0 | 0 | 0 | 0 | 0 | 0 | 0 | 0 | 0 | 0 | 0 | 0 | 0 | 0 | 0 | 0 | 0 | 0 | 0 | 0 | 0 | 0 | 0 | 0 | 0 | 0 | 0 | 0 | 0 | 0 | 0 | 0 | 0 | 0 | 0 | 0 | 0 | 0 | 138 | 0 | 0 | 0 | 0 | 0 | 0 | 0 | 0 | 0 | 0 | 0 | 0 | 0 | 0 | 0 | 0 | 0 | 0 | 0 | 0
d__Bacteria | p__Synergistota | c__Synergistia | o__Synergistales | f__Aminobacteriaceae | g__Lactivibrio | s__Lactivibrio alcoholicus | 0 | 0 | 0 | 0 | 0 | 0 | 0 | 0 | 0 | 0 | 0 | 0 | 0 | 0 | 0 | 0 | 0 | 0 | 0 | 0 | 0 | 0 | 0 | 0 | 0 | 0 | 0 | 0 | 0 | 0 | 0 | 0 | 0 | 0 | 0 | 0 | 0 | 0 | 0 | 0 | 0 | 0 | 0 | 0 | 0 | 0 | 0 | 0 | 0 | 0 | 0 | 0 | 0 | 18 | 0 | 0 | 0 | 0 | 0 | 0 | 0 | 0 | 0 | 0 | 0 | 0 | 0 | 0 | 0 | 0 | 0 | 0 | 0 | 0
d__Bacteria | p__Synergistota | c__Synergistia | o__Synergistales | f__Aminobacteriaceae | g__Lactivibrio | s__Lactivibrio alcoholicus | 0 | 0 | 0 | 0 | 0 | 121 | 0 | 0 | 0 | 0 | 0 | 0 | 0 | 0 | 0 | 0 | 0 | 110 | 0 | 0 | 0 | 0 | 0 | 0 | 0 | 0 | 0 | 0 | 0 | 0 | 0 | 0 | 0 | 0 | 0 | 0 | 0 | 0 | 0 | 0 | 0 | 0 | 0 | 0 | 0 | 0 | 0 | 73 | 0 | 0 | 27 | 0 | 0 | 0 | 0 | 0 | 0 | 0 | 0 | 0 | 0 | 0 | 0 | 0 | 0 | 0 | 24 | 0 | 0 | 0 | 0 | 0 | 0 | 0
d__Bacteria | p__Synergistota | c__Synergistia | o__Synergistales | f__Aminobacteriaceae | g__Lactivibrio | s__Lactivibrio alcoholicus | 0 | 0 | 0 | 0 | 0 | 0 | 0 | 0 | 0 | 0 | 0 | 0 | 84 | 0 | 0 | 0 | 0 | 0 | 0 | 0 | 0 | 0 | 0 | 0 | 0 | 0 | 0 | 0 | 0 | 0 | 0 | 0 | 0 | 0 | 0 | 0 | 0 | 0 | 0 | 0 | 0 | 0 | 0 | 0 | 0 | 0 | 0 | 0 | 0 | 0 | 0 | 0 | 0 | 0 | 0 | 0 | 0 | 0 | 0 | 0 | 0 | 0 | 0 | 0 | 0 | 0 | 0 | 0 | 0 | 0 | 0 | 0 | 0 | 0
d__Bacteria | p__Synergistota | c__Synergistia | o__Synergistales | f__Aminobacteriaceae | g__Lactivibrio | s__Lactivibrio alcoholicus | 0 | 0 | 0 | 0 | 0 | 0 | 0 | 0 | 0 | 0 | 0 | 0 | 0 | 0 | 0 | 0 | 0 | 0 | 0 | 0 | 0 | 0 | 0 | 0 | 0 | 0 | 0 | 0 | 0 | 0 | 0 | 0 | 0 | 0 | 0 | 0 | 0 | 0 | 0 | 0 | 0 | 1 | 0 | 0 | 0 | 0 | 0 | 0 | 0 | 0 | 0 | 0 | 0 | 0 | 0 | 0 | 0 | 0 | 0 | 0 | 0 | 0 | 0 | 0 | 0 | 0 | 0 | 0 | 0 | 0 | 0 | 0 | 0 | 0
d__Bacteria | p__Synergistota | c__Synergistia | o__Synergistales | f__Aminobacteriaceae | g__Lactivibrio | s__Lactivibrio alcoholicus | 0 | 0 | 0 | 0 | 0 | 0 | 0 | 0 | 0 | 0 | 0 | 0 | 0 | 0 | 0 | 0 | 0 | 0 | 0 | 0 | 0 | 0 | 0 | 0 | 0 | 0 | 0 | 0 | 0 | 0 | 0 | 0 | 0 | 0 | 0 | 0 | 0 | 0 | 0 | 0 | 0 | 0 | 0 | 0 | 0 | 0 | 0 | 0 | 0 | 0 | 0 | 115 | 0 | 0 | 0 | 0 | 0 | 0 | 0 | 0 | 0 | 0 | 0 | 0 | 0 | 0 | 0 | 0 | 0 | 0 | 0 | 0 | 0 | 0
d__Bacteria | p__Synergistota | c__Synergistia | o__Synergistales | f__Aminobacteriaceae | g__Lactivibrio | s__Lactivibrio alcoholicus | 0 | 0 | 0 | 0 | 0 | 0 | 0 | 0 | 0 | 0 | 0 | 0 | 0 | 0 | 0 | 0 | 0 | 0 | 0 | 0 | 0 | 0 | 0 | 0 | 0 | 0 | 0 | 0 | 0 | 0 | 0 | 0 | 0 | 0 | 0 | 0 | 0 | 0 | 0 | 0 | 0 | 0 | 0 | 0 | 0 | 0 | 0 | 0 | 0 | 0 | 0 | 0 | 0 | 121 | 90 | 0 | 0 | 0 | 0 | 0 | 0 | 0 | 0 | 0 | 0 | 0 | 198 | 0 | 0 | 0 | 0 | 0 | 0 | 0
d__Bacteria | p__Synergistota | c__Synergistia | o__Synergistales | f__Aminobacteriaceae | g__Lactivibrio | s__Lactivibrio alcoholicus | 0 | 0 | 0 | 0 | 0 | 0 | 0 | 0 | 0 | 0 | 0 | 0 | 0 | 0 | 0 | 0 | 0 | 0 | 0 | 0 | 0 | 0 | 0 | 0 | 0 | 0 | 0 | 0 | 0 | 0 | 0 | 0 | 0 | 0 | 0 | 0 | 0 | 0 | 0 | 0 | 0 | 0 | 0 | 0 | 0 | 0 | 0 | 0 | 0 | 0 | 0 | 0 | 0 | 0 | 0 | 0 | 0 | 0 | 0 | 0 | 0 | 0 | 0 | 0 | 0 | 0 | 0 | 0 | 157 | 0 | 0 | 0 | 0 | 0
d__Bacteria | p__Synergistota | c__Synergistia | o__Synergistales | f__Aminobacteriaceae | g__Lactivibrio | s__Lactivibrio alcoholicus | 0 | 0 | 0 | 0 | 0 | 0 | 0 | 0 | 0 | 0 | 0 | 0 | 0 | 0 | 0 | 0 | 0 | 0 | 0 | 0 | 0 | 0 | 0 | 112 | 0 | 0 | 0 | 0 | 0 | 0 | 0 | 0 | 0 | 0 | 0 | 0 | 36 | 0 | 0 | 0 | 0 | 0 | 0 | 0 | 0 | 0 | 0 | 0 | 0 | 0 | 0 | 0 | 0 | 111 | 0 | 0 | 0 | 0 | 0 | 0 | 0 | 0 | 0 | 0 | 0 | 0 | 0 | 0 | 0 | 0 | 0 | 0 | 0 | 0
d__Bacteria | p__Synergistota | c__Synergistia | o__Synergistales | f__Aminobacteriaceae | g__Lactivibrio | s__Lactivibrio alcoholicus | 0 | 0 | 0 | 0 | 0 | 0 | 0 | 0 | 0 | 0 | 0 | 0 | 0 | 0 | 0 | 0 | 0 | 0 | 0 | 0 | 0 | 0 | 0 | 0 | 0 | 0 | 0 | 0 | 0 | 0 | 0 | 0 | 0 | 0 | 0 | 0 | 0 | 0 | 0 | 0 | 0 | 0 | 0 | 0 | 0 | 0 | 0 | 0 | 0 | 0 | 0 | 0 | 0 | 0 | 0 | 0 | 0 | 55 | 0 | 0 | 0 | 0 | 0 | 0 | 0 | 0 | 0 | 0 | 0 | 0 | 0 | 0 | 0 | 0
d__Bacteria | p__Synergistota | c__Synergistia | o__Synergistales | f__Aminobacteriaceae | g__Lactivibrio | s__Lactivibrio alcoholicus | 0 | 0 | 0 | 0 | 0 | 0 | 0 | 0 | 0 | 0 | 0 | 0 | 0 | 0 | 0 | 0 | 0 | 0 | 0 | 0 | 0 | 0 | 0 | 0 | 0 | 0 | 0 | 0 | 0 | 0 | 0 | 0 | 0 | 0 | 0 | 0 | 0 | 0 | 0 | 0 | 0 | 0 | 0 | 0 | 0 | 0 | 0 | 0 | 0 | 0 | 0 | 0 | 0 | 0 | 0 | 0 | 0 | 0 | 0 | 0 | 0 | 0 | 0 | 0 | 0 | 0 | 28 | 0 | 0 | 0 | 0 | 0 | 0 | 0
d__Bacteria | p__Synergistota | c__Synergistia | o__Synergistales | f__Aminobacteriaceae | g__Lactivibrio | s__Lactivibrio alcoholicus | 0 | 0 | 0 | 0 | 0 | 0 | 0 | 0 | 0 | 0 | 0 | 0 | 0 | 0 | 0 | 0 | 0 | 0 | 0 | 0 | 0 | 0 | 0 | 0 | 0 | 0 | 0 | 0 | 0 | 0 | 0 | 0 | 0 | 0 | 0 | 0 | 0 | 0 | 0 | 0 | 0 | 0 | 0 | 0 | 0 | 0 | 0 | 0 | 0 | 0 | 0 | 249 | 0 | 0 | 0 | 0 | 0 | 0 | 0 | 0 | 0 | 0 | 0 | 0 | 0 | 0 | 0 | 0 | 0 | 0 | 0 | 0 | 0 | 0
d__Bacteria | p__Synergistota | c__Synergistia | o__Synergistales | f__Aminobacteriaceae | g__Lactivibrio | s__Lactivibrio alcoholicus | 0 | 0 | 0 | 0 | 0 | 0 | 0 | 0 | 0 | 0 | 0 | 0 | 0 | 0 | 0 | 0 | 0 | 0 | 0 | 0 | 0 | 0 | 0 | 0 | 0 | 0 | 0 | 0 | 0 | 0 | 0 | 0 | 0 | 0 | 0 | 0 | 0 | 0 | 0 | 0 | 0 | 0 | 0 | 0 | 0 | 0 | 0 | 0 | 0 | 0 | 0 | 43 | 0 | 0 | 0 | 0 | 0 | 0 | 0 | 0 | 0 | 0 | 0 | 0 | 0 | 0 | 0 | 0 | 0 | 0 | 0 | 0 | 0 | 0
d__Bacteria | p__Synergistota | c__Synergistia | o__Synergistales | f__Aminobacteriaceae | g__Lactivibrio | s__Lactivibrio alcoholicus | 0 | 0 | 0 | 0 | 0 | 0 | 0 | 0 | 0 | 0 | 0 | 0 | 0 | 0 | 0 | 0 | 0 | 0 | 0 | 0 | 0 | 0 | 0 | 0 | 0 | 0 | 0 | 0 | 0 | 0 | 0 | 0 | 0 | 0 | 0 | 0 | 0 | 0 | 0 | 0 | 0 | 0 | 0 | 0 | 267 | 0 | 0 | 0 | 0 | 0 | 0 | 0 | 0 | 0 | 0 | 0 | 0 | 0 | 0 | 0 | 0 | 0 | 0 | 0 | 0 | 0 | 0 | 0 | 0 | 0 | 0 | 0 | 0 | 0
d__Bacteria | p__Synergistota | c__Synergistia | o__Synergistales | f__Dethiosulfovibrionaceae | g__Dethiosulfovibrio | s__Dethiosulfovibrio salsuginis | 0 | 0 | 0 | 0 | 0 | 0 | 0 | 0 | 0 | 0 | 0 | 0 | 0 | 0 | 0 | 0 | 0 | 0 | 0 | 0 | 0 | 0 | 0 | 0 | 0 | 0 | 0 | 0 | 0 | 0 | 0 | 0 | 0 | 0 | 0 | 0 | 0 | 0 | 0 | 0 | 0 | 0 | 0 | 0 | 0 | 0 | 0 | 0 | 50 | 0 | 0 | 0 | 0 | 0 | 0 | 0 | 0 | 0 | 0 | 0 | 0 | 41 | 0 | 0 | 0 | 0 | 0 | 0 | 0 | 0 | 0 | 0 | 0 | 0
d__Bacteria | p__Synergistota | c__Synergistia | o__Synergistales | f__Dethiosulfovibrionaceae | g__Dethiosulfovibrio | s__Dethiosulfovibrio salsuginis | 0 | 0 | 0 | 0 | 0 | 0 | 0 | 0 | 0 | 0 | 0 | 0 | 0 | 0 | 0 | 0 | 0 | 0 | 0 | 0 | 0 | 0 | 0 | 0 | 0 | 0 | 0 | 0 | 0 | 0 | 0 | 0 | 0 | 0 | 0 | 0 | 0 | 0 | 0 | 0 | 0 | 0 | 0 | 0 | 0 | 0 | 0 | 0 | 0 | 0 | 0 | 0 | 0 | 0 | 0 | 0 | 0 | 0 | 0 | 0 | 0 | 0 | 0 | 80 | 0 | 0 | 0 | 0 | 0 | 0 | 0 | 0 | 0 | 0
d__Bacteria | p__Synergistota | c__Synergistia | o__Synergistales | f__Dethiosulfovibrionaceae | g__Dethiosulfovibrio | s__Dethiosulfovibrio salsuginis | 0 | 0 | 0 | 0 | 0 | 0 | 0 | 0 | 0 | 0 | 0 | 0 | 0 | 0 | 0 | 0 | 0 | 0 | 0 | 0 | 0 | 0 | 0 | 0 | 0 | 0 | 0 | 0 | 0 | 0 | 0 | 0 | 0 | 0 | 0 | 0 | 0 | 0 | 0 | 0 | 0 | 0 | 0 | 0 | 0 | 0 | 0 | 0 | 0 | 0 | 0 | 0 | 0 | 0 | 0 | 0 | 0 | 0 | 0 | 0 | 0 | 0 | 66 | 0 | 0 | 0 | 0 | 0 | 0 | 0 | 0 | 0 | 0 | 0
d__Bacteria | p__Synergistota | c__Synergistia | o__Synergistales | f__Dethiosulfovibrionaceae | g__Dethiosulfovibrio | s__Dethiosulfovibrio salsuginis | 0 | 0 | 0 | 0 | 0 | 0 | 0 | 0 | 0 | 0 | 0 | 0 | 0 | 0 | 0 | 0 | 0 | 0 | 0 | 0 | 0 | 0 | 0 | 0 | 0 | 0 | 0 | 0 | 0 | 0 | 0 | 0 | 0 | 0 | 0 | 0 | 0 | 0 | 0 | 0 | 0 | 0 | 0 | 0 | 0 | 0 | 0 | 0 | 0 | 0 | 0 | 0 | 0 | 0 | 0 | 0 | 0 | 0 | 0 | 0 | 0 | 0 | 0 | 0 | 37 | 0 | 0 | 0 | 0 | 0 | 0 | 0 | 0 | 0
d__Bacteria | p__Synergistota | c__Synergistia | o__Synergistales | f__Dethiosulfovibrionaceae | g__Dethiosulfovibrio | s__Dethiosulfovibrio salsuginis | 0 | 0 | 0 | 0 | 0 | 0 | 0 | 0 | 0 | 0 | 0 | 0 | 0 | 0 | 0 | 0 | 0 | 0 | 0 | 0 | 0 | 0 | 0 | 0 | 0 | 0 | 0 | 0 | 0 | 0 | 0 | 0 | 0 | 0 | 0 | 0 | 0 | 0 | 0 | 0 | 0 | 0 | 0 | 0 | 0 | 0 | 0 | 0 | 0 | 0 | 54 | 0 | 0 | 0 | 0 | 0 | 0 | 0 | 0 | 0 | 0 | 0 | 0 | 0 | 0 | 0 | 0 | 0 | 0 | 0 | 0 | 0 | 0 | 0
d__Bacteria | p__Synergistota | c__Synergistia | o__Synergistales | f__Dethiosulfovibrionaceae | g__Dethiosulfovibrio | s__Dethiosulfovibrio salsuginis | 34 | 0 | 0 | 0 | 0 | 0 | 0 | 0 | 0 | 0 | 0 | 0 | 0 | 0 | 0 | 0 | 0 | 0 | 0 | 0 | 0 | 0 | 0 | 0 | 0 | 0 | 0 | 0 | 0 | 0 | 0 | 0 | 0 | 0 | 0 | 0 | 0 | 0 | 0 | 0 | 0 | 0 | 0 | 0 | 0 | 0 | 0 | 0 | 0 | 0 | 0 | 0 | 0 | 0 | 0 | 0 | 0 | 0 | 0 | 0 | 0 | 0 | 0 | 0 | 0 | 0 | 0 | 0 | 0 | 0 | 0 | 0 | 0 | 0
d__Bacteria | p__Synergistota | c__Synergistia | o__Synergistales | f__Synergistaceae |  |  | 83 | 0 | 0 | 0 | 0 | 0 | 0 | 0 | 0 | 0 | 0 | 0 | 0 | 0 | 0 | 0 | 0 | 0 | 0 | 0 | 0 | 0 | 0 | 0 | 0 | 0 | 0 | 0 | 0 | 0 | 0 | 0 | 0 | 0 | 0 | 0 | 0 | 0 | 0 | 0 | 0 | 0 | 0 | 0 | 0 | 0 | 0 | 0 | 0 | 0 | 0 | 0 | 0 | 0 | 0 | 0 | 0 | 0 | 0 | 0 | 0 | 0 | 0 | 0 | 0 | 0 | 0 | 0 | 0 | 0 | 0 | 0 | 0 | 0
d__Bacteria | p__Synergistota | c__Synergistia | o__Synergistales | f__Synergistaceae |  |  | 0 | 0 | 0 | 0 | 0 | 0 | 0 | 0 | 0 | 0 | 0 | 0 | 0 | 0 | 0 | 0 | 0 | 0 | 0 | 0 | 0 | 0 | 0 | 0 | 0 | 0 | 0 | 0 | 0 | 0 | 0 | 67 | 0 | 0 | 0 | 0 | 0 | 0 | 0 | 0 | 0 | 0 | 0 | 0 | 0 | 0 | 0 | 0 | 0 | 0 | 0 | 0 | 0 | 0 | 0 | 0 | 0 | 0 | 0 | 0 | 0 | 0 | 0 | 0 | 0 | 0 | 0 | 0 | 0 | 0 | 0 | 0 | 0 | 0
d__Bacteria | p__Synergistota | c__Synergistia | o__Synergistales | f__Synergistaceae |  |  | 0 | 0 | 0 | 0 | 0 | 0 | 0 | 0 | 0 | 0 | 0 | 0 | 57 | 0 | 0 | 0 | 0 | 0 | 0 | 0 | 0 | 0 | 0 | 0 | 0 | 0 | 0 | 0 | 0 | 0 | 0 | 0 | 0 | 0 | 0 | 0 | 0 | 0 | 0 | 0 | 0 | 0 | 0 | 0 | 0 | 0 | 0 | 0 | 0 | 0 | 0 | 0 | 0 | 0 | 0 | 0 | 0 | 0 | 0 | 0 | 0 | 0 | 0 | 0 | 0 | 0 | 0 | 0 | 0 | 0 | 0 | 0 | 0 | 0
d__Bacteria | p__Synergistota | c__Synergistia | o__Synergistales | f__Synergistaceae |  |  | 0 | 0 | 0 | 0 | 0 | 0 | 0 | 0 | 0 | 0 | 0 | 0 | 0 | 0 | 0 | 0 | 0 | 0 | 0 | 0 | 0 | 0 | 0 | 0 | 0 | 0 | 0 | 0 | 0 | 0 | 0 | 0 | 27 | 0 | 0 | 0 | 0 | 0 | 0 | 0 | 0 | 0 | 0 | 0 | 0 | 0 | 0 | 0 | 0 | 0 | 0 | 0 | 0 | 0 | 0 | 0 | 0 | 0 | 0 | 0 | 0 | 0 | 0 | 0 | 0 | 0 | 0 | 0 | 0 | 0 | 0 | 0 | 0 | 0
d__Bacteria | p__Synergistota | c__Synergistia | o__Synergistales | f__Synergistaceae |  |  | 0 | 0 | 0 | 0 | 0 | 0 | 0 | 0 | 0 | 0 | 0 | 0 | 0 | 0 | 0 | 0 | 0 | 0 | 0 | 0 | 0 | 0 | 0 | 0 | 0 | 0 | 0 | 0 | 0 | 0 | 0 | 0 | 0 | 0 | 0 | 0 | 0 | 0 | 0 | 0 | 0 | 0 | 0 | 0 | 0 | 0 | 0 | 0 | 0 | 0 | 0 | 0 | 0 | 0 | 0 | 0 | 0 | 18 | 0 | 0 | 0 | 0 | 0 | 0 | 0 | 0 | 0 | 0 | 0 | 0 | 0 | 0 | 0 | 0
d__Bacteria | p__Synergistota | c__Synergistia | o__Synergistales | f__Synergistaceae |  |  | 0 | 0 | 0 | 0 | 0 | 0 | 0 | 0 | 23 | 0 | 0 | 0 | 0 | 0 | 0 | 0 | 0 | 0 | 0 | 0 | 0 | 0 | 0 | 0 | 0 | 0 | 0 | 0 | 0 | 0 | 0 | 0 | 0 | 0 | 0 | 0 | 0 | 0 | 0 | 0 | 0 | 0 | 0 | 0 | 0 | 0 | 0 | 0 | 0 | 0 | 0 | 0 | 0 | 0 | 0 | 0 | 0 | 0 | 0 | 0 | 0 | 0 | 0 | 0 | 0 | 0 | 0 | 0 | 0 | 0 | 0 | 0 | 0 | 0
d__Bacteria | p__Synergistota | c__Synergistia | o__Synergistales | f__Synergistaceae |  |  | 0 | 0 | 0 | 0 | 0 | 0 | 0 | 0 | 0 | 0 | 0 | 0 | 0 | 0 | 0 | 0 | 0 | 0 | 0 | 0 | 0 | 0 | 0 | 0 | 0 | 0 | 0 | 0 | 0 | 0 | 0 | 0 | 0 | 0 | 0 | 0 | 0 | 0 | 0 | 0 | 0 | 4 | 0 | 0 | 0 | 0 | 0 | 0 | 0 | 0 | 0 | 0 | 0 | 0 | 0 | 0 | 0 | 0 | 0 | 0 | 0 | 0 | 0 | 0 | 0 | 0 | 0 | 0 | 0 | 0 | 0 | 0 | 0 | 0
d__Bacteria | p__Synergistota | c__Synergistia | o__Synergistales | f__Synergistaceae | g__Aminomonas | s__Aminomonas paucivorans | 0 | 0 | 0 | 0 | 0 | 0 | 0 | 0 | 0 | 0 | 0 | 0 | 0 | 0 | 0 | 0 | 0 | 0 | 0 | 0 | 0 | 0 | 0 | 0 | 0 | 0 | 0 | 0 | 0 | 0 | 0 | 0 | 0 | 0 | 0 | 0 | 0 | 0 | 0 | 0 | 0 | 0 | 0 | 0 | 0 | 0 | 0 | 0 | 0 | 0 | 0 | 0 | 0 | 0 | 0 | 0 | 0 | 0 | 0 | 0 | 0 | 0 | 0 | 0 | 0 | 0 | 20 | 0 | 0 | 0 | 0 | 0 | 0 | 0
d__Bacteria | p__Synergistota | c__Synergistia | o__Synergistales | f__Synergistaceae | g__Syner-03 | s__Syner-03 sp002839185 | 0 | 0 | 0 | 0 | 0 | 0 | 0 | 0 | 0 | 0 | 0 | 0 | 0 | 0 | 0 | 0 | 0 | 0 | 0 | 0 | 0 | 0 | 0 | 0 | 0 | 0 | 0 | 0 | 0 | 0 | 0 | 0 | 0 | 0 | 0 | 0 | 0 | 0 | 0 | 0 | 0 | 0 | 0 | 0 | 0 | 0 | 0 | 107 | 0 | 0 | 0 | 0 | 0 | 0 | 0 | 0 | 0 | 0 | 0 | 0 | 0 | 0 | 0 | 0 | 0 | 0 | 0 | 0 | 0 | 0 | 0 | 0 | 0 | 0
d__Bacteria | p__Synergistota | c__Synergistia | o__Synergistales | f__Synergistaceae | g__Syner-03 | s__Syner-03 sp002839185 | 0 | 0 | 0 | 0 | 0 | 0 | 0 | 0 | 0 | 0 | 0 | 0 | 0 | 0 | 0 | 0 | 0 | 0 | 0 | 0 | 0 | 0 | 0 | 0 | 0 | 0 | 0 | 0 | 0 | 0 | 0 | 0 | 0 | 0 | 0 | 0 | 0 | 0 | 0 | 0 | 0 | 0 | 0 | 0 | 0 | 0 | 0 | 0 | 0 | 0 | 0 | 0 | 0 | 0 | 0 | 3 | 0 | 0 | 0 | 0 | 0 | 0 | 0 | 0 | 0 | 0 | 0 | 0 | 0 | 0 | 0 | 0 | 0 | 0
d__Bacteria | p__Synergistota | c__Synergistia | o__Synergistales | f__Synergistaceae | g__Syner-03 | s__Syner-03 sp002839185 | 0 | 0 | 0 | 0 | 0 | 0 | 0 | 0 | 0 | 0 | 0 | 54 | 0 | 0 | 0 | 0 | 0 | 0 | 0 | 0 | 0 | 0 | 0 | 0 | 0 | 0 | 0 | 0 | 0 | 0 | 0 | 0 | 0 | 0 | 0 | 0 | 0 | 0 | 0 | 0 | 0 | 0 | 0 | 0 | 0 | 0 | 0 | 0 | 0 | 0 | 0 | 0 | 0 | 0 | 0 | 0 | 0 | 0 | 0 | 0 | 0 | 0 | 0 | 0 | 0 | 0 | 0 | 0 | 0 | 0 | 0 | 0 | 0 | 0
d__Bacteria | p__Synergistota | c__Synergistia | o__Synergistales | f__Synergistaceae | g__Syner-03 | s__Syner-03 sp002839185 | 0 | 0 | 0 | 0 | 0 | 0 | 0 | 0 | 0 | 0 | 0 | 0 | 0 | 0 | 0 | 0 | 0 | 0 | 0 | 0 | 0 | 0 | 0 | 0 | 0 | 0 | 0 | 0 | 0 | 0 | 0 | 0 | 0 | 0 | 0 | 0 | 0 | 0 | 0 | 0 | 0 | 0 | 0 | 0 | 0 | 0 | 0 | 0 | 0 | 0 | 0 | 0 | 0 | 0 | 0 | 0 | 0 | 0 | 0 | 0 | 0 | 0 | 0 | 0 | 0 | 0 | 0 | 0 | 0 | 41 | 0 | 0 | 0 | 0
d__Bacteria | p__Synergistota | c__Synergistia | o__Synergistales | f__Synergistaceae | g__Syner-03 | s__Syner-03 sp002839185 | 0 | 0 | 0 | 0 | 0 | 0 | 0 | 0 | 0 | 0 | 0 | 0 | 0 | 0 | 0 | 0 | 0 | 0 | 0 | 0 | 0 | 0 | 0 | 0 | 0 | 0 | 0 | 0 | 0 | 0 | 0 | 0 | 0 | 0 | 0 | 0 | 0 | 0 | 0 | 0 | 0 | 0 | 0 | 0 | 0 | 0 | 0 | 0 | 0 | 0 | 0 | 0 | 0 | 0 | 0 | 0 | 0 | 0 | 0 | 0 | 17 | 0 | 0 | 0 | 0 | 0 | 0 | 0 | 0 | 0 | 0 | 0 | 0 | 0
d__Bacteria | p__Synergistota | c__Synergistia | o__Synergistales | f__Synergistaceae | g__Syner-03 | s__Syner-03 sp002839185 | 0 | 0 | 0 | 0 | 0 | 0 | 0 | 44 | 0 | 0 | 0 | 0 | 0 | 0 | 0 | 0 | 0 | 0 | 0 | 0 | 0 | 0 | 0 | 0 | 0 | 0 | 0 | 0 | 0 | 0 | 0 | 0 | 0 | 0 | 0 | 0 | 0 | 0 | 0 | 0 | 0 | 0 | 0 | 0 | 0 | 0 | 0 | 0 | 0 | 0 | 0 | 0 | 0 | 0 | 0 | 0 | 0 | 0 | 0 | 0 | 0 | 0 | 0 | 0 | 0 | 0 | 0 | 0 | 0 | 0 | 0 | 0 | 0 | 0
d__Bacteria | p__Synergistota | c__Synergistia | o__Synergistales | f__Synergistaceae | g__Syner-03 | s__Syner-03 sp002839185 | 0 | 0 | 0 | 0 | 0 | 0 | 0 | 0 | 0 | 0 | 0 | 0 | 16 | 0 | 0 | 0 | 0 | 0 | 0 | 0 | 0 | 0 | 0 | 0 | 0 | 0 | 0 | 0 | 0 | 0 | 0 | 0 | 0 | 0 | 0 | 0 | 0 | 0 | 0 | 0 | 0 | 0 | 0 | 0 | 0 | 0 | 0 | 0 | 0 | 0 | 0 | 0 | 0 | 0 | 0 | 0 | 0 | 0 | 0 | 0 | 0 | 0 | 0 | 0 | 0 | 0 | 0 | 0 | 0 | 0 | 0 | 0 | 0 | 0
d__Bacteria | p__Synergistota | c__Synergistia | o__Synergistales | f__Synergistaceae | g__Syner-03 | s__Syner-03 sp002839185 | 49 | 0 | 0 | 0 | 0 | 0 | 0 | 0 | 0 | 0 | 0 | 0 | 0 | 0 | 0 | 0 | 0 | 0 | 0 | 0 | 0 | 0 | 0 | 0 | 0 | 0 | 0 | 13 | 0 | 0 | 0 | 0 | 117 | 0 | 77 | 0 | 0 | 0 | 0 | 0 | 0 | 0 | 0 | 0 | 0 | 0 | 0 | 0 | 0 | 0 | 0 | 0 | 0 | 0 | 0 | 0 | 0 | 0 | 0 | 0 | 0 | 20 | 0 | 0 | 0 | 74 | 0 | 0 | 0 | 0 | 0 | 0 | 0 | 0
d__Bacteria | p__Synergistota | c__Synergistia | o__Synergistales | f__Synergistaceae | g__Syner-03 | s__Syner-03 sp002839185 | 0 | 0 | 0 | 0 | 0 | 0 | 0 | 0 | 0 | 0 | 0 | 0 | 0 | 0 | 0 | 0 | 0 | 0 | 0 | 0 | 0 | 0 | 0 | 0 | 0 | 0 | 0 | 0 | 0 | 0 | 0 | 0 | 0 | 0 | 0 | 0 | 0 | 0 | 0 | 0 | 0 | 0 | 0 | 0 | 0 | 0 | 0 | 0 | 0 | 0 | 0 | 0 | 0 | 0 | 0 | 0 | 0 | 0 | 0 | 0 | 0 | 0 | 0 | 0 | 114 | 0 | 0 | 0 | 0 | 0 | 0 | 0 | 0 | 0
d__Bacteria | p__Synergistota | c__Synergistia | o__Synergistales | f__Synergistaceae | g__Syner-03 | s__Syner-03 sp002839185 | 0 | 0 | 0 | 0 | 0 | 0 | 0 | 80 | 0 | 0 | 0 | 0 | 0 | 0 | 0 | 0 | 0 | 0 | 0 | 0 | 0 | 0 | 0 | 0 | 0 | 0 | 0 | 0 | 0 | 0 | 0 | 0 | 0 | 0 | 0 | 0 | 0 | 0 | 0 | 0 | 0 | 0 | 0 | 0 | 0 | 0 | 0 | 0 | 0 | 0 | 0 | 0 | 0 | 0 | 0 | 0 | 0 | 0 | 0 | 0 | 0 | 0 | 0 | 0 | 0 | 0 | 0 | 0 | 0 | 0 | 0 | 0 | 0 | 0
d__Bacteria | p__Synergistota | c__Synergistia | o__Synergistales | f__Synergistaceae | g__Syner-03 | s__Syner-03 sp002839185 | 0 | 0 | 0 | 0 | 0 | 0 | 0 | 0 | 0 | 0 | 0 | 0 | 0 | 0 | 0 | 0 | 0 | 0 | 0 | 0 | 0 | 0 | 0 | 0 | 0 | 0 | 0 | 0 | 0 | 0 | 0 | 0 | 0 | 0 | 0 | 0 | 0 | 0 | 0 | 0 | 0 | 0 | 0 | 0 | 0 | 0 | 0 | 0 | 0 | 0 | 0 | 0 | 0 | 0 | 0 | 0 | 0 | 0 | 0 | 0 | 0 | 0 | 0 | 0 | 0 | 95 | 0 | 0 | 0 | 0 | 0 | 0 | 0 | 0
d__Bacteria | p__Synergistota | c__Synergistia | o__Synergistales | f__Synergistaceae | g__Syner-03 | s__Syner-03 sp002839185 | 0 | 0 | 0 | 0 | 0 | 0 | 0 | 59 | 0 | 0 | 0 | 0 | 0 | 0 | 0 | 0 | 0 | 0 | 0 | 0 | 0 | 0 | 0 | 0 | 0 | 0 | 0 | 0 | 0 | 0 | 0 | 0 | 0 | 0 | 0 | 0 | 0 | 0 | 0 | 0 | 0 | 0 | 0 | 0 | 0 | 0 | 0 | 0 | 0 | 81 | 0 | 0 | 0 | 0 | 0 | 0 | 0 | 0 | 0 | 0 | 0 | 0 | 0 | 0 | 0 | 93 | 0 | 0 | 0 | 0 | 0 | 0 | 0 | 0
d__Bacteria | p__Synergistota | c__Synergistia | o__Synergistales | f__Synergistaceae | g__Syner-03 | s__Syner-03 sp002839185 | 0 | 0 | 0 | 0 | 0 | 0 | 0 | 0 | 0 | 0 | 0 | 0 | 0 | 0 | 0 | 0 | 0 | 0 | 0 | 0 | 0 | 0 | 0 | 0 | 0 | 0 | 0 | 0 | 0 | 6 | 0 | 0 | 0 | 0 | 0 | 0 | 0 | 0 | 0 | 0 | 0 | 0 | 0 | 0 | 0 | 0 | 0 | 0 | 0 | 0 | 0 | 0 | 0 | 0 | 0 | 0 | 0 | 0 | 0 | 0 | 0 | 0 | 0 | 0 | 0 | 0 | 0 | 0 | 0 | 0 | 0 | 0 | 0 | 0
d__Bacteria | p__Synergistota | c__Synergistia | o__Synergistales | f__Synergistaceae | g__Syner-03 | s__Syner-03 sp002839185 | 0 | 0 | 0 | 0 | 0 | 0 | 0 | 0 | 0 | 0 | 0 | 0 | 0 | 0 | 0 | 0 | 0 | 0 | 0 | 0 | 0 | 0 | 0 | 0 | 0 | 0 | 0 | 0 | 0 | 0 | 0 | 0 | 0 | 0 | 0 | 0 | 0 | 0 | 0 | 0 | 0 | 0 | 0 | 0 | 0 | 0 | 0 | 0 | 0 | 0 | 0 | 0 | 0 | 0 | 27 | 0 | 0 | 0 | 0 | 0 | 0 | 0 | 0 | 0 | 0 | 0 | 0 | 0 | 0 | 0 | 0 | 0 | 0 | 0
d__Bacteria | p__Synergistota | c__Synergistia | o__Synergistales | f__Synergistaceae | g__Syner-03 | s__Syner-03 sp002839185 | 0 | 0 | 0 | 0 | 0 | 0 | 0 | 0 | 0 | 0 | 0 | 0 | 0 | 0 | 0 | 0 | 0 | 0 | 0 | 0 | 0 | 0 | 0 | 0 | 0 | 0 | 0 | 0 | 0 | 0 | 0 | 0 | 0 | 0 | 0 | 0 | 0 | 0 | 0 | 0 | 0 | 0 | 0 | 0 | 0 | 0 | 0 | 0 | 0 | 95 | 0 | 0 | 0 | 0 | 0 | 0 | 0 | 0 | 0 | 0 | 0 | 0 | 0 | 0 | 0 | 0 | 0 | 0 | 0 | 0 | 0 | 0 | 0 | 0
d__Bacteria | p__Synergistota | c__Synergistia | o__Synergistales | f__Synergistaceae | g__Syner-03 | s__Syner-03 sp002839185 | 82 | 0 | 0 | 0 | 0 | 0 | 0 | 0 | 0 | 135 | 0 | 0 | 0 | 0 | 0 | 0 | 0 | 0 | 0 | 0 | 0 | 0 | 0 | 0 | 0 | 0 | 0 | 0 | 0 | 0 | 0 | 0 | 0 | 0 | 0 | 0 | 0 | 0 | 0 | 0 | 0 | 0 | 0 | 0 | 0 | 0 | 0 | 0 | 0 | 0 | 0 | 0 | 0 | 0 | 0 | 0 | 0 | 0 | 0 | 0 | 0 | 0 | 0 | 0 | 0 | 0 | 0 | 0 | 0 | 0 | 0 | 0 | 0 | 0
d__Bacteria | p__Synergistota | c__Synergistia | o__Synergistales | f__Synergistaceae | g__Syner-03 | s__Syner-03 sp002839185 | 0 | 0 | 0 | 0 | 0 | 0 | 0 | 0 | 0 | 0 | 0 | 0 | 0 | 0 | 0 | 0 | 0 | 0 | 0 | 0 | 0 | 0 | 0 | 0 | 0 | 0 | 0 | 0 | 0 | 0 | 0 | 0 | 0 | 0 | 0 | 0 | 0 | 0 | 0 | 0 | 0 | 0 | 0 | 0 | 0 | 0 | 0 | 0 | 0 | 0 | 0 | 0 | 0 | 0 | 0 | 0 | 0 | 0 | 0 | 0 | 0 | 0 | 0 | 55 | 0 | 0 | 0 | 0 | 0 | 0 | 0 | 0 | 0 | 0
d__Bacteria | p__Synergistota | c__Synergistia | o__Synergistales | f__Synergistaceae | g__Syner-03 | s__Syner-03 sp002839185 | 0 | 0 | 0 | 76 | 0 | 0 | 0 | 0 | 0 | 0 | 0 | 0 | 0 | 0 | 0 | 0 | 0 | 0 | 0 | 0 | 0 | 0 | 0 | 0 | 0 | 0 | 0 | 0 | 23 | 0 | 0 | 0 | 0 | 0 | 0 | 0 | 0 | 0 | 0 | 0 | 0 | 0 | 0 | 0 | 0 | 0 | 0 | 0 | 0 | 0 | 0 | 0 | 0 | 0 | 0 | 0 | 0 | 0 | 0 | 0 | 0 | 0 | 0 | 0 | 0 | 0 | 0 | 0 | 0 | 0 | 0 | 0 | 0 | 0
d__Bacteria | p__Synergistota | c__Synergistia | o__Synergistales | f__Synergistaceae | g__Syner-03 | s__Syner-03 sp002839185 | 0 | 0 | 0 | 0 | 0 | 0 | 0 | 17 | 0 | 0 | 0 | 0 | 0 | 0 | 0 | 0 | 0 | 0 | 0 | 0 | 0 | 0 | 0 | 0 | 0 | 0 | 0 | 0 | 0 | 0 | 0 | 0 | 0 | 0 | 0 | 0 | 0 | 0 | 0 | 0 | 0 | 0 | 0 | 0 | 0 | 0 | 13 | 0 | 0 | 0 | 0 | 0 | 0 | 0 | 0 | 0 | 0 | 0 | 0 | 0 | 0 | 0 | 0 | 0 | 0 | 0 | 0 | 0 | 0 | 0 | 0 | 0 | 0 | 0
d__Bacteria | p__Synergistota | c__Synergistia | o__Synergistales | f__Synergistaceae | g__Syner-03 | s__Syner-03 sp002839185 | 0 | 0 | 0 | 5 | 0 | 0 | 0 | 0 | 0 | 0 | 0 | 0 | 0 | 0 | 0 | 0 | 0 | 0 | 0 | 0 | 0 | 0 | 0 | 0 | 0 | 0 | 0 | 0 | 0 | 0 | 0 | 0 | 0 | 0 | 0 | 0 | 0 | 0 | 0 | 0 | 0 | 0 | 0 | 0 | 0 | 0 | 0 | 0 | 0 | 0 | 0 | 0 | 0 | 0 | 0 | 0 | 0 | 0 | 0 | 0 | 0 | 0 | 0 | 0 | 0 | 0 | 0 | 0 | 0 | 0 | 0 | 0 | 0 | 0
d__Bacteria | p__Synergistota | c__Synergistia | o__Synergistales | f__Synergistaceae | g__Syner-03 | s__Syner-03 sp002839185 | 0 | 0 | 0 | 0 | 0 | 0 | 0 | 0 | 0 | 0 | 0 | 0 | 0 | 0 | 0 | 0 | 0 | 0 | 0 | 0 | 0 | 0 | 0 | 0 | 0 | 0 | 0 | 0 | 0 | 0 | 0 | 0 | 0 | 0 | 0 | 0 | 0 | 0 | 0 | 0 | 0 | 0 | 0 | 0 | 0 | 0 | 58 | 0 | 0 | 0 | 0 | 0 | 0 | 0 | 0 | 0 | 0 | 0 | 0 | 0 | 0 | 0 | 0 | 0 | 0 | 0 | 0 | 0 | 0 | 0 | 0 | 0 | 0 | 0
d__Bacteria | p__Synergistota | c__Synergistia | o__Synergistales | f__Synergistaceae | g__Syner-03 | s__Syner-03 sp002839185 | 48 | 0 | 0 | 0 | 0 | 0 | 0 | 138 | 0 | 0 | 0 | 0 | 0 | 0 | 0 | 0 | 0 | 0 | 0 | 0 | 0 | 0 | 0 | 0 | 0 | 0 | 0 | 0 | 0 | 0 | 0 | 138 | 0 | 0 | 0 | 0 | 0 | 0 | 0 | 0 | 0 | 0 | 0 | 0 | 0 | 0 | 100 | 0 | 0 | 0 | 0 | 0 | 0 | 0 | 0 | 0 | 0 | 0 | 0 | 0 | 0 | 0 | 0 | 0 | 0 | 0 | 0 | 0 | 0 | 0 | 0 | 0 | 0 | 0
d__Bacteria | p__Synergistota | c__Synergistia | o__Synergistales | f__Synergistaceae | g__Syner-03 | s__Syner-03 sp002839185 | 0 | 0 | 0 | 0 | 0 | 0 | 0 | 0 | 0 | 0 | 0 | 0 | 0 | 0 | 0 | 0 | 0 | 5 | 0 | 0 | 0 | 0 | 0 | 0 | 0 | 0 | 0 | 0 | 0 | 0 | 0 | 0 | 0 | 0 | 0 | 0 | 0 | 0 | 0 | 0 | 0 | 0 | 0 | 0 | 0 | 0 | 0 | 0 | 0 | 0 | 0 | 0 | 0 | 0 | 0 | 0 | 0 | 0 | 0 | 0 | 0 | 0 | 0 | 0 | 0 | 0 | 0 | 0 | 0 | 0 | 0 | 0 | 0 | 0
d__Bacteria | p__Synergistota | c__Synergistia | o__Synergistales | f__Synergistaceae | g__Syner-03 | s__Syner-03 sp002839185 | 0 | 0 | 0 | 0 | 0 | 0 | 0 | 0 | 0 | 0 | 118 | 0 | 0 | 0 | 0 | 0 | 0 | 0 | 0 | 0 | 0 | 0 | 0 | 0 | 0 | 0 | 0 | 0 | 0 | 0 | 0 | 0 | 0 | 0 | 0 | 0 | 0 | 0 | 0 | 0 | 0 | 0 | 0 | 0 | 0 | 0 | 0 | 0 | 0 | 0 | 0 | 0 | 0 | 0 | 0 | 0 | 0 | 0 | 0 | 0 | 0 | 0 | 0 | 0 | 0 | 0 | 0 | 0 | 0 | 0 | 0 | 0 | 0 | 0
d__Bacteria | p__Synergistota | c__Synergistia | o__Synergistales | f__Synergistaceae | g__Syner-03 | s__Syner-03 sp002839185 | 0 | 0 | 0 | 0 | 0 | 0 | 0 | 0 | 0 | 0 | 0 | 0 | 0 | 0 | 0 | 0 | 0 | 0 | 0 | 0 | 0 | 0 | 0 | 0 | 0 | 0 | 0 | 0 | 0 | 0 | 0 | 0 | 0 | 0 | 0 | 0 | 0 | 0 | 0 | 0 | 0 | 0 | 0 | 0 | 0 | 0 | 0 | 0 | 0 | 0 | 0 | 0 | 0 | 0 | 0 | 0 | 0 | 0 | 0 | 0 | 0 | 47 | 0 | 0 | 0 | 0 | 0 | 0 | 0 | 0 | 0 | 0 | 0 | 0
d__Bacteria | p__Synergistota | c__Synergistia | o__Synergistales | f__Synergistaceae | g__Syner-03 | s__Syner-03 sp002839185 | 0 | 0 | 0 | 0 | 0 | 0 | 0 | 0 | 0 | 0 | 0 | 0 | 0 | 0 | 0 | 0 | 0 | 0 | 0 | 0 | 0 | 0 | 0 | 0 | 0 | 0 | 0 | 0 | 0 | 0 | 0 | 0 | 0 | 0 | 0 | 0 | 0 | 0 | 0 | 0 | 0 | 0 | 0 | 0 | 0 | 0 | 0 | 0 | 0 | 0 | 0 | 0 | 0 | 0 | 0 | 0 | 0 | 0 | 0 | 2 | 0 | 0 | 0 | 0 | 0 | 0 | 0 | 0 | 0 | 0 | 0 | 0 | 0 | 0
d__Bacteria | p__Synergistota | c__Synergistia | o__Synergistales | f__Synergistaceae | g__Syner-03 | s__Syner-03 sp002839185 | 0 | 0 | 0 | 0 | 0 | 0 | 0 | 0 | 0 | 0 | 0 | 0 | 0 | 0 | 0 | 0 | 0 | 0 | 0 | 0 | 0 | 0 | 0 | 0 | 0 | 0 | 0 | 0 | 0 | 0 | 0 | 0 | 0 | 0 | 0 | 0 | 0 | 0 | 0 | 0 | 0 | 0 | 0 | 0 | 0 | 0 | 0 | 0 | 0 | 0 | 0 | 0 | 0 | 0 | 0 | 0 | 0 | 0 | 0 | 0 | 0 | 28 | 0 | 0 | 0 | 0 | 0 | 0 | 0 | 0 | 0 | 0 | 0 | 0
d__Bacteria | p__Synergistota | c__Synergistia | o__Synergistales | f__Synergistaceae | g__Syner-03 | s__Syner-03 sp002839185 | 0 | 0 | 0 | 0 | 0 | 0 | 0 | 0 | 0 | 0 | 0 | 0 | 0 | 0 | 0 | 0 | 0 | 0 | 0 | 0 | 0 | 0 | 0 | 0 | 0 | 0 | 0 | 0 | 0 | 0 | 0 | 0 | 0 | 0 | 0 | 0 | 0 | 0 | 0 | 0 | 0 | 0 | 0 | 0 | 0 | 0 | 0 | 0 | 0 | 0 | 0 | 80 | 0 | 0 | 0 | 0 | 0 | 0 | 0 | 0 | 0 | 0 | 0 | 0 | 0 | 0 | 0 | 0 | 0 | 0 | 0 | 0 | 0 | 0
d__Bacteria | p__Synergistota | c__Synergistia | o__Synergistales | f__Synergistaceae | g__Syner-03 | s__Syner-03 sp002839185 | 0 | 0 | 0 | 0 | 0 | 0 | 0 | 0 | 0 | 0 | 0 | 0 | 0 | 0 | 0 | 0 | 0 | 0 | 0 | 0 | 0 | 0 | 0 | 0 | 0 | 0 | 0 | 0 | 0 | 0 | 0 | 91 | 0 | 0 | 0 | 0 | 0 | 0 | 0 | 0 | 0 | 0 | 0 | 0 | 0 | 0 | 0 | 0 | 0 | 0 | 0 | 0 | 0 | 0 | 0 | 0 | 0 | 0 | 0 | 0 | 0 | 0 | 0 | 0 | 0 | 0 | 0 | 0 | 0 | 0 | 0 | 0 | 0 | 0
d__Bacteria | p__Synergistota | c__Synergistia | o__Synergistales | f__Synergistaceae | g__Syner-03 | s__Syner-03 sp002839185 | 0 | 0 | 0 | 0 | 0 | 0 | 0 | 0 | 0 | 0 | 0 | 0 | 0 | 0 | 0 | 0 | 0 | 0 | 0 | 0 | 0 | 0 | 0 | 0 | 0 | 0 | 0 | 0 | 0 | 0 | 25 | 0 | 0 | 0 | 0 | 0 | 0 | 0 | 0 | 0 | 0 | 0 | 0 | 0 | 0 | 0 | 0 | 0 | 0 | 0 | 0 | 0 | 0 | 0 | 0 | 0 | 0 | 0 | 0 | 0 | 0 | 0 | 0 | 0 | 0 | 0 | 0 | 0 | 0 | 0 | 0 | 0 | 0 | 0
d__Bacteria | p__Synergistota | c__Synergistia | o__Synergistales | f__Synergistaceae | g__Syner-03 | s__Syner-03 sp002839185 | 0 | 0 | 0 | 0 | 0 | 0 | 0 | 0 | 0 | 0 | 0 | 0 | 0 | 0 | 0 | 0 | 0 | 0 | 0 | 0 | 0 | 0 | 0 | 0 | 0 | 0 | 0 | 0 | 0 | 0 | 0 | 0 | 0 | 0 | 0 | 0 | 0 | 0 | 0 | 0 | 0 | 0 | 0 | 0 | 0 | 0 | 0 | 43 | 0 | 0 | 0 | 0 | 0 | 0 | 0 | 0 | 0 | 0 | 0 | 0 | 0 | 0 | 0 | 0 | 0 | 0 | 0 | 0 | 0 | 0 | 0 | 0 | 0 | 0
d__Bacteria | p__Synergistota | c__Synergistia | o__Synergistales | f__Synergistaceae | g__Syner-03 | s__Syner-03 sp002839185 | 0 | 0 | 0 | 0 | 0 | 0 | 0 | 0 | 0 | 0 | 0 | 0 | 0 | 0 | 0 | 0 | 0 | 0 | 0 | 0 | 0 | 0 | 0 | 0 | 0 | 0 | 0 | 0 | 0 | 0 | 0 | 0 | 0 | 0 | 0 | 0 | 0 | 0 | 0 | 0 | 0 | 0 | 0 | 0 | 0 | 0 | 0 | 0 | 0 | 0 | 0 | 0 | 0 | 0 | 0 | 0 | 0 | 0 | 0 | 0 | 0 | 29 | 0 | 0 | 0 | 0 | 0 | 0 | 0 | 0 | 0 | 0 | 0 | 0
d__Bacteria | p__Synergistota | c__Synergistia | o__Synergistales | f__Synergistaceae | g__Syner-03 | s__Syner-03 sp002839185 | 0 | 0 | 0 | 0 | 0 | 0 | 0 | 0 | 0 | 0 | 0 | 0 | 0 | 0 | 0 | 0 | 0 | 0 | 0 | 0 | 0 | 0 | 0 | 0 | 0 | 0 | 0 | 0 | 0 | 0 | 0 | 0 | 60 | 0 | 0 | 0 | 0 | 0 | 0 | 0 | 0 | 0 | 0 | 0 | 0 | 0 | 0 | 0 | 0 | 0 | 0 | 0 | 0 | 0 | 0 | 0 | 0 | 0 | 0 | 0 | 0 | 0 | 0 | 0 | 0 | 0 | 0 | 0 | 0 | 0 | 0 | 0 | 0 | 0
d__Bacteria | p__Synergistota | c__Synergistia | o__Synergistales | f__Thermovirgaceae | g__Thermovirga | s__Thermovirga lienii | 0 | 0 | 0 | 0 | 0 | 0 | 0 | 0 | 0 | 0 | 0 | 0 | 0 | 0 | 0 | 0 | 0 | 0 | 0 | 0 | 0 | 0 | 0 | 0 | 0 | 0 | 0 | 0 | 0 | 0 | 0 | 0 | 0 | 0 | 0 | 180 | 0 | 0 | 0 | 0 | 0 | 0 | 0 | 0 | 0 | 0 | 0 | 0 | 0 | 0 | 0 | 0 | 0 | 0 | 0 | 0 | 0 | 0 | 0 | 0 | 0 | 0 | 0 | 0 | 0 | 0 | 0 | 0 | 0 | 0 | 0 | 0 | 0 | 0
d__Bacteria | p__Synergistota | c__Synergistia | o__Synergistales | f__Thermovirgaceae | g__Thermovirga | s__Thermovirga lienii | 0 | 0 | 0 | 0 | 0 | 0 | 0 | 0 | 0 | 0 | 0 | 0 | 0 | 0 | 0 | 0 | 0 | 0 | 0 | 0 | 0 | 0 | 0 | 0 | 0 | 0 | 0 | 0 | 0 | 0 | 0 | 0 | 0 | 0 | 0 | 68 | 0 | 0 | 0 | 0 | 0 | 0 | 0 | 0 | 0 | 0 | 0 | 0 | 0 | 0 | 0 | 0 | 0 | 0 | 0 | 0 | 0 | 0 | 0 | 0 | 0 | 0 | 0 | 0 | 0 | 0 | 0 | 0 | 0 | 0 | 0 | 0 | 0 | 0
d__Bacteria | p__Synergistota | c__Synergistia | o__Synergistales | f__Thermovirgaceae | g__Thermovirga | s__Thermovirga lienii | 0 | 0 | 0 | 0 | 0 | 0 | 0 | 0 | 0 | 0 | 0 | 0 | 0 | 0 | 0 | 0 | 0 | 0 | 0 | 0 | 0 | 0 | 0 | 0 | 0 | 0 | 0 | 0 | 0 | 52 | 0 | 0 | 0 | 0 | 0 | 0 | 0 | 0 | 0 | 0 | 0 | 0 | 0 | 0 | 0 | 0 | 0 | 0 | 0 | 0 | 0 | 0 | 0 | 0 | 0 | 0 | 0 | 0 | 0 | 0 | 0 | 0 | 0 | 0 | 0 | 0 | 0 | 0 | 0 | 0 | 0 | 0 | 0 | 0
d__Bacteria | p__Synergistota | c__Synergistia | o__Synergistales | f__Thermovirgaceae | g__Thermovirga | s__Thermovirga lienii | 0 | 0 | 0 | 0 | 0 | 0 | 0 | 0 | 0 | 0 | 0 | 0 | 0 | 0 | 0 | 0 | 0 | 0 | 0 | 0 | 0 | 0 | 0 | 0 | 0 | 0 | 0 | 0 | 0 | 0 | 0 | 0 | 0 | 0 | 0 | 0 | 0 | 0 | 0 | 0 | 0 | 0 | 0 | 0 | 0 | 0 | 0 | 0 | 0 | 0 | 0 | 0 | 0 | 0 | 0 | 0 | 74 | 0 | 0 | 0 | 0 | 0 | 0 | 0 | 0 | 0 | 0 | 0 | 0 | 0 | 0 | 0 | 0 | 0
d__Bacteria | p__Synergistota | c__Synergistia | o__Synergistales | f__Thermovirgaceae | g__Thermovirga | s__Thermovirga lienii | 0 | 0 | 0 | 0 | 0 | 0 | 0 | 0 | 0 | 0 | 0 | 0 | 0 | 0 | 0 | 0 | 0 | 0 | 0 | 0 | 0 | 0 | 0 | 0 | 0 | 0 | 0 | 0 | 0 | 0 | 0 | 0 | 0 | 0 | 0 | 0 | 0 | 0 | 0 | 0 | 0 | 0 | 0 | 0 | 0 | 0 | 0 | 33 | 0 | 0 | 0 | 0 | 0 | 0 | 0 | 0 | 0 | 0 | 0 | 0 | 0 | 0 | 0 | 0 | 0 | 0 | 0 | 0 | 0 | 0 | 0 | 0 | 0 | 0
d__Bacteria | p__Synergistota | c__Synergistia | o__Synergistales | f__Thermovirgaceae | g__Thermovirga | s__Thermovirga lienii | 0 | 0 | 0 | 0 | 0 | 0 | 0 | 0 | 0 | 0 | 0 | 0 | 0 | 0 | 0 | 0 | 0 | 0 | 0 | 0 | 0 | 0 | 0 | 0 | 0 | 0 | 0 | 0 | 0 | 0 | 0 | 0 | 0 | 0 | 0 | 0 | 0 | 0 | 0 | 0 | 0 | 0 | 0 | 0 | 0 | 94 | 0 | 0 | 0 | 0 | 0 | 0 | 0 | 0 | 0 | 0 | 0 | 111 | 0 | 0 | 0 | 0 | 0 | 0 | 0 | 0 | 0 | 0 | 0 | 0 | 0 | 0 | 0 | 0
d__Bacteria | p__Synergistota | c__Synergistia | o__Synergistales | f__Thermovirgaceae | g__Thermovirga | s__Thermovirga lienii | 0 | 0 | 0 | 0 | 0 | 0 | 0 | 0 | 0 | 0 | 0 | 0 | 0 | 0 | 0 | 0 | 0 | 0 | 0 | 0 | 0 | 0 | 0 | 0 | 0 | 0 | 0 | 0 | 0 | 0 | 0 | 0 | 0 | 0 | 0 | 0 | 0 | 0 | 0 | 0 | 0 | 0 | 0 | 0 | 0 | 0 | 0 | 0 | 0 | 0 | 0 | 0 | 0 | 0 | 0 | 0 | 0 | 0 | 0 | 0 | 0 | 0 | 0 | 0 | 0 | 11 | 0 | 0 | 0 | 0 | 0 | 0 | 0 | 0
d__Bacteria | p__Synergistota | c__Synergistia | o__Synergistales | f__Thermovirgaceae | g__Thermovirga | s__Thermovirga lienii | 0 | 0 | 0 | 0 | 0 | 0 | 0 | 0 | 0 | 0 | 0 | 0 | 0 | 0 | 0 | 0 | 0 | 0 | 0 | 0 | 0 | 0 | 0 | 0 | 0 | 0 | 0 | 0 | 0 | 0 | 0 | 0 | 0 | 0 | 0 | 133 | 0 | 0 | 0 | 0 | 0 | 0 | 0 | 0 | 0 | 0 | 0 | 0 | 0 | 0 | 0 | 0 | 0 | 0 | 0 | 0 | 0 | 0 | 0 | 0 | 0 | 0 | 0 | 0 | 0 | 0 | 0 | 0 | 0 | 0 | 0 | 0 | 0 | 0
d__Bacteria | p__Synergistota | c__Synergistia | o__Synergistales | f__Thermovirgaceae | g__Thermovirga | s__Thermovirga lienii | 0 | 0 | 0 | 0 | 0 | 59 | 0 | 0 | 0 | 0 | 0 | 0 | 0 | 0 | 0 | 0 | 0 | 0 | 0 | 0 | 0 | 0 | 0 | 0 | 0 | 0 | 0 | 0 | 0 | 0 | 66 | 0 | 0 | 38 | 0 | 67 | 0 | 0 | 0 | 0 | 0 | 0 | 0 | 0 | 0 | 0 | 0 | 0 | 0 | 0 | 49 | 0 | 0 | 0 | 0 | 0 | 0 | 0 | 63 | 0 | 0 | 0 | 0 | 0 | 0 | 0 | 0 | 0 | 0 | 0 | 0 | 0 | 0 | 0
d__Bacteria | p__Synergistota | c__Synergistia | o__Synergistales | f__Thermovirgaceae | g__Thermovirga | s__Thermovirga lienii | 0 | 0 | 0 | 0 | 0 | 0 | 0 | 0 | 0 | 0 | 0 | 0 | 0 | 0 | 0 | 0 | 0 | 0 | 0 | 0 | 0 | 0 | 0 | 0 | 0 | 0 | 0 | 0 | 0 | 0 | 0 | 0 | 0 | 0 | 0 | 0 | 0 | 0 | 0 | 0 | 0 | 0 | 0 | 0 | 0 | 0 | 0 | 0 | 0 | 0 | 0 | 0 | 0 | 0 | 17 | 0 | 0 | 0 | 0 | 0 | 0 | 0 | 0 | 0 | 0 | 0 | 0 | 0 | 0 | 0 | 0 | 0 | 0 | 0
d__Bacteria | p__Synergistota | c__Synergistia | o__Synergistales | f__Thermovirgaceae | g__Thermovirga | s__Thermovirga lienii | 0 | 0 | 0 | 0 | 0 | 0 | 0 | 0 | 0 | 0 | 0 | 0 | 0 | 0 | 0 | 0 | 0 | 0 | 0 | 0 | 0 | 0 | 0 | 0 | 0 | 0 | 0 | 0 | 0 | 0 | 0 | 0 | 0 | 0 | 0 | 0 | 0 | 0 | 0 | 0 | 0 | 0 | 0 | 0 | 0 | 0 | 0 | 0 | 0 | 0 | 0 | 0 | 0 | 0 | 0 | 0 | 0 | 0 | 0 | 125 | 0 | 0 | 0 | 0 | 0 | 0 | 0 | 0 | 0 | 0 | 0 | 0 | 0 | 0
d__Bacteria | p__Synergistota | c__Synergistia | o__Synergistales | f__Thermovirgaceae | g__Thermovirga | s__Thermovirga lienii | 0 | 0 | 0 | 0 | 0 | 0 | 0 | 0 | 0 | 0 | 0 | 0 | 96 | 0 | 0 | 0 | 0 | 0 | 0 | 0 | 0 | 0 | 0 | 0 | 0 | 0 | 0 | 64 | 0 | 0 | 115 | 0 | 0 | 47 | 68 | 114 | 0 | 0 | 139 | 247 | 0 | 0 | 0 | 0 | 0 | 0 | 211 | 38 | 71 | 0 | 70 | 0 | 0 | 0 | 0 | 0 | 0 | 83 | 93 | 0 | 0 | 0 | 38 | 55 | 0 | 96 | 0 | 0 | 0 | 0 | 0 | 0 | 0 | 0
d__Bacteria | p__Synergistota | c__Synergistia | o__Synergistales | f__Thermovirgaceae | g__Thermovirga | s__Thermovirga lienii | 0 | 0 | 0 | 0 | 0 | 0 | 0 | 0 | 0 | 0 | 0 | 0 | 0 | 0 | 0 | 0 | 0 | 0 | 0 | 0 | 0 | 0 | 0 | 0 | 0 | 0 | 0 | 0 | 0 | 0 | 0 | 0 | 0 | 0 | 0 | 0 | 0 | 0 | 0 | 0 | 0 | 0 | 0 | 0 | 0 | 0 | 0 | 0 | 0 | 0 | 0 | 0 | 0 | 0 | 0 | 0 | 0 | 0 | 0 | 0 | 0 | 0 | 0 | 11 | 0 | 0 | 0 | 0 | 0 | 0 | 0 | 0 | 0 | 0
d__Bacteria | p__Synergistota | c__Synergistia | o__Synergistales | f__Thermovirgaceae | g__Thermovirga | s__Thermovirga lienii | 0 | 0 | 0 | 0 | 0 | 0 | 0 | 34 | 0 | 0 | 0 | 0 | 0 | 0 | 0 | 0 | 0 | 0 | 0 | 0 | 0 | 0 | 0 | 0 | 0 | 0 | 0 | 0 | 0 | 0 | 56 | 0 | 0 | 31 | 0 | 54 | 0 | 0 | 0 | 0 | 0 | 42 | 0 | 0 | 0 | 0 | 0 | 0 | 0 | 0 | 43 | 0 | 0 | 0 | 0 | 0 | 0 | 0 | 51 | 0 | 0 | 0 | 0 | 0 | 0 | 0 | 0 | 0 | 0 | 0 | 0 | 0 | 0 | 0
d__Bacteria | p__Synergistota | c__Synergistia | o__Synergistales | f__Thermovirgaceae | g__Thermovirga | s__Thermovirga lienii | 0 | 0 | 0 | 0 | 0 | 0 | 0 | 0 | 0 | 0 | 0 | 0 | 0 | 0 | 0 | 0 | 0 | 0 | 0 | 0 | 0 | 0 | 0 | 0 | 0 | 0 | 0 | 0 | 0 | 0 | 64 | 0 | 0 | 0 | 61 | 52 | 0 | 0 | 0 | 0 | 0 | 0 | 0 | 0 | 0 | 0 | 0 | 0 | 0 | 0 | 51 | 0 | 0 | 0 | 0 | 0 | 0 | 0 | 66 | 0 | 0 | 46 | 39 | 0 | 0 | 53 | 0 | 128 | 0 | 0 | 0 | 0 | 0 | 0
d__Bacteria | p__Synergistota | c__Synergistia | o__Synergistales | f__Thermovirgaceae | g__Thermovirga | s__Thermovirga lienii | 0 | 0 | 0 | 0 | 0 | 0 | 0 | 0 | 0 | 0 | 0 | 0 | 0 | 0 | 0 | 0 | 0 | 0 | 0 | 0 | 0 | 0 | 0 | 0 | 0 | 0 | 0 | 0 | 0 | 0 | 0 | 0 | 0 | 0 | 0 | 53 | 0 | 0 | 0 | 0 | 0 | 0 | 0 | 0 | 0 | 0 | 0 | 0 | 0 | 0 | 0 | 0 | 46 | 0 | 0 | 0 | 0 | 0 | 39 | 0 | 0 | 0 | 0 | 0 | 53 | 0 | 0 | 0 | 0 | 0 | 0 | 0 | 0 | 0
d__Bacteria | p__Synergistota | c__Synergistia | o__Synergistales | f__Thermovirgaceae | g__Thermovirga | s__Thermovirga lienii | 30 | 0 | 0 | 0 | 0 | 0 | 0 | 0 | 0 | 0 | 0 | 0 | 0 | 0 | 0 | 0 | 0 | 0 | 0 | 0 | 0 | 0 | 0 | 0 | 0 | 0 | 0 | 0 | 0 | 0 | 0 | 0 | 122 | 0 | 0 | 0 | 0 | 0 | 0 | 0 | 0 | 0 | 0 | 0 | 0 | 0 | 0 | 0 | 0 | 0 | 0 | 0 | 0 | 0 | 0 | 0 | 0 | 0 | 0 | 0 | 0 | 0 | 0 | 0 | 0 | 0 | 0 | 0 | 0 | 0 | 0 | 0 | 0 | 0
d__Bacteria | p__Synergistota | c__Synergistia | o__Synergistales | f__Thermovirgaceae | g__Thermovirga | s__Thermovirga lienii | 0 | 0 | 0 | 0 | 0 | 0 | 0 | 0 | 0 | 0 | 0 | 0 | 0 | 0 | 0 | 0 | 0 | 0 | 0 | 0 | 0 | 0 | 0 | 0 | 0 | 0 | 0 | 0 | 0 | 0 | 0 | 0 | 23 | 0 | 0 | 0 | 0 | 0 | 0 | 0 | 0 | 0 | 0 | 0 | 0 | 0 | 0 | 0 | 0 | 0 | 25 | 0 | 0 | 0 | 0 | 0 | 0 | 0 | 0 | 0 | 0 | 0 | 0 | 0 | 0 | 0 | 0 | 0 | 0 | 0 | 0 | 0 | 0 | 0
d__Bacteria | p__Synergistota | c__Synergistia | o__Synergistales | f__Thermovirgaceae | g__Thermovirga | s__Thermovirga lienii | 0 | 0 | 0 | 0 | 0 | 0 | 0 | 41 | 0 | 0 | 0 | 0 | 0 | 0 | 0 | 0 | 0 | 0 | 0 | 0 | 0 | 0 | 0 | 0 | 0 | 0 | 0 | 0 | 0 | 0 | 83 | 0 | 30 | 0 | 57 | 76 | 0 | 0 | 0 | 0 | 0 | 0 | 0 | 0 | 0 | 0 | 0 | 40 | 60 | 54 | 63 | 0 | 0 | 0 | 0 | 0 | 0 | 48 | 63 | 79 | 0 | 48 | 36 | 36 | 51 | 0 | 0 | 0 | 0 | 0 | 0 | 0 | 0 | 0
d__Bacteria | p__Synergistota | c__Synergistia | o__Synergistales | f__Thermovirgaceae | g__Thermovirga | s__Thermovirga lienii | 0 | 0 | 0 | 0 | 0 | 0 | 0 | 0 | 0 | 0 | 0 | 0 | 0 | 0 | 0 | 0 | 0 | 0 | 0 | 0 | 0 | 0 | 0 | 0 | 0 | 0 | 0 | 0 | 0 | 0 | 0 | 0 | 0 | 0 | 0 | 0 | 0 | 0 | 0 | 0 | 0 | 0 | 0 | 0 | 0 | 0 | 0 | 0 | 0 | 0 | 0 | 0 | 0 | 0 | 0 | 0 | 0 | 0 | 0 | 0 | 0 | 0 | 0 | 0 | 23 | 0 | 0 | 0 | 0 | 0 | 0 | 0 | 0 | 0
d__Bacteria | p__Synergistota | c__Synergistia | o__Synergistales | f__Thermovirgaceae | g__Thermovirga | s__Thermovirga lienii | 0 | 0 | 0 | 0 | 0 | 87 | 0 | 32 | 0 | 0 | 0 | 0 | 0 | 0 | 0 | 0 | 0 | 0 | 0 | 0 | 0 | 0 | 0 | 0 | 0 | 0 | 0 | 0 | 0 | 0 | 99 | 0 | 105 | 0 | 61 | 93 | 0 | 0 | 0 | 0 | 49 | 0 | 0 | 0 | 0 | 165 | 0 | 54 | 55 | 41 | 76 | 0 | 0 | 0 | 0 | 0 | 0 | 61 | 90 | 79 | 218 | 0 | 0 | 74 | 227 | 57 | 132 | 0 | 0 | 0 | 0 | 0 | 0 | 0
d__Bacteria | p__Synergistota | c__Synergistia | o__Synergistales | f__Thermovirgaceae | g__Thermovirga | s__Thermovirga lienii | 0 | 0 | 0 | 0 | 0 | 0 | 0 | 0 | 0 | 0 | 0 | 0 | 0 | 0 | 0 | 0 | 0 | 0 | 0 | 0 | 0 | 0 | 0 | 0 | 0 | 0 | 0 | 0 | 0 | 0 | 94 | 0 | 0 | 0 | 0 | 0 | 0 | 0 | 0 | 0 | 0 | 0 | 0 | 0 | 0 | 0 | 0 | 0 | 0 | 0 | 0 | 0 | 0 | 0 | 0 | 0 | 0 | 0 | 0 | 0 | 0 | 0 | 0 | 0 | 0 | 0 | 0 | 0 | 0 | 0 | 0 | 0 | 0 | 0
d__Bacteria | p__Synergistota | c__Synergistia | o__Synergistales | f__Thermovirgaceae | g__Thermovirga | s__Thermovirga lienii | 0 | 0 | 0 | 0 | 0 | 0 | 0 | 0 | 0 | 0 | 0 | 183 | 0 | 0 | 0 | 0 | 0 | 0 | 0 | 0 | 0 | 0 | 0 | 0 | 0 | 0 | 0 | 0 | 0 | 81 | 71 | 0 | 0 | 0 | 0 | 82 | 0 | 0 | 0 | 0 | 0 | 0 | 0 | 0 | 0 | 0 | 0 | 31 | 0 | 57 | 56 | 0 | 0 | 0 | 0 | 0 | 0 | 54 | 74 | 0 | 0 | 0 | 0 | 0 | 0 | 61 | 0 | 0 | 0 | 0 | 0 | 0 | 0 | 0
d__Bacteria | p__Synergistota | c__Synergistia | o__Synergistales | f__Thermovirgaceae | g__Thermovirga | s__Thermovirga lienii | 0 | 0 | 0 | 0 | 0 | 0 | 0 | 0 | 0 | 0 | 0 | 0 | 0 | 0 | 0 | 0 | 0 | 0 | 0 | 0 | 0 | 0 | 0 | 0 | 0 | 0 | 0 | 0 | 0 | 0 | 0 | 0 | 0 | 0 | 0 | 0 | 0 | 0 | 0 | 0 | 84 | 0 | 0 | 0 | 0 | 0 | 0 | 0 | 202 | 0 | 0 | 0 | 0 | 0 | 0 | 0 | 0 | 0 | 0 | 0 | 0 | 0 | 0 | 0 | 0 | 0 | 0 | 0 | 0 | 0 | 0 | 0 | 0 | 0
d__Bacteria | p__Synergistota | c__Synergistia | o__Synergistales | f__Thermovirgaceae | g__Thermovirga | s__Thermovirga lienii | 0 | 0 | 0 | 0 | 0 | 0 | 0 | 0 | 0 | 0 | 0 | 0 | 0 | 0 | 0 | 0 | 0 | 0 | 0 | 0 | 0 | 0 | 0 | 0 | 0 | 0 | 0 | 0 | 0 | 0 | 0 | 0 | 0 | 0 | 0 | 0 | 0 | 0 | 0 | 0 | 0 | 0 | 0 | 0 | 0 | 0 | 0 | 0 | 0 | 0 | 96 | 0 | 0 | 0 | 0 | 0 | 0 | 0 | 0 | 0 | 0 | 0 | 0 | 0 | 0 | 0 | 0 | 0 | 0 | 0 | 0 | 0 | 0 | 0
d__Bacteria | p__Thermotogota | c__Thermotogae |  |  |  |  | 0 | 0 | 0 | 0 | 0 | 0 | 0 | 0 | 0 | 0 | 0 | 0 | 0 | 0 | 0 | 0 | 0 | 0 | 0 | 0 | 0 | 0 | 0 | 0 | 0 | 0 | 0 | 0 | 0 | 0 | 0 | 0 | 0 | 0 | 0 | 0 | 0 | 0 | 0 | 0 | 0 | 0 | 0 | 0 | 0 | 0 | 0 | 0 | 0 | 0 | 0 | 0 | 0 | 0 | 0 | 0 | 0 | 0 | 0 | 0 | 0 | 0 | 0 | 30 | 0 | 0 | 0 | 0 | 0 | 0 | 0 | 0 | 0 | 0
d__Bacteria | p__Thermotogota | c__Thermotogae |  |  |  |  | 0 | 134 | 0 | 0 | 0 | 0 | 0 | 0 | 0 | 0 | 0 | 0 | 0 | 0 | 0 | 0 | 0 | 0 | 0 | 0 | 0 | 0 | 0 | 0 | 0 | 0 | 0 | 0 | 0 | 0 | 0 | 0 | 0 | 0 | 0 | 0 | 0 | 0 | 0 | 0 | 0 | 0 | 0 | 0 | 0 | 0 | 0 | 0 | 0 | 0 | 0 | 0 | 0 | 0 | 0 | 0 | 0 | 0 | 0 | 0 | 0 | 0 | 0 | 0 | 0 | 0 | 0 | 0 | 0 | 0 | 0 | 0 | 0 | 0
d__Bacteria | p__Thermotogota | c__Thermotogae |  |  |  |  | 0 | 0 | 0 | 0 | 0 | 0 | 0 | 0 | 0 | 0 | 0 | 0 | 0 | 0 | 0 | 0 | 0 | 0 | 0 | 0 | 0 | 0 | 0 | 0 | 0 | 0 | 0 | 0 | 0 | 0 | 0 | 0 | 0 | 0 | 0 | 0 | 0 | 0 | 0 | 0 | 0 | 0 | 0 | 0 | 0 | 0 | 0 | 0 | 0 | 29 | 0 | 0 | 0 | 0 | 0 | 0 | 0 | 0 | 0 | 0 | 0 | 0 | 0 | 0 | 0 | 0 | 0 | 0 | 0 | 0 | 0 | 0 | 0 | 0
d__Bacteria | p__Thermotogota | c__Thermotogae |  |  |  |  | 20 | 0 | 0 | 0 | 0 | 0 | 0 | 0 | 0 | 0 | 0 | 0 | 0 | 0 | 0 | 0 | 0 | 0 | 0 | 0 | 0 | 0 | 0 | 0 | 0 | 0 | 0 | 0 | 0 | 0 | 0 | 0 | 0 | 0 | 0 | 0 | 0 | 0 | 0 | 0 | 0 | 0 | 0 | 0 | 0 | 0 | 0 | 0 | 0 | 0 | 0 | 0 | 0 | 0 | 0 | 0 | 0 | 0 | 0 | 0 | 0 | 0 | 0 | 0 | 0 | 0 | 0 | 0 | 0 | 0 | 0 | 0 | 0 | 0
d__Bacteria | p__Thermotogota | c__Thermotogae |  |  |  |  | 0 | 0 | 0 | 0 | 0 | 0 | 0 | 0 | 0 | 0 | 0 | 0 | 0 | 6 | 0 | 0 | 0 | 0 | 0 | 0 | 0 | 0 | 0 | 0 | 0 | 0 | 0 | 0 | 0 | 0 | 0 | 0 | 0 | 0 | 0 | 0 | 0 | 0 | 0 | 0 | 0 | 0 | 0 | 0 | 0 | 0 | 0 | 0 | 0 | 0 | 0 | 0 | 0 | 0 | 0 | 0 | 0 | 0 | 0 | 0 | 0 | 0 | 0 | 0 | 0 | 0 | 0 | 0 | 0 | 0 | 0 | 0 | 0 | 0
d__Bacteria | p__Thermotogota | c__Thermotogae |  |  |  |  | 0 | 0 | 0 | 0 | 0 | 0 | 0 | 0 | 0 | 0 | 0 | 0 | 0 | 0 | 0 | 0 | 0 | 0 | 0 | 0 | 0 | 0 | 0 | 0 | 0 | 0 | 0 | 0 | 0 | 0 | 0 | 0 | 0 | 0 | 0 | 0 | 0 | 0 | 0 | 0 | 0 | 0 | 0 | 0 | 0 | 0 | 27 | 0 | 0 | 0 | 0 | 0 | 0 | 0 | 0 | 0 | 0 | 0 | 0 | 0 | 0 | 0 | 0 | 0 | 0 | 0 | 0 | 0 | 0 | 0 | 0 | 0 | 0 | 0
d__Bacteria | p__Thermotogota | c__Thermotogae | o__Petrotogales | f__Kosmotogaceae | g__Mesotoga | s__Mesotoga infera_B | 0 | 0 | 0 | 0 | 0 | 0 | 0 | 0 | 0 | 0 | 0 | 0 | 0 | 0 | 0 | 0 | 0 | 0 | 0 | 0 | 0 | 0 | 0 | 0 | 0 | 0 | 0 | 0 | 0 | 0 | 0 | 0 | 0 | 0 | 0 | 0 | 0 | 0 | 0 | 0 | 0 | 0 | 0 | 0 | 0 | 0 | 0 | 0 | 0 | 0 | 0 | 0 | 0 | 0 | 0 | 0 | 0 | 0 | 0 | 0 | 0 | 0 | 0 | 0 | 0 | 0 | 0 | 0 | 0 | 0 | 0 | 0 | 73 | 0
d__Bacteria | p__Thermotogota | c__Thermotogae | o__Petrotogales | f__Kosmotogaceae | g__Mesotoga | s__Mesotoga infera_B | 0 | 0 | 0 | 0 | 0 | 0 | 0 | 0 | 0 | 0 | 0 | 0 | 0 | 0 | 0 | 0 | 0 | 0 | 0 | 0 | 0 | 0 | 0 | 0 | 0 | 0 | 0 | 0 | 0 | 0 | 0 | 0 | 0 | 0 | 0 | 0 | 0 | 0 | 0 | 0 | 0 | 0 | 0 | 0 | 0 | 0 | 0 | 0 | 0 | 0 | 0 | 0 | 0 | 0 | 0 | 0 | 0 | 0 | 0 | 0 | 0 | 0 | 52 | 0 | 0 | 0 | 0 | 0 | 0 | 0 | 0 | 0 | 0 | 0
d__Bacteria | p__Thermotogota | c__Thermotogae | o__Petrotogales | f__Kosmotogaceae | g__Mesotoga | s__Mesotoga infera_B | 0 | 0 | 0 | 0 | 0 | 0 | 0 | 0 | 0 | 0 | 0 | 0 | 0 | 0 | 0 | 0 | 0 | 0 | 0 | 0 | 0 | 0 | 0 | 0 | 47 | 0 | 0 | 0 | 0 | 0 | 0 | 0 | 0 | 0 | 0 | 0 | 0 | 0 | 0 | 0 | 0 | 0 | 0 | 0 | 0 | 0 | 24 | 0 | 0 | 0 | 0 | 0 | 0 | 0 | 0 | 0 | 0 | 0 | 0 | 0 | 0 | 0 | 0 | 0 | 0 | 0 | 0 | 0 | 0 | 0 | 0 | 0 | 0 | 0
d__Bacteria | p__Thermotogota | c__Thermotogae | o__Petrotogales | f__Kosmotogaceae | g__Mesotoga | s__Mesotoga infera_B | 0 | 0 | 0 | 0 | 0 | 0 | 0 | 0 | 0 | 0 | 0 | 0 | 0 | 0 | 0 | 0 | 0 | 0 | 0 | 0 | 0 | 0 | 0 | 0 | 0 | 0 | 0 | 0 | 0 | 0 | 0 | 0 | 0 | 0 | 0 | 57 | 0 | 0 | 0 | 0 | 0 | 0 | 0 | 0 | 0 | 0 | 0 | 0 | 0 | 0 | 0 | 0 | 0 | 0 | 0 | 0 | 0 | 0 | 0 | 0 | 0 | 0 | 0 | 0 | 0 | 0 | 0 | 0 | 0 | 0 | 0 | 0 | 0 | 0
d__Bacteria | p__Thermotogota | c__Thermotogae | o__Petrotogales | f__Kosmotogaceae | g__Mesotoga | s__Mesotoga infera_B | 0 | 0 | 0 | 0 | 0 | 0 | 0 | 0 | 0 | 0 | 0 | 0 | 29 | 0 | 0 | 0 | 0 | 0 | 0 | 0 | 0 | 0 | 0 | 0 | 0 | 0 | 0 | 0 | 0 | 0 | 0 | 0 | 0 | 0 | 0 | 0 | 0 | 0 | 0 | 0 | 0 | 0 | 0 | 0 | 0 | 0 | 0 | 0 | 0 | 0 | 0 | 0 | 0 | 0 | 0 | 0 | 0 | 0 | 0 | 0 | 0 | 0 | 0 | 0 | 0 | 0 | 0 | 0 | 0 | 0 | 0 | 0 | 0 | 0
d__Bacteria | p__Thermotogota | c__Thermotogae | o__Petrotogales | f__Kosmotogaceae | g__Mesotoga | s__Mesotoga infera_B | 0 | 0 | 0 | 0 | 0 | 0 | 0 | 0 | 0 | 0 | 0 | 0 | 0 | 0 | 0 | 0 | 0 | 0 | 0 | 0 | 0 | 0 | 0 | 0 | 0 | 0 | 0 | 0 | 0 | 0 | 0 | 0 | 0 | 0 | 0 | 0 | 0 | 0 | 0 | 0 | 5 | 0 | 0 | 0 | 0 | 0 | 0 | 0 | 0 | 0 | 0 | 0 | 0 | 0 | 0 | 0 | 0 | 0 | 0 | 0 | 0 | 0 | 0 | 0 | 0 | 0 | 0 | 0 | 0 | 0 | 0 | 0 | 0 | 0
d__Bacteria | p__Thermotogota | c__Thermotogae | o__Petrotogales | f__Kosmotogaceae | g__Mesotoga | s__Mesotoga infera_B | 0 | 0 | 0 | 0 | 0 | 0 | 0 | 0 | 0 | 0 | 0 | 0 | 0 | 0 | 0 | 0 | 0 | 0 | 0 | 0 | 0 | 0 | 0 | 0 | 0 | 0 | 0 | 0 | 0 | 0 | 0 | 0 | 23 | 0 | 0 | 0 | 0 | 106 | 0 | 0 | 0 | 0 | 0 | 0 | 0 | 0 | 0 | 0 | 0 | 0 | 0 | 0 | 0 | 0 | 0 | 0 | 0 | 0 | 0 | 0 | 0 | 0 | 0 | 0 | 0 | 0 | 0 | 0 | 0 | 0 | 0 | 0 | 0 | 0
d__Bacteria | p__Thermotogota | c__Thermotogae | o__Petrotogales | f__Kosmotogaceae | g__Mesotoga | s__Mesotoga infera_B | 0 | 0 | 0 | 0 | 0 | 0 | 0 | 0 | 0 | 0 | 0 | 0 | 0 | 0 | 0 | 0 | 0 | 0 | 0 | 0 | 0 | 0 | 0 | 0 | 0 | 0 | 0 | 0 | 0 | 0 | 0 | 0 | 0 | 0 | 0 | 0 | 0 | 0 | 0 | 0 | 0 | 0 | 0 | 0 | 0 | 0 | 0 | 0 | 0 | 0 | 0 | 0 | 0 | 0 | 0 | 0 | 0 | 0 | 0 | 0 | 0 | 0 | 0 | 0 | 0 | 0 | 0 | 0 | 0 | 0 | 0 | 60 | 0 | 0
d__Bacteria | p__Thermotogota | c__Thermotogae | o__Petrotogales | f__Kosmotogaceae | g__Mesotoga | s__Mesotoga prima | 0 | 0 | 0 | 0 | 0 | 0 | 0 | 0 | 0 | 0 | 0 | 0 | 0 | 0 | 0 | 0 | 0 | 0 | 0 | 0 | 0 | 0 | 0 | 0 | 0 | 0 | 5 | 0 | 0 | 0 | 0 | 0 | 0 | 0 | 0 | 0 | 0 | 0 | 0 | 0 | 0 | 0 | 0 | 0 | 0 | 0 | 0 | 0 | 0 | 0 | 0 | 0 | 0 | 0 | 0 | 0 | 0 | 0 | 0 | 0 | 0 | 0 | 0 | 0 | 0 | 0 | 0 | 0 | 0 | 0 | 0 | 0 | 0 | 0
d__Bacteria | p__Thermotogota | c__Thermotogae | o__Petrotogales | f__Kosmotogaceae | g__Mesotoga | s__Mesotoga prima | 0 | 0 | 0 | 0 | 0 | 0 | 0 | 0 | 0 | 0 | 0 | 0 | 0 | 0 | 0 | 0 | 0 | 0 | 0 | 0 | 0 | 0 | 0 | 0 | 0 | 0 | 0 | 0 | 0 | 0 | 0 | 0 | 0 | 0 | 0 | 0 | 0 | 0 | 0 | 0 | 0 | 0 | 0 | 0 | 0 | 0 | 0 | 0 | 0 | 0 | 0 | 0 | 0 | 0 | 0 | 0 | 0 | 0 | 0 | 0 | 0 | 0 | 0 | 0 | 0 | 0 | 0 | 31 | 0 | 0 | 0 | 0 | 0 | 0
d__Bacteria | p__Thermotogota | c__Thermotogae | o__Petrotogales | f__Kosmotogaceae | g__Mesotoga | s__Mesotoga prima | 0 | 0 | 0 | 0 | 0 | 0 | 0 | 0 | 0 | 0 | 0 | 17 | 0 | 0 | 0 | 0 | 0 | 0 | 0 | 0 | 0 | 0 | 0 | 0 | 0 | 0 | 0 | 0 | 0 | 0 | 0 | 0 | 0 | 0 | 0 | 0 | 0 | 0 | 0 | 0 | 0 | 0 | 0 | 0 | 0 | 0 | 0 | 0 | 0 | 0 | 0 | 0 | 0 | 0 | 0 | 0 | 0 | 0 | 0 | 0 | 0 | 0 | 0 | 0 | 0 | 0 | 0 | 0 | 0 | 0 | 0 | 0 | 0 | 0
d__Bacteria | p__Thermotogota | c__Thermotogae | o__Petrotogales | f__Kosmotogaceae | g__Mesotoga | s__Mesotoga prima | 0 | 0 | 0 | 0 | 0 | 0 | 0 | 0 | 0 | 0 | 0 | 0 | 0 | 0 | 0 | 0 | 0 | 0 | 0 | 0 | 0 | 0 | 0 | 0 | 0 | 0 | 0 | 0 | 0 | 0 | 0 | 0 | 0 | 0 | 0 | 0 | 0 | 0 | 0 | 0 | 0 | 0 | 0 | 0 | 0 | 0 | 0 | 0 | 0 | 0 | 0 | 0 | 0 | 0 | 0 | 0 | 0 | 0 | 0 | 0 | 0 | 0 | 0 | 0 | 0 | 0 | 123 | 0 | 0 | 0 | 0 | 0 | 0 | 0
d__Bacteria | p__Thermotogota | c__Thermotogae | o__Petrotogales | f__Kosmotogaceae | g__Mesotoga | s__Mesotoga prima | 0 | 0 | 0 | 0 | 0 | 0 | 0 | 0 | 0 | 0 | 0 | 0 | 0 | 0 | 0 | 0 | 0 | 0 | 0 | 0 | 0 | 0 | 0 | 0 | 0 | 0 | 0 | 0 | 0 | 0 | 0 | 0 | 0 | 0 | 0 | 0 | 0 | 0 | 0 | 0 | 0 | 0 | 0 | 0 | 0 | 0 | 0 | 0 | 0 | 0 | 0 | 0 | 21 | 0 | 0 | 0 | 0 | 0 | 0 | 0 | 0 | 0 | 0 | 0 | 0 | 0 | 0 | 0 | 0 | 0 | 0 | 0 | 0 | 0
d__Bacteria | p__Thermotogota | c__Thermotogae | o__Petrotogales | f__Kosmotogaceae | g__Mesotoga | s__Mesotoga prima | 0 | 0 | 0 | 0 | 0 | 0 | 0 | 0 | 0 | 0 | 0 | 0 | 0 | 0 | 0 | 0 | 0 | 0 | 0 | 0 | 0 | 0 | 0 | 0 | 0 | 0 | 0 | 0 | 0 | 0 | 0 | 0 | 0 | 0 | 0 | 0 | 0 | 41 | 0 | 0 | 0 | 0 | 0 | 0 | 0 | 0 | 0 | 0 | 0 | 0 | 0 | 0 | 0 | 0 | 0 | 0 | 0 | 0 | 0 | 0 | 0 | 0 | 0 | 0 | 0 | 0 | 0 | 0 | 0 | 0 | 0 | 0 | 0 | 0
d__Bacteria | p__Thermotogota | c__Thermotogae | o__Petrotogales | f__Petrotogaceae | g__Defluviitoga | s__Defluviitoga tunisiensis | 0 | 0 | 0 | 0 | 0 | 0 | 0 | 0 | 0 | 0 | 0 | 0 | 0 | 0 | 0 | 0 | 0 | 0 | 0 | 0 | 0 | 0 | 0 | 0 | 0 | 0 | 0 | 0 | 0 | 0 | 0 | 0 | 0 | 0 | 0 | 0 | 0 | 0 | 0 | 0 | 0 | 0 | 0 | 0 | 0 | 0 | 0 | 0 | 0 | 0 | 0 | 0 | 0 | 0 | 0 | 0 | 0 | 0 | 0 | 0 | 0 | 0 | 0 | 0 | 0 | 0 | 0 | 6 | 0 | 0 | 0 | 0 | 0 | 0
d__Bacteria | p__Thermotogota | c__Thermotogae | o__Petrotogales | f__Petrotogaceae | g__Defluviitoga | s__Defluviitoga tunisiensis | 132 | 121 | 0 | 0 | 0 | 0 | 0 | 110 | 58 | 0 | 45 | 27 | 0 | 0 | 0 | 0 | 0 | 0 | 0 | 45 | 0 | 0 | 0 | 0 | 45 | 29 | 0 | 0 | 0 | 0 | 0 | 147 | 67 | 41 | 0 | 37 | 0 | 0 | 0 | 0 | 0 | 137 | 59 | 44 | 0 | 0 | 139 | 123 | 152 | 103 | 78 | 0 | 125 | 0 | 0 | 0 | 0 | 0 | 0 | 0 | 0 | 121 | 140 | 132 | 96 | 121 | 0 | 0 | 0 | 0 | 149 | 0 | 0 | 0
d__Bacteria | p__Thermotogota | c__Thermotogae | o__Petrotogales | f__Petrotogaceae | g__Defluviitoga | s__Defluviitoga tunisiensis | 87 | 81 | 0 | 0 | 0 | 0 | 0 | 116 | 68 | 80 | 70 | 0 | 38 | 0 | 0 | 0 | 0 | 0 | 0 | 51 | 0 | 0 | 0 | 0 | 51 | 43 | 0 | 0 | 0 | 0 | 0 | 174 | 90 | 60 | 0 | 24 | 0 | 0 | 0 | 0 | 0 | 167 | 74 | 68 | 0 | 75 | 159 | 176 | 139 | 163 | 125 | 0 | 151 | 0 | 0 | 0 | 0 | 0 | 0 | 0 | 0 | 146 | 179 | 152 | 116 | 135 | 0 | 0 | 0 | 0 | 147 | 0 | 0 | 0
d__Bacteria | p__Thermotogota | c__Thermotogae | o__Petrotogales | f__Petrotogaceae | g__Defluviitoga | s__Defluviitoga tunisiensis | 0 | 0 | 0 | 0 | 0 | 0 | 0 | 0 | 0 | 0 | 0 | 0 | 0 | 0 | 0 | 0 | 0 | 0 | 0 | 6 | 0 | 0 | 0 | 0 | 0 | 0 | 0 | 0 | 0 | 0 | 0 | 0 | 0 | 0 | 0 | 0 | 0 | 0 | 0 | 0 | 0 | 0 | 0 | 0 | 0 | 0 | 0 | 0 | 0 | 0 | 0 | 0 | 0 | 0 | 0 | 0 | 0 | 0 | 0 | 0 | 0 | 0 | 0 | 0 | 0 | 0 | 0 | 0 | 0 | 0 | 0 | 0 | 0 | 0
d__Bacteria | p__Thermotogota | c__Thermotogae | o__Petrotogales | f__Petrotogaceae | g__Defluviitoga | s__Defluviitoga tunisiensis | 84 | 77 | 0 | 0 | 0 | 0 | 0 | 67 | 42 | 43 | 26 | 0 | 39 | 0 | 0 | 0 | 0 | 14 | 0 | 27 | 0 | 0 | 0 | 0 | 0 | 23 | 0 | 0 | 0 | 0 | 0 | 90 | 48 | 25 | 27 | 0 | 0 | 0 | 0 | 0 | 0 | 91 | 31 | 27 | 0 | 0 | 75 | 91 | 91 | 69 | 64 | 0 | 72 | 0 | 0 | 0 | 0 | 0 | 0 | 0 | 0 | 74 | 77 | 76 | 89 | 86 | 0 | 0 | 0 | 0 | 104 | 0 | 0 | 0
d__Bacteria | p__Thermotogota | c__Thermotogae | o__Petrotogales | f__Petrotogaceae | g__Oceanotoga | s__Oceanotoga teriensis | 0 | 0 | 0 | 0 | 0 | 0 | 0 | 0 | 0 | 0 | 0 | 0 | 0 | 0 | 0 | 0 | 0 | 0 | 0 | 0 | 0 | 0 | 0 | 0 | 0 | 0 | 0 | 0 | 0 | 0 | 0 | 0 | 0 | 0 | 0 | 0 | 0 | 0 | 0 | 0 | 0 | 0 | 0 | 0 | 0 | 0 | 0 | 0 | 0 | 0 | 0 | 0 | 0 | 0 | 0 | 0 | 0 | 0 | 0 | 0 | 0 | 0 | 8 | 0 | 0 | 0 | 0 | 0 | 0 | 0 | 0 | 0 | 0 | 0
d__Bacteria | p__Thermotogota | c__Thermotogae | o__Petrotogales | f__Petrotogaceae | g__Oceanotoga | s__Oceanotoga teriensis | 0 | 0 | 0 | 0 | 0 | 0 | 0 | 0 | 0 | 0 | 0 | 0 | 0 | 0 | 0 | 0 | 0 | 0 | 0 | 0 | 0 | 0 | 0 | 0 | 0 | 0 | 0 | 0 | 0 | 0 | 0 | 0 | 0 | 0 | 0 | 0 | 0 | 0 | 0 | 0 | 0 | 0 | 0 | 0 | 0 | 0 | 0 | 0 | 0 | 0 | 0 | 0 | 0 | 0 | 0 | 0 | 0 | 0 | 0 | 0 | 0 | 0 | 0 | 5 | 0 | 0 | 0 | 0 | 0 | 0 | 0 | 0 | 0 | 0
d__Bacteria | p__Thermotogota | c__Thermotogae | o__Petrotogales | f__Petrotogaceae | g__Oceanotoga | s__Oceanotoga teriensis | 0 | 0 | 0 | 0 | 0 | 0 | 0 | 4 | 0 | 0 | 0 | 0 | 0 | 0 | 0 | 0 | 0 | 0 | 0 | 0 | 0 | 0 | 0 | 0 | 0 | 0 | 0 | 0 | 0 | 0 | 0 | 0 | 0 | 0 | 0 | 0 | 0 | 0 | 0 | 0 | 0 | 0 | 0 | 0 | 0 | 0 | 0 | 0 | 0 | 0 | 0 | 0 | 0 | 0 | 0 | 0 | 0 | 0 | 0 | 0 | 0 | 0 | 0 | 0 | 0 | 0 | 0 | 0 | 0 | 0 | 0 | 0 | 0 | 0
d__Bacteria | p__Thermotogota | c__Thermotogae | o__Petrotogales | f__Petrotogaceae | g__Tepiditoga |  | 0 | 0 | 0 | 0 | 0 | 0 | 0 | 0 | 0 | 0 | 0 | 0 | 6 | 0 | 0 | 0 | 0 | 0 | 0 | 0 | 0 | 0 | 0 | 0 | 0 | 0 | 0 | 0 | 0 | 0 | 0 | 0 | 0 | 0 | 0 | 0 | 0 | 0 | 0 | 0 | 0 | 0 | 0 | 0 | 0 | 0 | 0 | 0 | 0 | 0 | 0 | 0 | 0 | 0 | 0 | 0 | 0 | 0 | 0 | 0 | 0 | 0 | 0 | 0 | 0 | 0 | 0 | 0 | 0 | 0 | 0 | 0 | 0 | 0
d__Bacteria | p__Thermotogota | c__Thermotogae | o__Petrotogales | f__Petrotogaceae | g__Tepiditoga |  | 0 | 0 | 0 | 0 | 0 | 0 | 0 | 0 | 0 | 0 | 0 | 0 | 0 | 0 | 0 | 0 | 0 | 0 | 0 | 0 | 0 | 0 | 0 | 0 | 0 | 0 | 0 | 0 | 0 | 0 | 0 | 0 | 0 | 3 | 0 | 0 | 0 | 0 | 0 | 0 | 0 | 0 | 0 | 0 | 0 | 0 | 0 | 0 | 0 | 0 | 0 | 0 | 0 | 0 | 0 | 0 | 0 | 0 | 0 | 0 | 0 | 0 | 0 | 0 | 0 | 0 | 0 | 0 | 0 | 0 | 0 | 0 | 0 | 0
d__Bacteria | p__Thermotogota | c__Thermotogae | o__Petrotogales | f__Petrotogaceae | g__UBA5851 |  | 0 | 0 | 0 | 0 | 0 | 0 | 0 | 0 | 0 | 0 | 0 | 0 | 0 | 0 | 0 | 0 | 0 | 0 | 0 | 0 | 0 | 0 | 0 | 0 | 0 | 0 | 0 | 0 | 0 | 0 | 0 | 0 | 0 | 0 | 0 | 0 | 0 | 0 | 0 | 0 | 0 | 0 | 0 | 0 | 0 | 0 | 0 | 0 | 0 | 0 | 0 | 0 | 0 | 0 | 0 | 0 | 0 | 0 | 0 | 0 | 0 | 0 | 0 | 0 | 0 | 0 | 0 | 0 | 0 | 25 | 0 | 0 | 0 | 0
d__Bacteria | p__Thermotogota | c__Thermotogae | o__Petrotogales | f__Petrotogaceae | g__UBA5851 | s__ | 0 | 0 | 0 | 0 | 0 | 0 | 0 | 0 | 0 | 0 | 0 | 0 | 0 | 0 | 0 | 0 | 0 | 0 | 0 | 0 | 0 | 0 | 0 | 0 | 0 | 0 | 0 | 0 | 0 | 0 | 0 | 0 | 0 | 1 | 0 | 0 | 0 | 0 | 0 | 0 | 0 | 0 | 0 | 0 | 0 | 0 | 0 | 0 | 0 | 0 | 0 | 0 | 0 | 0 | 0 | 0 | 0 | 0 | 0 | 0 | 0 | 0 | 0 | 0 | 0 | 0 | 0 | 0 | 0 | 0 | 0 | 0 | 0 | 0
d__Bacteria | p__Verrucomicrobiota | c__Kiritimatiellia |  |  |  |  | 0 | 0 | 0 | 0 | 0 | 0 | 0 | 0 | 0 | 0 | 0 | 0 | 0 | 0 | 0 | 0 | 0 | 0 | 0 | 0 | 0 | 0 | 0 | 0 | 0 | 0 | 0 | 0 | 0 | 0 | 0 | 0 | 0 | 0 | 0 | 0 | 0 | 0 | 0 | 0 | 0 | 0 | 0 | 0 | 0 | 0 | 0 | 0 | 0 | 0 | 0 | 0 | 0 | 0 | 0 | 0 | 0 | 0 | 0 | 0 | 0 | 2 | 0 | 0 | 0 | 0 | 0 | 0 | 0 | 0 | 0 | 0 | 0 | 0
d__Bacteria | p__Verrucomicrobiota | c__Kiritimatiellia |  |  |  |  | 0 | 0 | 0 | 0 | 0 | 0 | 0 | 0 | 0 | 0 | 0 | 0 | 0 | 0 | 0 | 0 | 0 | 0 | 0 | 0 | 0 | 0 | 0 | 0 | 0 | 0 | 0 | 0 | 0 | 0 | 0 | 0 | 0 | 0 | 0 | 0 | 0 | 0 | 0 | 0 | 0 | 0 | 0 | 0 | 0 | 0 | 0 | 0 | 0 | 0 | 0 | 0 | 0 | 0 | 0 | 0 | 0 | 0 | 0 | 0 | 0 | 0 | 0 | 3 | 0 | 0 | 0 | 0 | 0 | 0 | 0 | 0 | 0 | 0
d__Bacteria | p__Verrucomicrobiota | c__Kiritimatiellia | o__JAAZAB01 | f__JAAZAB01 | g__VSJD01 | s__VSJD01 sp008636095 | 0 | 0 | 0 | 0 | 0 | 0 | 0 | 0 | 0 | 0 | 0 | 0 | 0 | 0 | 0 | 0 | 0 | 0 | 0 | 0 | 0 | 0 | 0 | 0 | 0 | 0 | 0 | 0 | 0 | 0 | 0 | 0 | 0 | 0 | 0 | 0 | 0 | 0 | 0 | 0 | 0 | 0 | 0 | 0 | 0 | 0 | 0 | 0 | 0 | 0 | 0 | 0 | 0 | 0 | 0 | 0 | 0 | 0 | 0 | 0 | 0 | 0 | 0 | 0 | 4 | 0 | 0 | 0 | 0 | 0 | 0 | 0 | 0 | 0
d__Bacteria | p__Verrucomicrobiota | c__Kiritimatiellia | o__JAAZAB01 | f__JAAZAB01 | g__VSJD01 | s__VSJD01 sp008636095 | 1 | 0 | 0 | 0 | 0 | 0 | 0 | 0 | 0 | 0 | 0 | 0 | 0 | 0 | 0 | 0 | 0 | 0 | 0 | 0 | 0 | 0 | 0 | 0 | 0 | 0 | 0 | 0 | 0 | 0 | 0 | 0 | 0 | 0 | 0 | 0 | 0 | 0 | 0 | 0 | 0 | 0 | 0 | 0 | 0 | 0 | 0 | 0 | 0 | 0 | 0 | 0 | 0 | 0 | 0 | 0 | 0 | 0 | 0 | 0 | 0 | 0 | 0 | 0 | 0 | 0 | 0 | 0 | 0 | 0 | 0 | 0 | 0 | 0
d__Bacteria | p__Verrucomicrobiota | c__Kiritimatiellia | o__LD1-PB3_B | f__Lenti-01 | g__Lenti-01 | s__ | 0 | 0 | 0 | 0 | 0 | 0 | 0 | 0 | 0 | 0 | 0 | 0 | 0 | 0 | 0 | 0 | 0 | 0 | 0 | 0 | 0 | 0 | 0 | 0 | 0 | 0 | 0 | 0 | 0 | 0 | 0 | 0 | 0 | 0 | 0 | 0 | 0 | 0 | 0 | 0 | 0 | 0 | 10 | 0 | 0 | 0 | 0 | 0 | 0 | 0 | 0 | 0 | 0 | 0 | 0 | 0 | 0 | 0 | 0 | 0 | 0 | 0 | 0 | 0 | 0 | 0 | 0 | 0 | 0 | 0 | 0 | 0 | 0 | 0
d__Bacteria | p__Verrucomicrobiota | c__Kiritimatiellia | o__LD1-PB3_B | f__Lenti-01 | g__Lenti-01 | s__ | 0 | 0 | 0 | 0 | 0 | 0 | 0 | 0 | 0 | 0 | 0 | 0 | 0 | 0 | 0 | 0 | 0 | 0 | 38 | 0 | 0 | 0 | 0 | 0 | 0 | 0 | 0 | 0 | 0 | 0 | 0 | 0 | 0 | 0 | 0 | 0 | 0 | 0 | 0 | 0 | 0 | 0 | 0 | 0 | 0 | 0 | 0 | 0 | 0 | 0 | 0 | 0 | 0 | 0 | 0 | 0 | 0 | 0 | 0 | 0 | 0 | 0 | 0 | 0 | 0 | 0 | 0 | 0 | 0 | 0 | 0 | 0 | 0 | 0
d__Bacteria | p__Verrucomicrobiota | c__Kiritimatiellia | o__LD1-PB3_B | f__Lenti-01 | g__Lenti-01 | s__ | 0 | 0 | 0 | 0 | 0 | 0 | 0 | 0 | 0 | 0 | 0 | 0 | 62 | 0 | 0 | 0 | 0 | 0 | 0 | 0 | 0 | 0 | 0 | 0 | 0 | 0 | 0 | 0 | 0 | 0 | 0 | 0 | 0 | 0 | 0 | 0 | 0 | 0 | 0 | 0 | 0 | 0 | 0 | 0 | 0 | 10 | 0 | 0 | 0 | 0 | 0 | 0 | 0 | 0 | 0 | 0 | 0 | 0 | 0 | 0 | 0 | 0 | 0 | 0 | 0 | 0 | 0 | 0 | 0 | 0 | 0 | 0 | 0 | 0
d__Bacteria | p__Verrucomicrobiota | c__Kiritimatiellia | o__LD1-PB3_B | f__Lenti-01 | g__Lenti-01 | s__ | 0 | 0 | 0 | 0 | 0 | 0 | 63 | 0 | 0 | 0 | 0 | 0 | 0 | 0 | 0 | 0 | 0 | 0 | 0 | 0 | 0 | 0 | 0 | 0 | 0 | 0 | 0 | 0 | 0 | 0 | 0 | 0 | 0 | 0 | 0 | 0 | 0 | 0 | 0 | 0 | 19 | 0 | 0 | 0 | 0 | 0 | 0 | 0 | 0 | 0 | 0 | 0 | 0 | 0 | 0 | 0 | 0 | 0 | 0 | 0 | 0 | 0 | 0 | 0 | 0 | 0 | 0 | 0 | 0 | 0 | 0 | 0 | 0 | 0
d__Bacteria | p__Verrucomicrobiota | c__Kiritimatiellia | o__LD1-PB3_B | f__Lenti-01 | g__Lenti-01 | s__ | 0 | 0 | 0 | 0 | 0 | 0 | 0 | 0 | 0 | 0 | 0 | 0 | 0 | 0 | 0 | 0 | 0 | 0 | 0 | 0 | 0 | 0 | 0 | 0 | 0 | 0 | 0 | 0 | 0 | 0 | 0 | 0 | 0 | 0 | 0 | 0 | 0 | 0 | 0 | 0 | 0 | 0 | 0 | 0 | 0 | 0 | 0 | 0 | 0 | 0 | 0 | 0 | 0 | 0 | 0 | 0 | 0 | 0 | 0 | 11 | 0 | 0 | 0 | 0 | 0 | 0 | 0 | 0 | 0 | 0 | 0 | 0 | 0 | 0
d__Bacteria | p__Verrucomicrobiota | c__Kiritimatiellia | o__LD1-PB3_B | f__Lenti-01 | g__Lenti-01 | s__ | 0 | 0 | 0 | 0 | 0 | 0 | 0 | 0 | 0 | 0 | 0 | 0 | 0 | 0 | 0 | 0 | 0 | 0 | 0 | 0 | 0 | 0 | 0 | 0 | 0 | 0 | 0 | 0 | 0 | 0 | 0 | 0 | 0 | 33 | 0 | 0 | 0 | 0 | 0 | 0 | 0 | 0 | 0 | 0 | 0 | 0 | 0 | 0 | 0 | 0 | 0 | 0 | 0 | 0 | 0 | 0 | 0 | 0 | 0 | 0 | 0 | 0 | 0 | 0 | 0 | 0 | 0 | 0 | 0 | 0 | 0 | 0 | 0 | 0
d__Bacteria | p__Verrucomicrobiota | c__Kiritimatiellia | o__LD1-PB3_B | f__Lenti-01 | g__Lenti-01 | s__ | 0 | 0 | 0 | 0 | 0 | 0 | 0 | 0 | 0 | 0 | 0 | 0 | 0 | 0 | 0 | 0 | 0 | 0 | 0 | 0 | 0 | 0 | 0 | 0 | 0 | 0 | 0 | 0 | 0 | 0 | 0 | 0 | 0 | 0 | 0 | 0 | 0 | 0 | 0 | 0 | 0 | 0 | 0 | 0 | 0 | 0 | 0 | 0 | 0 | 0 | 0 | 0 | 0 | 0 | 0 | 0 | 0 | 0 | 0 | 0 | 0 | 0 | 18 | 0 | 0 | 0 | 0 | 0 | 0 | 0 | 0 | 0 | 0 | 0
d__Bacteria | p__Verrucomicrobiota | c__Kiritimatiellia | o__LD1-PB3_B | f__Lenti-01 | g__Lenti-01 | s__ | 0 | 0 | 0 | 0 | 0 | 0 | 0 | 0 | 0 | 0 | 0 | 0 | 0 | 0 | 0 | 0 | 0 | 0 | 0 | 0 | 0 | 0 | 0 | 0 | 0 | 0 | 0 | 0 | 0 | 0 | 0 | 0 | 0 | 0 | 0 | 0 | 0 | 0 | 0 | 0 | 0 | 0 | 0 | 0 | 0 | 0 | 0 | 0 | 0 | 0 | 0 | 0 | 0 | 0 | 0 | 0 | 0 | 0 | 0 | 0 | 0 | 0 | 0 | 0 | 0 | 0 | 0 | 0 | 0 | 0 | 0 | 0 | 0 | 6
d__Bacteria | p__Verrucomicrobiota | c__Kiritimatiellia | o__LD1-PB3_B | f__Lenti-01 | g__Lenti-01 | s__ | 0 | 0 | 0 | 29 | 0 | 0 | 0 | 0 | 0 | 0 | 0 | 0 | 0 | 0 | 0 | 0 | 0 | 0 | 0 | 0 | 0 | 0 | 0 | 0 | 0 | 0 | 0 | 0 | 0 | 0 | 0 | 0 | 0 | 0 | 0 | 0 | 0 | 0 | 0 | 0 | 0 | 0 | 0 | 0 | 0 | 0 | 0 | 0 | 0 | 0 | 0 | 0 | 0 | 0 | 0 | 0 | 0 | 0 | 0 | 0 | 0 | 0 | 0 | 0 | 0 | 0 | 0 | 0 | 0 | 0 | 0 | 0 | 0 | 0
d__Bacteria | p__Verrucomicrobiota | c__Kiritimatiellia | o__LD1-PB3_B | f__Lenti-01 | g__Lenti-01 | s__ | 0 | 0 | 0 | 0 | 0 | 0 | 0 | 0 | 0 | 0 | 0 | 0 | 0 | 0 | 0 | 0 | 0 | 0 | 0 | 0 | 0 | 0 | 0 | 0 | 0 | 0 | 0 | 71 | 0 | 0 | 0 | 0 | 0 | 0 | 0 | 0 | 0 | 0 | 0 | 0 | 0 | 0 | 0 | 0 | 0 | 0 | 0 | 0 | 0 | 0 | 0 | 0 | 0 | 0 | 0 | 0 | 0 | 0 | 0 | 0 | 0 | 0 | 0 | 0 | 0 | 0 | 0 | 0 | 0 | 0 | 0 | 0 | 0 | 0
d__Bacteria | p__Verrucomicrobiota | c__Kiritimatiellia | o__LD1-PB3_B | f__Lenti-01 | g__Lenti-01 | s__Lenti-01 sp012514035 | 0 | 0 | 0 | 0 | 0 | 0 | 0 | 29 | 0 | 0 | 0 | 0 | 0 | 0 | 0 | 0 | 0 | 0 | 0 | 0 | 0 | 0 | 0 | 0 | 0 | 0 | 0 | 0 | 0 | 0 | 0 | 0 | 0 | 0 | 0 | 0 | 0 | 0 | 0 | 0 | 0 | 0 | 0 | 0 | 0 | 0 | 0 | 0 | 0 | 0 | 0 | 0 | 0 | 0 | 0 | 0 | 0 | 0 | 0 | 0 | 0 | 0 | 0 | 0 | 0 | 0 | 0 | 0 | 0 | 0 | 0 | 0 | 0 | 0
d__Bacteria | p__Verrucomicrobiota | c__Kiritimatiellia | o__LD1-PB3_B | f__Lenti-01 | g__Lenti-01 | s__Lenti-01 sp012514035 | 43 | 0 | 0 | 0 | 0 | 0 | 0 | 0 | 0 | 0 | 0 | 0 | 0 | 0 | 0 | 0 | 0 | 0 | 0 | 0 | 0 | 0 | 0 | 0 | 0 | 0 | 0 | 0 | 0 | 0 | 0 | 0 | 0 | 0 | 0 | 0 | 0 | 0 | 0 | 0 | 0 | 0 | 0 | 0 | 0 | 0 | 0 | 0 | 0 | 0 | 0 | 0 | 0 | 0 | 0 | 0 | 0 | 0 | 0 | 0 | 0 | 0 | 0 | 0 | 0 | 0 | 0 | 0 | 0 | 0 | 0 | 0 | 0 | 0
d__Bacteria | p__Verrucomicrobiota | c__Kiritimatiellia | o__LD1-PB3_B | f__Lenti-01 | g__Lenti-01 | s__Lenti-01 sp012514035 | 0 | 0 | 0 | 0 | 0 | 0 | 0 | 0 | 0 | 0 | 0 | 0 | 0 | 0 | 0 | 0 | 0 | 0 | 0 | 0 | 0 | 0 | 0 | 0 | 0 | 0 | 0 | 0 | 0 | 0 | 0 | 0 | 0 | 0 | 0 | 0 | 0 | 0 | 0 | 0 | 0 | 0 | 0 | 0 | 0 | 0 | 0 | 0 | 0 | 0 | 0 | 0 | 0 | 0 | 0 | 0 | 0 | 0 | 0 | 0 | 0 | 23 | 0 | 0 | 0 | 0 | 0 | 0 | 0 | 0 | 0 | 0 | 0 | 0
d__Bacteria | p__Verrucomicrobiota | c__Kiritimatiellia | o__PWTM01 | f__PWTM01 |  |  | 0 | 0 | 0 | 0 | 0 | 0 | 0 | 0 | 0 | 0 | 0 | 0 | 0 | 0 | 0 | 0 | 0 | 0 | 0 | 0 | 0 | 0 | 0 | 0 | 0 | 0 | 0 | 0 | 0 | 0 | 0 | 0 | 0 | 0 | 0 | 0 | 0 | 0 | 0 | 0 | 0 | 0 | 0 | 0 | 0 | 0 | 0 | 0 | 0 | 0 | 0 | 0 | 0 | 22 | 0 | 0 | 0 | 0 | 0 | 0 | 0 | 0 | 0 | 0 | 0 | 0 | 0 | 0 | 0 | 0 | 0 | 0 | 0 | 0
d__Bacteria | p__Verrucomicrobiota | c__Kiritimatiellia | o__PWTM01 | f__PWTM01 |  |  | 0 | 0 | 0 | 0 | 0 | 0 | 0 | 0 | 0 | 0 | 0 | 0 | 0 | 0 | 0 | 0 | 0 | 0 | 0 | 0 | 0 | 0 | 0 | 0 | 0 | 0 | 0 | 0 | 0 | 0 | 0 | 0 | 0 | 0 | 0 | 0 | 0 | 0 | 0 | 0 | 0 | 0 | 0 | 0 | 0 | 0 | 0 | 0 | 0 | 0 | 0 | 0 | 0 | 0 | 0 | 0 | 0 | 0 | 0 | 0 | 0 | 0 | 0 | 0 | 0 | 0 | 0 | 0 | 0 | 0 | 0 | 69 | 0 | 0
d__Bacteria | p__Verrucomicrobiota | c__Kiritimatiellia | o__RFP12 | f__UBA1067 |  |  | 0 | 0 | 0 | 0 | 0 | 0 | 0 | 0 | 0 | 0 | 0 | 0 | 0 | 18 | 0 | 0 | 0 | 0 | 0 | 0 | 0 | 0 | 0 | 0 | 0 | 0 | 0 | 0 | 0 | 0 | 0 | 0 | 0 | 0 | 0 | 0 | 0 | 0 | 0 | 0 | 0 | 0 | 0 | 0 | 0 | 0 | 0 | 0 | 0 | 0 | 0 | 0 | 0 | 0 | 0 | 0 | 0 | 0 | 0 | 0 | 0 | 0 | 0 | 0 | 0 | 0 | 0 | 0 | 0 | 0 | 0 | 0 | 0 | 0
d__Bacteria | p__Verrucomicrobiota | c__Kiritimatiellia | o__RFP12 | f__UBA1067 |  |  | 82 | 0 | 0 | 0 | 0 | 0 | 0 | 0 | 0 | 0 | 0 | 0 | 0 | 0 | 0 | 0 | 0 | 0 | 0 | 0 | 0 | 0 | 0 | 0 | 0 | 0 | 0 | 0 | 0 | 0 | 0 | 0 | 0 | 0 | 0 | 0 | 0 | 0 | 0 | 0 | 0 | 0 | 0 | 0 | 0 | 0 | 0 | 0 | 0 | 0 | 0 | 0 | 0 | 0 | 0 | 0 | 0 | 0 | 0 | 0 | 0 | 0 | 0 | 0 | 0 | 0 | 0 | 0 | 0 | 0 | 0 | 0 | 0 | 0
d__Bacteria | p__Verrucomicrobiota | c__Kiritimatiellia | o__RFP12 | f__UBA1067 |  |  | 0 | 0 | 0 | 0 | 0 | 0 | 0 | 0 | 0 | 0 | 0 | 0 | 70 | 0 | 0 | 0 | 0 | 0 | 0 | 0 | 0 | 19 | 0 | 0 | 0 | 91 | 0 | 0 | 0 | 0 | 0 | 0 | 0 | 0 | 0 | 0 | 0 | 0 | 0 | 0 | 0 | 0 | 0 | 0 | 0 | 0 | 0 | 0 | 0 | 0 | 0 | 0 | 0 | 0 | 0 | 0 | 0 | 0 | 0 | 0 | 0 | 0 | 0 | 0 | 0 | 0 | 0 | 0 | 0 | 0 | 0 | 0 | 0 | 0
d__Bacteria | p__Verrucomicrobiota | c__Kiritimatiellia | o__RFP12 | f__UBA1067 |  |  | 0 | 0 | 0 | 0 | 0 | 0 | 0 | 0 | 0 | 0 | 0 | 0 | 0 | 0 | 0 | 0 | 0 | 0 | 0 | 0 | 0 | 0 | 0 | 0 | 0 | 19 | 0 | 0 | 0 | 0 | 0 | 0 | 0 | 0 | 0 | 0 | 0 | 0 | 0 | 0 | 0 | 0 | 0 | 0 | 0 | 0 | 0 | 0 | 0 | 0 | 0 | 0 | 0 | 0 | 0 | 0 | 0 | 0 | 0 | 0 | 0 | 0 | 0 | 0 | 0 | 0 | 0 | 0 | 0 | 0 | 0 | 0 | 0 | 0
d__Bacteria | p__Verrucomicrobiota | c__Kiritimatiellia | o__RFP12 | f__UBA1067 |  |  | 0 | 0 | 0 | 0 | 0 | 0 | 0 | 0 | 0 | 38 | 0 | 0 | 0 | 0 | 0 | 0 | 0 | 0 | 0 | 0 | 0 | 0 | 0 | 0 | 0 | 0 | 0 | 0 | 0 | 0 | 0 | 0 | 0 | 0 | 0 | 0 | 0 | 0 | 0 | 0 | 0 | 0 | 0 | 0 | 0 | 0 | 0 | 0 | 0 | 0 | 0 | 0 | 0 | 0 | 0 | 91 | 0 | 0 | 0 | 0 | 0 | 0 | 0 | 0 | 0 | 0 | 0 | 0 | 0 | 0 | 0 | 0 | 0 | 0
d__Bacteria | p__Verrucomicrobiota | c__Kiritimatiellia | o__RFP12 | f__UBA1067 |  |  | 0 | 0 | 0 | 0 | 0 | 0 | 0 | 0 | 0 | 0 | 0 | 0 | 0 | 0 | 0 | 0 | 0 | 0 | 0 | 0 | 0 | 0 | 0 | 0 | 0 | 0 | 0 | 0 | 0 | 0 | 0 | 0 | 0 | 0 | 0 | 0 | 0 | 0 | 0 | 0 | 0 | 0 | 0 | 0 | 0 | 0 | 0 | 0 | 0 | 0 | 0 | 0 | 0 | 0 | 0 | 0 | 0 | 0 | 0 | 0 | 0 | 0 | 0 | 0 | 0 | 10 | 0 | 0 | 0 | 0 | 0 | 0 | 0 | 0
d__Bacteria | p__Verrucomicrobiota | c__Kiritimatiellia | o__RFP12 | f__UBA1067 |  |  | 0 | 0 | 0 | 0 | 0 | 0 | 0 | 0 | 0 | 0 | 0 | 0 | 0 | 0 | 0 | 0 | 0 | 0 | 0 | 0 | 0 | 0 | 0 | 0 | 0 | 0 | 0 | 0 | 0 | 0 | 0 | 0 | 0 | 65 | 0 | 0 | 0 | 0 | 38 | 0 | 0 | 0 | 55 | 0 | 0 | 0 | 0 | 0 | 0 | 0 | 0 | 0 | 0 | 0 | 0 | 0 | 0 | 0 | 0 | 0 | 0 | 0 | 0 | 0 | 0 | 0 | 0 | 0 | 0 | 0 | 0 | 0 | 0 | 0
d__Bacteria | p__Verrucomicrobiota | c__Kiritimatiellia | o__RFP12 | f__UBA1067 |  |  | 0 | 0 | 0 | 0 | 0 | 0 | 0 | 132 | 0 | 0 | 0 | 0 | 0 | 0 | 0 | 0 | 0 | 0 | 0 | 0 | 0 | 0 | 0 | 0 | 0 | 0 | 0 | 0 | 0 | 0 | 0 | 0 | 0 | 0 | 0 | 0 | 0 | 0 | 0 | 0 | 0 | 0 | 0 | 0 | 0 | 0 | 0 | 0 | 0 | 0 | 0 | 0 | 0 | 0 | 0 | 0 | 0 | 0 | 0 | 0 | 0 | 0 | 0 | 0 | 0 | 0 | 0 | 0 | 0 | 0 | 0 | 0 | 0 | 0
d__Bacteria | p__Verrucomicrobiota | c__Kiritimatiellia | o__RFP12 | f__UBA1067 |  |  | 0 | 0 | 0 | 0 | 0 | 0 | 0 | 0 | 0 | 0 | 0 | 0 | 0 | 0 | 0 | 0 | 0 | 0 | 0 | 0 | 0 | 0 | 0 | 0 | 61 | 0 | 0 | 0 | 0 | 0 | 0 | 0 | 0 | 0 | 0 | 0 | 0 | 0 | 0 | 0 | 0 | 0 | 0 | 0 | 0 | 0 | 0 | 0 | 0 | 0 | 0 | 0 | 0 | 0 | 0 | 0 | 0 | 0 | 0 | 0 | 0 | 0 | 0 | 0 | 0 | 0 | 0 | 0 | 0 | 0 | 0 | 0 | 0 | 0
d__Bacteria | p__Verrucomicrobiota | c__Kiritimatiellia | o__RFP12 | f__UBA1067 |  |  | 0 | 0 | 0 | 0 | 0 | 0 | 33 | 0 | 0 | 0 | 0 | 0 | 0 | 0 | 0 | 0 | 0 | 0 | 0 | 0 | 0 | 0 | 0 | 0 | 0 | 0 | 0 | 0 | 0 | 0 | 0 | 0 | 0 | 0 | 0 | 0 | 0 | 0 | 0 | 0 | 0 | 0 | 0 | 0 | 0 | 0 | 0 | 0 | 0 | 0 | 0 | 0 | 22 | 0 | 0 | 0 | 0 | 0 | 0 | 0 | 0 | 0 | 0 | 0 | 0 | 0 | 0 | 0 | 0 | 0 | 0 | 0 | 0 | 0
d__Bacteria | p__Verrucomicrobiota | c__Kiritimatiellia | o__RFP12 | f__UBA1067 |  |  | 0 | 0 | 0 | 0 | 0 | 0 | 0 | 0 | 0 | 0 | 0 | 0 | 0 | 128 | 0 | 0 | 0 | 0 | 0 | 0 | 0 | 0 | 0 | 0 | 0 | 0 | 0 | 0 | 0 | 0 | 0 | 0 | 0 | 0 | 0 | 0 | 0 | 0 | 0 | 0 | 0 | 0 | 0 | 0 | 0 | 0 | 0 | 0 | 0 | 0 | 87 | 0 | 0 | 0 | 0 | 0 | 0 | 0 | 0 | 0 | 0 | 0 | 0 | 0 | 0 | 0 | 0 | 0 | 0 | 0 | 0 | 0 | 0 | 0
d__Bacteria | p__Verrucomicrobiota | c__Kiritimatiellia | o__RFP12 | f__UBA1067 |  |  | 0 | 0 | 0 | 0 | 0 | 0 | 0 | 0 | 0 | 0 | 0 | 0 | 33 | 0 | 0 | 0 | 0 | 0 | 0 | 0 | 0 | 0 | 0 | 0 | 0 | 0 | 0 | 0 | 0 | 0 | 0 | 0 | 0 | 0 | 0 | 0 | 0 | 0 | 0 | 0 | 0 | 0 | 0 | 0 | 0 | 0 | 0 | 0 | 0 | 0 | 0 | 0 | 0 | 0 | 0 | 22 | 0 | 0 | 0 | 0 | 0 | 0 | 0 | 0 | 0 | 0 | 0 | 0 | 0 | 0 | 0 | 0 | 0 | 0
d__Bacteria | p__Verrucomicrobiota | c__Kiritimatiellia | o__RFP12 | f__UBA1067 |  |  | 0 | 0 | 0 | 0 | 0 | 0 | 0 | 0 | 0 | 0 | 0 | 0 | 0 | 0 | 0 | 0 | 0 | 0 | 0 | 0 | 0 | 0 | 0 | 0 | 0 | 0 | 0 | 0 | 0 | 0 | 0 | 0 | 0 | 0 | 0 | 0 | 0 | 0 | 0 | 0 | 0 | 0 | 0 | 0 | 0 | 0 | 0 | 0 | 0 | 0 | 0 | 0 | 0 | 0 | 0 | 0 | 0 | 13 | 0 | 0 | 0 | 0 | 0 | 0 | 0 | 0 | 0 | 0 | 0 | 0 | 0 | 0 | 0 | 0
d__Bacteria | p__Verrucomicrobiota | c__Kiritimatiellia | o__RFP12 | f__UBA1067 |  |  | 0 | 0 | 0 | 22 | 0 | 0 | 0 | 0 | 0 | 0 | 0 | 0 | 0 | 0 | 0 | 0 | 0 | 0 | 0 | 0 | 0 | 0 | 0 | 0 | 0 | 0 | 0 | 0 | 0 | 0 | 0 | 0 | 0 | 0 | 0 | 0 | 0 | 0 | 0 | 0 | 0 | 0 | 0 | 0 | 0 | 0 | 0 | 0 | 0 | 0 | 0 | 0 | 0 | 0 | 0 | 0 | 0 | 0 | 0 | 0 | 0 | 0 | 0 | 0 | 0 | 0 | 0 | 0 | 0 | 0 | 0 | 0 | 0 | 0
d__Bacteria | p__Verrucomicrobiota | c__Kiritimatiellia | o__RFP12 | f__UBA1067 |  |  | 0 | 0 | 0 | 0 | 0 | 0 | 0 | 0 | 0 | 0 | 0 | 0 | 0 | 0 | 0 | 0 | 0 | 0 | 0 | 0 | 0 | 0 | 0 | 0 | 0 | 0 | 0 | 0 | 0 | 0 | 0 | 0 | 0 | 0 | 0 | 0 | 0 | 0 | 0 | 0 | 0 | 0 | 0 | 0 | 0 | 0 | 0 | 0 | 0 | 0 | 0 | 0 | 0 | 0 | 0 | 0 | 0 | 0 | 0 | 0 | 0 | 105 | 0 | 0 | 0 | 0 | 0 | 0 | 0 | 0 | 0 | 0 | 0 | 0
d__Bacteria | p__Verrucomicrobiota | c__Kiritimatiellia | o__RFP12 | f__UBA1067 | g__ | s__ | 0 | 0 | 0 | 0 | 0 | 0 | 0 | 0 | 0 | 0 | 0 | 0 | 0 | 0 | 0 | 0 | 0 | 0 | 0 | 0 | 0 | 0 | 0 | 0 | 0 | 0 | 0 | 0 | 0 | 0 | 0 | 0 | 0 | 0 | 0 | 0 | 0 | 0 | 0 | 0 | 0 | 0 | 0 | 0 | 0 | 0 | 0 | 0 | 31 | 0 | 0 | 0 | 0 | 0 | 0 | 0 | 0 | 0 | 0 | 0 | 0 | 0 | 0 | 0 | 0 | 0 | 0 | 0 | 0 | 0 | 0 | 0 | 0 | 0
d__Bacteria | p__Verrucomicrobiota | c__Kiritimatiellia | o__RFP12 | f__UBA1067 | g__ | s__ | 0 | 0 | 0 | 0 | 0 | 0 | 0 | 0 | 0 | 0 | 0 | 0 | 0 | 0 | 0 | 0 | 0 | 0 | 0 | 0 | 0 | 0 | 0 | 0 | 0 | 0 | 0 | 0 | 0 | 0 | 0 | 0 | 0 | 0 | 0 | 0 | 0 | 0 | 0 | 0 | 0 | 0 | 0 | 0 | 0 | 0 | 37 | 0 | 0 | 0 | 0 | 0 | 0 | 0 | 0 | 0 | 0 | 0 | 0 | 0 | 0 | 0 | 0 | 0 | 0 | 0 | 0 | 0 | 0 | 0 | 0 | 0 | 0 | 0
d__Bacteria | p__Verrucomicrobiota | c__Kiritimatiellia | o__RFP12 | f__UBA1067 | g__ | s__ | 0 | 0 | 0 | 0 | 0 | 0 | 0 | 0 | 0 | 0 | 0 | 0 | 0 | 0 | 0 | 0 | 0 | 0 | 0 | 0 | 0 | 0 | 0 | 0 | 0 | 75 | 0 | 0 | 0 | 0 | 0 | 0 | 0 | 0 | 0 | 0 | 0 | 0 | 0 | 0 | 0 | 0 | 0 | 0 | 0 | 0 | 0 | 0 | 0 | 0 | 0 | 0 | 0 | 0 | 0 | 0 | 0 | 0 | 0 | 0 | 0 | 0 | 0 | 0 | 0 | 0 | 0 | 0 | 0 | 0 | 0 | 0 | 0 | 0
d__Bacteria | p__Verrucomicrobiota | c__Kiritimatiellia | o__RFP12 | f__UBA1067 | g__ | s__ | 0 | 0 | 0 | 0 | 0 | 0 | 0 | 0 | 0 | 0 | 0 | 0 | 0 | 0 | 0 | 0 | 0 | 0 | 0 | 0 | 0 | 0 | 0 | 0 | 0 | 0 | 0 | 0 | 0 | 0 | 0 | 40 | 0 | 0 | 0 | 0 | 0 | 0 | 0 | 0 | 0 | 0 | 0 | 0 | 0 | 0 | 0 | 0 | 0 | 0 | 0 | 0 | 0 | 0 | 0 | 0 | 0 | 0 | 0 | 0 | 0 | 0 | 0 | 0 | 0 | 0 | 0 | 0 | 0 | 0 | 0 | 0 | 0 | 0
d__Bacteria | p__Verrucomicrobiota | c__Kiritimatiellia | o__RFP12 | f__UBA1067 | g__ | s__ | 0 | 0 | 0 | 0 | 0 | 0 | 0 | 0 | 0 | 0 | 0 | 0 | 0 | 0 | 0 | 0 | 0 | 0 | 0 | 0 | 0 | 0 | 0 | 0 | 0 | 0 | 0 | 0 | 0 | 0 | 0 | 0 | 0 | 0 | 0 | 0 | 0 | 0 | 0 | 0 | 0 | 0 | 0 | 0 | 0 | 0 | 0 | 0 | 0 | 0 | 0 | 0 | 0 | 0 | 0 | 0 | 0 | 0 | 0 | 0 | 0 | 0 | 0 | 0 | 23 | 0 | 0 | 0 | 0 | 0 | 0 | 0 | 0 | 0
d__Bacteria | p__Verrucomicrobiota | c__Kiritimatiellia | o__RFP12 | f__UBA1067 | g__ | s__ | 0 | 0 | 0 | 0 | 0 | 0 | 0 | 0 | 0 | 0 | 0 | 0 | 39 | 0 | 0 | 0 | 0 | 0 | 0 | 0 | 0 | 0 | 0 | 0 | 0 | 0 | 0 | 0 | 0 | 0 | 0 | 0 | 0 | 0 | 0 | 0 | 0 | 0 | 0 | 0 | 0 | 0 | 0 | 0 | 0 | 0 | 0 | 0 | 0 | 0 | 0 | 0 | 0 | 0 | 0 | 0 | 0 | 0 | 0 | 0 | 0 | 0 | 0 | 0 | 0 | 0 | 0 | 0 | 0 | 0 | 0 | 0 | 0 | 0
d__Bacteria | p__Verrucomicrobiota | c__Kiritimatiellia | o__RFP12 | f__UBA1067 | g__ | s__ | 0 | 0 | 0 | 0 | 0 | 0 | 0 | 0 | 0 | 0 | 0 | 0 | 0 | 0 | 0 | 0 | 0 | 0 | 0 | 0 | 0 | 0 | 0 | 0 | 72 | 0 | 0 | 0 | 0 | 0 | 0 | 0 | 0 | 0 | 0 | 0 | 0 | 0 | 0 | 0 | 0 | 0 | 0 | 0 | 0 | 0 | 0 | 0 | 0 | 0 | 0 | 0 | 0 | 0 | 0 | 0 | 0 | 0 | 0 | 0 | 0 | 0 | 0 | 0 | 0 | 0 | 0 | 0 | 0 | 0 | 0 | 0 | 0 | 0
d__Bacteria | p__Verrucomicrobiota | c__Kiritimatiellia | o__RFP12 | f__UBA1067 | g__DUPH01 | s__DUPH01 sp002071025 | 0 | 0 | 0 | 0 | 0 | 0 | 0 | 0 | 0 | 0 | 0 | 0 | 0 | 0 | 0 | 0 | 0 | 0 | 0 | 0 | 0 | 0 | 0 | 0 | 0 | 0 | 0 | 0 | 0 | 0 | 0 | 0 | 0 | 0 | 0 | 0 | 17 | 0 | 0 | 0 | 0 | 0 | 0 | 0 | 0 | 0 | 0 | 0 | 0 | 0 | 0 | 0 | 0 | 0 | 0 | 0 | 0 | 0 | 0 | 0 | 0 | 0 | 0 | 0 | 0 | 0 | 0 | 0 | 0 | 0 | 0 | 0 | 0 | 0
d__Bacteria | p__Verrucomicrobiota | c__Kiritimatiellia | o__RFP12 | f__UBA1067 | g__DUPH01 | s__DUPH01 sp002071025 | 0 | 0 | 0 | 0 | 0 | 0 | 0 | 0 | 0 | 0 | 0 | 0 | 0 | 0 | 0 | 0 | 0 | 0 | 0 | 0 | 0 | 0 | 0 | 0 | 0 | 0 | 0 | 0 | 0 | 0 | 0 | 0 | 0 | 0 | 0 | 0 | 0 | 0 | 0 | 0 | 0 | 0 | 0 | 0 | 0 | 0 | 0 | 0 | 0 | 0 | 0 | 0 | 0 | 0 | 0 | 0 | 0 | 0 | 0 | 0 | 0 | 0 | 0 | 11 | 0 | 0 | 0 | 0 | 0 | 0 | 0 | 0 | 0 | 0
d__Bacteria | p__Verrucomicrobiota | c__Kiritimatiellia | o__RZYC01 | f__RZYC01 | g__RZZM01 | s__ | 0 | 0 | 0 | 0 | 0 | 0 | 0 | 0 | 0 | 0 | 0 | 0 | 0 | 0 | 0 | 0 | 0 | 0 | 0 | 0 | 0 | 0 | 0 | 0 | 0 | 0 | 0 | 0 | 0 | 0 | 0 | 0 | 0 | 0 | 0 | 0 | 0 | 0 | 0 | 0 | 0 | 0 | 0 | 0 | 0 | 0 | 0 | 0 | 0 | 32 | 0 | 0 | 0 | 0 | 0 | 0 | 0 | 0 | 0 | 0 | 0 | 0 | 0 | 45 | 0 | 0 | 0 | 0 | 0 | 0 | 0 | 0 | 0 | 0
d__Bacteria | p__Verrucomicrobiota | c__Kiritimatiellia | o__RZYC01 | f__RZYC01 | g__RZZM01 | s__ | 0 | 0 | 0 | 0 | 0 | 0 | 0 | 0 | 0 | 0 | 0 | 0 | 0 | 0 | 0 | 0 | 0 | 0 | 0 | 0 | 0 | 0 | 0 | 0 | 0 | 0 | 0 | 0 | 0 | 0 | 0 | 0 | 0 | 0 | 0 | 0 | 0 | 0 | 0 | 0 | 0 | 0 | 0 | 0 | 0 | 0 | 0 | 0 | 0 | 0 | 0 | 0 | 0 | 0 | 0 | 0 | 0 | 0 | 0 | 0 | 0 | 0 | 0 | 0 | 0 | 14 | 0 | 0 | 0 | 0 | 0 | 0 | 0 | 0
d__Bacteria | p__Verrucomicrobiota | c__Kiritimatiellia | o__UBA8416 | f__YA12-FULL-60-10 | g__YA12-FULL-60-10 | s__YA12-FULL-60-10 sp001803315 | 0 | 0 | 0 | 0 | 0 | 0 | 0 | 2 | 0 | 0 | 0 | 0 | 0 | 0 | 0 | 0 | 0 | 0 | 0 | 0 | 0 | 0 | 0 | 0 | 0 | 0 | 0 | 0 | 0 | 0 | 0 | 0 | 0 | 0 | 0 | 0 | 0 | 0 | 0 | 0 | 0 | 0 | 0 | 0 | 0 | 0 | 0 | 0 | 0 | 0 | 0 | 0 | 0 | 0 | 0 | 0 | 0 | 0 | 0 | 0 | 0 | 0 | 0 | 0 | 0 | 0 | 0 | 0 | 0 | 0 | 0 | 0 | 0 | 0
d__Bacteria | p__Verrucomicrobiota | c__Kiritimatiellia | o__UBA8416 | f__YA12-FULL-60-10 | g__YA12-FULL-60-10 | s__YA12-FULL-60-10 sp001803315 | 0 | 0 | 0 | 0 | 0 | 0 | 0 | 0 | 0 | 0 | 0 | 0 | 0 | 0 | 0 | 0 | 0 | 0 | 0 | 0 | 0 | 0 | 0 | 0 | 0 | 0 | 0 | 0 | 0 | 0 | 0 | 0 | 0 | 0 | 0 | 0 | 0 | 0 | 0 | 0 | 0 | 0 | 0 | 0 | 0 | 0 | 0 | 3 | 0 | 0 | 0 | 0 | 0 | 0 | 0 | 0 | 0 | 0 | 0 | 0 | 0 | 0 | 0 | 0 | 0 | 0 | 0 | 0 | 0 | 0 | 0 | 0 | 0 | 0
d__Bacteria | p__Verrucomicrobiota | c__Lentisphaeria | o__Oligosphaerales | f__Oligosphaeraceae | g__JAAZIY01 | s__JAAZIY01 sp012799725 | 0 | 0 | 0 | 0 | 0 | 0 | 0 | 0 | 0 | 0 | 0 | 0 | 0 | 0 | 0 | 0 | 0 | 0 | 0 | 0 | 0 | 0 | 0 | 0 | 0 | 0 | 0 | 0 | 0 | 0 | 0 | 0 | 0 | 0 | 0 | 0 | 0 | 0 | 0 | 0 | 0 | 26 | 0 | 0 | 0 | 0 | 0 | 0 | 0 | 0 | 0 | 0 | 0 | 0 | 0 | 0 | 0 | 0 | 0 | 0 | 0 | 0 | 0 | 0 | 0 | 0 | 0 | 0 | 0 | 0 | 0 | 0 | 0 | 0
d__Bacteria | p__Verrucomicrobiota | c__Lentisphaeria | o__Oligosphaerales | f__Oligosphaeraceae | g__JAAZIY01 | s__JAAZIY01 sp012799725 | 0 | 0 | 0 | 0 | 0 | 0 | 0 | 0 | 0 | 0 | 0 | 0 | 0 | 0 | 0 | 0 | 0 | 0 | 0 | 0 | 0 | 0 | 0 | 0 | 0 | 0 | 0 | 0 | 0 | 0 | 0 | 0 | 0 | 0 | 0 | 0 | 0 | 0 | 0 | 0 | 0 | 15 | 0 | 0 | 0 | 0 | 0 | 0 | 0 | 0 | 0 | 0 | 0 | 0 | 0 | 0 | 0 | 0 | 0 | 0 | 0 | 0 | 0 | 0 | 0 | 0 | 0 | 0 | 0 | 0 | 0 | 0 | 0 | 0
d__Bacteria | p__Verrucomicrobiota | c__Lentisphaeria | o__Oligosphaerales | f__Oligosphaeraceae | g__JAAZIY01 | s__JAAZIY01 sp012799725 | 0 | 0 | 0 | 0 | 0 | 0 | 0 | 0 | 0 | 0 | 0 | 0 | 0 | 0 | 0 | 0 | 0 | 0 | 0 | 0 | 0 | 0 | 35 | 0 | 0 | 0 | 0 | 0 | 0 | 0 | 0 | 0 | 0 | 0 | 0 | 0 | 0 | 0 | 0 | 0 | 0 | 0 | 0 | 0 | 0 | 0 | 0 | 0 | 0 | 0 | 0 | 0 | 0 | 0 | 0 | 0 | 0 | 0 | 0 | 0 | 0 | 0 | 0 | 0 | 0 | 0 | 0 | 0 | 0 | 0 | 0 | 0 | 0 | 0
d__Bacteria | p__Verrucomicrobiota | c__Lentisphaeria | o__Oligosphaerales | f__Oligosphaeraceae | g__JAAZIY01 | s__JAAZIY01 sp012799725 | 0 | 0 | 0 | 0 | 0 | 9 | 0 | 0 | 0 | 0 | 0 | 0 | 0 | 0 | 0 | 0 | 0 | 0 | 0 | 0 | 0 | 0 | 0 | 0 | 0 | 0 | 0 | 0 | 0 | 0 | 0 | 120 | 0 | 0 | 0 | 0 | 0 | 0 | 0 | 0 | 0 | 0 | 0 | 0 | 0 | 0 | 208 | 0 | 0 | 0 | 0 | 0 | 0 | 0 | 0 | 0 | 0 | 0 | 0 | 0 | 0 | 0 | 80 | 0 | 0 | 105 | 0 | 0 | 0 | 0 | 0 | 0 | 0 | 0
d__Bacteria | p__Verrucomicrobiota | c__Lentisphaeria | o__Oligosphaerales | f__Oligosphaeraceae | g__JAAZIY01 | s__JAAZIY01 sp012799725 | 0 | 0 | 0 | 0 | 0 | 0 | 0 | 0 | 51 | 0 | 0 | 0 | 0 | 0 | 0 | 0 | 0 | 0 | 0 | 0 | 0 | 0 | 0 | 0 | 0 | 0 | 0 | 0 | 0 | 0 | 0 | 0 | 0 | 0 | 0 | 0 | 0 | 0 | 0 | 0 | 0 | 0 | 0 | 0 | 0 | 0 | 0 | 0 | 0 | 0 | 0 | 0 | 0 | 0 | 0 | 0 | 0 | 0 | 0 | 0 | 0 | 0 | 0 | 0 | 0 | 0 | 0 | 0 | 0 | 0 | 0 | 0 | 0 | 0
d__Bacteria | p__Verrucomicrobiota | c__Lentisphaeria | o__Oligosphaerales | f__Oligosphaeraceae | g__JAAZIY01 | s__JAAZIY01 sp012799725 | 0 | 0 | 0 | 0 | 0 | 0 | 17 | 0 | 0 | 0 | 0 | 0 | 0 | 0 | 0 | 0 | 0 | 0 | 0 | 0 | 0 | 0 | 0 | 0 | 87 | 0 | 0 | 0 | 0 | 0 | 0 | 0 | 0 | 0 | 0 | 0 | 0 | 0 | 0 | 0 | 0 | 0 | 0 | 0 | 0 | 0 | 0 | 0 | 0 | 0 | 0 | 0 | 0 | 0 | 0 | 0 | 0 | 0 | 0 | 0 | 0 | 0 | 0 | 0 | 0 | 0 | 0 | 0 | 0 | 0 | 0 | 0 | 0 | 0
d__Bacteria | p__Verrucomicrobiota | c__Lentisphaeria | o__Oligosphaerales | f__Oligosphaeraceae | g__JAAZIY01 | s__JAAZIY01 sp012799725 | 0 | 0 | 0 | 0 | 0 | 0 | 0 | 0 | 0 | 0 | 0 | 0 | 99 | 0 | 0 | 0 | 0 | 0 | 0 | 0 | 0 | 0 | 0 | 0 | 0 | 0 | 0 | 0 | 0 | 0 | 0 | 0 | 0 | 0 | 0 | 0 | 0 | 0 | 0 | 0 | 0 | 0 | 0 | 0 | 0 | 0 | 0 | 0 | 0 | 0 | 0 | 0 | 0 | 0 | 0 | 0 | 0 | 0 | 0 | 0 | 0 | 0 | 0 | 0 | 0 | 0 | 0 | 0 | 0 | 0 | 0 | 0 | 0 | 0
d__Bacteria | p__Verrucomicrobiota | c__Lentisphaeria | o__Oligosphaerales | f__Oligosphaeraceae | g__JAAZIY01 | s__JAAZIY01 sp012799725 | 0 | 0 | 0 | 0 | 0 | 0 | 0 | 0 | 0 | 0 | 0 | 15 | 0 | 0 | 0 | 0 | 0 | 0 | 0 | 0 | 0 | 0 | 0 | 0 | 0 | 0 | 0 | 0 | 0 | 0 | 0 | 0 | 0 | 0 | 0 | 0 | 0 | 0 | 0 | 0 | 0 | 0 | 0 | 0 | 0 | 0 | 0 | 0 | 0 | 0 | 0 | 0 | 0 | 0 | 0 | 0 | 0 | 0 | 0 | 0 | 0 | 0 | 0 | 0 | 0 | 0 | 0 | 0 | 0 | 0 | 0 | 0 | 0 | 0
d__Bacteria | p__Verrucomicrobiota | c__Lentisphaeria | o__Oligosphaerales | f__Oligosphaeraceae | g__JAAZIY01 | s__JAAZIY01 sp012799725 | 0 | 0 | 0 | 0 | 0 | 0 | 0 | 0 | 0 | 0 | 0 | 0 | 0 | 0 | 0 | 0 | 0 | 0 | 0 | 0 | 0 | 0 | 0 | 0 | 0 | 0 | 0 | 0 | 0 | 0 | 0 | 0 | 10 | 0 | 0 | 0 | 0 | 0 | 0 | 0 | 0 | 0 | 0 | 0 | 0 | 0 | 0 | 0 | 0 | 0 | 0 | 0 | 0 | 0 | 0 | 0 | 0 | 0 | 0 | 0 | 0 | 0 | 0 | 0 | 0 | 0 | 0 | 0 | 0 | 0 | 0 | 0 | 0 | 0
d__Bacteria | p__Verrucomicrobiota | c__Lentisphaeria | o__Oligosphaerales | f__Oligosphaeraceae | g__JAAZIY01 | s__JAAZIY01 sp012799725 | 0 | 0 | 0 | 0 | 0 | 0 | 0 | 0 | 0 | 0 | 0 | 0 | 0 | 0 | 0 | 0 | 0 | 0 | 0 | 0 | 0 | 0 | 0 | 0 | 50 | 0 | 0 | 0 | 0 | 0 | 0 | 0 | 0 | 0 | 0 | 0 | 0 | 0 | 0 | 0 | 0 | 0 | 0 | 0 | 0 | 0 | 0 | 0 | 0 | 0 | 0 | 0 | 0 | 0 | 0 | 0 | 0 | 0 | 0 | 0 | 0 | 0 | 0 | 0 | 0 | 0 | 0 | 0 | 0 | 0 | 0 | 0 | 0 | 0
d__Bacteria | p__Verrucomicrobiota | c__Lentisphaeria | o__Oligosphaerales | f__Oligosphaeraceae | g__JAAZIY01 | s__JAAZIY01 sp012799725 | 0 | 0 | 0 | 0 | 0 | 0 | 0 | 0 | 0 | 0 | 0 | 0 | 0 | 0 | 0 | 0 | 0 | 0 | 0 | 0 | 0 | 0 | 0 | 0 | 0 | 0 | 0 | 0 | 0 | 0 | 0 | 0 | 0 | 0 | 3 | 0 | 0 | 0 | 0 | 0 | 0 | 0 | 0 | 0 | 0 | 0 | 0 | 0 | 0 | 0 | 0 | 0 | 0 | 0 | 0 | 0 | 0 | 0 | 0 | 0 | 0 | 0 | 0 | 0 | 0 | 0 | 0 | 0 | 0 | 0 | 0 | 0 | 0 | 0
d__Bacteria | p__Verrucomicrobiota | c__Lentisphaeria | o__Oligosphaerales | f__Oligosphaeraceae | g__JAAZIY01 | s__JAAZIY01 sp012799725 | 25 | 0 | 0 | 0 | 0 | 0 | 0 | 0 | 0 | 0 | 0 | 0 | 0 | 0 | 0 | 0 | 0 | 0 | 0 | 0 | 0 | 0 | 0 | 0 | 0 | 0 | 0 | 0 | 0 | 0 | 0 | 0 | 0 | 0 | 0 | 0 | 0 | 0 | 0 | 0 | 0 | 0 | 0 | 0 | 0 | 0 | 0 | 0 | 0 | 0 | 0 | 0 | 0 | 0 | 0 | 0 | 0 | 0 | 0 | 0 | 0 | 0 | 0 | 0 | 0 | 0 | 0 | 0 | 0 | 0 | 0 | 0 | 0 | 0
d__Bacteria | p__Verrucomicrobiota | c__Lentisphaeria | o__Oligosphaerales | f__Oligosphaeraceae | g__JAAZIY01 | s__JAAZIY01 sp012799725 | 0 | 0 | 0 | 0 | 0 | 0 | 0 | 14 | 0 | 0 | 0 | 0 | 0 | 0 | 0 | 0 | 0 | 0 | 0 | 0 | 0 | 0 | 0 | 0 | 0 | 0 | 0 | 0 | 0 | 0 | 0 | 0 | 0 | 0 | 0 | 0 | 0 | 0 | 0 | 0 | 0 | 0 | 0 | 0 | 0 | 0 | 0 | 0 | 0 | 0 | 0 | 0 | 0 | 0 | 0 | 0 | 0 | 0 | 0 | 0 | 0 | 0 | 0 | 0 | 0 | 0 | 0 | 0 | 0 | 0 | 0 | 0 | 0 | 0
d__Bacteria | p__Verrucomicrobiota | c__Lentisphaeria | o__Oligosphaerales | f__Oligosphaeraceae | g__JAAZIY01 | s__JAAZIY01 sp012799725 | 0 | 0 | 0 | 0 | 0 | 0 | 0 | 0 | 0 | 0 | 0 | 0 | 0 | 0 | 0 | 0 | 0 | 0 | 0 | 0 | 0 | 0 | 0 | 0 | 0 | 0 | 0 | 0 | 0 | 0 | 0 | 0 | 0 | 0 | 0 | 0 | 0 | 0 | 0 | 0 | 0 | 0 | 0 | 0 | 0 | 0 | 0 | 0 | 0 | 0 | 0 | 0 | 0 | 0 | 0 | 0 | 0 | 0 | 0 | 0 | 0 | 0 | 0 | 15 | 0 | 0 | 0 | 0 | 0 | 0 | 0 | 0 | 0 | 0
d__Bacteria | p__Verrucomicrobiota | c__Lentisphaeria | o__Oligosphaerales | f__Oligosphaeraceae | g__JAAZIY01 | s__JAAZIY01 sp012799725 | 96 | 0 | 0 | 0 | 0 | 0 | 0 | 0 | 0 | 0 | 0 | 0 | 0 | 0 | 0 | 0 | 0 | 0 | 0 | 0 | 0 | 0 | 0 | 0 | 0 | 0 | 0 | 0 | 0 | 0 | 0 | 0 | 0 | 0 | 0 | 0 | 0 | 0 | 0 | 0 | 0 | 0 | 0 | 0 | 0 | 0 | 0 | 0 | 0 | 0 | 0 | 0 | 0 | 0 | 0 | 0 | 0 | 0 | 0 | 0 | 0 | 0 | 0 | 0 | 0 | 0 | 0 | 0 | 0 | 0 | 0 | 0 | 0 | 0
d__Bacteria | p__Verrucomicrobiota | c__Lentisphaeria | o__Oligosphaerales | f__Oligosphaeraceae | g__JAAZIY01 | s__JAAZIY01 sp012799725 | 0 | 0 | 0 | 0 | 0 | 0 | 0 | 0 | 0 | 0 | 0 | 0 | 0 | 127 | 0 | 0 | 0 | 0 | 0 | 0 | 0 | 0 | 0 | 0 | 0 | 0 | 0 | 0 | 0 | 0 | 0 | 0 | 0 | 0 | 0 | 0 | 0 | 0 | 0 | 0 | 0 | 0 | 0 | 0 | 0 | 0 | 0 | 0 | 0 | 0 | 0 | 0 | 0 | 0 | 0 | 0 | 0 | 0 | 0 | 0 | 0 | 0 | 0 | 0 | 0 | 0 | 0 | 0 | 0 | 0 | 0 | 0 | 0 | 0
d__Bacteria | p__Verrucomicrobiota | c__Lentisphaeria | o__Oligosphaerales | f__Oligosphaeraceae | g__JAAZIY01 | s__JAAZIY01 sp012799725 | 0 | 0 | 0 | 0 | 0 | 0 | 0 | 0 | 0 | 0 | 50 | 0 | 0 | 0 | 0 | 0 | 0 | 0 | 0 | 0 | 0 | 0 | 0 | 0 | 0 | 0 | 0 | 0 | 0 | 0 | 0 | 0 | 0 | 0 | 0 | 0 | 0 | 0 | 0 | 0 | 0 | 0 | 0 | 0 | 0 | 0 | 0 | 0 | 0 | 0 | 0 | 0 | 0 | 0 | 0 | 0 | 0 | 0 | 0 | 0 | 0 | 0 | 0 | 0 | 0 | 0 | 0 | 0 | 0 | 0 | 0 | 0 | 0 | 0
d__Bacteria | p__Verrucomicrobiota | c__Lentisphaeria | o__Oligosphaerales | f__Oligosphaeraceae | g__JAAZIY01 | s__JAAZIY01 sp012799725 | 0 | 0 | 0 | 0 | 0 | 0 | 0 | 0 | 0 | 0 | 0 | 0 | 0 | 0 | 0 | 0 | 0 | 0 | 0 | 0 | 0 | 0 | 0 | 0 | 17 | 0 | 0 | 0 | 0 | 0 | 0 | 0 | 0 | 0 | 0 | 0 | 0 | 0 | 0 | 0 | 0 | 0 | 0 | 0 | 0 | 0 | 0 | 0 | 0 | 0 | 0 | 0 | 0 | 0 | 0 | 0 | 0 | 0 | 0 | 0 | 0 | 0 | 0 | 0 | 0 | 0 | 0 | 0 | 0 | 0 | 0 | 0 | 0 | 0
d__Bacteria | p__Verrucomicrobiota | c__Lentisphaeria | o__Oligosphaerales | f__Oligosphaeraceae | g__JAAZIY01 | s__JAAZIY01 sp012799725 | 0 | 0 | 0 | 0 | 0 | 0 | 0 | 0 | 0 | 0 | 0 | 0 | 0 | 0 | 0 | 0 | 0 | 0 | 0 | 0 | 0 | 0 | 0 | 0 | 0 | 0 | 0 | 0 | 0 | 0 | 0 | 0 | 0 | 0 | 0 | 0 | 0 | 0 | 0 | 0 | 0 | 0 | 0 | 0 | 0 | 0 | 8 | 0 | 0 | 0 | 0 | 0 | 0 | 0 | 0 | 0 | 0 | 0 | 0 | 0 | 0 | 0 | 0 | 0 | 0 | 0 | 0 | 0 | 0 | 0 | 0 | 0 | 0 | 0
d__Bacteria | p__Verrucomicrobiota | c__Lentisphaeria | o__Oligosphaerales | f__Oligosphaeraceae | g__JAAZIY01 | s__JAAZIY01 sp012799725 | 0 | 0 | 0 | 0 | 0 | 0 | 0 | 0 | 0 | 0 | 0 | 65 | 0 | 0 | 0 | 0 | 0 | 0 | 0 | 0 | 0 | 0 | 0 | 0 | 0 | 0 | 0 | 0 | 0 | 0 | 0 | 0 | 0 | 0 | 0 | 0 | 0 | 0 | 0 | 0 | 0 | 0 | 0 | 0 | 0 | 0 | 0 | 0 | 0 | 0 | 0 | 0 | 0 | 0 | 0 | 0 | 0 | 0 | 0 | 0 | 0 | 0 | 0 | 0 | 0 | 0 | 0 | 0 | 0 | 0 | 0 | 0 | 0 | 0
d__Bacteria | p__Verrucomicrobiota | c__Lentisphaeria | o__Oligosphaerales | f__Oligosphaeraceae | g__JAAZIY01 | s__JAAZIY01 sp012799725 | 0 | 0 | 0 | 0 | 0 | 0 | 0 | 0 | 0 | 0 | 0 | 0 | 0 | 0 | 0 | 0 | 0 | 0 | 0 | 0 | 0 | 0 | 0 | 0 | 0 | 0 | 0 | 0 | 0 | 0 | 0 | 0 | 0 | 0 | 0 | 0 | 0 | 0 | 0 | 0 | 0 | 0 | 0 | 0 | 0 | 0 | 0 | 0 | 0 | 0 | 15 | 0 | 0 | 0 | 0 | 0 | 0 | 0 | 0 | 0 | 0 | 0 | 0 | 0 | 0 | 0 | 0 | 0 | 0 | 0 | 0 | 0 | 0 | 0
d__Bacteria | p__Verrucomicrobiota | c__Lentisphaeria | o__Oligosphaerales | f__Oligosphaeraceae | g__JAAZIY01 | s__JAAZIY01 sp012799725 | 0 | 0 | 0 | 0 | 0 | 0 | 0 | 0 | 0 | 0 | 0 | 0 | 0 | 0 | 0 | 0 | 0 | 0 | 0 | 0 | 0 | 0 | 0 | 0 | 0 | 0 | 0 | 0 | 0 | 0 | 0 | 0 | 0 | 0 | 0 | 0 | 0 | 0 | 0 | 0 | 0 | 0 | 0 | 0 | 0 | 0 | 0 | 0 | 0 | 0 | 0 | 0 | 0 | 0 | 0 | 0 | 0 | 0 | 0 | 0 | 0 | 38 | 0 | 0 | 0 | 0 | 0 | 0 | 0 | 0 | 0 | 0 | 0 | 0
d__Bacteria | p__Verrucomicrobiota | c__Lentisphaeria | o__Oligosphaerales | f__Oligosphaeraceae | g__JAAZIY01 | s__JAAZIY01 sp012799725 | 0 | 0 | 0 | 0 | 0 | 0 | 0 | 61 | 0 | 0 | 0 | 0 | 0 | 0 | 0 | 0 | 0 | 0 | 0 | 0 | 0 | 0 | 0 | 0 | 0 | 0 | 0 | 0 | 0 | 0 | 0 | 0 | 0 | 0 | 0 | 0 | 0 | 0 | 0 | 0 | 0 | 0 | 0 | 0 | 0 | 0 | 0 | 0 | 0 | 0 | 0 | 0 | 0 | 0 | 0 | 0 | 0 | 0 | 0 | 0 | 0 | 72 | 0 | 0 | 0 | 0 | 0 | 0 | 0 | 0 | 0 | 0 | 0 | 0
d__Bacteria | p__Verrucomicrobiota | c__Lentisphaeria | o__Oligosphaerales | f__Oligosphaeraceae | g__UBA1407 | s__UBA1407 sp902776645 | 0 | 0 | 0 | 0 | 0 | 0 | 0 | 0 | 0 | 0 | 0 | 0 | 0 | 0 | 0 | 0 | 0 | 0 | 0 | 0 | 0 | 0 | 0 | 0 | 43 | 0 | 0 | 0 | 0 | 0 | 0 | 0 | 0 | 0 | 0 | 0 | 0 | 0 | 0 | 0 | 0 | 0 | 0 | 0 | 0 | 0 | 0 | 0 | 0 | 0 | 0 | 0 | 0 | 0 | 0 | 0 | 0 | 0 | 0 | 0 | 0 | 0 | 0 | 0 | 0 | 0 | 0 | 0 | 0 | 0 | 0 | 0 | 0 | 0
d__Bacteria | p__Verrucomicrobiota | c__Lentisphaeria | o__Oligosphaerales | f__Oligosphaeraceae | g__UBA1407 | s__UBA1407 sp902776645 | 0 | 0 | 0 | 0 | 0 | 0 | 0 | 0 | 0 | 0 | 0 | 0 | 0 | 0 | 0 | 0 | 0 | 0 | 0 | 0 | 0 | 0 | 0 | 0 | 0 | 0 | 0 | 0 | 0 | 0 | 0 | 0 | 0 | 0 | 0 | 0 | 0 | 0 | 0 | 0 | 0 | 0 | 0 | 0 | 31 | 0 | 0 | 0 | 0 | 0 | 0 | 0 | 0 | 0 | 0 | 0 | 0 | 0 | 0 | 0 | 0 | 0 | 0 | 0 | 0 | 0 | 0 | 0 | 0 | 0 | 0 | 0 | 0 | 0
d__Bacteria | p__Verrucomicrobiota | c__Lentisphaeria | o__Oligosphaerales | f__Oligosphaeraceae | g__UBA1407 | s__UBA1407 sp902776645 | 0 | 0 | 0 | 0 | 0 | 0 | 0 | 0 | 0 | 0 | 0 | 0 | 0 | 0 | 0 | 0 | 0 | 0 | 0 | 0 | 0 | 0 | 0 | 0 | 0 | 0 | 0 | 0 | 0 | 0 | 0 | 0 | 0 | 0 | 0 | 0 | 0 | 0 | 0 | 0 | 0 | 0 | 0 | 0 | 0 | 0 | 0 | 0 | 0 | 0 | 0 | 0 | 0 | 0 | 0 | 0 | 0 | 0 | 0 | 0 | 0 | 0 | 0 | 0 | 0 | 15 | 0 | 0 | 0 | 0 | 0 | 0 | 0 | 0
d__Bacteria | p__Verrucomicrobiota | c__Lentisphaeria | o__Oligosphaerales | f__Oligosphaeraceae | g__UBA1407 | s__UBA1407 sp902776645 | 0 | 0 | 0 | 0 | 0 | 0 | 0 | 28 | 0 | 0 | 0 | 0 | 0 | 0 | 0 | 0 | 0 | 0 | 0 | 0 | 0 | 0 | 0 | 0 | 0 | 0 | 0 | 0 | 0 | 0 | 0 | 0 | 0 | 0 | 0 | 0 | 0 | 0 | 0 | 0 | 0 | 0 | 0 | 0 | 0 | 0 | 0 | 0 | 0 | 0 | 0 | 0 | 0 | 0 | 0 | 0 | 0 | 0 | 0 | 0 | 0 | 0 | 0 | 0 | 0 | 0 | 0 | 0 | 0 | 0 | 0 | 0 | 0 | 0
d__Bacteria | p__Verrucomicrobiota | c__Lentisphaeria | o__Oligosphaerales | f__Oligosphaeraceae | g__UBA1407 | s__UBA1407 sp902776645 | 0 | 0 | 0 | 0 | 0 | 0 | 0 | 0 | 0 | 0 | 0 | 0 | 0 | 0 | 0 | 0 | 0 | 0 | 0 | 0 | 0 | 0 | 0 | 0 | 0 | 40 | 0 | 0 | 0 | 0 | 0 | 0 | 0 | 0 | 0 | 0 | 0 | 0 | 0 | 0 | 0 | 0 | 0 | 0 | 0 | 0 | 0 | 0 | 0 | 0 | 0 | 0 | 0 | 0 | 0 | 0 | 0 | 0 | 0 | 0 | 0 | 0 | 0 | 0 | 0 | 0 | 0 | 0 | 0 | 0 | 0 | 0 | 0 | 0
d__Bacteria | p__Verrucomicrobiota | c__Lentisphaeria | o__Oligosphaerales | f__Oligosphaeraceae | g__UBA1407 | s__UBA1407 sp902776645 | 0 | 0 | 0 | 0 | 0 | 0 | 0 | 0 | 0 | 0 | 0 | 0 | 0 | 0 | 0 | 0 | 0 | 0 | 0 | 0 | 0 | 0 | 0 | 0 | 0 | 0 | 0 | 0 | 0 | 0 | 0 | 0 | 0 | 0 | 0 | 0 | 0 | 0 | 0 | 0 | 0 | 0 | 0 | 0 | 0 | 0 | 0 | 24 | 0 | 0 | 0 | 0 | 0 | 0 | 0 | 0 | 0 | 0 | 0 | 0 | 0 | 0 | 0 | 0 | 0 | 0 | 0 | 0 | 0 | 0 | 0 | 0 | 0 | 0
d__Bacteria | p__Verrucomicrobiota | c__Lentisphaeria | o__Victivallales | f__Victivallaceae |  |  | 0 | 0 | 0 | 0 | 0 | 0 | 0 | 0 | 0 | 0 | 0 | 0 | 0 | 0 | 0 | 0 | 0 | 0 | 0 | 0 | 0 | 0 | 0 | 0 | 0 | 0 | 0 | 0 | 0 | 0 | 0 | 0 | 0 | 0 | 0 | 0 | 0 | 0 | 0 | 0 | 0 | 0 | 0 | 0 | 0 | 0 | 0 | 4 | 0 | 0 | 0 | 0 | 0 | 0 | 0 | 0 | 0 | 0 | 0 | 0 | 0 | 0 | 0 | 0 | 0 | 0 | 0 | 0 | 0 | 0 | 0 | 0 | 0 | 0
d__Bacteria | p__Verrucomicrobiota | c__Lentisphaeria | o__Victivallales | f__Victivallaceae | g__UBA7640 | s__UBA7640 sp002483765 | 0 | 0 | 0 | 0 | 0 | 0 | 0 | 0 | 0 | 0 | 0 | 0 | 0 | 0 | 0 | 0 | 0 | 0 | 0 | 0 | 0 | 0 | 0 | 0 | 0 | 0 | 0 | 0 | 0 | 0 | 0 | 0 | 0 | 0 | 0 | 0 | 0 | 0 | 0 | 0 | 0 | 0 | 0 | 0 | 0 | 0 | 37 | 0 | 0 | 0 | 0 | 0 | 0 | 0 | 0 | 0 | 0 | 0 | 0 | 0 | 0 | 0 | 0 | 0 | 0 | 0 | 0 | 0 | 0 | 0 | 0 | 0 | 0 | 0
d__Bacteria | p__Verrucomicrobiota | c__Lentisphaeria | o__Victivallales | f__Victivallaceae | g__UBA7640 | s__UBA7640 sp002483765 | 0 | 0 | 0 | 0 | 0 | 0 | 0 | 0 | 0 | 0 | 0 | 0 | 0 | 0 | 0 | 0 | 0 | 0 | 0 | 0 | 0 | 0 | 0 | 0 | 0 | 0 | 0 | 0 | 0 | 0 | 0 | 0 | 0 | 0 | 0 | 0 | 0 | 0 | 0 | 0 | 0 | 0 | 0 | 0 | 0 | 0 | 0 | 0 | 0 | 0 | 0 | 0 | 0 | 0 | 0 | 0 | 0 | 0 | 0 | 0 | 0 | 29 | 0 | 0 | 0 | 0 | 0 | 0 | 0 | 0 | 0 | 0 | 0 | 0
d__Bacteria | p__Verrucomicrobiota | c__Lentisphaeria | o__Victivallales | f__Victivallaceae | g__UBA7640 | s__UBA7640 sp002483765 | 0 | 0 | 0 | 0 | 0 | 0 | 0 | 0 | 23 | 0 | 0 | 0 | 0 | 0 | 0 | 0 | 0 | 0 | 0 | 0 | 0 | 0 | 0 | 0 | 0 | 0 | 0 | 0 | 0 | 0 | 0 | 0 | 0 | 0 | 0 | 0 | 0 | 0 | 0 | 0 | 0 | 0 | 0 | 0 | 0 | 0 | 0 | 0 | 0 | 0 | 0 | 0 | 0 | 0 | 0 | 0 | 0 | 0 | 0 | 0 | 0 | 0 | 0 | 0 | 0 | 0 | 0 | 0 | 0 | 0 | 0 | 0 | 0 | 0
d__Bacteria | p__Verrucomicrobiota | c__Lentisphaeria | o__Victivallales | f__Victivallaceae | g__UBA7640 | s__UBA7640 sp002483765 | 0 | 0 | 0 | 0 | 0 | 0 | 0 | 0 | 0 | 0 | 0 | 0 | 0 | 0 | 0 | 0 | 0 | 0 | 0 | 0 | 0 | 0 | 0 | 0 | 0 | 0 | 0 | 0 | 0 | 0 | 0 | 0 | 0 | 0 | 0 | 0 | 0 | 0 | 0 | 0 | 0 | 0 | 0 | 0 | 0 | 0 | 0 | 0 | 0 | 15 | 0 | 0 | 0 | 0 | 0 | 0 | 0 | 0 | 0 | 0 | 0 | 0 | 0 | 0 | 0 | 0 | 0 | 0 | 0 | 0 | 0 | 0 | 0 | 0
d__Bacteria | p__Verrucomicrobiota | c__Lentisphaeria | o__Victivallales | f__Victivallaceae | g__UBA7640 | s__UBA7640 sp002483765 | 0 | 0 | 0 | 0 | 0 | 0 | 0 | 0 | 0 | 0 | 0 | 0 | 46 | 0 | 0 | 0 | 0 | 0 | 0 | 0 | 0 | 0 | 0 | 0 | 0 | 0 | 0 | 0 | 0 | 0 | 0 | 0 | 0 | 0 | 0 | 0 | 0 | 0 | 0 | 0 | 0 | 0 | 0 | 0 | 0 | 0 | 0 | 0 | 0 | 0 | 0 | 0 | 0 | 0 | 0 | 0 | 0 | 0 | 0 | 0 | 0 | 0 | 0 | 0 | 0 | 0 | 0 | 0 | 0 | 0 | 0 | 0 | 0 | 0
d__Bacteria | p__Verrucomicrobiota | c__Lentisphaeria | o__Victivallales | f__Victivallaceae | g__UBA7640 | s__UBA7640 sp002483765 | 0 | 0 | 0 | 0 | 0 | 0 | 0 | 0 | 0 | 0 | 0 | 0 | 0 | 0 | 0 | 0 | 0 | 0 | 0 | 0 | 0 | 0 | 0 | 0 | 45 | 0 | 0 | 0 | 0 | 0 | 0 | 0 | 0 | 0 | 0 | 0 | 0 | 0 | 0 | 0 | 0 | 0 | 0 | 0 | 0 | 0 | 0 | 0 | 0 | 0 | 0 | 0 | 0 | 0 | 0 | 0 | 0 | 0 | 0 | 0 | 0 | 0 | 0 | 0 | 0 | 0 | 0 | 0 | 0 | 0 | 0 | 0 | 0 | 0
d__Bacteria | p__Verrucomicrobiota | c__Lentisphaeria | o__Victivallales | f__Victivallaceae | g__UBA7640 | s__UBA7640 sp002483765 | 0 | 0 | 0 | 0 | 0 | 0 | 0 | 0 | 0 | 0 | 0 | 0 | 0 | 0 | 0 | 0 | 0 | 0 | 45 | 0 | 0 | 0 | 0 | 0 | 0 | 0 | 0 | 0 | 0 | 0 | 0 | 0 | 0 | 0 | 0 | 0 | 0 | 0 | 0 | 0 | 0 | 0 | 0 | 0 | 0 | 0 | 0 | 0 | 0 | 0 | 0 | 0 | 0 | 0 | 0 | 0 | 0 | 0 | 0 | 0 | 0 | 0 | 0 | 0 | 0 | 0 | 0 | 0 | 0 | 0 | 0 | 0 | 0 | 0
d__Bacteria | p__Verrucomicrobiota | c__Lentisphaeria | o__Victivallales | f__Victivallaceae | g__UBA7640 | s__UBA7640 sp002483765 | 0 | 0 | 0 | 0 | 0 | 0 | 0 | 0 | 0 | 0 | 0 | 0 | 0 | 0 | 0 | 0 | 0 | 0 | 0 | 0 | 0 | 0 | 0 | 0 | 0 | 0 | 0 | 0 | 0 | 0 | 0 | 0 | 21 | 0 | 0 | 0 | 0 | 0 | 0 | 0 | 0 | 0 | 0 | 0 | 0 | 0 | 0 | 0 | 0 | 0 | 0 | 0 | 0 | 0 | 0 | 0 | 0 | 0 | 0 | 0 | 0 | 0 | 0 | 0 | 0 | 0 | 0 | 0 | 0 | 0 | 0 | 0 | 0 | 0
d__Bacteria | p__Verrucomicrobiota | c__Lentisphaeria | o__Victivallales | f__Victivallaceae | g__UBA7640 | s__UBA7640 sp002483765 | 0 | 0 | 0 | 0 | 0 | 0 | 0 | 0 | 0 | 0 | 0 | 0 | 0 | 0 | 0 | 0 | 0 | 0 | 0 | 0 | 0 | 0 | 0 | 0 | 0 | 0 | 0 | 0 | 0 | 0 | 0 | 0 | 0 | 0 | 0 | 0 | 0 | 0 | 0 | 0 | 0 | 0 | 0 | 0 | 0 | 0 | 0 | 0 | 0 | 0 | 0 | 0 | 0 | 0 | 0 | 0 | 0 | 0 | 0 | 0 | 0 | 0 | 35 | 0 | 0 | 0 | 0 | 0 | 0 | 0 | 0 | 0 | 0 | 0
d__Bacteria | p__Verrucomicrobiota | c__Lentisphaeria | o__Victivallales | f__Victivallaceae | g__UBA7640 | s__UBA7640 sp002483765 | 0 | 0 | 0 | 0 | 0 | 0 | 0 | 0 | 0 | 0 | 0 | 0 | 42 | 0 | 0 | 0 | 0 | 0 | 0 | 0 | 0 | 0 | 0 | 0 | 0 | 0 | 0 | 0 | 0 | 0 | 0 | 0 | 0 | 0 | 0 | 0 | 0 | 0 | 0 | 0 | 0 | 0 | 0 | 0 | 0 | 0 | 0 | 0 | 0 | 0 | 0 | 0 | 0 | 0 | 0 | 0 | 0 | 0 | 0 | 0 | 0 | 0 | 0 | 0 | 0 | 0 | 0 | 0 | 0 | 0 | 0 | 0 | 0 | 0
d__Bacteria | p__Verrucomicrobiota | c__Lentisphaeria | o__Victivallales | f__Victivallaceae | g__UBA7640 | s__UBA7640 sp002483765 | 0 | 0 | 0 | 0 | 0 | 0 | 0 | 0 | 0 | 0 | 0 | 0 | 0 | 0 | 0 | 0 | 0 | 0 | 0 | 0 | 0 | 0 | 0 | 0 | 0 | 0 | 0 | 0 | 0 | 0 | 0 | 0 | 0 | 0 | 10 | 0 | 0 | 0 | 0 | 0 | 0 | 0 | 0 | 0 | 0 | 0 | 0 | 0 | 0 | 0 | 0 | 0 | 0 | 0 | 0 | 0 | 0 | 0 | 0 | 0 | 0 | 0 | 0 | 0 | 0 | 0 | 0 | 0 | 0 | 0 | 0 | 0 | 0 | 0
d__Bacteria | p__Verrucomicrobiota | c__Lentisphaeria | o__Victivallales | f__Victivallaceae | g__UBA7640 | s__UBA7640 sp002483765 | 0 | 0 | 0 | 0 | 0 | 0 | 0 | 0 | 0 | 0 | 0 | 0 | 0 | 0 | 0 | 0 | 0 | 0 | 0 | 0 | 0 | 0 | 0 | 0 | 0 | 0 | 0 | 0 | 0 | 0 | 0 | 0 | 0 | 0 | 0 | 0 | 0 | 0 | 0 | 0 | 0 | 0 | 0 | 0 | 0 | 0 | 0 | 0 | 20 | 0 | 0 | 0 | 0 | 0 | 0 | 0 | 0 | 0 | 0 | 0 | 0 | 0 | 0 | 0 | 0 | 0 | 0 | 0 | 0 | 0 | 0 | 0 | 0 | 0
d__Bacteria | p__Verrucomicrobiota | c__Lentisphaeria | o__Victivallales | f__Victivallaceae | g__UBA7640 | s__UBA7640 sp002483765 | 0 | 0 | 0 | 0 | 0 | 0 | 0 | 0 | 0 | 0 | 25 | 0 | 0 | 0 | 0 | 0 | 0 | 0 | 0 | 0 | 0 | 0 | 0 | 0 | 0 | 46 | 0 | 0 | 0 | 0 | 0 | 0 | 0 | 0 | 0 | 0 | 0 | 0 | 0 | 0 | 0 | 0 | 0 | 0 | 0 | 0 | 0 | 0 | 0 | 0 | 0 | 0 | 0 | 0 | 0 | 0 | 0 | 0 | 0 | 0 | 0 | 0 | 0 | 0 | 0 | 0 | 0 | 0 | 0 | 0 | 0 | 0 | 0 | 0
d__Bacteria | p__Verrucomicrobiota | c__Lentisphaeria | o__Victivallales | f__Victivallaceae | g__UBA7640 | s__UBA7640 sp002483765 | 0 | 0 | 0 | 0 | 0 | 0 | 0 | 21 | 0 | 0 | 0 | 0 | 0 | 0 | 0 | 0 | 0 | 0 | 0 | 0 | 0 | 0 | 0 | 0 | 0 | 0 | 0 | 0 | 0 | 0 | 0 | 0 | 0 | 0 | 0 | 0 | 0 | 0 | 0 | 0 | 0 | 0 | 0 | 0 | 0 | 0 | 0 | 0 | 0 | 0 | 0 | 0 | 0 | 0 | 0 | 0 | 0 | 0 | 0 | 0 | 0 | 0 | 0 | 0 | 0 | 0 | 0 | 0 | 0 | 0 | 0 | 0 | 0 | 0
d__Bacteria | p__Verrucomicrobiota | c__Lentisphaeria | o__Victivallales | f__Victivallaceae | g__Victivallis |  | 0 | 0 | 0 | 0 | 0 | 0 | 0 | 0 | 0 | 0 | 0 | 0 | 0 | 7 | 0 | 0 | 0 | 0 | 0 | 0 | 0 | 0 | 0 | 0 | 0 | 0 | 0 | 0 | 0 | 0 | 0 | 0 | 0 | 0 | 0 | 0 | 0 | 0 | 0 | 0 | 0 | 0 | 0 | 0 | 0 | 0 | 0 | 0 | 0 | 0 | 0 | 0 | 0 | 0 | 0 | 0 | 0 | 0 | 0 | 0 | 0 | 0 | 0 | 0 | 0 | 0 | 0 | 0 | 0 | 0 | 0 | 0 | 0 | 0
d__Bacteria | p__Verrucomicrobiota | c__Lentisphaeria | o__Victivallales | f__Victivallaceae | g__Victivallis | s__ | 0 | 0 | 0 | 0 | 0 | 0 | 0 | 0 | 0 | 0 | 0 | 0 | 0 | 0 | 0 | 0 | 0 | 0 | 0 | 0 | 0 | 0 | 0 | 0 | 0 | 0 | 0 | 0 | 0 | 0 | 0 | 0 | 0 | 0 | 0 | 3 | 0 | 0 | 0 | 0 | 0 | 0 | 0 | 0 | 0 | 0 | 0 | 0 | 0 | 0 | 0 | 0 | 0 | 0 | 0 | 0 | 0 | 0 | 0 | 0 | 0 | 0 | 0 | 0 | 0 | 0 | 0 | 0 | 0 | 0 | 0 | 0 | 0 | 0
d__Bacteria | p__Verrucomicrobiota | c__Lentisphaeria | o__Victivallales | f__Victivallaceae | g__Victivallis | s__Victivallis lenta | 0 | 0 | 0 | 0 | 0 | 0 | 0 | 0 | 0 | 0 | 0 | 0 | 0 | 0 | 0 | 0 | 0 | 0 | 0 | 0 | 0 | 0 | 0 | 0 | 0 | 0 | 0 | 0 | 0 | 0 | 0 | 0 | 0 | 0 | 0 | 0 | 0 | 0 | 0 | 0 | 0 | 0 | 0 | 0 | 14 | 0 | 0 | 0 | 0 | 0 | 0 | 0 | 0 | 0 | 0 | 0 | 0 | 0 | 0 | 0 | 0 | 0 | 0 | 0 | 0 | 0 | 0 | 0 | 0 | 0 | 0 | 0 | 0 | 0
d__Bacteria | p__Verrucomicrobiota | c__Lentisphaeria | o__Victivallales | f__Victivallaceae | g__Victivallis | s__Victivallis vadensis | 0 | 0 | 0 | 0 | 0 | 0 | 0 | 16 | 0 | 0 | 0 | 0 | 0 | 0 | 0 | 0 | 0 | 0 | 0 | 0 | 0 | 0 | 0 | 0 | 0 | 0 | 0 | 0 | 0 | 0 | 0 | 0 | 0 | 0 | 0 | 0 | 0 | 0 | 0 | 0 | 0 | 0 | 0 | 0 | 0 | 0 | 0 | 0 | 0 | 0 | 0 | 0 | 0 | 0 | 0 | 0 | 0 | 0 | 0 | 0 | 0 | 0 | 0 | 0 | 0 | 0 | 0 | 0 | 0 | 0 | 0 | 0 | 0 | 0
d__Bacteria | p__Verrucomicrobiota | c__Lentisphaeria | o__Victivallales | f__Victivallaceae | g__Victivallis | s__Victivallis vadensis | 12 | 0 | 0 | 0 | 0 | 0 | 0 | 0 | 0 | 0 | 0 | 0 | 8 | 0 | 0 | 0 | 0 | 0 | 0 | 0 | 0 | 0 | 0 | 0 | 0 | 0 | 0 | 0 | 0 | 0 | 0 | 0 | 0 | 0 | 0 | 0 | 0 | 0 | 0 | 0 | 0 | 0 | 0 | 0 | 0 | 0 | 0 | 0 | 0 | 0 | 0 | 0 | 0 | 0 | 0 | 0 | 0 | 0 | 0 | 0 | 0 | 0 | 0 | 0 | 0 | 0 | 0 | 0 | 0 | 0 | 0 | 0 | 0 | 0
d__Bacteria | p__Verrucomicrobiota | c__Lentisphaeria | o__Victivallales | f__Victivallaceae | g__Victivallis | s__Victivallis vadensis | 0 | 0 | 0 | 0 | 0 | 0 | 0 | 0 | 0 | 0 | 0 | 0 | 0 | 0 | 0 | 0 | 0 | 0 | 0 | 0 | 0 | 0 | 0 | 0 | 0 | 0 | 0 | 0 | 0 | 0 | 0 | 0 | 0 | 0 | 0 | 0 | 0 | 0 | 0 | 0 | 0 | 0 | 0 | 0 | 0 | 0 | 0 | 0 | 0 | 0 | 0 | 0 | 0 | 0 | 0 | 0 | 0 | 0 | 0 | 0 | 0 | 0 | 0 | 0 | 0 | 0 | 0 | 0 | 0 | 0 | 0 | 0 | 0 | 23
d__Bacteria | p__Verrucomicrobiota | c__Lentisphaeria | o__Victivallales | f__Victivallaceae | g__Victivallis | s__Victivallis vadensis | 0 | 0 | 0 | 0 | 0 | 0 | 0 | 0 | 0 | 0 | 0 | 0 | 0 | 0 | 0 | 0 | 0 | 0 | 0 | 0 | 0 | 0 | 0 | 0 | 0 | 0 | 0 | 0 | 0 | 0 | 0 | 0 | 0 | 10 | 0 | 0 | 0 | 0 | 0 | 0 | 0 | 0 | 0 | 0 | 0 | 0 | 0 | 0 | 0 | 0 | 0 | 0 | 0 | 0 | 0 | 0 | 0 | 0 | 0 | 0 | 0 | 0 | 0 | 0 | 0 | 0 | 0 | 0 | 0 | 0 | 0 | 0 | 0 | 0
d__Bacteria | p__Verrucomicrobiota | c__Verrucomicrobiae | o__Chthoniobacterales | f__Xiphinematobacteraceae | g__Xiphinematobacter | s__Xiphinematobacter sp001318295 | 0 | 0 | 0 | 0 | 0 | 0 | 0 | 0 | 0 | 0 | 0 | 0 | 0 | 0 | 0 | 0 | 0 | 0 | 0 | 0 | 0 | 0 | 0 | 0 | 0 | 0 | 0 | 0 | 0 | 0 | 0 | 0 | 0 | 0 | 0 | 0 | 0 | 0 | 0 | 0 | 0 | 0 | 0 | 0 | 0 | 0 | 0 | 0 | 1 | 0 | 0 | 0 | 0 | 0 | 0 | 0 | 0 | 0 | 0 | 0 | 0 | 0 | 0 | 0 | 0 | 0 | 0 | 0 | 0 | 0 | 0 | 0 | 0 | 0
d__Bacteria | p__Verrucomicrobiota | c__Verrucomicrobiae | o__Limisphaerales |  |  |  | 0 | 0 | 0 | 0 | 0 | 0 | 0 | 0 | 0 | 0 | 0 | 0 | 0 | 0 | 0 | 0 | 0 | 0 | 0 | 0 | 0 | 0 | 0 | 0 | 0 | 0 | 0 | 0 | 0 | 0 | 0 | 0 | 0 | 0 | 0 | 0 | 0 | 0 | 0 | 0 | 0 | 0 | 0 | 0 | 0 | 0 | 0 | 0 | 0 | 0 | 0 | 0 | 0 | 0 | 0 | 0 | 0 | 0 | 0 | 0 | 0 | 0 | 0 | 0 | 0 | 0 | 17 | 0 | 0 | 0 | 0 | 0 | 0 | 0
d__Bacteria | p__Verrucomicrobiota | c__Verrucomicrobiae | o__Limisphaerales |  |  |  | 0 | 0 | 0 | 0 | 0 | 0 | 0 | 0 | 0 | 0 | 0 | 0 | 0 | 0 | 0 | 0 | 0 | 0 | 0 | 0 | 0 | 0 | 0 | 0 | 0 | 0 | 0 | 0 | 0 | 0 | 0 | 0 | 0 | 0 | 0 | 0 | 0 | 0 | 0 | 0 | 0 | 0 | 0 | 0 | 0 | 0 | 0 | 0 | 0 | 0 | 0 | 0 | 0 | 0 | 0 | 0 | 0 | 0 | 0 | 0 | 0 | 0 | 0 | 0 | 0 | 0 | 0 | 0 | 0 | 40 | 0 | 0 | 0 | 0
d__Bacteria | p__Verrucomicrobiota | c__Verrucomicrobiae | o__Limisphaerales | f__J093 | g__ | s__ | 0 | 0 | 0 | 0 | 0 | 0 | 0 | 0 | 0 | 0 | 0 | 0 | 0 | 0 | 0 | 0 | 0 | 0 | 0 | 0 | 0 | 0 | 0 | 0 | 0 | 0 | 0 | 0 | 0 | 0 | 0 | 0 | 0 | 0 | 0 | 0 | 0 | 0 | 0 | 0 | 0 | 0 | 0 | 0 | 0 | 0 | 0 | 0 | 0 | 0 | 0 | 0 | 0 | 0 | 0 | 0 | 0 | 0 | 0 | 0 | 0 | 0 | 0 | 0 | 0 | 0 | 0 | 3 | 0 | 0 | 0 | 0 | 0 | 0
d__Bacteria | p__Verrucomicrobiota | c__Verrucomicrobiae | o__Limisphaerales | f__J093 | g__ | s__ | 0 | 0 | 0 | 0 | 0 | 0 | 0 | 0 | 0 | 0 | 0 | 0 | 0 | 0 | 0 | 0 | 0 | 0 | 0 | 0 | 0 | 0 | 0 | 0 | 0 | 0 | 0 | 0 | 0 | 0 | 0 | 0 | 0 | 0 | 0 | 0 | 0 | 0 | 0 | 0 | 0 | 0 | 0 | 0 | 0 | 0 | 0 | 0 | 0 | 0 | 0 | 0 | 0 | 0 | 0 | 0 | 0 | 0 | 0 | 0 | 0 | 0 | 0 | 0 | 0 | 0 | 44 | 0 | 0 | 0 | 0 | 0 | 0 | 0
d__Bacteria | p__Verrucomicrobiota | c__Verrucomicrobiae | o__Limisphaerales | f__UBA1412 | g__UBA1412 | s__ | 39 | 0 | 0 | 0 | 0 | 0 | 0 | 0 | 0 | 0 | 0 | 0 | 0 | 0 | 0 | 0 | 0 | 0 | 0 | 0 | 0 | 0 | 0 | 0 | 0 | 0 | 0 | 0 | 0 | 0 | 0 | 0 | 0 | 0 | 0 | 0 | 0 | 0 | 0 | 0 | 0 | 0 | 0 | 0 | 0 | 0 | 0 | 0 | 0 | 0 | 0 | 0 | 0 | 0 | 0 | 0 | 0 | 0 | 0 | 0 | 0 | 0 | 0 | 0 | 0 | 0 | 0 | 0 | 0 | 0 | 0 | 0 | 0 | 0
d__Bacteria | p__Verrucomicrobiota | c__Verrucomicrobiae | o__Limisphaerales | f__UBA1412 | g__UBA1412 | s__ | 0 | 32 | 0 | 0 | 0 | 0 | 0 | 0 | 0 | 0 | 0 | 0 | 0 | 0 | 0 | 0 | 0 | 0 | 0 | 0 | 0 | 0 | 0 | 0 | 0 | 0 | 0 | 0 | 0 | 0 | 0 | 0 | 0 | 0 | 0 | 0 | 0 | 0 | 0 | 0 | 0 | 0 | 0 | 0 | 0 | 0 | 0 | 0 | 0 | 0 | 0 | 0 | 0 | 0 | 0 | 0 | 0 | 0 | 0 | 0 | 0 | 0 | 0 | 0 | 0 | 0 | 0 | 0 | 0 | 0 | 0 | 0 | 0 | 0
d__Bacteria | p__Verrucomicrobiota | c__Verrucomicrobiae | o__Limisphaerales | f__UBA1412 | g__UBA1412 | s__ | 0 | 0 | 0 | 0 | 0 | 0 | 0 | 0 | 0 | 0 | 0 | 0 | 0 | 0 | 0 | 0 | 0 | 0 | 0 | 0 | 0 | 0 | 0 | 0 | 0 | 0 | 0 | 0 | 0 | 0 | 0 | 0 | 0 | 0 | 0 | 0 | 0 | 0 | 0 | 0 | 0 | 0 | 0 | 0 | 0 | 0 | 0 | 0 | 0 | 47 | 0 | 0 | 0 | 0 | 0 | 0 | 0 | 0 | 0 | 0 | 0 | 0 | 0 | 0 | 0 | 0 | 0 | 0 | 0 | 0 | 0 | 0 | 0 | 0
d__Bacteria | p__Verrucomicrobiota | c__Verrucomicrobiae | o__Limisphaerales | f__UBA1412 | g__UBA1412 | s__ | 0 | 0 | 0 | 0 | 0 | 0 | 0 | 0 | 0 | 0 | 0 | 0 | 0 | 0 | 0 | 0 | 0 | 0 | 0 | 0 | 0 | 0 | 0 | 0 | 0 | 0 | 0 | 0 | 0 | 0 | 0 | 0 | 0 | 0 | 0 | 65 | 0 | 0 | 0 | 0 | 0 | 0 | 0 | 0 | 0 | 0 | 0 | 0 | 0 | 0 | 0 | 0 | 0 | 0 | 0 | 0 | 0 | 0 | 0 | 0 | 0 | 0 | 108 | 0 | 0 | 0 | 0 | 0 | 0 | 0 | 0 | 0 | 0 | 0
d__Bacteria | p__Verrucomicrobiota | c__Verrucomicrobiae | o__Limisphaerales | f__UBA1412 | g__UBA1412 | s__ | 0 | 0 | 0 | 0 | 0 | 0 | 0 | 0 | 0 | 0 | 0 | 0 | 0 | 0 | 0 | 0 | 0 | 0 | 0 | 0 | 0 | 0 | 0 | 0 | 0 | 0 | 0 | 0 | 0 | 0 | 0 | 0 | 0 | 0 | 0 | 0 | 0 | 0 | 0 | 0 | 0 | 0 | 0 | 0 | 0 | 0 | 132 | 0 | 0 | 0 | 0 | 0 | 0 | 0 | 0 | 0 | 0 | 0 | 0 | 0 | 0 | 0 | 0 | 0 | 0 | 0 | 0 | 0 | 0 | 0 | 0 | 0 | 0 | 0
d__Bacteria | p__Verrucomicrobiota | c__Verrucomicrobiae | o__Limisphaerales | f__UBA1412 | g__UBA1412 | s__ | 0 | 0 | 0 | 0 | 0 | 0 | 0 | 0 | 0 | 0 | 0 | 0 | 0 | 0 | 0 | 0 | 0 | 0 | 0 | 0 | 0 | 0 | 0 | 0 | 0 | 0 | 0 | 0 | 0 | 0 | 0 | 0 | 0 | 0 | 0 | 0 | 0 | 0 | 0 | 0 | 0 | 0 | 0 | 0 | 0 | 0 | 0 | 0 | 0 | 0 | 0 | 0 | 0 | 0 | 0 | 0 | 0 | 0 | 0 | 0 | 0 | 35 | 0 | 0 | 0 | 0 | 0 | 0 | 0 | 0 | 0 | 0 | 0 | 0
d__Bacteria | p__Verrucomicrobiota | c__Verrucomicrobiae | o__Limisphaerales | f__UBA1412 | g__UBA1412 | s__ | 0 | 0 | 0 | 0 | 0 | 0 | 0 | 0 | 0 | 0 | 0 | 0 | 0 | 0 | 0 | 0 | 0 | 0 | 0 | 0 | 0 | 0 | 0 | 0 | 0 | 0 | 0 | 0 | 0 | 8 | 0 | 0 | 0 | 0 | 0 | 0 | 0 | 0 | 0 | 0 | 0 | 0 | 0 | 0 | 0 | 0 | 0 | 0 | 0 | 0 | 0 | 0 | 0 | 0 | 0 | 0 | 0 | 0 | 0 | 0 | 0 | 50 | 0 | 0 | 0 | 0 | 0 | 0 | 0 | 0 | 0 | 0 | 0 | 0
d__Bacteria | p__Verrucomicrobiota | c__Verrucomicrobiae | o__Limisphaerales | f__UBA1412 | g__UBA1412 | s__ | 0 | 0 | 0 | 0 | 0 | 0 | 0 | 0 | 0 | 0 | 0 | 0 | 0 | 0 | 0 | 0 | 0 | 0 | 0 | 0 | 0 | 0 | 0 | 0 | 0 | 0 | 0 | 0 | 0 | 0 | 0 | 0 | 0 | 0 | 0 | 0 | 0 | 0 | 0 | 7 | 0 | 0 | 0 | 0 | 0 | 0 | 0 | 0 | 0 | 0 | 0 | 0 | 0 | 0 | 0 | 0 | 0 | 0 | 0 | 0 | 0 | 0 | 0 | 0 | 0 | 0 | 0 | 0 | 0 | 0 | 0 | 0 | 0 | 0
d__Bacteria | p__Verrucomicrobiota | c__Verrucomicrobiae | o__Limisphaerales | f__UBA1412 | g__UBA1412 | s__ | 0 | 0 | 0 | 0 | 0 | 0 | 0 | 0 | 0 | 0 | 0 | 0 | 0 | 0 | 0 | 0 | 0 | 0 | 0 | 0 | 0 | 0 | 0 | 0 | 0 | 0 | 0 | 0 | 0 | 0 | 0 | 0 | 0 | 0 | 0 | 0 | 0 | 0 | 0 | 0 | 0 | 0 | 0 | 0 | 0 | 0 | 0 | 0 | 0 | 0 | 0 | 0 | 0 | 0 | 0 | 0 | 0 | 0 | 0 | 0 | 0 | 0 | 0 | 20 | 0 | 0 | 0 | 0 | 0 | 0 | 0 | 0 | 0 | 0
d__Bacteria | p__Verrucomicrobiota | c__Verrucomicrobiae | o__Limisphaerales | f__UBA1412 | g__UBA1412 | s__ | 0 | 0 | 0 | 0 | 0 | 0 | 0 | 0 | 0 | 0 | 0 | 0 | 0 | 0 | 0 | 0 | 0 | 0 | 0 | 0 | 0 | 0 | 0 | 0 | 0 | 0 | 0 | 0 | 0 | 0 | 0 | 0 | 0 | 79 | 0 | 0 | 0 | 0 | 0 | 0 | 0 | 0 | 0 | 0 | 0 | 0 | 0 | 0 | 0 | 0 | 139 | 0 | 0 | 0 | 0 | 0 | 0 | 0 | 0 | 0 | 0 | 0 | 0 | 0 | 0 | 0 | 0 | 0 | 0 | 0 | 0 | 0 | 0 | 0
d__Bacteria | p__Verrucomicrobiota | c__Verrucomicrobiae | o__Limisphaerales | f__UBA1412 | g__UBA1412 | s__ | 0 | 0 | 0 | 0 | 0 | 0 | 0 | 0 | 0 | 0 | 0 | 121 | 0 | 0 | 0 | 0 | 0 | 0 | 0 | 0 | 0 | 0 | 0 | 0 | 0 | 0 | 0 | 0 | 0 | 0 | 0 | 0 | 0 | 0 | 98 | 0 | 0 | 0 | 0 | 0 | 0 | 0 | 0 | 0 | 0 | 0 | 0 | 0 | 0 | 0 | 0 | 0 | 0 | 0 | 0 | 0 | 0 | 0 | 0 | 0 | 0 | 0 | 0 | 0 | 0 | 0 | 0 | 0 | 0 | 0 | 0 | 0 | 0 | 0
d__Bacteria | p__Verrucomicrobiota | c__Verrucomicrobiae | o__Limisphaerales | f__UBA1412 | g__UBA1412 | s__ | 0 | 0 | 0 | 0 | 0 | 29 | 0 | 0 | 0 | 0 | 0 | 0 | 0 | 0 | 0 | 0 | 0 | 0 | 0 | 0 | 0 | 0 | 0 | 0 | 0 | 0 | 0 | 0 | 0 | 0 | 0 | 0 | 0 | 0 | 0 | 0 | 0 | 0 | 0 | 0 | 0 | 0 | 0 | 0 | 0 | 0 | 0 | 0 | 0 | 0 | 0 | 0 | 0 | 0 | 0 | 0 | 0 | 0 | 0 | 0 | 0 | 0 | 0 | 0 | 0 | 0 | 0 | 0 | 0 | 0 | 0 | 0 | 0 | 0
d__Bacteria | p__Verrucomicrobiota | c__Verrucomicrobiae | o__Limisphaerales | f__UBA1412 | g__UBA1412 | s__ | 0 | 29 | 0 | 0 | 0 | 0 | 0 | 0 | 0 | 0 | 151 | 0 | 0 | 91 | 0 | 0 | 0 | 0 | 0 | 0 | 0 | 0 | 0 | 0 | 0 | 0 | 0 | 0 | 0 | 0 | 0 | 0 | 0 | 0 | 0 | 0 | 0 | 0 | 0 | 0 | 0 | 0 | 0 | 170 | 0 | 0 | 0 | 80 | 0 | 0 | 0 | 0 | 0 | 0 | 0 | 0 | 0 | 0 | 0 | 0 | 0 | 0 | 0 | 0 | 121 | 0 | 0 | 0 | 0 | 0 | 175 | 0 | 0 | 0
d__Bacteria | p__Verrucomicrobiota | c__Verrucomicrobiae | o__Limisphaerales | f__UBA1412 | g__UBA1412 | s__ | 0 | 0 | 0 | 0 | 0 | 0 | 0 | 0 | 0 | 0 | 0 | 0 | 0 | 0 | 0 | 0 | 0 | 0 | 0 | 0 | 0 | 0 | 0 | 0 | 0 | 0 | 0 | 0 | 0 | 0 | 0 | 0 | 0 | 0 | 0 | 0 | 0 | 0 | 0 | 0 | 0 | 0 | 0 | 0 | 0 | 0 | 0 | 0 | 0 | 0 | 0 | 0 | 0 | 0 | 0 | 0 | 0 | 11 | 0 | 0 | 0 | 0 | 0 | 0 | 0 | 0 | 0 | 0 | 0 | 0 | 0 | 0 | 0 | 0
d__Bacteria | p__Verrucomicrobiota | c__Verrucomicrobiae | o__Limisphaerales | f__UBA1412 | g__UBA1412 | s__ | 0 | 0 | 0 | 0 | 0 | 0 | 0 | 0 | 0 | 0 | 0 | 0 | 0 | 0 | 0 | 0 | 0 | 0 | 0 | 0 | 0 | 0 | 0 | 0 | 0 | 0 | 0 | 0 | 0 | 0 | 0 | 0 | 0 | 0 | 0 | 0 | 0 | 0 | 0 | 0 | 0 | 20 | 0 | 0 | 0 | 0 | 0 | 0 | 0 | 0 | 0 | 0 | 0 | 0 | 0 | 0 | 0 | 0 | 0 | 0 | 0 | 0 | 0 | 0 | 0 | 0 | 0 | 0 | 0 | 0 | 0 | 0 | 0 | 0
d__Bacteria | p__Verrucomicrobiota | c__Verrucomicrobiae | o__Limisphaerales | f__UBA1412 | g__UBA1412 | s__ | 0 | 0 | 0 | 0 | 0 | 0 | 0 | 0 | 0 | 0 | 0 | 0 | 0 | 0 | 0 | 0 | 0 | 0 | 0 | 0 | 0 | 0 | 0 | 0 | 0 | 0 | 0 | 0 | 0 | 0 | 0 | 0 | 0 | 0 | 0 | 0 | 0 | 0 | 0 | 0 | 0 | 0 | 0 | 0 | 0 | 0 | 0 | 0 | 0 | 0 | 0 | 0 | 63 | 0 | 0 | 0 | 0 | 0 | 0 | 0 | 0 | 0 | 0 | 0 | 0 | 0 | 0 | 0 | 0 | 0 | 0 | 0 | 0 | 0
d__Bacteria | p__Verrucomicrobiota | c__Verrucomicrobiae | o__Limisphaerales | f__UBA1412 | g__UBA1412 | s__ | 36 | 0 | 0 | 0 | 0 | 0 | 0 | 0 | 41 | 0 | 0 | 0 | 0 | 0 | 0 | 0 | 0 | 0 | 0 | 0 | 0 | 0 | 0 | 0 | 0 | 0 | 0 | 0 | 0 | 0 | 0 | 0 | 0 | 0 | 0 | 0 | 0 | 0 | 0 | 0 | 0 | 0 | 110 | 0 | 0 | 0 | 0 | 0 | 0 | 0 | 0 | 0 | 0 | 0 | 0 | 0 | 0 | 0 | 0 | 0 | 0 | 0 | 0 | 0 | 0 | 0 | 0 | 0 | 0 | 0 | 0 | 0 | 0 | 0
d__Bacteria | p__Verrucomicrobiota | c__Verrucomicrobiae | o__Limisphaerales | f__UBA1412 | g__UBA1412 | s__ | 105 | 80 | 0 | 0 | 0 | 0 | 0 | 29 | 0 | 0 | 0 | 0 | 0 | 0 | 0 | 0 | 0 | 76 | 0 | 0 | 0 | 0 | 0 | 0 | 0 | 0 | 0 | 0 | 0 | 0 | 0 | 0 | 0 | 0 | 0 | 0 | 0 | 0 | 0 | 0 | 0 | 25 | 0 | 0 | 0 | 0 | 0 | 0 | 0 | 0 | 0 | 0 | 0 | 0 | 0 | 0 | 0 | 0 | 0 | 0 | 0 | 0 | 0 | 0 | 0 | 0 | 0 | 0 | 0 | 0 | 0 | 0 | 0 | 0
d__Bacteria | p__Verrucomicrobiota | c__Verrucomicrobiae | o__Limisphaerales | f__UBA1412 | g__UBA1412 | s__ | 0 | 0 | 0 | 0 | 0 | 0 | 0 | 0 | 0 | 0 | 0 | 0 | 0 | 0 | 0 | 0 | 0 | 0 | 0 | 0 | 0 | 0 | 0 | 0 | 0 | 0 | 0 | 0 | 0 | 0 | 0 | 0 | 0 | 0 | 0 | 0 | 0 | 0 | 0 | 0 | 0 | 0 | 0 | 0 | 0 | 0 | 0 | 0 | 0 | 0 | 0 | 0 | 0 | 0 | 0 | 0 | 0 | 0 | 0 | 0 | 0 | 0 | 0 | 0 | 0 | 0 | 0 | 0 | 9 | 0 | 0 | 0 | 0 | 0
d__Bacteria | p__Verrucomicrobiota | c__Verrucomicrobiae | o__Limisphaerales | f__UBA1412 | g__UBA1412 | s__ | 0 | 0 | 0 | 0 | 0 | 0 | 0 | 0 | 0 | 0 | 0 | 0 | 0 | 0 | 0 | 0 | 0 | 0 | 0 | 0 | 0 | 0 | 0 | 0 | 0 | 0 | 0 | 0 | 0 | 0 | 0 | 0 | 0 | 0 | 0 | 0 | 0 | 0 | 0 | 0 | 0 | 0 | 0 | 0 | 0 | 0 | 0 | 46 | 0 | 0 | 0 | 0 | 0 | 0 | 0 | 0 | 0 | 0 | 0 | 0 | 0 | 26 | 0 | 0 | 0 | 0 | 0 | 0 | 0 | 0 | 0 | 0 | 0 | 0
d__Bacteria | p__Verrucomicrobiota | c__Verrucomicrobiae | o__Limisphaerales | f__UBA1412 | g__UBA1412 | s__ | 0 | 0 | 0 | 0 | 0 | 0 | 0 | 43 | 0 | 0 | 0 | 0 | 0 | 0 | 0 | 0 | 0 | 0 | 0 | 0 | 0 | 0 | 0 | 0 | 0 | 0 | 0 | 0 | 0 | 0 | 0 | 0 | 0 | 0 | 0 | 0 | 0 | 0 | 0 | 0 | 0 | 0 | 0 | 0 | 0 | 0 | 0 | 0 | 0 | 0 | 0 | 0 | 0 | 0 | 0 | 0 | 0 | 0 | 0 | 0 | 0 | 0 | 0 | 0 | 0 | 0 | 0 | 0 | 0 | 0 | 0 | 0 | 0 | 0
d__Bacteria | p__Verrucomicrobiota | c__Verrucomicrobiae | o__Limisphaerales | f__UBA1412 | g__UBA1412 | s__ | 0 | 0 | 0 | 0 | 0 | 0 | 0 | 0 | 0 | 0 | 0 | 0 | 0 | 78 | 0 | 0 | 0 | 0 | 0 | 0 | 0 | 0 | 0 | 0 | 0 | 0 | 0 | 0 | 0 | 0 | 0 | 108 | 0 | 0 | 0 | 0 | 0 | 0 | 0 | 0 | 14 | 0 | 0 | 0 | 0 | 0 | 0 | 0 | 0 | 0 | 0 | 0 | 0 | 0 | 0 | 0 | 0 | 0 | 0 | 0 | 0 | 0 | 0 | 0 | 0 | 0 | 0 | 0 | 0 | 0 | 0 | 0 | 0 | 0
d__Bacteria | p__Verrucomicrobiota | c__Verrucomicrobiae | o__Limisphaerales | f__UBA8199 |  |  | 0 | 0 | 0 | 0 | 0 | 0 | 0 | 0 | 0 | 0 | 0 | 0 | 0 | 0 | 0 | 0 | 0 | 0 | 0 | 0 | 0 | 0 | 0 | 0 | 0 | 0 | 0 | 0 | 0 | 0 | 0 | 0 | 0 | 0 | 0 | 0 | 0 | 0 | 0 | 0 | 0 | 0 | 0 | 0 | 0 | 0 | 0 | 0 | 0 | 0 | 0 | 0 | 0 | 0 | 0 | 0 | 13 | 0 | 0 | 0 | 0 | 0 | 0 | 0 | 0 | 0 | 0 | 0 | 0 | 0 | 0 | 0 | 0 | 0
d__Bacteria | p__Verrucomicrobiota | c__Verrucomicrobiae | o__Methylacidiphilales | f__UBA1321 | g__LW23 | s__LW23 sp003054695 | 0 | 0 | 0 | 0 | 0 | 0 | 0 | 0 | 0 | 0 | 0 | 0 | 0 | 0 | 0 | 0 | 0 | 0 | 0 | 0 | 0 | 0 | 0 | 0 | 0 | 0 | 0 | 0 | 0 | 0 | 0 | 0 | 0 | 0 | 0 | 0 | 0 | 0 | 0 | 0 | 0 | 0 | 0 | 0 | 0 | 0 | 0 | 0 | 0 | 0 | 0 | 0 | 0 | 0 | 0 | 0 | 0 | 0 | 0 | 0 | 0 | 0 | 1 | 0 | 0 | 0 | 0 | 0 | 0 | 0 | 0 | 0 | 0 | 0
Unassigned | [6 empty] | 0 | 0 | 0 | 0 | 0 | 0 | 0 | 0 | 0 | 0 | 0 | 0 | 0 | 0 | 0 | 0 | 0 | 0 | 0 | 0 | 0 | 0 | 0 | 0 | 0 | 0 | 0 | 0 | 0 | 0 | 1 | 0 | 0 | 0 | 0 | 0 | 0 | 0 | 0 | 0 | 0 | 0 | 0 | 0 | 0 | 0 | 0 | 0 | 0 | 0 | 0 | 0 | 0 | 0 | 0 | 0 | 0 | 0 | 0 | 0 | 0 | 0 | 0 | 0 | 0 | 0 | 0 | 0 | 0 | 0 | 0 | 0 | 0 | 0

## Table S3
Table S3. Metadata for high-throughput sequencing analyses
Sample code | Substrate | Lifestyle | Nucleic acid | Incubation day (d) | Shotgun metagenome*
BD_PHB_5 | PHB | Biofilm | DNA | 5 | Yes
BD_PHB_10_1 | PHB | Biofilm | DNA | 10 | No (QC fail)
BD_PHB_10_2 | PHB | Biofilm | DNA | 10 | Yes
BD_PHB_15_1 | PHB | Biofilm | DNA | 15 | No (QC fail)
BD_PHB_15_2 | PHB | Biofilm | DNA | 15 | Yes
BD_PLA_5 | PLA | Biofilm | DNA | 5 | Yes
BD_PLA_30 | PLA | Biofilm | DNA | 30 | Yes
BD_PLA_60 | PLA | Biofilm | DNA | 60 | Yes
BD_PLA_100 | PLA | Biofilm | DNA | 100 | No (QC fail)
BD_PLA_170 | PLA | Biofilm | DNA | 170 | Yes
BD_LDPE_5 | LDPE | Biofilm | DNA | 5 | No (not attempted)
BD_LDPE_30 | LDPE | Biofilm | DNA | 30 | No (not attempted)
BD_LDPE_60 | LDPE | Biofilm | DNA | 60 | No (not attempted)
BD_LDPE_100 | LDPE | Biofilm | DNA | 100 | No (not attempted)
BD_LDPE_170 | LDPE | Biofilm | DNA | 170 | No (not attempted)
BR_PHB_5 | PHB | Biofilm | RNA | 5 | Yes
BR_PHB_10_1 | PHB | Biofilm | RNA | 10 | No (QC fail)
BR_PHB_10_2 | PHB | Biofilm | RNA | 10 | Yes
BR_PHB_15_1 | PHB | Biofilm | RNA | 15 | No (QC fail)
BR_PHB_15_2 | PHB | Biofilm | RNA | 15 | Yes
BR_PLA_5 | PLA | Biofilm | RNA | 5 | No (QC fail)
BR_PLA_30 | PLA | Biofilm | RNA | 30 | No (QC fail)
BR_PLA_60 | PLA | Biofilm | RNA | 60 | Yes
BR_PLA_100 | PLA | Biofilm | RNA | 100 | No (QC fail)
BR_PLA_170 | PLA | Biofilm | RNA | 170 | Yes
BR_LDPE_5 | LDPE | Biofilm | RNA | 5 | No (not attempted)
BR_LDPE_30 | LDPE | Biofilm | RNA | 30 | No (not attempted)
BR_LDPE_60 | LDPE | Biofilm | RNA | 60 | No (not attempted)
BR_LDPE_100 | LDPE | Biofilm | RNA | 100 | No (not attempted)
BR_LDPE_170 | LDPE | Biofilm | RNA | 170 | No (not attempted)
FD_PHB_5 | PHB | Free_living | DNA | 5 | Yes
FD_PHB_10_1 | PHB | Free_living | DNA | 10 | No (QC fail)
FD_PHB_10_2 | PHB | Free_living | DNA | 10 | Yes
FD_PHB_15_1 | PHB | Free_living | DNA | 15 | No (QC fail)
FD_PHB_15_2 | PHB | Free_living | DNA | 15 | Yes
FD_PHB_21_1 | PHB | Free_living | DNA | 21 | No (not attempted)
FD_PHB_21_2 | PHB | Free_living | DNA | 21 | Yes
FD_PLA_5 | PLA | Free_living | DNA | 5 | Yes
FD_PLA_30 | PLA | Free_living | DNA | 30 | Yes
FD_PLA_60 | PLA | Free_living | DNA | 60 | Yes
FD_PLA_100 | PLA | Free_living | DNA | 100 | Yes
FD_PLA_170 | PLA | Free_living | DNA | 170 | Yes
FD_PBAT_5 | PBAT | Free_living | DNA | 5 | No (not attempted)
FD_PBAT_30 | PBAT | Free_living | DNA | 30 | No (not attempted)
FD_PBAT_60 | PBAT | Free_living | DNA | 60 | No (not attempted)
FD_PBAT_100 | PBAT | Free_living | DNA | 100 | No (not attempted)
FD_PBAT_170 | PBAT | Free_living | DNA | 170 | Yes
FD_LDPE_5 | LDPE | Free_living | DNA | 5 | No (not attempted)
FD_LDPE_30 | LDPE | Free_living | DNA | 30 | No (not attempted)
FD_LDPE_60 | LDPE | Free_living | DNA | 60 | No (not attempted)
FD_LDPE_100 | LDPE | Free_living | DNA | 100 | No (not attempted)
FD_LDPE_170 | LDPE | Free_living | DNA | 170 | Yes
FR_PHB_5 | PHB | Free_living | RNA | 5 | Yes
FR_PHB_10_1 | PHB | Free_living | RNA | 10 | No (QC fail)
FR_PHB_10_2 | PHB | Free_living | RNA | 10 | Yes
FR_PHB_15_1 | PHB | Free_living | RNA | 15 | No (QC fail)
FR_PHB_15_2 | PHB | Free_living | RNA | 15 | Yes
FR_PHB_21_1 | PHB | Free_living | RNA | 21 | No (not attempted)
FR_PHB_21_2 | PHB | Free_living | RNA | 21 | Yes
FR_PLA_5 | PLA | Free_living | RNA | 5 | Yes
FR_PLA_30 | PLA | Free_living | RNA | 30 | Yes
FR_PLA_60 | PLA | Free_living | RNA | 60 | Yes
FR_PLA_100 | PLA | Free_living | RNA | 100 | Yes
FR_PLA_170 | PLA | Free_living | RNA | 170 | Yes
FR_PBAT_5 | PBAT | Free_living | RNA | 5 | No (not attempted)
FR_PBAT_30 | PBAT | Free_living | RNA | 30 | No (not attempted)
FR_PBAT_60 | PBAT | Free_living | RNA | 60 | No (not attempted)
FR_PBAT_100 | PBAT | Free_living | RNA | 100 | No (not attempted)
FR_PBAT_170 | PBAT | Free_living | RNA | 170 | No (not attempted)
FR_LDPE_5 | LDPE | Free_living | RNA | 5 | No (not attempted)
FR_LDPE_30 | LDPE | Free_living | RNA | 30 | No (not attempted)
FR_LDPE_60 | LDPE | Free_living | RNA | 60 | No (not attempted)
FR_LDPE_100 | LDPE | Free_living | RNA | 100 | No (not attempted)
FR_LDPE_170 | LDPE | Free_living | RNA | 170 | No (not attempted)
FD_Leachate | None | Free_living | DNA | 0 | Yes
FR_Leachate | None | Free_living | RNA | 0 | Yes
* Shotgun metagenome sequencing was done only for samples passing library prep QC (≥10 nM)
* Yes = analyzed; No (QC fail) = failed QC; No (not attempted) = sequencing not done.

## Table S4
Table S4. Taxonomic and phylogenetic alpha diversity indices of 16S rRNA (gene)-based microbial communities
Sample code | Richness | Shannon | Simpson | Faith's PD | PD.ses | NTI
BD_LDPE_5 | 157 | 4.454928 | 0.98427 | 34.91481 | -1.630872 | 0.9714506
BD_LDPE_30 | 180 | 4.492544 | 0.9798288 | 25.34343 | -2.949795 | 1.531541
BD_LDPE_60 | 119 | 3.762317 | 0.9579235 | 52.81651 | -2.959871 | 1.949506
BD_LDPE_100 | 96 | 3.628317 | 0.957774 | 56.11714 | 0.4396818 | -1.240798
BD_LDPE_170 | 71 | 3.396984 | 0.9430707 | 38.60638 | -2.716222 | 1.652664
BD_PHB_5 | 46 | 2.800632 | 0.919176 | 40.01753 | -5.0021 | 3.694706
BD_PHB_10_1 | 149 | 4.500625 | 0.9834338 | 21.86358 | -4.184193 | 3.859231
BD_PHB_10_2 | 68 | 3.448395 | 0.9559379 | 60.13828 | -5.170655 | 3.96778
BD_PHB_15_1 | 248 | 5.246441 | 0.9935837 | 37.06193 | -6.164469 | 5.47229
BD_PHB_15_2 | 148 | 4.524926 | 0.9832472 | 19.03001 | -2.072694 | 2.159938
BD_PLA_5 | 50 | 2.82474 | 0.9299606 | 34.47841 | -4.148126 | 3.908186
BD_PLA_30 | 67 | 3.248931 | 0.9504769 | 47.12713 | -2.381032 | 1.35653
BD_PLA_60 | 113 | 3.777091 | 0.9627372 | 23.6276 | -3.137846 | 3.414969
BD_PLA_100 | 116 | 3.943308 | 0.9713968 | 21.22514 | -1.544106 | 0.973951
BD_PLA_170 | 150 | 4.461069 | 0.9823316 | 34.40494 | -3.852363 | 3.655853
BR_LDPE_30 | 125 | 4.335981 | 0.9823953 | 25.96384 | -2.782651 | 3.321054
BR_LDPE_100 | 74 | 3.205138 | 0.9373317 | 37.12015 | -3.376073 | 3.530412
BR_LDPE_170 | 120 | 4.403123 | 0.9838347 | 38.16599 | -3.478162 | 4.153579
BR_PHB_5 | 29 | 2.349338 | 0.88654 | 17.20107 | -4.052235 | 4.793427
BR_PHB_10_1 | 51 | 2.887221 | 0.9196296 | 16.48728 | -4.562118 | 4.627107
BR_PHB_10_2 | 52 | 2.873306 | 0.9192077 | 52.06919 | -6.223079 | 4.703984
BR_PHB_15_1 | 223 | 5.088368 | 0.9923029 | 33.03018 | -5.737106 | 4.795553
BR_PHB_15_2 | 127 | 4.339481 | 0.981173 | 10.90485 | -3.782448 | 4.147258
BR_PLA_5 | 101 | 4.092821 | 0.9756073 | 35.74076 | -5.834834 | 4.539547
BR_PLA_30 | 117 | 4.255179 | 0.9791879 | 44.69385 | -4.904385 | 3.291049
BR_PLA_60 | 135 | 4.537022 | 0.986711 | 35.16589 | -4.049098 | 4.214802
BR_PLA_100 | 137 | 4.570912 | 0.9869029 | 32.92719 | -3.278871 | 3.175398
BR_PLA_170 | 168 | 4.693017 | 0.986138 | 36.42191 | -5.295994 | 4.346769
FD_Leachate | 257 | 5.221616 | 0.9932908 | 70.33162 | -2.673156 | 2.571145
FD_LDPE_5 | 343 | 5.554311 | 0.9953676 | 65.60335 | 1.221685 | -1.602367
FD_LDPE_30 | 259 | 5.289196 | 0.9940769 | 62.94317 | -1.265186 | -0.4047371
FD_LDPE_60 | 268 | 5.267761 | 0.9937007 | 68.96241 | -3.214628 | 2.175088
FD_LDPE_100 | 187 | 4.911937 | 0.9911503 | 83.9437 | -3.645211 | 3.292614
FD_LDPE_170 | 205 | 4.950661 | 0.9904089 | 75.89684 | -1.63001 | 0.5186033
FD_PBAT_5 | 230 | 5.096657 | 0.9924129 | 66.95567 | -0.8783822 | -0.06625024
FD_PBAT_30 | 281 | 5.358417 | 0.994451 | 69.60568 | -3.608251 | 1.905989
FD_PBAT_60 | 251 | 5.228661 | 0.9936354 | 76.56431 | -2.201028 | 1.252389
FD_PBAT_100 | 218 | 5.074639 | 0.9924224 | 61.63066 | -3.593955 | 2.582919
FD_PBAT_170 | 268 | 5.294032 | 0.99362 | 73.45161 | -1.205874 | -0.4124584
FD_PHB_5 | 294 | 5.406981 | 0.9947478 | 61.51635 | -3.894764 | 3.141453
FD_PHB_10_1 | 231 | 5.008989 | 0.9908577 | 39.91648 | -5.649153 | 5.577891
FD_PHB_10_2 | 154 | 4.505521 | 0.9820094 | 48.75491 | -5.054569 | 4.5818
FD_PHB_15_1 | 188 | 4.926723 | 0.9908811 | 44.62332 | -4.475049 | 3.997135
FD_PHB_15_2 | 162 | 4.533065 | 0.9837165 | 61.04762 | -4.427821 | 4.315946
FD_PHB_21_1 | 237 | 5.183488 | 0.9932662 | 53.80056 | -5.099643 | 4.921743
FD_PHB_21_2 | 216 | 5.132568 | 0.9930839 | 75.64216 | -3.393724 | 2.790907
FD_PLA_5 | 207 | 5.064249 | 0.9925032 | 57.8422 | -2.960448 | 0.8016699
FD_PLA_30 | 201 | 4.801331 | 0.987503 | 64.71148 | -2.604738 | -0.02482793
FD_PLA_60 | 217 | 4.930563 | 0.9889647 | 55.25338 | -3.632486 | 3.212751
FD_PLA_100 | 201 | 4.960291 | 0.9907132 | 57.45059 | -3.284159 | 3.366111
FD_PLA_170 | 230 | 5.169597 | 0.9932812 | 60.47592 | -3.109297 | 2.358712
FR_Leachate | 169 | 4.649435 | 0.9872088 | 46.42422 | -4.380656 | 4.254295
FR_LDPE_5 | 106 | 4.171265 | 0.9780051 | 28.61433 | -4.62291 | 4.495538
FR_LDPE_30 | 167 | 4.524891 | 0.9837054 | 43.65544 | -1.270554 | 0.03927081
FR_LDPE_60 | 79 | 3.984448 | 0.9751838 | 55.0747 | -0.8787682 | 0.06200862
FR_LDPE_100 | 94 | 4.121403 | 0.9770378 | 33.00183 | -3.827561 | 3.519419
FR_LDPE_170 | 125 | 4.199031 | 0.9770243 | 26.17997 | -3.607965 | 3.670443
FR_PBAT_5 | 94 | 4.173604 | 0.9793536 | 31.83362 | -3.947936 | 4.007951
FR_PBAT_30 | 145 | 4.336109 | 0.979853 | 50.14626 | -1.305601 | -0.1124285
FR_PBAT_60 | 103 | 4.202526 | 0.9789967 | 46.56607 | -2.013271 | 0.8614405
FR_PBAT_100 | 102 | 4.235295 | 0.979848 | 27.80777 | -4.775666 | 4.943637
FR_PBAT_170 | 151 | 4.404834 | 0.979794 | 37.98731 | -1.094556 | 1.611588
FR_PHB_5 | 106 | 3.156512 | 0.9253605 | 18.60578 | -3.57543 | 3.610998
FR_PHB_10_1 | 52 | 2.562388 | 0.8980179 | 20.37547 | -4.090354 | 4.285731
FR_PHB_10_2 | 62 | 2.672786 | 0.9030671 | 19.39099 | -4.119167 | 4.119485
FR_PHB_15_1 | 59 | 3.270329 | 0.9398983 | 25.65645 | -5.186427 | 5.397253
FR_PHB_15_2 | 87 | 4.045543 | 0.9757131 | 40.37394 | -4.724639 | 4.354361
FR_PHB_21_1 | 146 | 4.308853 | 0.9799146 | 43.78509 | -4.636741 | 4.253072
FR_PHB_21_2 | 160 | 4.467767 | 0.9832863 | 27.47892 | -6.347213 | 6.564876
FR_PLA_5 | 151 | 4.342249 | 0.9805679 | 31.94886 | -3.475955 | 3.663164
FR_PLA_30 | 144 | 4.227817 | 0.9753929 | 34.35237 | -4.3265 | 3.051149
FR_PLA_60 | 125 | 4.312155 | 0.9799102 | 42.66988 | -3.416612 | 2.049123
FR_PLA_100 | 99 | 4.170111 | 0.9788375 | 43.49116 | -3.831236 | 3.830461
FR_PLA_170 | 116 | 4.289796 | 0.9791554 | 38.01427 | -3.618106 | 2.670246
* PD, phylogenetic diversity; NTI, nearest taxon index; SES, standardized effect size of mean nearest taxon distance.

## Table S5
Table S5. Statistical analyses of the diversity indices
Alpha-diversity | [5 empty] | Beta diversity
Index | Variable | Method | Statistics | p-value | p-adj | Distance metric | Factor | Method | Statistics | p-value
Shannon | Substrate | Kruskal-Wallis | χ² = 5.2924, df = 4 | 0.2586 | - | Bray-Curtis | Substrate x Nucleic acid | PERMANOVA | Df = 4, R2 = 0.0621, F = 1.475 | 0.007
| Nucleic acid | Wilcoxon | U = 1054 | 3.834695e-05 | 7.669391e-05 |  | Substrate x Lifestyle | PERMANOVA | Df = 2, R2 = 0.0391, F = 1.756 | 0.007
| Lifestyle | Wilcoxon | U = 364 | 0.001548375 | 0.001548375 |  | Nucleic acid x Lifestyle | PERMANOVA | Df = 1, R2 = 0.0141, F = 1.130 | 0.284
Simpson | Substrate | Kruskal-Wallis | χ² = 5.476, df = 4 | 0.2418 | - |  | Substrate | PERMDISP | Df = 4, F = 4.4240 | 0.006
| Nucleic acid | Wilcoxon | U = 1043 | 6.742621e-05 | 0.0001348524 |  | Nucleic acid | PERMDISP | Df = 1, F = 0.0238 | 0.877
| Lifestyle | Wilcoxon | U = 370 | 0.001972752 | 0.0019727525 |  | Lifestyle | PERMDISP | Df = 1, F = 0.4025 | 0.533
Richness | Substrate | Kruskal-Wallis | χ² = 4.890, df = 4 | 0.2988 | - | Jaccard | Substrate x Nucleic acid | PERMANOVA | Df = 4, R2 = 0.05707, F = 1.1689 | 0.02
| Nucleic acid | Wilcoxon | U = 1083.5 | 1.591922e-05 | 3.183844e-05 |  | Substrate x Lifestyle | PERMANOVA | Df = 2, R2 = 0.03406, F = 1.3719 | 0.005
| Lifestyle | Wilcoxon | U = 370 | 0.0009125908 | 0.0009125908 |  | Nucleic acid x Lifestyle | PERMANOVA | Df = 1, R2 = 0.01433, F = 1.095 | 0.195
Faith's PD | Substrate | Kruskal-Wallis | χ² = 8.8295, df = 4 | 0.06551 | - |  | Substrate | PERMDISP | Df = 4, F = 10.186 | 0.001
| Nucleic acid | Wilcoxon | U = 1050 | 4.719767e-05 | 9.439534e-05 |  | Nucleic acid | PERMDISP | Df = 1, F = 0.2697 | 0.591
| Lifestyle | Wilcoxon | U = 314 | 0.0001641146 | 0.0001641146 |  | Lifestyle | PERMDISP | Df = 1, F = 0.0006 | 0.98
sesPD | Substrate | Kruskal-Wallis | χ² = 10.626, df = 4 | 0.03111 | - | weighted UniFrac | Substrate x Nucleic acid | PERMANOVA | Df = 4, R2 = 0.05408, F = 1.387 | 0.079
| Nucleic acid | Wilcoxon | U = 514 | 0.0665821 | 0.1331642 |  | Substrate x Lifestyle | PERMANOVA | Df = 2, R2 = 0.02998, F = 1.305 | 0.2
| Lifestyle | Wilcoxon | U = 631 | 0.8899235 | 0.8899235 |  | Nucleic acid x Lifestyle | PERMANOVA | Df = 1, R2 = 0.01834, F = 1.6676 | 0.129
NTI | Substrate | Kruskal-Wallis | χ² = 12.786, df = 4 | 0.01237 | - |  | Substrate | PERMDISP | Df = 4, F = 0.3197 | 0.867
| Nucleic acid | Wilcoxon | U = 643 | 0.6632128 | 0.6632128 |  | Nucleic acid | PERMDISP | Df = 1, F = 29.128 | 0.001
| Lifestyle | Wilcoxon | U = 778 | 0.1374653 | 0.2749306 |  | Lifestyle | PERMDISP | Df = 1, F = 0.1661 | 0.681
[6 empty] | unweighted UniFrac | Substrate x Nucleic acid | PERMANOVA | Df = 4, R2 = 0.05436, F = 1.1411 | 0.098
Post-hoc Dunn's Test | [6 empty] | Substrate x Lifestyle | PERMANOVA | Df = 2, R2 = 0.03511, F = 1.4337 | 0.016
sesPD | [6 empty] | Nucleic acid x Lifestyle | PERMANOVA | Df = 1, R2 = 0.01728, F = 1.3647 | 0.063
Substrate | PHB | PLA | PBAT | LDPE |  |  | Substrate | PERMDISP | Df = 4, F = 7.1888 | 0.001
PHB | [6 empty] | Nucleic acid | PERMDISP | Df = 1, F = 6.0001 | 0.017
PLA | 0.14878411 | [5 empty] | Lifestyle | PERMDISP | Df = 1, F = 0.4025 | 0.533
PBAT | 0.17187904 | 0.78349345
LDPE | 0.05072745 | 0.68876167 | 0.84422324
None | 0.24706519 | 0.82645625 | 0.84144386 | 0.71924304
NTI
Substrate | PHB | PLA | PBAT | LDPE
PHB
PLA | 0.08042648
PBAT | 0.0738702 | 0.77759059
LDPE | 0.02297158 | 0.81926968 | 0.93318555
None | 0.22503495 | 0.74363562 | 0.83744066 | 0.76689924

## Table S6
Table S6. Curated reference dataset of validated plastic-degrading enzymes
ID | Enzyme | Species | Genome acession | Substrate | Sequence | Database source
ID001 | PHB_depolymerase | Ralstonia pickettii | GCA_016466415.2 | PHB | MKHPYGYRWHWLYALVVTLMTALATFSAHAAVTAGPGAWSSQQTWAADTVNGGNLTGYFYWPASQPTTPNGKRALVLVLHGCLQTASGDVIDNANGAGFNWKTIAEQYGAVVLAPNATGNVYSNHCWDYANTSPSRTSGHVGVLLDLVNRFVTNSQYAIDPNQVYVAGLSSGGGMTMVLGCIAPDIFAGIGINAGPPPAITRWKIGVVPSGYTATTAANNCKAWAGSNASSFNTQIAGAVWGTSDYTVAQAYGPMDTAAFRQIYGGTFTQGAQVSISGGGTNTPYTDSNGKLRTHEISVSGMAHAWPAGTGGDNNNYVDATHINYPAFVMDYWVKNNLRAGSGPVQSAGTPTGLTVTGTTTTSVSLSWNAVTNATSYNVYRNGSKVGSSTSTTYTDTGLIAGTTYSYTVTEIDPTAGESAQSSAVSAKTQSSFACTATTASNYAHVQAGRAHDSGGIAYANGSNQSMGLDNVFYTNTLAQTAAGYYVIGNCP | PlasticDB
ID002 | PHA_depolymerase | Pseudomonas fluorescens | GCA_900215245.1 | PHA | MPLRTLLCGLLLAVCLGQHALAASRCSERPRTLLRPAEVSCSYQSTWLDSGLVGQRKIIYQTPLGTPPAGGWPVVLIYQGSFFPLNDFSYHSNLPFGGYYEGKLVQNLLDHGYAVIAPSAPADLFWQTNIPGLAQAYELSTDYDFLGNVLAAIASGHFGPLNAQRQYATGISSGGYNTSRMAVSFPGKFRALAVQSGSYATCSGPLCVVPDQLPADHPPTLFLHGFVDAVVPWWSMDLYYDRLLHQGIETARYTEPLGGHEWFAASPGKVLAWFNAHP | PlasticDB
ID003 | PHB_depolymerase | Paucimonas lemoignei | GCA_004342585.1 | PHB | MRNTLKAAFKLGVISAALLAPFATQAATAGPGAWSSQQTWAADSVNGGNLTGFYYWPATQPVHANGKRALVLVLHGCAQTASGDVINNGDNGYNWKAAADQYGAVILAPNATGNVSSQHCWDYSRTSHSRSTGHEYVLLDLINRFKNDPQYEIDPNQVYVTGLSSGGGETIVLGCIAPDVFAGWASNAGPTPGTTTLQIGAVPSGYTATNAKNNCLSLAGSNSSYFSTQIAGVVWGTSDFTVAPGYNPLMMDAMRQIYGGTFTKQASTSVATGGTNTTYKDSSGRVRTHELSVSGMSHAWPAGTGGQNTNYVTSQYVNYPLFVMDYFFTNNSRAGSGGGTTTTTAGGTTTTTAAGTTTTAATTTTTASSTTTTVAATCYTSSNYAHVTAGRAHNSSGYALANGSNQNMGLNNTFYTSTLKQTSPGYYVIGTCP | PAZy,PlasticDB
ID004 | PHB_depolymerase | Paucimonas lemoignei | GCA_004342585.1 | PHB | MLAKQIKKANSRSTLLRKSLLFAAPIILAVSSSSVYALTQVSNFGTNPGNLQMFKHVPSGMPANAPLVVALHGCTQTAAAYEASGWSALGNTHKFYVVYPQQQSGNNSNKCFNWFEPGDITRGQGEALSIKQMVDNMKANHSIDPSRVYVTGLSAGAFMTTVMAATYPDVFAGAAPIAGGPYKCATSMTSAFTCMSPGVDKTPAAWGDLARGGYSGYNGPKPKISIWHGSSDYTVAPANQNETVEQFTNYHGIDQTPDVSDTVGGFPHKVYKSANGTPLVETYTITGMGHGTPVDPGTGANQCGTAGAYILDVNVCSSYYIGQFFGIIGGGGTTTTTTSGNVTTTTAATTTTTTATQGYTQTTSATVTNHYVAGRINVTQYNVLGARYGYVTTIPLYYCPSLSGWTDKANCSPI | PlasticDB
ID005 | PHA_depolymerase | Paucimonas lemoignei | GCA_004342585.1 | PHB | MMSSQTTQSSKFSLFLKRGLLLAAAPLLAMSASSALAATQVTGFGSNPGNLLMYKHVPSSMPANAPLVIAMHGCTQSASAYEATGWTQLANTYKFYVVYPEQQSSNNQNKCFNWFEPGDIARGQGEALSIKQMVDKMKADHSIDTNRVYVTGLSAGGYMVNVMLATYPDVFAGGAPFSGGPYNCATSMTNAFTCMSPGVDKTPAAWGDLARGGYSGYTGRKPIVSIWHGDADYTVKQSNQVEEVEQWTNYHGIDQTADVSDTVAGFPHKVYKDASGNALVETYTITGMGHGTPVDPGTGSLQCGTAGAYILDVNICSSYYVAKFWGLIGGSGTTTTTSAGTTTTTSAGTTTTKASTTTTKVSTTTTASTTTTTAGACYNSSNYAHVTAGRAHDTGGYAYTNGSNQKMGLNNTFYTSKLRKTGTNYYVIDTTCP | PlasticDB
ID006 | PHB_depolymerase | Paucimonas lemoignei | GCA_004342585.1 | PHB | MQLKKSLRVTIAVLLGAGVSASAFALTPGSGTWVKESATYGTPNLQDAYLYVPKNPAPQVLGGKRALMLSLHGCGQTASTSVIDKRFNWEETAEKYGMVVVAPTVPTGTSSTRAASGCWDWFGTAHNRTTRDVVPLIKLIDAVKARTNLDIDPNQIYVSGLSAGAGETHVLGCSFPDYFAGVAPNASPSLGSAAGDISVPPKRTPQQVADMCRAINGNQFNAHLDTQIFATVYGDKDYLVLPAHNEVNRDGMKIAYDATVSAGTASVDGGGTASLFKDSRGRLRISSMVVAGMSHAWPSGPGAAPYIAWVDSTRVNYPAYVTQFFFENNLRVNKWKITCSVNVPNASSATVSASATAAAGATVASYRVALQGKTAINDNAAGSGTSLNKSYNLGNGIYAGTVTAVDSKGVESEACQLSSFQVGQLDPLYPPSDIQATGISSSSIKLNWSAVSSATAYDVRRNGGAPVRVTATQYTDTGLAPDTSYSYTVTSVNDNMTSGQSGQIIGKTQPVTYTEKVTATVTGHYSAGRINVNQYLQLGAKYGYNASLTLYKCEGVWTNSSSCGPLQ | PlasticDB
ID007 | PHB_depolymerase | Paucimonas lemoignei | GCA_004342585.1 | PHB | MNKYLKNLCFAAATVTLMASAPSAFALSEVTGFGTNPGALKMFKHVPTSMPTNAPLIVAMHGCTQSASAYEGSGWSALANNYKFYVVYPEQQSGNNSNKCFNWFESGDIARGQGEALSIKQMVDKMKADYSIDANRVYVTGLSAGAFMTAVMAATYPDVFAGAAPIAGGPYKCATSMIDAFSCMSPGTDKTPAAWGDLARGGYSGYNGRKPKISVWQGSSDTTVKPMNMDELMQQWTNYHGIDQTADVSETVKGFPHKVYKDASGNALVETWSITGMAHGTPVDPGTGAEQCGTSGSYILDVNICSSYHIAQFFGLTGAGTTTTTTVGSTSTTTGYTSTSSAPVTTTTSVASTTTTTVAAGACYNASNYAHVTAGRAVNSMGYAKAKGSNQNMGLYNTFTTSKLREAPAGYFTIDSTCP | PlasticDB
ID008 | PHB_depolymerase | Comamonas acidovorans | GCA_001598795.1 | PHB | MAFNFIRAAAAGAAMALCGVGSVHAAVNLPALKIDKTQTTVSGLSSGGFMAVQLHVAYSATFAKGAGVVAGGPFYCAEGSIVNATGRCMASPAGIPTSTLVSTTNTWASQGVIDPVANLQNSKVYLFSGTLDSVVKTGVMDALRTYYNSFVPAANVVYKKDIAAEHAMVTDDYGNACSTKGAPYISDCNFDLAGAMLQHLYGTLNARNNATLPTGNYIEFNQSEFITNHGMATTGWAYVPQACQAGGTATCKLHVVLHGCKQNIGDVQQQYVRNTGYNRWADTNNIVMLYPQTSTAATNSCWDWWGYDSANYSKKSGPQMAAIKAMVDRVSSGTGGTTPPDPVALPAPTGVSTSGATASSMAIGWAAVMGAASYNVYRNANKVNALPVTATSYTDTGLAASTTYSWTVRAADANGAEGATSAAASGTTLAASGGGTATCTTASNYAHTLAGRAYAAGGYTYALGSNQNMGLWNVFVTNTLKQTSTNYYVIGTCP | PlasticDB
ID009 | PHB_depolymerase | Alcaligenes faecalis | GCA_002443155.1 | PHB | MTSRPMRSLVIAFLTLVAAAAPALAGAGAWQNNLSLGGFNKVHLYTPDGDSPVGNGKALLIVLHGCTQSIDAYKTANLEVAAEEYGMVVAVPDAMNKAGFSCWSYWQGTKSRSAGDYKNLINLANTLSGDAARGIDPNQVYIAGLSSGASFANTTACLAPDVFAGVGVSAGPSVGTSSSGAIGTCEQADVESRCRDLGGGYQSAFDTQVASIAHGDADTTVDTCYNRQNAEGMAGLYGVSEVAGSTVINADGGSAEEFLWQDGRVSMLWFHGLDHSWSGGQGASGSYVSGASINYARYLGGFFAEHNARIDRNRVPTLAQVDVTASADRIQVSGQASDEDGTVSSVAIVIEGVNGGGATLAAAIDNNGYFQATSDPLADGLYTVAVTAADDDGGESEPAIRTVRVGPEPPASAPVLSDIAVSVDGQCATVSGQVVDENQDLAGVTVTFASGVRAAGIDGVRYSARACDLPGGAQNATVSAEDEGGLSSGDQIDFVIDAGQTATLDQHISAGRLDYTNYADCYLEYGADAFKLTEATVSGQCQWQDDDASCAGPVQACSGAGGGGDPQPQPGDECQTQSTYNYYHKVAGRAYSTGNYYAPDYFAQGSDEPMAGSTWGLTALYSEDGGNVWRLGECP | PAZy,PlasticDB
ID010 | PHB_depolymerase | Acidovorax sp. | - | PHB | MAFNFIRAAAAGAAIALCGVASVHAAVNLPALKIDKTQTTVSGLSSGGFMAVQLHVAYSATFAKGVGVVAGGPFYCAEGSVVNATGRCMASPTGIPTSTLVNTTNTWAGQGVIDPVANLQNSKVYLFSGTLDSVVKTGVMDALRTYYNSFVPAANVVYKKDIASEHAMVTDDYGNGCSTKGAPYISDCNFDLAGAMLQHLYGTLNARNNATLPSGNFIEFNQSEFISNHGMATTGWAYVPQACQAGGTATCKLHVVLHGCKQNVNDVQQQYVRNTGYNRWADSNNIVMLYPQTSLAATNSCWDWWGYDSANYSKKSGPQMAAIKAMVDRVGSGGTTNPPVDLPAPTGVKPSGATASSMAIGWNAVSGGPSYNVYRNGNKTNALPVTATNFTDTGLAASTTYSWTVRAADGNGAEGAVSAAASGTTLAASGGGTGTCTTASNYAHTMAGRAYVYGGYTFALGSNQSMGLWNIFVNKTLKQTSPNYYVIGTCP | PlasticDB
ID011 | PHB_depolymerase | Comamonas testosteroni | GCA_000241525.2 | PHB | MRVQSWRSGVAALALWGGVNLAAGAAVPLGQYNIATDQISVSGLSSGGFMANQLGNAYSASFMGVGIFAAGPYMCAGLNNYTACMYNASISSAQLNAMQSSIDSYSSAASIDAKSRIAAQKIYIFTGTSDYTVGPNLTDALQTQYLNNGVPQGNIAYVKRSGAAHVLPTDFDSSGNNACSSSASPYISNCGYDGAKAALTHFYGALNPRNDAPATGNYIEFNQASYTNANPGMASTGWLYVPQSCASGTQCRLHVVLHGCQQSTDKIGDKFVRNTGFSRWADTNNIIVLYPQTQVDNNNRSTSKSGSLANPNACWDWIGWYGNNFAQKSGVQMTAIKAMIDRIASGAGSGTGGGNGGGTPTQPALAAPTGLGASAATSTSMQLDWAPVTSAAGYNVYRNGNKANALTVYATSYVDAALNPATSYSWTVRAVDGNGAESADSAAVSASTLTGSNPAGTCTTASNYAHVQANRAYQQGGYAYANGSGQNMGLWNVFYTTTLKQTGSNYYVIGTCP | PlasticDB
ID012 | PHB_depolymerase | Pseudomonas stutzeri | GCA_024451105.1 | PHB | MTKQSLPQGMADQRLCRFFTAALCSLLMLLLWPTTVTAGQTFSYTSPQQAYSGSRERSYKVYVPTGLSTPAPMVMALHGCRQTNDDVLNDWGLKAAADRYGFILVAPFITSYDGLRNENCWGFWFEQHIHQGGGEVADLHRIAQQVEANFVIDANRRFITGLSSGGAMALVAAVAYNEYWAAAAPAAGLPYRETASSVSLSGQCPGSATFRSVSQVAADMRSEVNDAYPIPLMILQNRNDCTVLQTAANNMRDAHLQVFGSASRNTPATTKASDTGCSPYHQNDYGCRHIAYTQDGTTATRSLVETVIYDGPLATPNPQDTNHGHYWIGGAQGNNGKWSLQVGPSYPDIIWDFFSRHSRDGSQPQGHPVIVLQGDNPLSVPLGSTFNDPGASASDAEDGSLPVSADCSAVNPSVVGSYSCLYSATDSDGNRSTLTRTVEVYDPNAPVETCQVVSASPSAHIGAGRAYAGGTSNLRAYAKDDGVDIGGSFDTWSNVPLYEGEPGRWYAQRPAACGGSGQAFTCQEWNASNLSHVMAGRAYYGYYTVGGNQYLGSLSGLSTWVRETAQGHFQAGRCSN | PAZy,PlasticDB
ID013 | PHB_depolymerase | Ralstonia pickettii | GCA_016466415.2 | PHB | MVRRLWRRIAGWLAACVAILCAFPLHAATAGPGAWSSQQTWAADSVNGGNLTGYFYWPASQPTTPNGKRALVLVLHGCVQTASGDVIDNANGAGFNWKSVADQYGAVILAPNATGNVYSNHCWDYANASPSRTAGHVGVLLDLVNRFVTNSQYAIDPNQVYVAGLSSGGGMTMVLGCIAPDIFAGIGINAGPPPGTTTAQIGYVPSGFTATTAANKCNAWAGSNAGKFSTQIAGAVWGTSDYTVAQAYGPMDAAAMRLVYGGNFTQGSQVSISGGGTNTPYTDSNGKVRTHEISVSGMAHAWPAGTGGDNTNYVDATHINYPVFVMDYWVKNNLRAGSGTGQAGSAPTGLAVTATTSTSVSLSWNAVANASSYGVYRNGSKVGSATATAYTDSGLIAGTTYSYTVTAVDPTAGESQPSAAVSATTKSAFTCTATTASNYAHVQAGRAHDSGGIAYANGSNQSMGLDNLFYTSTLAQTAAGYYIVGNCP | PlasticDB
ID014 | PHB_depolymerase | Caldimonas manganoxidans | GCA_000381125.1 | PHB | MKTRMLVGWAAAAVLAAGPAWAVQSLPRLNIDKSQISVSGLSSGGFMANQLGVAHSSTFMGVGVFAAGPYMCAGHYNYTACMYNATISDGQLSTMQSSINHWSGSQIDDKAGIAKQKIYLFVGTSDSTIGPNPMDALRKQYANNAVPTGNDEYIKRSGAAHVFPTDFDAAGNNSCGSTSSPYIANCGYDGAKAVLTRIYGTLNPRNDTPPASNYIEFSQASFTNNPGMAATGWVYVPSDCAAGAQCRLHVALHGCQQSYAQIGDKFIKNTGYTRWADTNRIVVLFPQTKVDNTSRSTAASGLLPNPNACWDWIGWYGSDFAQKGGSQISAIKAMVDHLASGAPTSTLPAPTGVSTSGATDTSMVISWASVQGAAGYHVYRNGAKQTTTPVTGTSYTDTGLTPATTYQWTVTAVDGQGAESVPSAAASGTTTGAAPPPATCYTASNYAHTTACRAYAAWGYAYAKGSNQNMGLWNIYVITTLKQTGPNHYVIGTCP | PlasticDB
ID015 | PHB_depolymerase | Marinobacter sp. | - | PHB | MQHLLSGWIRRIALPVLTLSTLIILPSLPAHAGQTDSYTLPQQAYNQSRARDYKVYVPDGLTSPAPMVMALHGCKQTNNDVLNDWGLKAAADRYGFILVAPYITSYDGLRNQNCWGFWFDHHRHEGAGEVEDLHQIALAVEGNYSIDPQRRFITGLSSGGAMTAVAAITHNEYWAAAASASGLPYGEDSSSVSLTGQCPGNATFHSVSRVVSDMQAELNDPYPIPMMVLQNKNDCTVLKKAADNIRDAHLKVFGEAGFDTPSGADAGTVNCSPYYQNDYNCTHTRYTQDGTTGTRSVVETVYLDGPLSTPNTQDTDHGHYWVSGKDGNNGKWAIRVGPSYPDIIWNFFAAHDRDGPDPEGYPVITLIGDNPMSVAIGTAFTDPGATAEDAEDGSLTVSADCSDVDTASVGTYACTYSATDSDTNETTVTRSVEVYDPKAPVETCQQATASPSGHISAGRAYAGGTSNLRAYANGDDADIGASFDSWSSVVLYEGEPGQWFSQEPSACSGVPDDGNDNGDPVACQDWNASNLSHSMAGRAYYSAGYYTTGGDDSLGPIPGTYTWVKETSAGVFEAGQCP | PlasticDB
ID016 | PLA_depolymerase | Paenibacillus amylolyticus | GCA_004001025.1 | PLA | MRKLKLLLMVCMSMVFIFTLPGMGQSLKASAATERTPIVFVHGLTGSDSNFALIERYLRGEGWSSDELFAIDLPSKAGNQLLNSAAISRFVDDVLRQTGHSKVHIVAHSMGGANSLYYILNRGGIDKVDKLITLGGANRLTTSRAPDGIRVTSIYSTSDTIVSPALSRLDGANNISVNLVTHIGLLYNSRVNALIKAALIE | PAZy,PlasticDB
ID017 | PHB_depolymerase | Azospirillum brasilense | GCA_001315015.1 | PHB | MSVLHGMFGFLSPEGPSSPSDGVGSLEQVAEREAHQGPGPGDAPMLVARGDHMTTPAQPSPFHRVLGHRLLGGPFDRRGATVLSDDAARGPDPGILDHVRPGGRVACVAEPESVGRQPAAVRQAAQRMAVRTPAMLAPRSGRAGGDGTVLMFGGTVDEAGHSDQGWWLRTKPKPNLAHRTVRGNPQRWPARGNSSIAGYDESRVHRRLGTLCGTRSPLLQAGGAGGSILPLVPVRHCLYAVRQIGAIGHGKGNSAAEFGLKTTVVDGETVAITERIALRKPFCNLLHFAKPEGTPAQPRVLLVAPMSGHHATLLRGTVAALLADHDVFVTDWIDARLVPLACGRFDLDDYIDTVVTELIRFLGPQTHVIAVCQPAVPVLAAVSLMAAGDEAVQPRSMTLMGGPIDPMANPTVPVKLAATHPLSWFERNVITTVPAYYPGGFRQVYPGFIQLSGFMSMNLDRHIGEHVGLFRHLVRGDGDSAVQHRRFYDEYLSVMDLSAEFYLQTIETVFHKHSLANGTMESRGRKVEPAAIRRTAVMTVEGELDDISAPGQTESAHRLCASLPDDMRARHFQKGVGHYGIFNGRRWRESIMPAVREFIRKHD | PlasticDB
ID018 | PHB_depolymerase | Schlegelella sp. | - | PHB | MRSIRLKRLIAAVALGGAAAATQAASPLPRLNVDKTQISVSGLSAGGFMANQLGYAYSGTFMGVGIFAGGPYMCAGHSNYTSCMYNATITSSMRSAMQASIDNWSGAHIDPKAHVANQRVFLFVGNSDTTVGPNPMDAVHAQYQHNGVRRTARVRGRNSTAHVFPTDFDATGNNACNSTASPYIANCGYDGAKAVLSRIYGTLQPRNDAPAGANYIEFDQTAFTNNPGMASTGWVYVPANCAAGAQCRLHVALHGCQQSTGHIGDRFVKNTGYTRWADTNNIIVLFPQAKTDNTPRNTAASGMLPNPNACWDWVGWYGSNFAQKTGTQAAAIKAMVDHVASARPRLRLPAPTGVQTSGATSSSMVISWAAVQGAAGYNVYRDGTKVNATAVSGTSYTDNGLSPGTTYQWTVRAVNAQGPRPAVGPATGTTTGTAAVCFTSSNYAHVSAGRAYVSMGYTYANASHQNMGLWNVFVTTTLKQTGPNYYVIGTCP | PlasticDB
ID019 | Cutinase | Cryptococcus sp. | - | PLA | MLVSALALAVLSAASLGRAAPTPESAEAHELEARATSSACPQYVLINTRGTGEPQGQSAGFRTMNSQITAALSGGTIYNTVYTADFSQNSAAGTADIIRRINSGLAANPNVCYILQGYSQGAAATVVALQQLGTSGAAFAVKGVFLIGNPDHKSGLTCNVDSNGGTTTRNVNGLSVAYQGSVPSGWVSKTLDVCAYGDGVCDTAHGFGINAQHLSYPSDQGVQTMGYKFAVNKLGGSA | PlasticDB
ID020 | PHB_depolymerase | Priestia megaterium | GCA_000832985.1 | PHB | MKRLFIAGMIFMLFFSLGAVSSSAAGSFTSKTYNGRTYKLYVPSSYQGGAALPLVVMLHGCTQDPDQFAAGTQMNALAETEKFLVLYPEQPSSANSNKCWNWFDTAHQSRGSGEPALIAGMVNQIKSSYSIDADQVFVGGLSAGAAMSVIMGATYPDIFAAISVGAGLEYKAATSVTGAYTAMSSGGPNPIQQGDLAYSAMGEHKRVVPVILFHGTADYTVAPINAHQILSQWAQTNDRASDGLDNNNIDDTADQTLPGTVSGGRSYTQYIYKDTAGKTVMEKYMIEGMGHAWPGGSTSGSYTDPKGPNATTLSWNFFKSHPKNSDAPNPGDISPPVTAASPAGGTYGSSVSVTLSTNEPATTYYTLDGSTPTVNSLKYSEPISINSSKTIKFFSVDAAGNQEGVKTEVYQISGTSEKSSVFSSLAAEDGFIGNLSADGMSSSIHKIGDKGMYNTDTYRTILSFDTSSLPDDAIITDVSLKIYRKSSTGNISSLKGDIKTGVFGTSSALEQIDYQASPSISAAFQMSVPSLDNGYTTIQLPSSLLGYMNRNGKTQFRLSSSGSADFLSDVVEIYGGDNPAYAPTLTVSYK | PlasticDB
ID021 | PLA_depolymerase | Uncultured bacterium | - | PLA | MEMVKGVHLAIAALLFLCVLPGNADASEKQFDLVLVHGLTNKHRWSDSFLRALVNEWGSGNVYVIYTNQSMQVSKRTIDGKTITFIGKNDFSAGDDSVKDQAEIMAEKIEVLKRDHGLSPQFYIIAHSMGGLVSRQYIYDHPNTVAGLVTLGTPHHGSPLASDFDWLGFFIGAEAAMDNLRPEWVEDFNRRFPVENAPLYNGGKIYTIRGDSDGKIWEWGAMGELYVGWHILHKKHGTDSDGLVPHASAVIEGAVHLADFPNYHHLDLVTREEVAKKAAEVLR | PAZy,PlasticDB
ID022 | PLA_depolymerase | Uncultured bacterium | - | PLA | MHESVHAESLWLTMDDGAEVYVRVWEPAARAAADSSDDAPAPPAAAGGPRAVLQLAHGMTEHSGRYDDFARFLAGRGFAVVGNDHRGHGHTGERADSMGYLADQDGFERLVDDLRAVHEWACRRWPGAPRFLMGHSMGSFLVRRYIQRYGDTVAGVIIMGTAGNPGLPGKIGRRLARLEMRRRGPRHPSMLLTSLVFGGYNKKIRSPKTAFDWLSRDAEAVKAYVADPWCGFVPSAGFYFDLLTGLLLIHDEREIARIPKDLPMLFLSGDADPVTGYGKGVERVIAQYERHGLRRMTSILYKDARHELLNELNKEEVYGDILKWLENTQAGILRNLSK | PAZy,PlasticDB
ID023 | PLA_depolymerase | Uncultured bacterium | - | PLA | MLLKKRWLIFISFLLAFTLLIPTAASASEKHYKPNIALEPIENSEGNEHPIILVHGLGGFGRDELGGIIKMWGGIHDIEKKLREKGYKVYTAAVGPVSSNRDRAIELYYQIKGGTVDYGEAHAKKYGHDRYGRTYPGFYPEWGEINPKTGKPNKVHLIGHSMGGQTIRTLAQLLYEGDPEEHKTGGNDISPLLSGEKQPWLHSVLSISSPHDGSTATYLVNDVIPIIQELVIGAAIFAGNIDQNLYDFKLDHWGIKKRPGESFHSYVQRVRNSPGWKTKDTANWDLKPEGAYELNRWVKAQPDVYYFSVSNTQSRRSLLTGYYVPDLFMNPFLHPTAYYIGSKTFRKSNFVLDKTWWENDGLVSVKAMKGPNIGSNDVIVEYNGTPRKGVWNHLGTMRQFDHLDIIGWGVRDVTSWYEDVARFLYSLPDDY | PAZy,PlasticDB
ID024 | PLA_depolymerase | Uncultured bacterium | - | PLA | SFLLAFTPFVPTATASASEKNYQPNINLEPIQNSEGNEYPIILVHGLGGFGRDELGGIIKMWGGIHDIEKKLREKGYKVYTAAVGPVSSNRDRAIELYYQIKGGTVDYGEAHAKKTGHSRYGRTYPGFYPEWGEINPKTGKPNKVHLIGHSMGGQTIRTLAQLLYEGDPEEQKISGNDISPLLSGEKQPWLHSVLSISSPHDGSTATYLVNDVIPIIQELVIGAAIFAGNIDQNLYDFKLDHWGIKKQPGESFHSYVQRVRNSPGWKTKDTANWDLKPEGAYELNRWVKAQPDVYYFSVSNTQSRRSLLTGHYVPDLFMNPFLHPTSYYIGSKTFRKSNFVLDKTWWENDGLVSVKAMKGPNIGSNDVIVEYDGTPRKGVWNHLGTMRQFDHLDIIGWGVRDVTGWYEDVARFLYSLPE | PAZy,PlasticDB
ID025 | PHB_depolymerase | Diaphorobacter sp. | - | PHB | MPFHRFLLAAALASAGMAQAAAPLGQYNIDTGKISVSGLSSGGFMANQLGNAYSSTFMGVGVFAAGPYMCAGHNNYTACMYNASISASQQSAMQGSIDSYSANGTIDGKSGIAAQKIYIFTGTSDYTVGPNLTDALQTQYLNNGVPAGNITYVKRSGTAHVLPTDFDSTSNNACSSSTSPFISNCGYDGAGAVLSHFYGALNARNNAPAAANYIEFDQSAYTAGNPGMAANAWLYVPASCASGAQCKLHVVLHGCQQSTDKIGDKFVKNTGYSRWADTNQIILLFPQTRIDNTSRSTAKSGSLANPNACWDWIGWYGGNFAHKSGAQMAAIKAMVDRIASGAGSGDGGGTTPPNDPVLPAPTGLSLSGATATSMNLAWNAVAGASGYNVYRNGNKANALTVYATSYTDSALTASTTYSWAVRAVDANGAEGDASNAVSGTTLAPTQSPGTCTTASNYAHTQAGRAYQQGGYTYANGSGQSMGLWNVFVTTTLKQTATNYYVIGTCP | PlasticDB
ID026 | PHB_depolymerase | Rhodospirillum rubrum | GCA_000013085.1 | PHB | MKNPFAHGSLPPIPLPDLTEATRLTRSGRLGEATALIGRLLGRGQPEATPPFEPSPLTPPTIDGEAIEITPRPGGAPRPQAPPAGRGAFLALTHRGPAGTRDYKLFVPPGSGDSSLPLILMLHGCTQDPDDFAAGTGMNKLAEEAGCLVAYPRQPASANPSKCWNWFNDENQHRGQGEAALLAELTRAIIGERRVDPARVYVAGLSAGGAAAAILAVTYPDLFAAVGVHSGLACGAARDMASAFAAMRQGGATVRPAPSAIPAIVFHGDRDTTVHPGNGDSLVSQFTADRSGLRETSQTGRAPGGHGYRRTLHSAADGTVLCEQWTIQGGGHAWSGGQPAGSFTDPRGPDASAEMLRFFLAQCHPGLGAKAPC | PlasticDB
ID027 | PHB_depolymerase | Pseudomonas mendocina | GCA_900636545.1 | PHB | MTKQSLPQGMADQRLCRFFTAALCSLLMILLWPTTVTAGQTFSYTSPQQAYSGSRERSYKVYVPTGLSTPAPMVMALHGCRQTNDDVLNDWGLKAAADRYGFILVAPFITSYDGLRNENCWGFWFEQHIHQGGGEVADLHRIAQQVEANFVIDANRRFITGLSSGGAMSLVAAVAYNEYWAAAAPAAGLPYRETASSVSLSGQCPGSATFRSVSQVAADMRSEVNDAYPIPLMVLQNRNDCTVLQTAANNMRDAHLQVFGSASRNTPATTQASDTGCSPYHQNDYGCRHIAYTQDGTTATRSLVETVIYDGPLATPNPQDTNHGHYWIGGAQGNNGKWSLQVGPSYPDIIWDFFSRHSRDGSQPQGHPVIVLQGDNPLSVPLGSTFNDPGASASDAEDGSLPVSAECSAVNPSVVGSCSCLYSATDSDGNRSTLTRTVEVYDPNAPVETCQVVSASPSVHIGAGRAYAGGTSNLRAYAKDDGVDIGGSFDTWSNVPLYEGEPGRWYAQRPAACGGSGQAFTCQEWNASNLSHVMAGRAYYGYYTVGGNQYLGSLSGLSTWVRETAQGHFQAGRCSN | PlasticDB
ID028 | PHB_depolymerase | Streptomyces ascomycinicus | - | PHB | MQPPPFRGILTPLFPLSSSPPVGSLSRPGRRGVLTRLVAVVALVLGAALLGPAPTAHAAAGLAKPGLTKADLTEVADFGTNPGRLNMYVYRPASLPAEPAVVFALHGCTQDAQGYADNSGLLSFADRYGFLLVFAETTSSNNANRCFNWFQSSDNRRGQGEAASIRQMAAHTVSAYGADPQRTYITGLSAGGAMTSVMLATYPDVFQAGAVVAGLPFGCATDVSSAYLCMNPGTDLTADQWARRVRDGYPSWSGPWPRVAIWHGDKDTTVAPRNADELRDQWTAVHGVSQTPDRTSVIGPNSTRHEEYLAADGSVAVEVNRVPGIGHGTPVDPGTGAQQCGSTGAAYFLDSICSSYWITQFFGLSGSASDPGSLPAPSGLAATGATDTTISLTWKPVDGATDYAVHRDGAQITTSATTSYTDTGLRAGTSHTYAVAARDADGKAGPLSGAVTAQTTGATAVCWTAGNYAHVQAGRATTSAGYTYAKGSGQNMGLYNTFVTTTLKESPTGYFTVANDTCP | PlasticDB
ID029 | PHB_depolymerase | Bacillus thuringiensis | GCA_000161615.1 | PHB | MGELVMIKPATMEFVSLSNGETIAYQEVGRRNTDILVLIHGNMTSSQHWDLVIEKLQDQYHIYALDLRGFGQSTYNQSIDSLQDFAEDVKLFIDELKLEKFSLMGWSMGGGVAMQFTANHPTFVEKLILVESVGMKGYPIFKKDTNGQPIVSSLVKTKEEIAQDPVQIAPVLDAIKNMNKLYYRTVWNLLIYTHNQPEPDRYEKYLDDMLTQRNFVDVNYALITFNISDEHNGVVGGSKQIHRIKAPTLVIQGDRDYVVPQVVGEELAKHLPNAELKVLEDCGHSPFIDCLDVFIKHVEDWLEQK | PlasticDB
ID030 | Cutinase | Saccharomonospora viridis | GCA_000023865.1 | PLA | MRIRRQAGTGARASMARAIGVMTTALAVLVGAVGGVAGAEVSTAQDNPYERGPDPTEDSIEAIRGPFSVATERVSSFASGFGGGTIYYPRETDEGTFGAVAVAPGFTASQGSMSWYGERVASQGFIVFTIDTNTRLDQPGQRGRQLLAALDYLVERSDRKVRERLDPNRLAVMGHSMGGGGSLEATVMRPSLKASIPLTPWNLDKTWGQVQVPTFIIGAELDTIASVRTHAKPFYESLPSSLPKAYMELDGATHFAPNIPNTTIAKYVISWLKRFVDEDTRYSQFLCPNPTDRAIEEYRSTCPY | PlasticDB
ID031 | Esterase | Aspergillus fumigatus | GCA_000002655.1 | PLA | MRGVWRYMPVYYYKCMLIPLLTFTKISIISKPQESRISLIICRTMPTVATFLGLAISGAAMASGAALGAYNVDPNSISVSGLSSGGFMSAQLGVAYSDTFKVGFGVFAGGPYDCARGQSYTTCMYNQNPSITTPVANMKSWSGNKINPVSNLQSRKIYMWTGTADTTVGPNVMSQLKTQLANFASAANVSYITTSGAAHTFPTDFDAAGDNSCSSSVSPYISNCQCDGAGAVLQWMYGPLNARNPGTLSGSIVSFSQTGEYGASGMDTTGYLYVPRACQPGSSTVCKLHVALHGCKQSYSMIGSKFVSNTGYNMWADTNDIIILYPQAVADNTMHTIWTGMPLPNPNGCWDWVGWYGANADQVGGVQMAAIVNQVARVVSGYGAGSSSSTTAATPTTTTGSITTTTTTTATVTTTAVAPLYGQCGGIGWTGPTACATGVCTAYSPYYAQCLLIV | PlasticDB
ID032 | PHB_depolymerase | Azotobacter vinelandii | GCA_027922225.1 | PHB | MSQETFFAQQEDCFSSFHNYVQHIGKLQKLQSDNLQDGIRRRQEKSLQKLTACATRQIGPGDWLDYLSDFNQRTLLFWDTLRRRADGTLEHRRAGYPALLKFNYELLLDGRDLPAPVNYSLLHILPGPSQTTDPSLPPVIVIDPRGGHGAGIGGFKEDSEIGESLRAGHPTYFISFSHSSEPGQTLSDIALAEARFIELVSERHAHAGKPVLIGNCQAGWALMGLAALRPELPGLLIVVGAPLSYWAGVNGRNPMRYAGGLLGGAWMTRLGSDLGNGRFDGTWLVNNFENLDPAHALWGKYYDLFSSVDSEAQRFLDFERWWGSPNLFNSEEIETIVDELFIGNRLTGGQNTLTDLRKIEAPVVVFCSYGDNITPPQQALNWIADLYPSDLALHSSGRTIIYLKHASAGHLGIFVSGQVARREHRQLIGAIDAIKALPPGLFELIIDEVPHPDGGAQSYQVHFESRRIADILAEDDGHDDEREFELVDRVSAISSTFYDWTVRPWLSRAINEPVAEQLREHHPFHLQRQLWSSLNPATWWLSGTAELARRRRNPVRPDNPLLAWQEFFSDSVENTLDTWRDLRDASQELAFHTLYGWFSTLAGGQRTSAAEKFASERERTLLERLYAALPQGGAREAAIRILLLLARASGRLDKAMLEGIVKDYRRRAYADPHIPDVATLREITRQQNLLVFAYPEESLQTLPELLPDTSVRQRILAEVLNIEPGWQRSDGPLGALWRQLFEVLELPTAEFALLRLESPATAEQPAEVDAAATPESTPPTAEPKIRPAAETAAVPAKRQEVLIEPVPTAVPEPTETAAAPKAAAPEPIAAPAEPAGQAPAETSPAEAAPKPHIRVRANTVISEPLETLPSAEAAPADSGKPPAKAAATKRTTAQRTVKPRRPRKPGGTQPSDNT | PlasticDB
ID033 | Cutinase | Thermobifida cellulosilytica | GCA_001517975.1 | PLA | MANPYERGPNPTDALLEASSGPFSVSEENVSRLSASGFGGGTIYYPRENNTYGAVAISPGYTGTEASIAWLGERIASHGFVVITIDTITTLDQPDSRAEQLNAALNHMINRASSTVRSRIDSSRLAVMGHSMGGGGTLRLASQRPDLKAAIPLTPWHLNKNWSSVTVPTLIIGADLDTIAPVATHAKPFYNSLPSSISKAYLELDGATHFAPNIPNKIIGKYSVAWLKRFVDNDTRYTQFLCPGPRDGLFGEVEEYRSTCPF | PAZy,PlasticDB
ID034 | Cutinase | Thermobifida cellulosilytica | GCA_001517975.1 | PLA | MANPYERGPNPTDALLEARSGPFSVSEERASRFGADGFGGGTIYYPRENNTYGAVAISPGYTGTQASVAWLGERIASHGFVVITIDTNTTLDQPDSRARQLNAALDYMINDASSAVRSRIDSSRLAVMGHSMGGGGTLRLASQRPDLKAAIPLTPWHLNKNWSSVRVPTLIIGADLDTIAPVLTHARPFYNSLPTSISKAYLELDGATHFAPNIPNKIIGKYSVAWLKRFVDNDTRYTQFLCPGPRDGLFGEVEEYRSTCPF | PAZy,PlasticDB
ID035 | Protease | Amycolatopsis orientalis | GCA_000478275.1 | PLA | MGLAIAAAAVFSLPGVATATEPTGGVQPNIVGGGNATQVYSFMVSQQSSSGGHQCGGSLISSTWVVTAKHCGTPYQVRVGTTNRTSGGTVARVAQRIAHPSADLALLRLSTAVPQAPVTIADASGAVGTATRIIGWGQTCAPQGGCGAPITLQELNTSIVSDSRCLGISGASEICTNNPNGNSGACYGDSGGPQIKQVNGVWQLIGATSRAGNNSSTCATGPSIYVDVPYFRSWIRTNTGV | PAZy,PlasticDB
ID036 | Protease | Amycolatopsis orientalis | GCA_000478275.1 | PLA | YDVRGGDAYYINNSPRCSIGFSVNGGFLTAGHCGPGTVTGSNRVAMGSFARASFPGNDYGHVRVNSNWVPRGIINNGTRVSGSSEASTGASICKSGSTTGWTCGTVGAKNQTVRYAEGTVYGMTATNARSQAGDSGGSFIAGNQAQGMLSGGNSTVTYFFPVRPALSATGTSLVLG | PAZy,PlasticDB
ID037 | Hydrolase | Alcanivorax borkumensis | GCA_000009365.1 | PLA | MQSGTVASNGIELFYESRGPENGEPMVFVMGLSAQMVFWPDTLLDALAAKGYRVIRFDNRDVGKSTQIRKPIKQGPVSAILRRIIGLPVESPYTLHDMVADTVGLLDALNIERAHFVGASMGGMISQLMAGTHPERVLSLTSIMSSNNSSLLPPPKPSALRVLIAPRVKVETEEQFVTFGLEMMSKLAGTLPQGKEELAAMYRAAWARGINPRGIRNQFLAITATGSLSKTLKQIQCPTTVIHGGADPLIRPAGGKASARAIRGAKLVIIPGMGHDFPPSVIDRIGELIAETAGRANSVVPPAVG | PAZy,PlasticDB
ID038 | Hydrolase | Rhodopseudomonas palustris | GCA_016584445.1 | PLA | MSDLVWSRDGLDWPHREASRFIEAGGFRWHVQRMGSPAAPAILLIHGTGAASHSWRGLAPLLSRHYHVVAPDLPGHGFTQTPRGHRMSLPGMASDLAALLRVLQVAPQLVVGHSAGAAILARMCLDGSIDPKILFSLNGAFLPYGGPAASFFSPLAKMLVMNPFVPSLFAWQAGHRGAVERLIGNTGSTIDPAGIKLYGKLVSSPNHVAAALRMMANWDLEPLLKALPNLKPLLVLVAAEGDRAIPPSVAVKVREILPKAVIERIPALGHLAHEERPALIAALIERYAEKLENIE | PAZy,PlasticDB
ID039 | PHB_depolymerase | Talaromyces funiculosus | GCA_004299765.1 | PHB | MFDSVKIAWLVALGAAQVAATALPAFNVNPNSVSVSGLSSGGYMAAQLGVAYSDVFNVGFGVFAGGPYDCARNQYYTSCMYNGYPSITTPTANMKSWSGNQIASVANLGQRKIYMWTGSSDTTVGPNVMNQLKAQLGNFDNSANVSYVTTTGAVHTFPTDFNGAGDNSCSLSTSPYISNCNYDGAGAALKWIYGSLNARNTGTLSGSVLSFAQSGSYGANGMDTTGYLYVPQSCASGATVCSLHVALHGCLQSYSSIGSRFIQNTGYNKWADTNNMIILYPQAIPDYTIHAIWNGGVLSNPNGCWDWVGWYGSNADQIGGVQMAAIVGQVKQIVSGFQG | PAZy,PlasticDB
ID040 | Protease | Parengyodontium album | - | PLA | MRLSVLLSLLPLALGAPAVEQRSEAAPLIEARGEMVANKYIVKFKEGSALSALDAAMEKISGKPDHVYKNVFSGFAATLDENMVRVLRAHPDVEYIEQDAVVTINAAQTNAPWGLARISSTSPGTSTYYYDESAGQGSCVYVIDTGIEASHPEFEGRAQMVKTYYYSSRDGNGHGTHCAGTVGSRTYGVAKKTQLFGVKVLDDNGSGQYSTIIAGMDFVASDKNNRNCPKGVVASLSLGGGYSSSVNSAAARLQSSGVMVAVAAGNNNADARNYSPASEPSVCTVGASDRYDRRSSFSNYGSVLDIFGPGTSILSTWIGGSTRSISGTSMATPHVAGLAAYLMTLGKTTAASACRYIADTANKGDLSNIPFGTVNLLAYNNYQA | PlasticDB
ID041 | PHB_depolymerase | Paucimonas lemoignei | GCA_004342585.1 | PHB | MISKLMGAQRFLPAVAATVTSLVWGLAGTLVAPGEAQALTCGTNSGFVCKGTQTQYAGGFAPGVGYGGFGGGSCTATKTPVIFIHGNGDNAISFDMPPGNVSGYGTPARSVYAELKARGYNDCEIFGVTYLSSSEQGSAQYNYHSSTKYAIIKTFIDKVKAYTGKSQVDIVAHSMGVSMSLATLQYYNNWTSVRKFINLAGGIRGLYSCYYTGYANAAAPTCGSQNYYNSYTFGFFPEGWYYGVWVSNPWTGSGSTNSMRDMPAKRTAVSFYTLSAGFKDQVGCATASFWAGCDSAAKFASTTSNVKAQINVGAGSNATQADYDWADGMPYNAGGGDTTNGVGHFRTKTNTGAIIQRMLLTTCTGLDCAAEYTTGPKAAY | PAZy,PlasticDB
ID042 | PHB_depolymerase | Delftia acidovorans | GCA_000018665.1 | PHB | MLKREEMVSSIPATPWRWAFTALAAAALAACGSGEHEPSNDLPKGFTELGATVYPATATGTGATAATQDLLTGGLGKTGLGAAAAPLYADPANPTAAELRRNALYSNYRGILDPTAGGGYGTLYGPNITANGQVTAGEGLIPGREYLAVLDDGTGRKQTMVAVQVPDSFDRNRPCIVLGPSSGSRGVYGAIGTAGEWGLKKGCAVALTDAGKGVGLHNLSDDTVNKLDGTRATRTDAGSLSFFAARLTDAARAAYNAAFPNRIAIKHAHSQQNPEKDWGNDTLAAARYALYVLNARYGTTQDPVPFGKDNTLVLAGSASNGGAAVLRAAELDADGLIDGVVASEPVTEMPTRQGYTIAVGNATMPNPGRTLAEYTTYGNIYQPCAALAPDAALTETSIFNYIGLTAMTARAEARCTSLAAKGLVIGATTADRAANALSKLRLYGWTRDHDRMHNAHYALGNGPILSAMYTMAYGRFGVDANLCRTSFAAANATGDVVPATGAALAQSFATANGTANGTPATVVYNDSVGGAKAWQFAVSPSTRVADLGLDNALCQHALVTGFDPVTGFNLSESSVPTRAQSDAVRAGIAEVLHTAKLRGKPTIIVAGRSDALVPVNHNARAYTVLNRGLDGSNTRLRYIEVVNAQHFDAFLPFSGFDTRFVPLHPYFNQAMDAVWANLRSSTALPASQVVRTTPRGGQPGAAPAITAAQVPPFVARPSTANTIEVSDGLIRIPE | PlasticDB
ID043 | Protease | Lederbergia lenta | GCA_900478165.1 | PLA | AQSVPWGISRVQAPAAHNRGLTGSGVKVAVLDTGISTHPDLNIRGGASFVPGEPSTQDGNGHGTHVAGTIAALNNSIGVLGVAPSAELYAVKVLGASGSGSVSSIAQGLEWAGNNGMHVANLSLGSPSPSATLEQAVNSATSRGVLVVAASGNSGAGSISYPARYANAMAVGATDQNNNRASFSQYGAGLDIVAPGVNVQSTYPGSTYASLNGTSMATPHVAGAAALVKQKNPSWSNVQIRNHLKNTATSLGSTNLYGSGLVNAEAATR | PAZy,PlasticDB
ID044 | Protease | Lederbergia lenta | GCA_900478165.1 | PLA | AQSVPWGISRVQAPAAHNRGLTGSGVKVAVLDTGISTHPDLNIRGGASFVPGEPSTQDGNGHGTHVAGTIAALNNSIGVLGVAPSAELYAVKVLGADGRGAISSIAQGLEWAGNNGMHVANLSLGSPSPSATLEQAVNSATSRGVLVVAASGNSGASSISYPARYANAMAVGATDQNNNRASFSQYGAGLDIVAPGVNVQSTYPGSTYASLNGTSMATPHVAGAAALVKQKNPSWSNVQIRNHLKNTATSLGSTNLYGSGLVNAEAATR | PAZy,PlasticDB
ID045 | Protease | Bacillus licheniformis | GCA_000011645.1 | PLA | MMRKKSFWLGMLTAFMLVFTMAFSDSASAAQPAKNVEKDYIVGFKSGVKTASVKKDIIKESGGKVDKQFRIINAAKAKLDKEALKEVKNDPDVAYVEEDHVAHALAQTVPYGIPLIKADKVQAQGFKGANVKVAVLDTGIQASHPDLNVVGGASFVAGEAYNTDGNGHGTHVAGTVAALDNTTGVLGVAPSVSLYAVKVLNSSGSGSYSGIVSGIEWATTNGMDVINMSLGGASGSTAMKQAVDNAYAKGVVVVAAAGNSGSSGNTNTIGYPAKYDSVIAVGAVDSNSNRASFSSVGAELEVMAPGAGVYSTYPTNTYATLNGTSMASPHVAGAAALILSKHPNLSASQVRNRLSSTATYLGSSFYYGKGLINVEAAAQ | PAZy,PlasticDB
ID046 | Esterase | Alcanivorax borkumensis | GCA_000009365.1 | PLA | MQLKHLFLFIVCSFFLSGCEDITNWAYEKGLAMEKNRAGLKDQILTTADGITWHILTSETSAEPIAEKEAVLLIHGFSADSSNWVRFANELEGDFFFIVPDLPGHGETTRNLDLTYTMSAQATRLLTLMDALQIQHFHVAGNSMGGAISLALAQQAPQRVLSIGLIDSAGLTRQTEGFKTILADSNSNPLIPHTAEQFQATLQWAMEEPPYLPSFVVDIMGKKKAANAAVAEKVWRDLLEDPGMMLEDKNVLPSIQIPTLVLWGREDRLLGVDNVGAFLEELPQSRAIVLDGIGHVPMAEAPGKSADAFRAFWREVRP | PlasticDB
ID047 | Esterase | Uncultured bacterium | - | PLA | MELNSMQFLLGLIGLLLLIVTSLRRWLLRRESPQKQAVDFHGELYQVGSAVIARSRADAPAGSVIVMHGFVENFLYFTEHYADPDIQLIMLTSADYHLPVNQPRFTKADWIKIPGQRPGTIAYDAAVLNQALEHLATGTQIRVHGHSRGGAVTLEAARQRPDLFARVEVILEAPVLPQGKPYKAVSPLARWFAPFYLFAWQQQPISPANAKVFGPLDNPRKRELIMALPFNPRYGRTFVNNIKDLADWMDSTGTDIYQHVKFGAILVPSHDLILNASAMLQSAQQAESLQIIEVEGCSHLITADRPDSIPPLPG | PAZy,PlasticDB
ID048 | Esterase | Alcanivorax borkumensis | GCA_000009365.1 | PLA | MTAIIRQGRYQGLSSKGVTEYRGIPFAKAPLGEWRFKAPQPLPDSEDCVNADRYPLASLQPRNPIMGIQESGEDCLYLNIWAPEGEGPFPVMVWFHGGGYMAGSTSQALYNGAELARSQKVVVVNAAYRLGAMGFADFSAVAPELDADTNLGLRDQLAALQWVQENIAAFAGDDKQVTIFGESAGGFSVCSLLACPQADELFQAAIVQSGGADFVLAPDQVRKVTNAFVAALPGDGSAAEKLLSADNKGWIKAQNAAVKVLVDRGLRTTTPQFAMNFLPMVDGDVLPQLPVDAIAAGAAANKRVMAGVCRDEFNFFQYAGVLAGTTTMDALREISDEEIVSRFERALPGNGRRAFDYYQTAVEPDARRSRLDWLAAMESDRLFRVPTVRLLDAQSQHAQCWGFQFTWPSEPFGVPLGACHVVDVPFVFGVTDTPAGMYFTGGTSEARALSHQVQAAWGTFARGDAPGWNAWQSDRQVCQLGPGETMASLLDESGEQLWRDIIPVV | PlasticDB
ID049 | Esterase | Uncultured bacterium | - | PLA | MNAKTPFTTPEDVGLSSTRLARLPAHFGEYVKRGKLAGVSTLVSRAGKIAHFETVGERDRENGLAMEKDTIFRIYSMSKPITSVALMMLYEEGRFQLSHEVARYIPSFANLKVWDGGTSDEYKTKPCERPMTIRDLLTHTSGLTYGFMHAHPVDKIYRKRGIDGAATANGMNLEVFCDALSEIPLLFSPGTQWSYSVATDVCGRLVEILSGQSLDVFFQSRIFDPLGMVDTGFVVPKDKLTRFAANYEKDPRTREVRLFDTSDETSTYASAKPFLSGGGGLVSTMVDYWRFCQMFLNGGELEGVRLLSRKTVDYMTLNHLPGGKTMPEMDQSAFSETGSEGTGFGLGFSVIIDEADAQAVTSAGNHSWGGAASTYFWIDPEEDLIGILMTQLMPSRAYPLRPQMQQLVYGAIED | PAZy,PlasticDB
ID050 | Esterase | Uncultured bacterium | - | PLA | MSNVQGYFDPRFERVRELFAEQQQDEQARGAALCVTVGGDTVLDLWQGVTDKENQQVWEQDTLVNVFSCTKPLGAVALLQQVAAGRIELDAPLAEVWPEFAQAGKQDITLRQVLSHRSGLSAIAKALPPEALFDWSTMSAALAEQAPWWEPGTAHGYAPVTYAWLLGEPLSRLTNESPGNYIQQHICAPLGMDFHVGVPDKDLARIAHVSRLRNQSGDEGARKLFAAMGEPEGLTAKAFGNPVSMMTSTNKREWQQAEILSANGTGNARSLARFWQLLAHGGELDGVKLLDSELVSLMQQEHSQGQDRTLLCPTRFGLGVMLEQDAPGGGFGMGPQAFGHPGAGGSLGFCDPEAKVGFGYVTNTMGPYVLMDPRALALSQAVHDCLRELD | PAZy,PlasticDB
ID051 | Esterase | Moraxella sp. | - | PLA | MFIMIKKSELAKAIIVTGALVFSIPTLAEVTLSETTVSSIKSEATVSSTKKALPATPSDCIADSKITAVALSDTRDNGPFSIRTKRISRQSAKGFGGGTIHYPTNASGCGLLGAIAVVPGYVSYENSIKWWGPRLASWGFVVITINTNSIYDDPDSRAAQLNAALDNMIADDTVGSMIDPKRLGAIGWSMGGGGALKLATERSTVRAIMPLAPYHDKSYGEVKTPTLVIACEDDRIAETKKYANAFYKNAIGPKMKVEVNNGSHFCPSYRFNEILLSKPGIAWMQRYINNDTRFDKFLCANENYSKSPRISAYDYKDCP | PlasticDB
ID052 | PHA_depolymerase | Cupriavidus necator | GCA_000219215.1 | PHB | MLYQLHEFQRSILHPLTAWAQATAKTFTNPLSPLSLVPGAPRLAAGYELLYRLGKEYEKPAFDIKSVRSNGRDIPIVEQTVLEKPFCKLVRFKRYADDPETIKLLKDEPVVLVAAPLSGHHATLLRDTVRTLLQDHKVYVTDWIDARMVPVEEGAFHLSDYIYYIQEFIRHIGAENLHVISVCQPTVPVLAAISLMASAGEKTPRTMTMMGGPIDARKSPTAVNSLATNKSFEWFENNVIYTVPANYPGHGRRVYPGFLQHAGFVAMNPDRHLSSHYDFYLSLVEGDADDAEAHVRFYDEYNAVLDMAAEYYLDTIREVFQEFRLANGTWAIDGNPVRPQDIKSTALMTVEGELDDISGAGQTAAAHDLCAGIPKIRKQHLNAAHCGHYGIFSGRRWREEIYPQLRDFIRKYHQASATR | PAZy,PlasticDB
ID053 | PHA_depolymerase | Cupriavidus necator | GCA_000219215.1 | PHB | MLYHAYQIYADMILPACTLAELAAATLAANPRSGGFDAVPRLRAACELIALVRLTHHRPAFGIDHATVGGQPVPVTEEVVARTPFCSLLHFRRHGIVGQPRVLLVAPMSGHFATLLRGTVQTMLADHDVYLTDWHNPRDIPLLAGRFGFDEFVQHLIGFLQTLGGGTHLVAICQPAVAALAAAALMAEDGDPAQPPSLTLMAGPIDARVNPTKVNALAMSQPLEWFERTLIGMVPLRFAGAMRRVYPGHVQLLAFMSMNPERHEQALRELYALRERGEHDKADAIRDFYIEYFATMDLTAEFYLETVSLVFQRFLLAQGLLDVSGRRVRTRAIHRTALLTVEGERDDICAIGQTVAAQDLCSSLRPYMRMHHVQTGVGHYGVFNGRRWETQVYPLVRNTIYTSS | PAZy,PlasticDB
ID054 | PHA_depolymerase | Cupriavidus necator | GCA_000219215.1 | PHB | MLYQLVEYQRALLAPFTAWAASAANAFIDPASPFAYVPGASCFAAGYEMLYRLGRTCEKPSFGIITAIRRDGHVIAVAEQVIVEGPFCRLLRFAPDMGALDPCTAPTPPVLVCAPLAGHHAVMLREVVQALLPEHVVYVTDWNDARRVPVAEGPFHLDDQVAHLQAFIRRIGAEPLHVLAICQATVPALAAVSLLASAGEPTPRSLILVGGPVDARRSPTALGRLAARHSLAWFQRNLIYAVPQPYPGAGRKVCPSFLQLAGLAAAQPERLGEAYWDYCLDLVRCDPVRAKEHRRACDAYHAVLDMAAEFYLDTIQLVFQEFQLARGSWQVRGEAVRPQDIRTTALLTIEGEQDEISGRGQTQAAHDLCQGIAACDKRHLTARQCGHYDLFCGPRWCTDVYPRIRDLTGHDT | PAZy,PlasticDB
ID055 | PHA_depolymerase | Cupriavidus necator | GCA_000219215.1 | PHB | MLRDVVQSLLQEHIVYVTDWSNGAIALLASRDEATPTSLTLIGGPIDARRSPTAIGRLASSRSIQWFRRNLVYPVPHPYAGAGRQVCPSFVQLSGLAAAQSSPLWGLCEGYWANLARGDAERANVHWQALLDYSAVLDMAAEFYLDTVRTVFQEFQIAFGTWRVRGQLVRPQDIRSTALLTIEGELDDISGRGQTHAAHDLCRGLSAHDRRLVTIAGCTHYDLFRGPVWHTEVFPWICDMTRDDM | PAZy,PlasticDB
ID056 | PHA_depolymerase | Cupriavidus necator | GCA_000219215.1 | PHB | MALYALRELTLQSLGPLGAMIEAGYRAVNFWGESVAWLPGLREADAALELFTRLTKAYGKPSFEIDEVFVRGQRVAVTETALIEEPFCRLLHFRKDMSNPGPRVLLVAPLSGHYATLLRPTVEALLPGHDVYITDWADARLVPLDAGHFDLGCYVDYLKKFLRYLGAGTHIVAVCQPGVPVLCAVAQMAEDNEQVQPRSMTLIAAPIDTRVSPTAVDQFAQQYSLAWFEANVIERVPAGYPGNGRRVYPGFLQLAGFVSMNVAHHAGAHLDFYRHLVDGRQSEAARHRKFYDEYNAVLDVPAEYYLETIQKVFLEHHLCRGRMEVGQRRVYPEAIANVSLLTIEGSEDDITGRGQTEAAHALCAGLAADRKEHLVVDGVGHYGTFAGQRFRESILPAMTQFIQRCAD | PAZy,PlasticDB
ID057 | PHA_depolymerase | Cupriavidus necator | GCA_000219215.1 | PHB | MPRSSGAKLWSTLNKAAARNARRLQRAVNQNLTRPMTEAIVRNAVKQSAAVTAATQRALSGVVSPVQAPQNRGSGRWEEGAWGAPVAPRRYRIFVPAGVTASRRAPMLVLLHGCGQDAASFAAVTRAAAVAREAGWVVLLPEQTSQANAQRCWNWFRPGAQGGVEAGLLMALIDQACRGHPVAADRISVLGLSAGGAMALMLGLRYPGRFAAVGSHSGAVPWSASNAAQAARAMRGGHGPDAKAMQALRFGLAGRRPPPLLLLHGDADHVVDFSNATAAAGMWMHLQPEDAHALSAAPARRIQRGMRRAMDVFDWAEGKSPYVRLVRIEGLGHAWSGGAGGQAFSDPAGPDGLKLALRFFLEVGG | PAZy,PlasticDB
ID058 | PHA_depolymerase | Cupriavidus necator | GCA_000219215.1 | PHB | MHSTQIPPQQKQKRRLRLTVLAAAASMLAAACVSGDDNNNGNGSNPNTKPANIGTVTINSYNGTTDDLLTAGLGKDGLASATAPLPANPTAPTAAELRRYAIHTNYRAIVDTTASGGYGSLYGPNVDAQGNVTGSDGKVAGVEYLAFSDDGSGQQNVTMLVQIPASFNTSKPCMITATSSGSRGVYGAIATGEWGLKRGCAVAYTDKGTGAAPHDLDTDTVPLIDGTRATRAAAGKNAQFAAPAGATSLADFTAANPHRLAFKHAHSQRNPEKDWGKFTLQAVEFAIWAINDRFGAVSANGTRQRTLDKDRIVVIASSVSNGGGAAVAAAEQDAGGLIDGVAVGEPNLNMPPNTGIVVQRGATPVAASGRTLYDYTTTANLLQHCAARATALTQAPFYTNPATATFFANRCQTLAEKGLVSGANTDEQSASALQALHDAGWEAESDDLHPSLAVFDVAAAISVNYANAYAQASVTDRLCGYSFASTLTDLKPAAIAPAALASMFATGNGVPPQPPVQLINDLDPQHGPYLNLASVSPSTLREDLNYDGANCLRSLLAGSDAAARALQAGQALTLRNGNLRGKPAVIVHGRSDGLLPVNHTSRPYLGLNRQQEGVTSKLSYVEVENAQHFDAFIGLVPGYSNRYVPLHVYLNRALDAVYDNLTAGKALPPSQVLRTTPRGGTLNTPAPALLPSNVPPFAASPAAGNAITVNANAVQVPD | PAZy,PlasticDB
ID059 | PHA_depolymerase | Cupriavidus necator | GCA_000219215.1 | PHB | MSASPRLGFVQCISPAGLHRMAYHEWGDPANPRVLVCAHGLTRTGRDFDTVASALCGDYRVVCPDVAGRGRSEWLADANGYVVPQYVSDMVTLIARLNVEKVDWFGTSMGGLIGMGLAGLPKSPVRKLLLNDVGPKLAPSAVERIGAYLGLPVRFKTFEEGLAYLQTISASFGRHTPEQWRELNAAILKPVQGTDGLEWGLHYDPQLAVPFRKSTPEAIAAGEAALWRSFEAIEGPVLVVRGAQSDLLLRETVAEMVARGKHVSSVEVPDVGHAPTFVDPAQIAIAPQFFTGA | PAZy,PlasticDB
ID060 | PHB_depolymerase | Cupriavidus necator | GCA_000219215.1 | PHB | MTKSFAADWHAQIRRLSRAQARTEAQVKSWLDRVDSLNPLTPARPDRPPGKVRPARPAPAPGSLPGTWQAHRLRLAPLPGELVPQLSYHLYIPSKAHRGPLPVVVVLHGCRQTPDDLSAGTRMNALAEREGFIVAYPQQPLRRQVQRCWQWFDLGAAEGGREAQAVAALIDALAARHDVREREIYLAGMSAGAAMAAVVALRYPGKVAAAALHSGVVIGAADNPRAGLRAMQQGSAADPSWLLDAAGVTPGGPEMPALVIHGLADDAVHPVNGRLLARQFLAYNGLEDRLAGAPAQSGPEDEAPGRSHEYRFGRWRRDLVTLVEVEGLGHAWSGGDASYGYHSDIGPDASTMMWQFFSQHRR | PAZy,PlasticDB
ID061 | PHA_depolymerase | Pseudomonas putida | GCA_000412675.1 | PHA | MPQPYIFRTVELDNQSIRTAVRPGKPHLTPLLIFNGIGANLELVFPFIDALDPDLEVIAFDVPGVGGSSTPRNPYRFPGLAKLTARMLDYLDYGQVNVIGVSWGGALAQQFAHDYPERCKKLVLAATAAGAVMVPGKPKVLWMMASPRRYVQPSHVIRIAPMIYGGGFRRDPDLAMHHAAKVRSGGKLGYYWQLFAGLGWTSIHWLHKIRQPTLVLAGDDDPLIPLINMRLLAWRIPNAQLHIIDDGHLFLITRAEAVAPIIMKFLQEERQRAVMHPRPASGG | PlasticDB
ID062 | Lipase | Pseudomonas chlororaphis | GCA_036689615.1 | PLA | MTMTLLYRDMNQAQLDAAYNNTQAVPDFPGIYAALQARSASFYASAAGRLNLPYGTAPRQRYDWLPCGKADAPTLIFIHGGYWQNCSKEDFAFIAAGPLAAGFNIVLAEYTLAPQASMTQIVSEIGSLLEHLQADADQLGIAGHKVVLSGHSAGGHLALQFRSHPWVTDVLAISALVDLEPISLSWLNEKLSLSEAEIDAYSPLYHIDKGANTWVAVGADELSELVRQSDEYAKQALARGESVQLIHVPGCTHFSVLDEMAKPQGALLQALSSIR | PlasticDB
ID063 | Lipase | Pseudomonas chlororaphis | GCA_036689615.1 | PLA | MSTLSWVRGVNGTLGWVAPTLVASKMRLAFMTPRERLPRDWELPLLARSERITLRFGLSALRWGQGPAVLLMHGWEGRPTQFASLIDALVGAGYSVVALDGPAHGRSPGHEANVMLFARAMLEAAAELPPLRAVIGHSMGGASAMLAVQLGLRTETLVSIAAPARILGVLRGFARYVRLPPKARSAFIRQVEQDVGMRAAAMDVAHYQLDMPGLIVHAEDDNFVPVKESDLIHEAWFDSRLLRLKEGGHQRVLADPRVIEGVLTLLAGRSLQARQSA | PlasticDB
ID064 | Lipase | Pseudomonas chlororaphis | GCA_036689615.1 | PLA | MSQELATRYPLVLVPGMLGFIRLVLYSYWFGIASALRRGGATVIAVQVSPLHSTEVRGEQLLARIEEIRRETGADKVNLIGHSQGALTARYAAAKRPGWVASVTSVAGPNHGSELADYIERHHSIDTLRGRVLSFILRVIAVLMSWLDTGYRGPKLPADIHASHRSLTSEGVALFNRQYPQGLPETWGGQGPEEVNGVRYYSWSGTLQPGKTNRGRNLFDGTNRSCRLFARTFVREAGQCDGMVGRYSSHLGTVIGDDYPLDHFDIVNQSLGLVGRGAEPIRLFVEHAQRLKAAGV | PlasticDB
ID065 | Lipase | Pseudomonas chlororaphis | GCA_036689615.1 | PLA | MNTFSKVLTGSLLALSINTAFAEGGVEHNTQAFLDALNAGSGKPMEQMTPKEARAVLVGAQAGVKLTLPKADVSQKTIKVDGQDISLTIVRPAGVKGTLPVFMFFHGGGWVLGDFPTHERLVRDLVVGSGAAAVFVNYTPSPEAHYPVAINQAYAATKWVAEHGQEINVDGKRLAVAGNSVGGNMAAVVSLMAKDKGTPAIRFQLLLWPVTDANFETASYNQYAEGHFLSKNMMKWFWDNYTTDARQRNEIYASPLRATSAQLKGLPPALIQTAGADVLRDEGEAYARKLDEAGVTVTSVRYNGMIHDYGLLNVVSQVPAVRSALLQASEELKQHLK | PlasticDB
ID066 | PHA_depolymerase | Pseudomonas chlororaphis | GCA_036689615.1 | PLA | MPQPFIFRTVDLDGQTIRTAVRPGKPHLTPLLIFNGIGANLELVFPFVQALDPDLEVIAFDVPGVGGSSTPSRPYRFPGLAKLTTRMLDYLDYGQVNVVGVSWGGALAQQFAYDYPERCKKLVLAATAAGAFMVPGKPKVLWMMASPRRYIQPSHVIRIAPLIYGGSFRRDPNLAAEHASKVRSAGKLGYYWQLFAGLGWTSIHWLHKIHQPTLVLAGDDDPLIPLINMRMLAWRIPNAQLHIIDDGHLFLITRAEAVAPIIMKFLEEERQRAVMHPHPTPFSGT | PlasticDB
ID067 | PHB_depolymerase | Lihuaxuella thermophila | GCA_900110165.1 | PLA | MFLLALVTSLIGTGMFTTPVHAAGQFIRDTAPDGRVYKLYIPSGYNGSTPLPLVVMLHGCTQNPDDFAAGTEMNVYAEQNNFLVAYPEQPSSANLNKCWNWFDSNHQSRGRGEPASIAGVVEDVKRNYSVDSRRVYAAGLSAGGAMSVIMGATYPDVFAAIGVGSGLEYKAATSMTSAYMAMINGGPDPVQQGNLAYQAMGSHARVVPVIVFHGTSDYTVYPVNGHQVISQWAQTNDRAGDGVDNNHIDDQADVTMNGSVPNGRTYTRYLYKDQNGNVVMEKIMVNGMGHAWSGGSTAGTYTDPAGPEASSMMWSFFVNHPK | PlasticDB
ID068 | PLA_depolymerase | Amycolatopsis sp. K104-1 | - | PLA | MKFGKFVLLAASTALAVVGLGGPAAADSTPQAQPSIIGGSNATSGPWAARLFVNGRQNCTATIIAPQYILTAKHCVSSSGTYTFRIGSLDQTSGGTMATGSTITRYPGSADLAIVRLTTSVNATYSPLGSVGDVSVGQNVSVYGWGATSQCGSEINCQSRYLKVATVRVNSISCSDYTGGVAVCANRVNGITAGGDSGGPMFASGRQVGVASTSDRVNNTAYTNITRYRSWISQVAGV | PAZy
ID069 | Cutinase | Thermobifida alba | GCA_023208015.1 | PLA | MSVTTPRREASLLSRAVAVAAAAAATVALAAPAQAANPYERGPNPTESMLEARSGPFSVSEERASRLGADGFGGGTIYYPRENNTYGAIAISPGYTGTQSSIAWLGERIASHGFVVIAIDTNTTLDQPDSRARQLNAALDYMLTDASSSVRNRIDASRLAVMGHSMGGGGTLRLASQRPDLKAAIPLTPWHLNKSWRDITVPTLIIGADLDTIAPVSSHSEPFYNSIPSSTDKAYLELNNATHFAPNITNKTIGMYSVAWLKRFVDEDTRYTQFLCPGPRTGLLSDVDEYRSTCPF | PAZy
ID070 | Cutinase | Thermobifida alba | GCA_023208015.1 | PLA | MSVTTPRRETSLLSRALRATAAAATAVVATVALAAPAQAANPYERGPNPTESMLEARSGPFSVSEERASRFGADGFGGGTIYYPRENNTYGAIAISPGYTGTQSSIAWLGERIASHGFVVIAIDTNTTLDQPDSRARQLNAALDYMLTDASSAVRNRIDASRLAVMGHSMGGGGTLRLASQRPDLKAAIPLTPWHLNKSWRDITVPTLIIGAEYDTIASVTLHSKPFYNSIPSPTDKAYLELDGASHFAPNITNKTIGMYSVAWLKRFVDEDTRYTQFLCPGPRTGLLSDVEEYRSTCPF | PAZy
ID071 | PLA_depolymerase | Laceyella sacchari | GCA_004343255.1 | PLA | MKLKLSTILFTACATLAAALPSPEEVDSQAGKLYAPGQVVVKYKDNASASAVKSARAKANGTVMEKNNKLGFEVVKVKGSVEATIEKLKKDPNVEYAEPNYYLHATYTPNDPYFSSRQYGPQKIQAPQAWDIAEGSGVKIAIVDTGVQSNHPDLAGKVVGGWDFVDNDSTPQDGNGHGTHCAGIAAAVTNNSTGIAGTAPKASILAVRVLNNSGSGTWTAVANGITYAADQGAKVISLSLGGTVGNSGLQQAVDYAWSKGSVVVAAAGNAGNTAPNYPAYYSNAIAVASTDQNDNKSSFSTYGSWVDVAAPGSSIYSTYPTSTYASLSGTSMATPHVAGVAGLLASQGRSASNIRAAIENTADKISGTGTYWAKGRVNAYKAVQY | PAZy
ID072 | Protease | Actinomadura sp. | - | PLA | MRRRTLPIAVLAAVPLAMAGALPAGAAPAAPAVPVAMAAAGQGVTGQYIVTLKKGVSVDSTVSKRGIRTQYRFGKVLNGFSAKLTDAQLAKLRTTPGVASIEQDAVIKADATQTNPPSWGIDRIDQTNLPLSNSYTYNSTGAGVNAYIIDTGIYTAHPNFGGRATNVYDALGGNGQDCNGHGTHVAGTVGSTSYGVAKSVNLRGVRVLNCSGSGTTSGVIAGMNWVAGNHVKPAVANMSLGGGYSSSINTAANNLANAGVFLAAAAGNENTNACNRSPASAANATTVAASTSTDARASYSNYGSCVHLYAPGSSITSTWLNGGTNTISGTSMATPHVAGVAALYKATYGDASFSTIRSWLTSNATSGVITGNPSGTPNRLLNKRSL | PAZy
ID073 | Esterase | Delftia acidovorans | GCA_000018665.1 | PLA | MNSRSLTKAIRFPTILALAGFSVLGACGGSDNDSSSNNQGAPAVAITVAGQVQAVDRLGMRRYFGIPFAAPPVGNLRWMPPAPPQSWAAPLAKTQSNAPCMQTGATDPLRLPNGTEDCLYLDVHAPATGEGPFPVMVWIHGGAFSIGGTITYADPSPLVSKGVIVVNIAYRMGAMGFLGHPSLRAADGTVGNYGIMDQQAALRWVQDNIAAFGGDKSNVTIFGESAGGFSVMTHLASPLSKGLFAKAIVQSGGYGFDRQLTQAQLEAQSTSIVNSALAAAGVSCPTVDAACLRGLSAELVNNQLATAFTTANWSPVPSVDGKVLPKSIKATFVAGENNKVPLVNGSNQDEWSYFVASRELVAGPLTAAQYPSYLQTSLGLPPSLATVYPLTDYGTNTAQQPSLAATAAGTDMHFSCPALNLSKRVLSQATPIFMYEFRDRTAIPSIGRNTISFNQGAGHTYELQYLFNLRDLETAEHRDLQASMARYWTNFARTSNPNNGDPVATSWPAFTGPTKVLGLDVASAGGIRELATFETDHKCNTAWTSLTF | PAZy
ID074 | Lipase | Bacillus safensis | GCA_000691165.1 | PLA | MMFVKKRSLQILIALALVIGSMAFIQPKEVKAAEHNPVVMVHGIGGASYNFYSIKSYLVGQGWDRNQLYAIDFIDKTGNNRNNGPRLSRFVKDVLDKTGAKKVDIVAHSMGGANTLYYIKNLDGGDKIENVVTIGGANGLVSSRALPGTDPNQKILYTSVYSSADLIVVNSLSRLIGARNVLIHGVGHIGLLTSSQVKGYIKEGLNGGGQNTN | PAZy
ID075 | hypothetical_protein | uncultured organism | - | PLA | MAGRCCSRRRSGVTRLGREGCPRRQGASPFVSPGGEVFGATAGRLPRVRWTMRFPFATGGLPVWALGGLLLVAGLFPGCARRPVAPLAHAMSPSVLVPAGLAGIQDGRGRFREIMTAIMADHGAFLPGDRSSDGDGILWRLAGEPGPTGRPVPLGVSTAGIRLVLVPGLLAECVSESSLLFDDARPDVERYGYATTLVRTGGRWGSARNAAIIHEVVAKLPENDTIVFVTHSKGAVDVLEALVSYPDLAARTAAVVSVAGAIDGSPLAETFSDGLLRFAESMPLSSCPPGEGTEALDSLKRAYRLRFLAEHRLPARVRYYSLAAFASREETSAILRPFYDILAKTDALNDGLVIAADAIIPGGTLLGYPNADHLAVAMPFSKKPSLLTSVISKNSYPRPALLEAIARYVEEDLGPEKGREN | PAZy
ID076 | hypothetical_protein | uncultured organism | - | PLA | MSETSSASALPAYARIVVDKRAPFIRAILYLILRYVIKRSMKPDADILKLRAMQLRADQKYAHPAADAVMTPVDCDGVKANWITLPGARPERVIFYLHGGAWMFNFPRTYAAMLGRWARLLNARVLMVDYRLAPEHRYPAGANDCETAYRWLLAQGIDSKQIVIGGDSAGGNLTLTTLLRLKSANQPLPACAVALSPFVDFTLSSPSMITNEKIDPMFTLEAMLGLRPHYLDPQDFLNVDASPIFGDFSGLPPIFFQSSNTEMLRDESVRAAARAHQHGVTVELELWQHLPHVFQALQKLPQADAALQSIVRFINSHTGWQA | PAZy
ID077 | PLA_depolymerase | uncultured bacterium | - | PLA | METVKGVHLAIAALLFLCVLPGNADASEKQFDLVLVHGLTNKHRWSDSFLRALVNEWGSGNVYVIYTNQSMQVSKRTIDGKTITFIGKNDFSAGDDSVKDQAEIMAEKIEVLKRDHGLSPQFYIIAHSMGGLVSRQYIYDHPNTVAGLVTLGTPHHGSPLASDFDWLGFFIGAEAAMDNLRPEWVEDFNRRFPVENAPLYNGGKIYTIRGDSDGKIWEWGAMGELYVGWHILHKKHGTDSDGLVPHASAVIEGAVHLADFPNYHHLDLVTREEVAKKAAEVLR | PAZy

## Table S7
Table S7. Gene-centric expression profiles of plastic-degrading enzymes across samples
Sample code | Esterase | Hydrolase | Lipase | PHB_depolymerase | PLA_depolymerase | Protease
BD_PHB_5 | 0.031947 | 7.746207 | 0 | 16041.8 | 18.282008 | 5.841905
BD_PHB_10 | 0.700227 | 231.542849 | 0.408112 | 5231.481749 | 44.729321 | 53.401066
BD_PHB_15 | 3.685528 | 24.434092 | 4.778637 | 2542.989615 | 66.259827 | 54.95951
BD_PLA_60 | 1.787835 | 0.96479 | 0 | 3.360421 | 4924.750169 | 124.968448
BD_PLA_170 | 3.307228 | 2.900386 | 0 | 0.527111 | 5876.087978 | 97.189236
FD_PHB_5 | 19.543603 | 3.169177 | 0 | 1080.007299 | 85.260915 | 81.643493
FD_PHB_10 | 1.281452 | 9.060298 | 2.390123 | 972.10319 | 109.587336 | 106.432394
FD_PHB_15 | 1.706527 | 1.218285 | 2.907666 | 45.682578 | 47.790484 | 37.530627
FD_PHB_21 | 1.307429 | 0 | 0.149253 | 6.156588 | 51.793952 | 31.17643
FD_PLA_5 | 16.174042 | 1.874065 | 0 | 5.099649 | 60.203098 | 24.957984
FD_PLA_30 | 4.142913 | 0 | 0.769709 | 4.099033 | 647.469443 | 90.2537
FD_PLA_60 | 1.093016 | 0.143578 | 0.746132 | 1.137804 | 113.030636 | 85.12365
FD_PLA_100 | 0 | 0 | 0.805779 | 1.85745 | 191.190135 | 71.752892
FD_PLA_170 | 0 | 0.077532 | 0 | 0.36929 | 351.034659 | 97.946149
FD_Leachate | 6.375194 | 1.417815 | 0.205335 | 9.920189 | 42.013593 | 10.028452
* Values represent the summed TPMs (Salmon) of NR representatives assigned to each enzyme family in each sample (target-labeled representatives only).
* Enzyme labels are reported only for NR representatives with TPM ≥ 1 in at least one sample.

## Table S8
Table S8. ORF-level differential expression of depolymerase candidates between biofilm and free-living communities
ORF | Substrate | Enzyme_label | Regulation | mean_TPM | log2FC | FDR | p-value
FD_PLA_30_NODE_262101_length_619_cov_8.448582_1 | PHB | Esterase | Biofilm | 0.1207687 | 7.642439 | 0.03520049 | 0.01554688
FD_PBAT_170_NODE_7266_length_9519_cov_3.396133_1 | PLA | Esterase | Not_Sig | 0.2182446 | 7.489996 | 0.1082418 | 0.02204925
FD_PBAT_170_NODE_27857_length_3514_cov_3.834056_1 | PLA | Esterase | Not_Sig | 0.07057786 | 7.674662 | 0.1350082 | 0.04305412
BD_PHB_15_NODE_119515_length_886_cov_1.617329_1 | PLA | Esterase | Not_Sig | 0.2482781 | 7.603981 | 0.1350082 | 0.04517136
BD_PHB_15_NODE_8244_length_6518_cov_84.731549_6 | PHB | Esterase | Not_Sig | 0.05951229 | 3.395083 | 0.3779211 | 0.2708435
BD_PHB_15_NODE_8244_length_6518_cov_84.731549_6 | PLA | Esterase | Not_Sig | 0.2836857 | -1.152057 | 0.9106007 | 0.7427516
BD_PHB_10_NODE_2694_length_6002_cov_2.734488_5 | PHB | Lipase | Biofilm | 0.09950271 | 7.101067 | 0.03566268 | 0.01604821
BD_PHB_15_NODE_791_length_34133_cov_21.865192_14 | PHB | Lipase | Not_Sig | 0.6785574 | 0.2916911 | 0.9533489 | 0.9312365
FD_PHB_10_NODE_74970_length_1605_cov_3.471613_2 | PHB | PHB_depolymerase | Biofilm | 0.202279 | 24.42406 | 1.434272e-09 | 1.195226e-11
BD_PHB_10_NODE_3168_length_4963_cov_906.633659_3 | PHB | PHB_depolymerase | Biofilm | 52.705648 | 12.40446 | 7.400897e-06 | 1.233483e-07
BD_PLA_5_NODE_69878_length_631_cov_1.326389_1 | PHB | PHB_depolymerase | Biofilm | 559.4193 | 16.95965 | 1.256044e-05 | 3.14011e-07
BD_PHB_10_NODE_1752_length_9601_cov_841.490572_1 | PHB | PHB_depolymerase | Biofilm | 18.15807 | 12.45707 | 3.338345e-05 | 1.112782e-06
BD_PHB_10_NODE_9_length_156761_cov_1643.352265_114 | PHB | PHB_depolymerase | Biofilm | 634.771 | 12.24398 | 0.0001114375 | 5.571875e-06
BD_PHB_15_NODE_60296_length_1466_cov_62.647059_1 | PHB | PHB_depolymerase | Biofilm | 8.935202 | 12.52356 | 0.0001551582 | 9.050897e-06
BD_PHB_10_NODE_2193_length_7490_cov_1580.521453_1 | PHB | PHB_depolymerase | Biofilm | 33.54702 | 12.73438 | 0.0002886331 | 1.924221e-05
BD_PLA_5_NODE_147918_length_378_cov_1.783282_1 | PHB | PHB_depolymerase | Biofilm | 181.1133 | 10.57481 | 0.0005320969 | 3.990727e-05
FD_PHB_21_NODE_40689_length_2265_cov_2.791855_1 | PHB | PHB_depolymerase | Biofilm | 68.8498 | 12.26185 | 0.0006325722 | 5.271435e-05
FD_PHB_15_NODE_976_length_30325_cov_43.502841_1 | PHB | PHB_depolymerase | Biofilm | 81.55626 | 12.43473 | 0.0007673368 | 7.673368e-05
BD_PLA_5_NODE_160087_length_362_cov_2.188925_1 | PHB | PHB_depolymerase | Biofilm | 633.5339 | 11.06725 | 0.0007926474 | 8.587013e-05
BD_PHB_10_NODE_721_length_21185_cov_40.204354_7 | PHB | PHB_depolymerase | Biofilm | 5.172496 | 10.99557 | 0.0009300824 | 0.0001162603
FD_PHB_10_NODE_49000_length_2164_cov_2.050735_1 | PHB | PHB_depolymerase | Biofilm | 25.39027 | 9.764071 | 0.003010321 | 0.0004013761
BD_PHB_10_NODE_1182_length_13887_cov_41.422860_8 | PHB | PHB_depolymerase | Biofilm | 100.7821 | 9.709849 | 0.004744336 | 0.0006721143
BD_PHB_15_NODE_1672_length_21279_cov_26.602384_1 | PHB | PHB_depolymerase | Biofilm | 471.5351 | 8.316269 | 0.00494929 | 0.0007836375
BD_PLA_5_NODE_220110_length_307_cov_1.043651_1 | PHB | PHB_depolymerase | Biofilm | 70.52832 | 9.636288 | 0.005443308 | 0.000952579
BD_PHB_15_NODE_293_length_58120_cov_160.588496_31 | PHB | PHB_depolymerase | Biofilm | 2.544078 | 9.851196 | 0.006439414 | 0.001448868
BD_PHB_10_NODE_55_length_73499_cov_6.530853_9 | PHB | PHB_depolymerase | Biofilm | 0.2734929 | 8.839643 | 0.006977442 | 0.001641628
BD_PHB_10_NODE_5477_length_2728_cov_11.429480_2 | PHB | PHB_depolymerase | Biofilm | 32.85131 | 7.446351 | 0.007435752 | 0.001858938
FD_PHB_21_NODE_178835_length_767_cov_2.721910_1 | PHB | PHB_depolymerase | Biofilm | 83.07067 | 8.251252 | 0.008559643 | 0.002282571
FD_PHB_21_NODE_75155_length_1448_cov_2.417085_1 | PHB | PHB_depolymerase | Biofilm | 16.285565 | 8.59519 | 0.00947194 | 0.002604784
BD_PHB_15_NODE_3767_length_11949_cov_171.719438_1 | PHB | PHB_depolymerase | Biofilm | 33.62252 | 8.642822 | 0.009877148 | 0.003007352
BD_PHB_10_NODE_69306_length_317_cov_1.465649_1 | PHB | PHB_depolymerase | Biofilm | 34.772244 | 8.171725 | 0.009877148 | 0.003008852
BD_PHB_5_NODE_19456_length_532_cov_1.408805_1 | PHB | PHB_depolymerase | Biofilm | 0.4915549 | 9.399497 | 0.009877148 | 0.003045454
FD_PHB_15_NODE_521890_length_335_cov_21.060714_1 | PHB | PHB_depolymerase | Biofilm | 9.764729 | 9.105947 | 0.01005824 | 0.003185109
BD_PHB_5_NODE_589_length_9415_cov_3341.924786_7 | PHB | PHB_depolymerase | Biofilm | 190.8108 | 8.944192 | 0.01060627 | 0.003535424
BD_PHB_10_NODE_179_length_44467_cov_42.719715_12 | PHB | PHB_depolymerase | Biofilm | 2.839022 | 8.353815 | 0.01418481 | 0.004865804
FD_PHB_21_NODE_209245_length_684_cov_4.416534_1 | PHB | PHB_depolymerase | Biofilm | 23.33866 | 7.698444 | 0.01570477 | 0.005726316
BD_PHB_10_NODE_1160_length_14102_cov_9.999858_12 | PHB | PHB_depolymerase | Biofilm | 7.950511 | 6.239723 | 0.01856827 | 0.006963101
FD_PHB_5_NODE_259964_length_730_cov_1.533333_1 | PHB | PHB_depolymerase | Biofilm | 0.6130397 | 5.913867 | 0.02991878 | 0.01246616
FD_PHB_10_NODE_140434_length_1018_cov_2.076843_1 | PHB | PHB_depolymerase | Biofilm | 0.09528929 | 8.610186 | 0.03495773 | 0.01514835
BD_PHB_10_NODE_2246_length_7331_cov_4.422485_4 | PHB | PHB_depolymerase | Biofilm | 6.120117 | 4.934349 | 0.04090334 | 0.01942908
BD_PHB_10_NODE_2246_length_7331_cov_4.422485_2 | PHB | PHB_depolymerase | Biofilm | 6.803028 | 4.23563 | 0.04897302 | 0.0240784
FD_PHB_10_NODE_369177_length_500_cov_4.739326_1 | PHB | PHB_depolymerase | Not_Sig | 1.033219 | 7.465966 | 0.06331229 | 0.03399685
BD_PHB_5_NODE_27590_length_405_cov_1.097143_1 | PHB | PHB_depolymerase | Not_Sig | 4.743803 | 4.757837 | 0.06331229 | 0.03429416
BD_PHB_15_NODE_90082_length_1087_cov_3.627907_1 | PHB | PHB_depolymerase | Not_Sig | 0.1851636 | 5.91724 | 0.09995432 | 0.05747374
BD_PHB_15_NODE_2881_length_14552_cov_33.148582_2 | PHB | PHB_depolymerase | Not_Sig | 5.043991 | 3.512877 | 0.1432501 | 0.08475634
BD_PHB_15_NODE_10109_length_5612_cov_5.830304_2 | PHB | PHB_depolymerase | Not_Sig | 0.6823244 | 4.06339 | 0.1445205 | 0.08671227
BD_PHB_15_NODE_15738_length_4006_cov_3.659580_4 | PHB | PHB_depolymerase | Not_Sig | 0.1762806 | 5.396463 | 0.1480923 | 0.0900895
FD_PLA_30_NODE_107736_length_1132_cov_1.859796_1 | PHB | PHB_depolymerase | Not_Sig | 0.4414027 | 4.67809 | 0.1734921 | 0.1069868
BD_PLA_170_NODE_74584_length_952_cov_1.391304_2 | PHB | PHB_depolymerase | Not_Sig | 0.560385 | 3.00473 | 0.4299142 | 0.3152704
FD_PHB_15_NODE_377142_length_417_cov_1.060773_1 | PHB | PHB_depolymerase | Not_Sig | 0.6921754 | -0.6411359 | 0.9141464 | 0.8379675
BD_PHB_10_NODE_195_length_43261_cov_6.891844_33 | PHB | PLA_depolymerase | Biofilm | 0.372755 | 11.07537 | 0.0007208389 | 6.60769e-05
BD_PHB_10_NODE_297_length_36202_cov_6.881014_25 | PHB | PLA_depolymerase | Biofilm | 0.2799146 | 10.00189 | 0.0008981576 | 0.0001047851
BD_PLA_170_NODE_850_length_26270_cov_457.358001_4 | PLA | PLA_depolymerase | Biofilm | 1688.638 | 8.297064 | 0.02628595 | 0.0009735537
BD_PHB_5_NODE_4852_length_1523_cov_1.992507_1 | PHB | PLA_depolymerase | Biofilm | 0.1382317 | 9.199125 | 0.005955325 | 0.001107916
BD_PHB_15_NODE_12902_length_4668_cov_2.794711_1 | PHB | PLA_depolymerase | Biofilm | 0.05862514 | 10.64192 | 0.005955325 | 0.001141437
FD_PHB_21_NODE_27905_length_2986_cov_3.027294_1 | PHB | PLA_depolymerase | Biofilm | 7.044912 | 10.60395 | 0.006249023 | 0.001291345
BD_PHB_10_NODE_16_length_114279_cov_7.012335_92 | PHB | PLA_depolymerase | Biofilm | 0.35153 | 9.412895 | 0.006439414 | 0.001420518
BD_PHB_10_NODE_334_length_33777_cov_16.409199_25 | PHB | PLA_depolymerase | Biofilm | 0.168372 | 10.02669 | 0.006977442 | 0.001686215
FD_PLA_30_NODE_256259_length_629_cov_1.470383_1 | PHB | PLA_depolymerase | Biofilm | 0.1827527 | 8.719881 | 0.008559643 | 0.002254082
BD_PLA_170_NODE_96_length_79820_cov_205.988767_62 | PLA | PLA_depolymerase | Biofilm | 0.7270806 | 9.770568 | 0.03887058 | 0.002677599
BD_PHB_10_NODE_506_length_26953_cov_6.517696_9 | PHB | PLA_depolymerase | Biofilm | 0.1858979 | 7.700864 | 0.009567851 | 0.002710891
BD_PHB_10_NODE_3020_length_5234_cov_3.954431_1 | PHB | PLA_depolymerase | Biofilm | 0.1483539 | 9.33663 | 0.01060627 | 0.003509668
FD_LDPE_170_NODE_86039_length_1561_cov_3.442231_1 | PHB | PLA_depolymerase | Biofilm | 0.3654196 | 8.663626 | 0.01418481 | 0.004964685
FD_PLA_30_NODE_251200_length_637_cov_1.828179_1 | PHB | PLA_depolymerase | Biofilm | 0.3565543 | 8.7506 | 0.01570477 | 0.005758416
BD_PHB_10_NODE_297_length_36202_cov_6.881014_25 | PLA | PLA_depolymerase | Not_Sig | 0.145697 | 9.000555 | 0.06265503 | 0.005801392
BD_PHB_10_NODE_2264_length_7255_cov_6.202500_3 | PHB | PLA_depolymerase | Biofilm | 0.3300321 | 8.07728 | 0.01959066 | 0.007509754
BD_PHB_10_NODE_16_length_114279_cov_7.012335_92 | PLA | PLA_depolymerase | Not_Sig | 0.2048793 | 8.371713 | 0.08567373 | 0.009519303
FD_LDPE_170_NODE_39127_length_2647_cov_6.452160_1 | PHB | PLA_depolymerase | Biofilm | 0.06610214 | 8.041693 | 0.02476752 | 0.009804215
FD_PLA_100_NODE_3566_length_13166_cov_5.138586_15 | PHB | PLA_depolymerase | Biofilm | 0.1162483 | 9.152119 | 0.02487992 | 0.0101593
FD_LDPE_170_NODE_86039_length_1561_cov_3.442231_1 | PLA | PLA_depolymerase | Not_Sig | 1.437519 | 7.520558 | 0.09933837 | 0.01380048
BD_PHB_15_NODE_100_length_101415_cov_56.940993_101 | PLA | PLA_depolymerase | Not_Sig | 0.3465413 | 7.356137 | 0.09933837 | 0.01517894
FD_PHB_21_NODE_61048_length_1684_cov_2.025783_1 | PHB | PLA_depolymerase | Biofilm | 0.02403271 | 8.472201 | 0.03650676 | 0.01673226
FD_PBAT_170_NODE_220933_length_789_cov_1.467302_1 | PHB | PLA_depolymerase | Biofilm | 0.076915 | 6.603143 | 0.04175731 | 0.0201827
FD_PLA_60_NODE_42327_length_2218_cov_2.733241_4 | PHB | PLA_depolymerase | Not_Sig | 0.1360909 | 6.467243 | 0.05502089 | 0.02751045
FD_LDPE_170_NODE_7039_length_8551_cov_6.005767_3 | PLA | PLA_depolymerase | Not_Sig | 0.05013371 | 8.284384 | 0.117716 | 0.02833904
BD_PHB_5_NODE_34427_length_348_cov_0.982935_1 | PHB | PLA_depolymerase | Not_Sig | 0.2455116 | 6.809138 | 0.05817534 | 0.02957247
BD_PHB_10_NODE_2359_length_6963_cov_8.222206_4 | PHB | PLA_depolymerase | Not_Sig | 0.1859283 | 6.561208 | 0.06317739 | 0.03316813
FD_PHB_21_NODE_16779_length_4324_cov_3.141251_4 | PHB | PLA_depolymerase | Not_Sig | 0.04896343 | 6.556647 | 0.06606493 | 0.03633571
BD_PLA_60_NODE_52184_length_1353_cov_27.014638_1 | PLA | PLA_depolymerase | Not_Sig | 0.1464234 | 7.742044 | 0.1350082 | 0.04112277
FD_PLA_170_NODE_572331_length_324_cov_1.784387_1 | PHB | PLA_depolymerase | Not_Sig | 0.4976931 | 6.038186 | 0.0934721 | 0.05296753
BD_PHB_15_NODE_16006_length_3957_cov_3.026653_2 | PHB | PLA_depolymerase | Not_Sig | 0.1887979 | 5.396141 | 0.1021586 | 0.05959253
FD_Ino_NODE_333674_length_614_cov_4.533095_1 | PHB | PLA_depolymerase | Not_Sig | 0.566535 | -5.501053 | 0.1834367 | 0.1161766
FD_PHB_21_NODE_43369_length_2161_cov_2.891738_1 | PHB | PLA_depolymerase | Not_Sig | 0.05654057 | 5.243539 | 0.2111679 | 0.1372591
FD_Ino_NODE_1190_length_26525_cov_6.793427_16 | PLA | PLA_depolymerase | Not_Sig | 0.3686677 | -5.695538 | 0.3661013 | 0.1632154
BD_PLA_30_NODE_535_length_28812_cov_49.674479_27 | PHB | PLA_depolymerase | Not_Sig | 0.04182057 | 4.099854 | 0.2578088 | 0.1697241
FD_PLA_5_NODE_391395_length_554_cov_1.643287_2 | PLA | PLA_depolymerase | Not_Sig | 1.337378 | -5.439632 | 0.3661013 | 0.1830506
FD_PHB_5_NODE_410791_length_528_cov_1.568710_2 | PLA | PLA_depolymerase | Not_Sig | 0.518693 | -5.439632 | 0.3661013 | 0.1830506
FD_PHB_15_NODE_159071_length_785_cov_1.546575_1 | PHB | PLA_depolymerase | Not_Sig | 0.1876371 | 3.401345 | 0.2905397 | 0.1936931
FD_PBAT_170_NODE_602315_length_380_cov_1.772308_1 | PLA | PLA_depolymerase | Not_Sig | 0.9129677 | 4.785736 | 0.376509 | 0.1952269
FD_PBAT_170_NODE_109023_length_1299_cov_2.139871_1 | PHB | PLA_depolymerase | Not_Sig | 0.04622571 | 3.774306 | 0.3135405 | 0.2142527
FD_PLA_100_NODE_281421_length_485_cov_94.665116_1 | PHB | PLA_depolymerase | Not_Sig | 1.662344 | -2.391578 | 0.4064087 | 0.2946463
BD_PLA_170_NODE_466_length_37582_cov_15.117942_34 | PLA | PLA_depolymerase | Not_Sig | 0.5520313 | 2.779293 | 0.5368779 | 0.3136859
BD_PLA_170_NODE_3737_length_9662_cov_19.200271_5 | PLA | PLA_depolymerase | Not_Sig | 0.1597426 | 3.448766 | 0.5368779 | 0.3181499
FD_PLA_5_NODE_128834_length_1185_cov_2.792035_1 | PHB | PLA_depolymerase | Not_Sig | 1.979923 | -2.029357 | 0.4567643 | 0.3387668
FD_PHB_10_NODE_15731_length_4791_cov_4.790329_1 | PHB | PLA_depolymerase | Not_Sig | 1.072705 | -2.205533 | 0.5169221 | 0.3963069
FD_PLA_170_NODE_289_length_47713_cov_5.843972_32 | PLA | PLA_depolymerase | Not_Sig | 0.218458 | 3.167959 | 0.6619855 | 0.4045467
FD_LDPE_170_NODE_53492_length_2142_cov_12.537614_1 | PHB | PLA_depolymerase | Not_Sig | 9.310389 | -1.555337 | 0.5288825 | 0.409884
FD_PBAT_170_NODE_478020_length_450_cov_6.422785_1 | PHB | PLA_depolymerase | Not_Sig | 2.160758 | -1.799954 | 0.529078 | 0.4144444
FD_PLA_5_NODE_128834_length_1185_cov_2.792035_1 | PLA | PLA_depolymerase | Not_Sig | 2.178588 | 1.844531 | 0.6934314 | 0.4366049
BD_PHB_15_NODE_100_length_101415_cov_56.940993_101 | PHB | PLA_depolymerase | Not_Sig | 0.4034996 | 1.682813 | 0.5476024 | 0.4380819
FD_PHB_21_NODE_26172_length_3123_cov_5.885267_2 | PHB | PLA_depolymerase | Not_Sig | 0.2301214 | -2.416527 | 0.5540964 | 0.4478946
FD_PHB_10_NODE_516212_length_386_cov_3.238671_1 | PHB | PLA_depolymerase | Not_Sig | 0.8270324 | -2.236618 | 0.5607412 | 0.4616402
FD_PHB_5_NODE_125468_length_1195_cov_2.273684_1 | PHB | PLA_depolymerase | Not_Sig | 0.2053051 | 1.859575 | 0.5922584 | 0.4935487
FD_PHB_5_NODE_98826_length_1401_cov_2.991085_1 | PLA | PLA_depolymerase | Not_Sig | 0.8043146 | -2.013626 | 0.8045446 | 0.5398619
BD_PHB_15_NODE_87_length_107195_cov_14.663142_9 | PHB | PLA_depolymerase | Not_Sig | 0.4228444 | -1.751873 | 0.6887105 | 0.5796646
FD_PHB_10_NODE_128171_length_1088_cov_2.290416_1 | PHB | PLA_depolymerase | Not_Sig | 0.2515259 | 1.339983 | 0.7244758 | 0.6192809
FD_PHB_15_NODE_510957_length_340_cov_1.347368_1 | PLA | PLA_depolymerase | Not_Sig | 1.372155 | 1.519412 | 0.8955173 | 0.6301789
FD_LDPE_170_NODE_59878_length_1989_cov_23.334540_1 | PHB | PLA_depolymerase | Not_Sig | 0.08969286 | -1.276834 | 0.732738 | 0.6350396
FD_PHB_15_NODE_86106_length_1214_cov_3.053494_2 | PHB | PLA_depolymerase | Not_Sig | 0.6046903 | 1.219323 | 0.7569931 | 0.6686772
FD_LDPE_170_NODE_59878_length_1989_cov_23.334540_1 | PLA | PLA_depolymerase | Not_Sig | 0.8187784 | 0.8148089 | 0.9106007 | 0.7000903
FD_PLA_100_NODE_132588_length_859_cov_11.253731_1 | PLA | PLA_depolymerase | Not_Sig | 0.7543897 | 0.7378928 | 0.9197046 | 0.8120312
BD_PHB_5_NODE_1578_length_3861_cov_2.857593_3 | PHB | PLA_depolymerase | Not_Sig | 0.2520536 | -0.6313096 | 0.9141464 | 0.8364912
FD_PHB_21_NODE_38599_length_2351_cov_15.731707_1 | PHB | PLA_depolymerase | Not_Sig | 1.861914 | -0.3617947 | 0.9194783 | 0.8535053
BD_PHB_15_NODE_970_length_30435_cov_41.239006_31 | PHB | PLA_depolymerase | Not_Sig | 0.09587186 | -0.5801955 | 0.9194783 | 0.8658421
BD_PHB_15_NODE_225_length_65014_cov_27.022183_4 | PHB | PLA_depolymerase | Not_Sig | 3.779605 | -0.4263116 | 0.9357447 | 0.8889575
BD_PLA_30_NODE_175_length_58101_cov_13.785394_55 | PHB | PLA_depolymerase | Not_Sig | 2.60483 | -0.3629975 | 0.9452375 | 0.9058526
BD_PLA_170_NODE_173644_length_498_cov_1.674944_1 | PLA | PLA_depolymerase | Not_Sig | 1.4623 | 0.3345144 | 0.9724877 | 0.9142861
FD_PHB_21_NODE_38599_length_2351_cov_15.731707_1 | PLA | PLA_depolymerase | Not_Sig | 3.119783 | -0.2411104 | 0.9724877 | 0.9184606
FD_PHB_15_NODE_1554_length_22722_cov_4.935324_1 | PHB | PLA_depolymerase | Not_Sig | 0.3030326 | 0.2326521 | 0.9533489 | 0.9461855
FD_PBAT_170_NODE_602315_length_380_cov_1.772308_1 | PHB | PLA_depolymerase | Not_Sig | 0.460701 | -0.2047242 | 0.9533489 | 0.9533489
FD_PLA_170_NODE_134813_length_891_cov_9.528708_1 | PLA | PLA_depolymerase | Not_Sig | 0.8677569 | 0.1331117 | 0.9806285 | 0.9624687
FD_LDPE_170_NODE_53492_length_2142_cov_12.537614_1 | PLA | PLA_depolymerase | Not_Sig | 5.598412 | 0.03722448 | 0.9848771 | 0.9848771
BD_PHB_10_NODE_37_length_85444_cov_940.139936_64 | PHB | Protease | Biofilm | 4.723725 | 13.18224 | 4.188718e-05 | 1.745299e-06
FD_PLA_100_NODE_410_length_43386_cov_119.591124_23 | PLA | Protease | Biofilm | 8.35997 | 12.47045 | 0.004902784 | 9.079229e-05
FD_PHB_10_NODE_120618_length_1137_cov_3.038817_2 | PHB | Protease | Biofilm | 0.2436599 | 9.596211 | 0.00494929 | 0.0007807818
FD_PHB_21_NODE_181226_length_760_cov_1.764539_1 | PHB | Protease | Biofilm | 0.4346903 | 10.64542 | 0.00513839 | 0.0008563984
FD_LDPE_170_NODE_2314_length_17578_cov_8.707870_18 | PHB | Protease | Biofilm | 0.08584229 | 10.33818 | 0.006249023 | 0.00130188
FD_PLA_170_NODE_36215_length_2316_cov_1.620080_3 | PLA | Protease | Biofilm | 0.639295 | 9.608006 | 0.03887058 | 0.002879302
BD_PHB_10_NODE_1727_length_9708_cov_8.391277_5 | PHB | Protease | Biofilm | 0.030055 | 8.3307 | 0.02476752 | 0.009907009
BD_PHB_10_NODE_1172_length_13985_cov_6.840201_11 | PHB | Protease | Biofilm | 0.05329329 | 7.858112 | 0.03441325 | 0.01462563
BD_PLA_30_NODE_2987_length_7868_cov_2.848714_9 | PLA | Protease | Not_Sig | 0.6080134 | 7.802903 | 0.09933837 | 0.01667642
FD_PLA_30_NODE_114430_length_1086_cov_2.447139_2 | PLA | Protease | Not_Sig | 0.387594 | 7.803709 | 0.09933837 | 0.01839599
BD_PHB_10_NODE_7175_length_2112_cov_3.155080_1 | PHB | Protease | Biofilm | 0.07313429 | 8.319581 | 0.03999804 | 0.01866575
FD_PHB_15_NODE_141357_length_853_cov_2.598997_1 | PLA | Protease | Not_Sig | 0.5698521 | 6.698837 | 0.117716 | 0.02648346
FD_PHB_10_NODE_470529_length_413_cov_1.871508_1 | PHB | Protease | Not_Sig | 0.4279179 | 7.116295 | 0.06008952 | 0.03104625
FD_PHB_15_NODE_12374_length_5124_cov_3.881436_4 | PLA | Protease | Not_Sig | 0.1014787 | 8.141958 | 0.1204746 | 0.03123415
BD_PLA_170_NODE_293932_length_340_cov_1.010526_1 | PLA | Protease | Not_Sig | 0.6688581 | 7.529656 | 0.1350082 | 0.04750288
BD_PLA_170_NODE_3233_length_10613_cov_18.364274_1 | PLA | Protease | Not_Sig | 0.1572677 | 7.529656 | 0.1350082 | 0.04750288
FD_PHB_10_NODE_745_length_32547_cov_5.645390_14 | PHB | Protease | Not_Sig | 0.2328413 | 5.61015 | 0.09187615 | 0.05129752
FD_PLA_30_NODE_108935_length_1123_cov_3.011236_1 | PLA | Protease | Not_Sig | 0.2336024 | 6.755952 | 0.1481014 | 0.05485236
BD_PHB_15_NODE_3831_length_11814_cov_5.426057_4 | PLA | Protease | Not_Sig | 1.346137 | 5.090323 | 0.1535381 | 0.06239193
BD_PHB_15_NODE_203697_length_605_cov_1.901818_1 | PLA | Protease | Not_Sig | 1.440793 | -6.616815 | 0.1535381 | 0.06255256
BD_PHB_15_NODE_52111_length_1635_cov_2.416456_1 | PLA | Protease | Not_Sig | 0.09607057 | 5.759463 | 0.2519629 | 0.1073175
FD_PHB_10_NODE_369162_length_500_cov_9.451685_1 | PHB | Protease | Not_Sig | 1.73103 | -3.792495 | 0.1834367 | 0.1146512
FD_PLA_170_NODE_307_length_45929_cov_13.066465_1 | PHB | Protease | Not_Sig | 0.09299943 | 5.243539 | 0.2111679 | 0.1372591
FD_PLA_170_NODE_294652_length_496_cov_3.253968_2 | PLA | Protease | Not_Sig | 0.7734236 | -5.439632 | 0.3661013 | 0.1830506
FD_PLA_170_NODE_136251_length_884_cov_3.480097_1 | PHB | Protease | Not_Sig | 0.238874 | 3.769696 | 0.3081533 | 0.2080035
FD_PLA_100_NODE_90285_length_1160_cov_2.526697_1 | PLA | Protease | Not_Sig | 0.261951 | 4.417966 | 0.4102158 | 0.2271072
BD_PHB_15_NODE_14169_length_4347_cov_3.401911_4 | PLA | Protease | Not_Sig | 0.9338136 | 3.503114 | 0.4102158 | 0.2278977
FD_Ino_NODE_221406_length_806_cov_21.583222_1 | PHB | Protease | Not_Sig | 7.065857 | -2.720116 | 0.3494714 | 0.2417177
FD_PHB_21_NODE_141812_length_909_cov_1.324356_1 | PHB | Protease | Not_Sig | 0.4686621 | -3.205698 | 0.3506157 | 0.245431
FD_PLA_100_NODE_250008_length_533_cov_59.320084_1 | PHB | Protease | Not_Sig | 2.969054 | -2.734167 | 0.3529003 | 0.249971
BD_PLA_60_NODE_65216_length_1141_cov_8.880295_1 | PHB | Protease | Not_Sig | 1.33903 | -2.203864 | 0.4861346 | 0.364601
FD_LDPE_170_NODE_295476_length_667_cov_7.029412_1 | PHB | Protease | Not_Sig | 0.432848 | -2.271781 | 0.4961656 | 0.3762589
BD_PLA_30_NODE_230377_length_303_cov_6.947581_1 | PHB | Protease | Not_Sig | 4.993935 | -2.338077 | 0.5456828 | 0.4319989
FD_PHB_21_NODE_40898_length_2256_cov_8.484325_2 | PHB | Protease | Not_Sig | 0.3412639 | -2.586707 | 0.5607412 | 0.4626115
FD_Ino_NODE_704763_length_362_cov_16.563518_1 | PLA | Protease | Not_Sig | 1.224856 | 1.830435 | 0.7792742 | 0.5050851
FD_PHB_15_NODE_178661_length_723_cov_2.155689_1 | PLA | Protease | Not_Sig | 10.38346 | 1.873895 | 0.8045446 | 0.551262
FD_PLA_100_NODE_140471_length_822_cov_38.028683_1 | PHB | Protease | Not_Sig | 1.078475 | -1.068465 | 0.7244758 | 0.6218418
FD_PHB_21_NODE_283512_length_545_cov_39.544898_1 | PHB | Protease | Not_Sig | 0.637 | -1.122345 | 0.745426 | 0.6522477
FD_PLA_100_NODE_250008_length_533_cov_59.320084_1 | PLA | Protease | Not_Sig | 0.9872991 | 1.05122 | 0.9106007 | 0.6636667
FD_PLA_100_NODE_140471_length_822_cov_38.028683_1 | PLA | Protease | Not_Sig | 0.4024936 | 1.055246 | 0.9106007 | 0.7027852
FD_Ino_NODE_347738_length_597_cov_24.691882_1 | PLA | Protease | Not_Sig | 4.478312 | 1.028102 | 0.9106007 | 0.7095496
FD_LDPE_170_NODE_169223_length_982_cov_4.527508_1 | PLA | Protease | Not_Sig | 0.9100709 | -0.7501762 | 0.9106007 | 0.7537229
BD_PLA_60_NODE_65216_length_1141_cov_8.880295_1 | PLA | Protease | Not_Sig | 1.53773 | 0.7110954 | 0.9106007 | 0.7588339
BD_PHB_10_NODE_9034_length_1707_cov_4.538136_2 | PHB | Protease | Not_Sig | 0.1939284 | -0.8860725 | 0.8551494 | 0.7625083
FD_Ino_NODE_347738_length_597_cov_24.691882_1 | PHB | Protease | Not_Sig | 4.376032 | -0.4758927 | 0.8849676 | 0.7964708
FD_LDPE_170_NODE_20258_length_4136_cov_14.133546_4 | PLA | Protease | Not_Sig | 11.472702 | -0.6653321 | 0.9197046 | 0.8162294
FD_Ino_NODE_221406_length_806_cov_21.583222_1 | PLA | Protease | Not_Sig | 4.786383 | -0.4669302 | 0.9197046 | 0.8175152
FD_LDPE_170_NODE_295476_length_667_cov_7.029412_1 | PLA | Protease | Not_Sig | 0.8774157 | 0.521019 | 0.9342565 | 0.8477513
FD_Ino_NODE_704763_length_362_cov_16.563518_1 | PHB | Protease | Not_Sig | 4.594316 | -0.4560966 | 0.9194783 | 0.8599711
FD_LDPE_170_NODE_169223_length_982_cov_4.527508_1 | PHB | Protease | Not_Sig | 0.4795967 | -0.2020855 | 0.9533489 | 0.9257638
BD_PHB_15_NODE_106379_length_964_cov_95.270627_1 | PHB | Protease | Not_Sig | 0.305054 | 0.2472879 | 0.9533489 | 0.9419839
FD_PHB_10_NODE_369162_length_500_cov_9.451685_1 | PLA | Protease | Not_Sig | 2.061838 | 0.17741 | 0.9806285 | 0.947921
* mean_TPM represents the mean TPM across all samples included in the corresponding substrate-specific comparison (Biofilm and Free-living combined) and was used for visualization only.
* ORFs with <10 total counts across samples within each substrate-specific analysis (PHB or PLA) were excluded prior to testing; FDR values correspond to DESeq2 BH-adjusted p-values (padj) computed separately for PHB and PLA.

## Table S9
Table S9. Metadata for 238 medium- to high-quality metagenome-assembled genomes (MAGs)
MAG_ID | Sample | Source_Sample | Source_Binner | Completeness | Contamination | Genome_Size | GC_Content | Total_Contigs | Max_Contig_Length | Contig_N50 | Quality_Class | Taxonomy (GTDB R226) | Coverage_Mean | Coverage_Max
MAG001 | FD_PHB_15 | BD_PHB_15,FD_Ino,FD_LDPE_170,FD_PBAT_170,FD_PHB_10,FD_PHB_15,FD_PHB_21,FD_PHB_5,FD_PLA_30,FD_PLA_5 | metabat2 | 90.28 | 0.01 | 1101897 | 0.56 | 45 | 120734 | 44108 | High-Quality | d__Archaea;p__Thermoplasmatota;c__Thermoplasmata;o__Methanomassiliicoccales;f__Methanomethylophilaceae;g__RumEn-M2;s__RumEn-M2 sp001421175 | 12.6627338 | 17.782007
MAG002 | FD_Ino | FD_Ino | concoct | 72.99 | 0.26 | 967420 | 0.5 | 196 | 19874 | 5687 | Medium-Quality | d__Archaea;p__Thermoplasmatota;c__Thermoplasmata;o__Methanomassiliicoccales;f__Methanomethylophilaceae;g__VadinCA11;s__ | 6.140142 | 6.140142
MAG003 | BD_PLA_170 | BD_PLA_170,FD_PLA_170 | metabat2 | 85.03 | 0.17 | 1935134 | 0.54 | 82 | 86470 | 31014 | Medium-Quality | d__Archaea;p__Halobacteriota;c__Methanosarcinia;o__Methanotrichales;f__Methanotrichaceae;g__Methanothrix;s__Methanothrix sp016706325 | 33.196332 | 55.692772
MAG004 | FD_Ino | BD_PHB_15,BD_PLA_170,FD_Ino,FD_LDPE_170,FD_PBAT_170,FD_PHB_10,FD_PLA_100,FD_PLA_30,FD_PLA_60 | concoct | 79.64 | 3.57 | 2958756 | 0.59 | 493 | 27776 | 7501 | Medium-Quality | d__Bacteria;p__Armatimonadota;c__Zipacnadia;o__Zipacnadales;f__UBA11051;g__UBA11051;s__ | 12.11544156 | 29.901646
MAG005 | FD_LDPE_170 | FD_LDPE_170,FD_PBAT_170 | metabat2 | 100 | 1.91 | 2244434 | 0.53 | 54 | 272400 | 84230 | High-Quality | d__Bacteria;p__Desulfobacterota;c__Syntrophia;o__Syntrophales;f__UBA2210;g__MLS-D;s__MLS-D sp018433345 | 12.3812045 | 18.825085
MAG006 | FD_LDPE_170 | FD_LDPE_170 | concoct | 69.13 | 0.07 | 1446961 | 0.46 | 333 | 24394 | 4784 | Medium-Quality | d__Bacteria;p__Bacillota;c__Clostridia;o__Saccharofermentanales;f__Saccharofermentanaceae;g__DUPM01;s__DUPM01 sp012838315 | 6.664063 | 6.664063
MAG007 | FD_Ino | FD_Ino | metabat2 | 79.81 | 4.73 | 2942587 | 0.5 | 593 | 27148 | 5612 | Medium-Quality | d__Bacteria;p__Hydrogenedentota;c__Hydrogenedentia;o__Hydrogenedentales;f__CAITNO01;g__JAAYBJ01;s__JAAYBJ01 sp012523015 | 6.0580053 | 6.0580053
MAG008 | FD_PHB_5 | FD_PHB_5 | concoct | 72.64 | 1.99 | 4820365 | 0.53 | 1281 | 21785 | 3990 | Medium-Quality | d__Bacteria;p__Planctomycetota;c__Planctomycetia;o__Pirellulales;f__Pirellulaceae;g__Novipirellula;s__ | 11.019538 | 11.019538
MAG009 | FD_PLA_100 | FD_PLA_100,FD_PLA_170 | metabat2 | 77.19 | 4.41 | 2048056 | 0.51 | 191 | 65824 | 15763 | Medium-Quality | d__Bacteria;p__Bacillota;c__SHA-98;o__UBA4971;f__UBA4971;g__UBA4971;s__UBA4971 sp033809295 | 27.272973 | 33.696785
MAG010 | BD_PLA_60 | BD_PHB_15,BD_PLA_60,FD_LDPE_170,FD_PBAT_170,FD_PHB_10,FD_PHB_15,FD_PHB_21,FD_PLA_100,FD_PLA_170,FD_PLA_30,FD_PLA_60 | metabat2 | 90.77 | 0.96 | 2307940 | 0.5 | 254 | 67516 | 12069 | High-Quality | d__Bacteria;p__Bacillota;c__SHA-98;o__UBA4971;f__UBA4971;g__UBA4971;s__UBA4971 sp012841305 | 22.3483155 | 64.5897
MAG011 | FD_PLA_60 | FD_PLA_60 | concoct | 74 | 4.95 | 2009004 | 0.6 | 557 | 14872 | 3670 | Medium-Quality | d__Bacteria;p__Bacillota;c__DTU025;o__DTUO25;f__DTU025;g__UBA5389;s__UBA5389 sp019136685 | 5.74415 | 5.74415
MAG012 | FD_PBAT_170 | FD_PBAT_170 | metabat2 | 91.15 | 4.13 | 3203936 | 0.64 | 268 | 67882 | 17296 | High-Quality | d__Bacteria;p__Armatimonadota;c__Zipacnadia;o__Zipacnadales;f__Zipacnadaceae;g__Zipacnadum;s__Zipacnadum sp012523355 | 9.777803 | 9.777803
MAG013 | FD_PLA_170 | FD_PLA_170 | metabat2 | 92.93 | 6.74 | 2590402 | 0.62 | 200 | 82921 | 19190 | High-Quality | d__Bacteria;p__Bacillota;c__JABLXB01;o__JABLXB01;f__JABLXB01;g__SM1-B181;s__ | 10.2274 | 10.2274
MAG014 | BD_PHB_15 | BD_PHB_15,BD_PLA_170,BD_PLA_60,FD_Ino,FD_LDPE_170,FD_PBAT_170,FD_PHB_10,FD_PHB_15,FD_PHB_21,FD_PHB_5,FD_PLA_100,FD_PLA_170,FD_PLA_30,FD_PLA_5,FD_PLA_60 | metabat2 | 95.22 | 3.47 | 2433884 | 0.56 | 224 | 81653 | 14950 | High-Quality | d__Bacteria;p__Bacillota;c__DTU025;o__DTUO25;f__DTU025;g__UBA10085;s__UBA10085 sp003456765 | 61.6435088 | 241.65413
MAG015 | FD_LDPE_170 | FD_Ino,FD_LDPE_170,FD_PBAT_170,FD_PHB_10,FD_PLA_170,FD_PLA_30,FD_PLA_5 | metabat2 | 93.03 | 0.41 | 1849604 | 0.51 | 167 | 44611 | 17086 | High-Quality | d__Bacteria;p__Bacillota;c__Clostridia;o__Tissierellales;f__Peptoniphilaceae;g__JAAYQA01;s__JAAYQA01 sp012519495 | 6.3565717 | 9.027807
MAG016 | BD_PHB_15 | BD_PHB_15 | metabat2 | 93.23 | 1.39 | 3991894 | 0.4 | 372 | 64995 | 16272 | High-Quality | d__Bacteria;p__Bacillota;c__Clostridia;o__JAAYHZ01;f__JAAYHZ01;g__JAAYHZ01;s__ | 10.115944 | 10.115944
MAG017 | FD_PLA_60 | BD_PHB_15,BD_PLA_170,BD_PLA_30,BD_PLA_5,BD_PLA_60,FD_Ino,FD_PHB_15,FD_PHB_21,FD_PHB_5,FD_PLA_100,FD_PLA_170,FD_PLA_30,FD_PLA_5,FD_PLA_60 | metabat2 | 93.04 | 3.31 | 3162020 | 0.43 | 52 | 388093 | 125575 | High-Quality | d__Bacteria;p__CSSED10-310;c__CSSED10-310;o__CSSED10-310;f__CSSED10-310;g__CSSED10-310;s__ | 57.07053864 | 108.778625
MAG018 | FD_Ino | BD_PHB_15,FD_Ino,FD_PLA_5 | metabat2 | 98.55 | 0.09 | 680601 | 0.36 | 46 | 45339 | 20362 | High-Quality | d__Bacteria;p__Patescibacteriota;c__Microgenomatia;o__UBA1400;f__PJMF01;g__JAAZKO01;s__JAAZKO01 sp012799795 | 8.766067167 | 9.838722
MAG019 | FD_PHB_10 | BD_PHB_15,BD_PLA_170,BD_PLA_60,FD_Ino,FD_LDPE_170,FD_PBAT_170,FD_PHB_10,FD_PHB_15,FD_PHB_21,FD_PHB_5,FD_PLA_100,FD_PLA_170,FD_PLA_30,FD_PLA_5,FD_PLA_60 | metabat2 | 83.58 | 0.04 | 1615553 | 0.47 | 281 | 28456 | 7019 | Medium-Quality | d__Bacteria;p__Chloroflexota;c__Anaerolineae;o__Anaerolineales;f__Anaerolineaceae;g__Mesolinea;s__Mesolinea sp002409625 | 10.24469156 | 19.2716
MAG020 | FD_Ino | FD_Ino,FD_LDPE_170,FD_PBAT_170,FD_PHB_10 | metabat2 | 70.98 | 0.2 | 1701029 | 0.5 | 374 | 19819 | 5205 | Medium-Quality | d__Bacteria;p__Chloroflexota;c__Anaerolineae;o__Anaerolineales;f__Anaerolineaceae;g__Mesolinea;s__Mesolinea sp002411175 | 6.475238325 | 8.230379
MAG021 | FD_PHB_10 | BD_PHB_15,BD_PLA_170,BD_PLA_60,FD_Ino,FD_PHB_10,FD_PHB_21,FD_PLA_100,FD_PLA_170,FD_PLA_60 | metabat2 | 88.45 | 0.13 | 2163633 | 0.51 | 94 | 196813 | 37289 | Medium-Quality | d__Bacteria;p__Chloroflexota;c__Anaerolineae;o__Anaerolineales;f__Anaerolineaceae;g__Mesolinea;s__Mesolinea sp002399085 | 11.24006391 | 21.358915
MAG022 | FD_PBAT_170 | BD_PHB_15,BD_PLA_170,BD_PLA_60,FD_Ino,FD_LDPE_170,FD_PBAT_170,FD_PHB_10,FD_PHB_15,FD_PHB_21,FD_PHB_5,FD_PLA_100,FD_PLA_170,FD_PLA_30,FD_PLA_5,FD_PLA_60 | metabat2 | 86.03 | 1.14 | 1744735 | 0.51 | 117 | 89732 | 36431 | Medium-Quality | d__Bacteria;p__Chloroflexota;c__Anaerolineae;o__Anaerolineales;f__Anaerolineaceae;g__Mesolinea;s__ | 49.0893136 | 109.08345
MAG023 | FD_PLA_100 | BD_PLA_170,FD_Ino,FD_PHB_15,FD_PHB_5,FD_PLA_100,FD_PLA_170,FD_PLA_30 | concoct | 56.66 | 0.05 | 1433410 | 0.49 | 292 | 26868 | 5591 | Medium-Quality | d__Bacteria;p__Chloroflexota;c__Anaerolineae;o__Anaerolineales;f__Anaerolineaceae;g__Mesolinea;s__Mesolinea sp041655815 | 19.32679486 | 25.560953
MAG024 | FD_PLA_5 | BD_PHB_15,BD_PLA_170,BD_PLA_60,FD_Ino,FD_PHB_10,FD_PHB_5,FD_PLA_30,FD_PLA_5,FD_PLA_60 | concoct | 80.27 | 0.78 | 2721034 | 0.43 | 625 | 25274 | 4939 | Medium-Quality | d__Bacteria;p__Chloroflexota;c__Anaerolineae;o__Anaerolineales;f__Anaerolineaceae;g__UBA6170;s__ | 6.858210289 | 10.375157
MAG025 | FD_PBAT_170 | FD_PBAT_170 | metabat2 | 70.31 | 5.33 | 1339144 | 0.45 | 325 | 18935 | 4345 | Medium-Quality | d__Bacteria;p__Chloroflexota;c__Dehalococcoidia;o__Dehalococcoidales;f__CSSed11-197;g__CSSed11-197;s__ | 6.6805773 | 6.6805773
MAG026 | FD_PBAT_170 | FD_PBAT_170 | concoct | 81.65 | 1.94 | 1823189 | 0.5 | 314 | 24512 | 7489 | Medium-Quality | d__Bacteria;p__Chloroflexota;c__Anaerolineae;o__Anaerolineales;f__Anaerolineaceae;g__Brevefilum;s__ | 7.5075216 | 7.5075216
MAG027 | FD_PBAT_170 | FD_PBAT_170 | metabat2 | 92.02 | 1.7 | 1555830 | 0.48 | 172 | 34805 | 11436 | High-Quality | d__Bacteria;p__Bacillota;c__Clostridia;o__Peptostreptococcales;f__Acidaminobacteraceae;g__DUPT01;s__DUPT01 sp012799095 | 7.9720626 | 7.9720626
MAG028 | BD_PLA_170 | BD_PLA_170,BD_PLA_60 | metabat2 | 98.43 | 0.12 | 3037292 | 0.44 | 126 | 108268 | 38946 | High-Quality | d__Bacteria;p__Bacteroidota;c__Bacteroidia;o__Bacteroidales;f__Tenuifilaceae;g__MWFE01;s__MWFE01 sp002071445 | 8.699132 | 9.689565
MAG029 | FD_PHB_5 | FD_PHB_5,FD_PLA_5 | metabat2 | 84.73 | 3.32 | 2050383 | 0.36 | 421 | 18560 | 5517 | Medium-Quality | d__Bacteria;p__Bacteroidota_A;c__Kapaibacteriia;o__Kapaibacteriales;f__UBA2268;g__JAAYJM01;s__JAAYJM01 sp012522895 | 8.247516 | 8.296076
MAG030 | FD_PHB_15 | FD_Ino,FD_LDPE_170,FD_PBAT_170,FD_PHB_10,FD_PHB_15,FD_PHB_21,FD_PHB_5,FD_PLA_100,FD_PLA_170,FD_PLA_30,FD_PLA_5,FD_PLA_60 | metabat2 | 94.86 | 0.01 | 1599015 | 0.42 | 177 | 43406 | 12836 | High-Quality | d__Bacteria;p__Bacteroidota;c__Bacteroidia;o__Bacteroidales;f__Dysgonomonadaceae;g__UBA4179;s__UBA4179 sp002381125 | 25.4702335 | 46.939213
MAG031 | FD_PHB_21 | BD_PLA_30,BD_PLA_5,FD_Ino,FD_LDPE_170,FD_PBAT_170,FD_PHB_10,FD_PHB_15,FD_PHB_21,FD_PHB_5,FD_PLA_100,FD_PLA_170,FD_PLA_30,FD_PLA_5,FD_PLA_60 | metabat2 | 86.56 | 0.1 | 2453515 | 0.57 | 118 | 115132 | 32993 | Medium-Quality | d__Bacteria;p__Pseudomonadota;c__Gammaproteobacteria;o__Pseudomonadales;f__Pseudomonadaceae;g__Thiopseudomonas;s__Thiopseudomonas sp012728415 | 271.9515389 | 3188.691
MAG032 | FD_Ino | FD_Ino,FD_PHB_5,FD_PLA_5 | metabat2 | 95.93 | 0.42 | 3752238 | 0.48 | 224 | 91430 | 27338 | High-Quality | d__Bacteria;p__Bacteroidota;c__Bacteroidia;o__Bacteroidales;f__4484-276;g__SABY01;s__SABY01 sp012523265 | 8.761846833 | 12.537947
MAG033 | BD_PHB_10 | BD_PHB_10 | metabat2 | 91.75 | 2.06 | 2497310 | 0.34 | 207 | 79743 | 19486 | High-Quality | d__Bacteria;p__Spirochaetota;c__Spirochaetia;o__Treponematales;f__Treponemataceae;g__Teretinema;s__ | 8.29991 | 8.29991
MAG034 | FD_PHB_10 | BD_PHB_10,BD_PHB_15,BD_PHB_5,FD_PHB_10,FD_PHB_15,FD_PHB_21,FD_PHB_5 | metabat2 | 99.17 | 0.1 | 1638010 | 0.5 | 39 | 125438 | 75286 | High-Quality | d__Bacteria;p__Pseudomonadota;c__Gammaproteobacteria;o__QZLD01;f__QZLD01;g__;s__ | 1552.810321 | 5716.412
MAG035 | FD_PHB_5 | FD_PBAT_170,FD_PHB_15,FD_PHB_5,FD_PLA_30 | metabat2 | 95.86 | 0.04 | 3058040 | 0.47 | 88 | 149908 | 51784 | High-Quality | d__Bacteria;p__Pseudomonadota;c__Gammaproteobacteria;o__Pseudomonadales;f__Pseudomonadaceae;g__Denitrificimonas;s__ | 9.89312365 | 22.321402
MAG036 | FD_PLA_170 | BD_PLA_60,FD_PLA_100,FD_PLA_170 | concoct | 84.96 | 3.11 | 2057331 | 0.4 | 341 | 25369 | 7695 | Medium-Quality | d__Bacteria;p__Bacillota;c__DTU065;o__DTU065;f__DTU065;g__UBA4881;s__ | 6.111818833 | 7.780887
MAG037 | FD_PLA_30 | FD_PLA_100,FD_PLA_30,FD_PLA_60 | metabat2 | 68.67 | 4.63 | 1627415 | 0.39 | 374 | 16325 | 4903 | Medium-Quality | d__Bacteria;p__Bacillota;c__DTU065;o__DTU065;f__DTU065;g__DTU065;s__DTU065 sp028708605 | 4.877283667 | 5.818193
MAG038 | BD_PHB_10 | BD_PHB_10,BD_PHB_5 | metabat2 | 90.14 | 5.62 | 2208070 | 0.4 | 280 | 50231 | 11381 | High-Quality | d__Bacteria;p__Bacteroidota;c__Bacteroidia;o__Bacteroidales;f__Tenuifilaceae;g__Perlabentimonas;s__ | 35.014296 | 44.55613
MAG039 | BD_PHB_10 | BD_PHB_10 | metabat2 | 97.66 | 1.52 | 3664053 | 0.44 | 202 | 80972 | 28133 | High-Quality | d__Bacteria;p__Bacteroidota;c__Bacteroidia;o__Bacteroidales;f__Tenuifilaceae;g__Perlabentimonas;s__Perlabentimonas gracilis | 13.371769 | 13.371769
MAG040 | FD_PLA_30 | BD_PLA_30,FD_PLA_30 | metabat2 | 91.33 | 0.1 | 957573 | 0.28 | 83 | 83708 | 22176 | High-Quality | d__Bacteria;p__Bacillota;c__Bacilli;o__RF39;f__UBA660;g__UBA5364;s__UBA5364 sp002410935 | 26.894411 | 36.466747
MAG041 | FD_PBAT_170 | FD_PBAT_170 | metabat2 | 91.49 | 0.11 | 1584286 | 0.34 | 245 | 43752 | 7982 | High-Quality | d__Bacteria;p__Campylobacterota;c__Campylobacteria;o__Campylobacterales;f__UBA1877;g__JAAYLJ01;s__JAAYLJ01 sp012521935 | 7.3144917 | 7.3144917
MAG042 | FD_LDPE_170 | FD_LDPE_170,FD_PLA_170 | concoct | 97.42 | 1.42 | 2037124 | 0.43 | 242 | 56134 | 11646 | High-Quality | d__Bacteria;p__Pseudomonadota;c__Gammaproteobacteria;o__Burkholderiales;f__Burkholderiaceae;g__Oligella;s__Oligella sp012511095 | 7.8412945 | 10.410507
MAG043 | FD_PLA_5 | FD_Ino,FD_PLA_5 | metabat2 | 63.43 | 0.01 | 541018 | 0.41 | 140 | 14848 | 4069 | Medium-Quality | d__Bacteria;p__Bacillota;c__Bacilli;o__Tepidibacillales;f__;g__;s__ | 6.200147 | 6.729044
MAG044 | BD_PHB_15 | BD_PHB_15,FD_PHB_15 | metabat2 | 91.19 | 0.07 | 2136730 | 0.68 | 229 | 53271 | 15368 | High-Quality | d__Bacteria;p__Actinomycetota;c__Actinomycetes;o__Actinomycetales;f__Demequinaceae;g__;s__ | 11.80300175 | 17.293432
MAG045 | FD_PHB_5 | FD_LDPE_170,FD_PHB_5,FD_PLA_5 | concoct | 71.99 | 3.53 | 2023470 | 0.5 | 471 | 23165 | 4979 | Medium-Quality | d__Bacteria;p__Pseudomonadota;c__Gammaproteobacteria;o__Burkholderiales;f__Burkholderiaceae;g__Advenella_A;s__Advenella_A sp034006805 | 7.198841667 | 7.629721
MAG046 | FD_PHB_5 | FD_PHB_5 | metabat2 | 95.4 | 0.16 | 2153509 | 0.44 | 114 | 85950 | 26981 | High-Quality | d__Bacteria;p__Pseudomonadota;c__Gammaproteobacteria;o__Burkholderiales;f__Nitrosomonadaceae;g__Nitrosomonas;s__Nitrosomonas stercoris | 10.302551 | 10.302551
MAG047 | FD_PHB_10 | BD_PHB_15,FD_PBAT_170,FD_PHB_10,FD_PHB_15,FD_PHB_21,FD_PLA_60 | concoct | 85.04 | 0.62 | 2338043 | 0.52 | 246 | 46453 | 12921 | Medium-Quality | d__Bacteria;p__Verrucomicrobiota;c__Verrucomicrobiia;o__Limisphaerales;f__UBA1412;g__UBA1412;s__UBA1412 sp019136955 | 6.231776417 | 8.053958
MAG048 | FD_Ino | FD_Ino,FD_LDPE_170,FD_PHB_10,FD_PHB_5,FD_PLA_170,FD_PLA_5 | metabat2 | 87.01 | 0.85 | 2468929 | 0.55 | 385 | 25726 | 8001 | Medium-Quality | d__Bacteria;p__Verrucomicrobiota;c__Lentisphaeria;o__Oligosphaerales;f__Oligosphaeraceae;g__JAAZIY01;s__JAAZIY01 sp012800625 | 12.03797725 | 18.997475
MAG049 | FD_PHB_21 | FD_PHB_21 | metabat2 | 100 | 0.4 | 2370954 | 0.52 | 180 | 82615 | 18513 | High-Quality | d__Bacteria;p__Armatimonadota;c__UBA5829;o__DTJY01;f__DTJY01;g__CALNCU01;s__CALNCU01 sp937875395 | 10.265438 | 10.265438
MAG050 | FD_PHB_21 | FD_PHB_21,FD_PHB_5,FD_PLA_5 | metabat2 | 66.22 | 0.81 | 2182438 | 0.52 | 526 | 13631 | 4469 | Medium-Quality | d__Bacteria;p__Verrucomicrobiota;c__Lentisphaeria;o__Oligosphaerales;f__Oligosphaeraceae;g__JAQVUB01;s__ | 13.8657969 | 25.41024
MAG051 | FD_PHB_10 | FD_PHB_10 | concoct | 72.68 | 0.61 | 1548260 | 0.48 | 333 | 17601 | 5214 | Medium-Quality | d__Bacteria;p__Desulfobacterota;c__Desulfuromonadia;o__Geobacterales;f__Pseudopelobacteraceae;g__Trichlorobacter;s__Trichlorobacter sp034007105 | 6.609166 | 6.609166
MAG052 | BD_PHB_15 | BD_PHB_15 | metabat2 | 99.92 | 0.05 | 2548568 | 0.37 | 116 | 132247 | 45086 | High-Quality | d__Bacteria;p__Bacteroidota;c__Bacteroidia;o__Bacteroidales;f__Dysgonomonadaceae;g__Proteiniphilum;s__Proteiniphilum massiliensis | 23.285156 | 23.285156
MAG053 | FD_LDPE_170 | FD_LDPE_170 | concoct | 65.86 | 3.78 | 2564585 | 0.61 | 726 | 20967 | 3575 | Medium-Quality | d__Bacteria;p__Verrucomicrobiota;c__Lentisphaeria;o__Oligosphaerales;f__Oligosphaeraceae;g__Oligosphaera;s__Oligosphaera ethanolica | 6.994837 | 6.994837
MAG054 | FD_PLA_5 | BD_PHB_15,BD_PLA_170,FD_Ino,FD_LDPE_170,FD_PBAT_170,FD_PHB_10,FD_PHB_15,FD_PHB_21,FD_PHB_5,FD_PLA_100,FD_PLA_170,FD_PLA_30,FD_PLA_5,FD_PLA_60 | metabat2 | 99.01 | 0.11 | 1977285 | 0.29 | 142 | 61897 | 19639 | High-Quality | d__Bacteria;p__Bacteroidota;c__Bacteroidia;o__Bacteroidales;f__DTU049;g__DTU049;s__DTU049 sp001512885 | 40.34838857 | 178.61691
MAG055 | FD_Ino | BD_PHB_15,FD_Ino,FD_PHB_5,FD_PLA_5 | metabat2 | 100 | 2.06 | 4247712 | 0.42 | 314 | 84367 | 24449 | High-Quality | d__Bacteria;p__Bacteroidota;c__Bacteroidia;o__Bacteroidales;f__Lentimicrobiaceae;g__Lentimicrobium;s__Lentimicrobium sp002410555 | 7.3741097 | 9.65501
MAG056 | FD_PHB_21 | FD_PBAT_170,FD_PHB_21,FD_PLA_100,FD_PLA_30 | metabat2 | 88.17 | 1.84 | 1692313 | 0.48 | 283 | 24393 | 7458 | Medium-Quality | d__Bacteria;p__Bacillota;c__Limnochordia;o__DTU080;f__DTU080;g__;s__ | 7.2821475 | 10.808064
MAG057 | BD_PLA_170 | BD_PLA_170,BD_PLA_30,BD_PLA_5,FD_Ino,FD_PHB_10,FD_PHB_21,FD_PHB_5,FD_PLA_100,FD_PLA_170,FD_PLA_30,FD_PLA_5,FD_PLA_60 | metabat2 | 99.86 | 0.43 | 2193311 | 0.5 | 32 | 430749 | 146253 | High-Quality | d__Bacteria;p__Cloacimonadota;c__Cloacimonadia;o__Cloacimonadales;f__Cloacimonadaceae;g__UBA3900;s__UBA3900 sp029781115 | 97.61270992 | 188.06151
MAG058 | FD_Ino | FD_Ino,FD_PHB_10,FD_PHB_15,FD_PHB_5 | metabat2 | 90.45 | 0.27 | 2078288 | 0.48 | 204 | 143561 | 15312 | High-Quality | d__Bacteria;p__Cloacimonadota;c__Cloacimonadia;o__Cloacimonadales;f__Cloacimonadaceae;g__UBA5456;s__UBA5456 sp020532515 | 16.97260275 | 23.942495
MAG059 | FD_Ino | FD_Ino | metabat2 | 80.46 | 3.81 | 1719185 | 0.5 | 313 | 25961 | 6776 | Medium-Quality | d__Bacteria;p__Cloacimonadota;c__Cloacimonadia;o__Cloacimonadales;f__Cloacimonadaceae;g__UBA3900;s__UBA3900 sp012522935 | 6.28086 | 6.28086
MAG060 | FD_PBAT_170 | FD_Ino,FD_LDPE_170,FD_PBAT_170,FD_PHB_10,FD_PHB_5,FD_PLA_170,FD_PLA_5 | metabat2 | 94.34 | 1.39 | 1548522 | 0.48 | 220 | 40397 | 9344 | High-Quality | d__Bacteria;p__Synergistota;c__Synergistia;o__Synergistales;f__Synergistaceae;g__Syner-03;s__Syner-03 sp012727545 | 14.22370417 | 32.661587
MAG061 | FD_PLA_100 | FD_LDPE_170,FD_PBAT_170,FD_PHB_21,FD_PLA_100,FD_PLA_60 | metabat2 | 91.06 | 2.08 | 3509386 | 0.57 | 391 | 48603 | 12981 | High-Quality | d__Bacteria;p__Bacillota;c__Limnochordia;o__DTU080;f__DTU080;g__DTU080;s__ | 8.39445804 | 12.459025
MAG062 | BD_PLA_170 | BD_PLA_170 | metabat2 | 92.58 | 0.19 | 2781186 | 0.42 | 516 | 30873 | 6154 | High-Quality | d__Bacteria;p__Bacteroidota;c__Bacteroidia;o__Bacteroidales;f__VadinHA17;g__LD21;s__LD21 sp040769065 | 6.0307527 | 6.0307527
MAG063 | FD_PLA_60 | FD_LDPE_170,FD_PBAT_170,FD_PHB_10,FD_PHB_21,FD_PLA_100,FD_PLA_170,FD_PLA_30,FD_PLA_60 | metabat2 | 94.81 | 0.81 | 1520679 | 0.39 | 111 | 174010 | 25880 | High-Quality | d__Bacteria;p__Bacillota;c__Clostridia;o__Peptostreptococcales;f__Natronincolaceae;g__JAAZJW01;s__JAAZJW01 sp012519835 | 28.53390544 | 41.706173
MAG064 | BD_PLA_5 | BD_PLA_5 | concoct | 85.11 | 3.3 | 2152660 | 0.38 | 471 | 37996 | 5102 | Medium-Quality | d__Bacteria;p__Bacillota;c__Clostridia;o__Peptostreptococcales;f__Natronincolaceae;g__JAAZJW01;s__ | 6.6775312 | 6.6775312
MAG065 | FD_PLA_100 | BD_PLA_170,BD_PLA_30,BD_PLA_60,FD_PLA_100,FD_PLA_170,FD_PLA_60 | metabat2 | 96.65 | 1 | 2584002 | 0.41 | 129 | 96524 | 35000 | High-Quality | d__Bacteria;p__Bacillota;c__Clostridia;o__Lutisporales;f__Lutisporaceae;g__BRH-c25;s__ | 98.94871192 | 388.05432
MAG066 | FD_PLA_60 | FD_PHB_21,FD_PLA_60 | metabat2 | 92.71 | 0.56 | 2124849 | 0.39 | 167 | 51261 | 19101 | High-Quality | d__Bacteria;p__Bacillota;c__Clostridia;o__Tissierellales;f__Sedimentibacteraceae;g__Sedimentibacter;s__Sedimentibacter sp012520455 | 7.9941835 | 8.100946
MAG067 | BD_PHB_15 | BD_PHB_15,FD_PHB_21 | metabat2 | 92.88 | 1.05 | 2284610 | 0.34 | 246 | 79041 | 14486 | High-Quality | d__Bacteria;p__Bacillota;c__Clostridia;o__Tissierellales;f__Sedimentibacteraceae;g__Sedimentibacter;s__ | 29.944627 | 54.0918
MAG068 | FD_LDPE_170 | FD_LDPE_170,FD_PLA_30 | concoct | 78.51 | 0.87 | 1926496 | 0.38 | 434 | 21759 | 5018 | Medium-Quality | d__Bacteria;p__Bacteroidota;c__Bacteroidia;o__Bacteroidales;f__Dysgonomonadaceae;g__UBA2632;s__UBA2632 sp028696875 | 7.42823885 | 7.568017
MAG069 | FD_PHB_5 | FD_PHB_5 | metabat2 | 98.41 | 1.12 | 3580225 | 0.34 | 126 | 201707 | 48059 | High-Quality | d__Bacteria;p__Bacteroidota;c__Bacteroidia;o__Flavobacteriales;f__Flavobacteriaceae;g__Xanthomarina;s__Xanthomarina sp035306705 | 11.1270275 | 11.1270275
MAG070 | BD_PHB_15 | BD_PHB_10,BD_PHB_15,FD_PHB_10,FD_PHB_15,FD_PHB_21 | metabat2 | 99.49 | 0.65 | 2332226 | 0.34 | 114 | 229630 | 48721 | High-Quality | d__Bacteria;p__Cloacimonadota;c__Cloacimonadia;o__Cloacimonadales;f__WRIO01;g__JAGOCT01;s__JAGOCT01 sp020532185 | 21.64135966 | 48.784657
MAG071 | FD_PHB_21 | BD_PHB_10,BD_PHB_15,BD_PHB_5,BD_PLA_170,BD_PLA_5,FD_PHB_21,FD_PLA_30 | metabat2 | 99 | 0.2 | 2691296 | 0.36 | 97 | 191211 | 59951 | High-Quality | d__Bacteria;p__Bacteroidota;c__Bacteroidia;o__Bacteroidales;f__Salinivirgaceae;g__JAAYQU01;s__JAAYQU01 sp012519055 | 70.07793851 | 189.96664
MAG072 | FD_Ino | FD_Ino,FD_PLA_30 | metabat2 | 94.63 | 4.44 | 2878550 | 0.3 | 353 | 45387 | 11445 | High-Quality | d__Bacteria;p__Bacteroidota;c__Bacteroidia;o__Bacteroidales;f__ML635J-15;g__Bact-19;s__Bact-19 sp012512075 | 8.0445931 | 8.2254095
MAG073 | BD_PHB_10 | BD_PHB_10,BD_PLA_30,FD_PHB_15,FD_PHB_21,FD_PLA_30 | metabat2 | 99.36 | 0.9 | 2560490 | 0.31 | 214 | 74541 | 17909 | High-Quality | d__Bacteria;p__Bacteroidota;c__Bacteroidia;o__Bacteroidales;f__ML635J-15;g__Bact-19;s__Bact-19 sp002412425 | 25.1989598 | 43.37602
MAG074 | BD_PHB_10 | BD_PHB_10,FD_PHB_15,FD_PHB_21 | metabat2 | 96.65 | 2.36 | 2266379 | 0.5 | 103 | 115406 | 34318 | High-Quality | d__Bacteria;p__Bacillota;c__Limnochordia;o__DTU010;f__DTU010;g__UBA5420;s__UBA5420 sp012837925 | 10.51514583 | 12.7686205
MAG075 | FD_PHB_21 | BD_PHB_15,BD_PLA_30,FD_PHB_10,FD_PHB_15,FD_PHB_21 | metabat2 | 96.65 | 0.87 | 2524569 | 0.47 | 79 | 160732 | 67481 | High-Quality | d__Bacteria;p__Bacillota;c__Limnochordia;o__DTU010;f__DTU010;g__;s__ | 8.76332128 | 14.287114
MAG076 | FD_PBAT_170 | FD_PBAT_170 | concoct | 64.66 | 3.58 | 1434715 | 0.52 | 382 | 16493 | 3917 | Medium-Quality | d__Bacteria;p__Bacillota;c__Limnochordia;o__DTU010;f__DTU010;g__UBA3910;s__ | 5.635821 | 5.635821
MAG077 | FD_PHB_5 | BD_PHB_15,BD_PLA_170,BD_PLA_30,BD_PLA_60,FD_Ino,FD_PBAT_170,FD_PHB_10,FD_PHB_15,FD_PHB_21,FD_PHB_5,FD_PLA_100,FD_PLA_170,FD_PLA_30,FD_PLA_5,FD_PLA_60 | metabat2 | 92.82 | 1.69 | 2917275 | 0.41 | 193 | 120624 | 23303 | High-Quality | d__Bacteria;p__Bacteroidota;c__Bacteroidia;o__Bacteroidales;f__F082;g__JALNZU01;s__JALNZU01 sp023229245 | 16.02083803 | 26.398888
MAG078 | FD_PHB_21 | BD_PHB_15,FD_PHB_10,FD_PHB_15,FD_PHB_21 | metabat2 | 83.69 | 0.62 | 2660306 | 0.41 | 401 | 39651 | 8609 | Medium-Quality | d__Bacteria;p__Bacteroidota;c__Bacteroidia;o__Bacteroidales;f__Dysgonomonadaceae;g__Proteiniphilum;s__Proteiniphilum propionicum | 16.01937188 | 23.888744
MAG079 | FD_PHB_21 | FD_PHB_21 | metabat2 | 85.22 | 1.66 | 2747138 | 0.45 | 416 | 37638 | 8263 | Medium-Quality | d__Bacteria;p__Bacteroidota;c__Bacteroidia;o__Bacteroidales;f__Dysgonomonadaceae;g__Petrimonas;s__Petrimonas sulfuriphila | 15.385616 | 15.385616
MAG080 | BD_PHB_15 | BD_PHB_15,BD_PLA_170,BD_PLA_5,BD_PLA_60,FD_Ino,FD_LDPE_170,FD_PBAT_170,FD_PHB_10,FD_PHB_15,FD_PHB_21,FD_PHB_5,FD_PLA_100,FD_PLA_170,FD_PLA_30,FD_PLA_5,FD_PLA_60 | metabat2 | 95.13 | 0.34 | 2879176 | 0.41 | 247 | 78832 | 17992 | High-Quality | d__Archaea;p__Halobacteriota;c__Methanosarcinia;o__Methanosarcinales;f__Methanosarcinaceae;g__Methanosarcina;s__Methanosarcina sp002499445 | 47.13500038 | 151.23813
MAG081 | BD_PLA_60 | BD_PHB_15,BD_PLA_60,FD_PHB_10,FD_PHB_15,FD_PHB_21,FD_PLA_60 | metabat2 | 97.16 | 0.02 | 1878223 | 0.49 | 136 | 74078 | 19983 | High-Quality | d__Bacteria;p__Bacillota;c__Clostridia;o__Oscillospirales;f__Acutalibacteraceae;g__Avimonas;s__Avimonas sp012522615 | 12.13670033 | 27.54518
MAG082 | FD_Ino | FD_Ino | concoct | 79.19 | 1.32 | 1832929 | 0.57 | 397 | 18268 | 4839 | Medium-Quality | d__Bacteria;p__Bacillota;c__Clostridia;o__Christensenellales;f__Aristaeellaceae;g__UBA1038;s__ | 7.892441 | 7.892441
MAG083 | FD_PHB_21 | FD_PHB_21,FD_PLA_30 | metabat2 | 96.67 | 0.01 | 816857 | 0.27 | 24 | 135633 | 78793 | High-Quality | d__Bacteria;p__Bacillota;c__Bacilli;o__RF39;f__UBA660;g__JAQVDA01;s__ | 10.5077235 | 11.717185
MAG084 | FD_PLA_60 | FD_LDPE_170,FD_PBAT_170,FD_PLA_100,FD_PLA_60 | metabat2 | 92.69 | 0.16 | 795355 | 0.31 | 40 | 72563 | 37040 | High-Quality | d__Bacteria;p__Bacillota;c__Bacilli;o__RF39;f__UBA660;g__JAQVDA01;s__JAQVDA01 sp028698535 | 10.76698028 | 17.861824
MAG085 | BD_PLA_60 | BD_PLA_60,FD_Ino,FD_PHB_10,FD_PHB_15,FD_PHB_21,FD_PHB_5,FD_PLA_170,FD_PLA_30,FD_PLA_5,FD_PLA_60 | metabat2 | 93.7 | 0.46 | 485766 | 0.32 | 64 | 44005 | 9677 | High-Quality | d__Bacteria;p__Patescibacteriota;c__Minisyncoccia;o__Minisyncoccales;f__Minisyncoccaceae;g__JAAZMU01;s__JAAZMU01 sp012798645 | 32.81501537 | 108.07212
MAG086 | FD_PLA_5 | FD_PHB_5,FD_PLA_5 | metabat2 | 64.16 | 0.01 | 1192259 | 0.38 | 136 | 39676 | 13253 | Medium-Quality | d__Bacteria;p__Bacillota;c__Clostridia;o__Peptostreptococcales;f__Anaerovoracaceae;g__JAAZGD01;s__ | 10.6456785 | 11.817938
MAG087 | FD_PLA_5 | FD_Ino,FD_LDPE_170,FD_PHB_5,FD_PLA_5 | metabat2 | 92.46 | 1.13 | 2034443 | 0.34 | 150 | 71672 | 19201 | High-Quality | d__Bacteria;p__Bacillota;c__Clostridia;o__Tissierellales;f__Tissierellaceae;g__Gudongella;s__ | 16.48446475 | 19.293058
MAG088 | FD_LDPE_170 | BD_PLA_60,FD_LDPE_170 | metabat2 | 83.73 | 4.3 | 2088093 | 0.32 | 377 | 36147 | 6773 | Medium-Quality | d__Bacteria;p__Bacillota;c__Clostridia;o__Tissierellales;f__Tissierellaceae;g__Gudongella;s__ | 13.4090448 | 22.66217
MAG089 | BD_PLA_30 | BD_PLA_30 | concoct | 65.69 | 4.16 | 1933454 | 0.31 | 539 | 10578 | 3742 | Medium-Quality | d__Bacteria;p__Bacillota;c__Clostridia;o__Lachnospirales;f__Vallitaleaceae;g__;s__ | 5.8977585 | 5.8977585
MAG090 | FD_PHB_5 | FD_Ino,FD_LDPE_170,FD_PBAT_170,FD_PHB_10,FD_PHB_15,FD_PHB_21,FD_PHB_5,FD_PLA_170,FD_PLA_30,FD_PLA_5,FD_PLA_60 | metabat2 | 84.73 | 0 | 1623270 | 0.31 | 154 | 94039 | 21963 | Medium-Quality | d__Bacteria;p__Thermotogota;c__Thermotogae;o__Petrotogales;f__Petrotogaceae;g__Defluviitoga;s__Defluviitoga tunisiensis | 44.25040064 | 105.34375
MAG091 | FD_PLA_5 | FD_PHB_5,FD_PLA_5 | metabat2 | 96.45 | 1.38 | 2544072 | 0.3 | 214 | 96071 | 20425 | High-Quality | d__Bacteria;p__Bacillota;c__Clostridia;o__Tissierellales;f__Tissierellaceae;g__JAVKTS01;s__ | 16.766258 | 17.138866
MAG092 | BD_PHB_5 | BD_PHB_5 | concoct | 65.83 | 2.23 | 1742999 | 0.33 | 395 | 20553 | 4751 | Medium-Quality | d__Bacteria;p__Bacillota;c__Clostridia;o__Tissierellales;f__Proteiniboraceae;g__Proteiniborus;s__Proteiniborus ethanoligenes | 5.5160766 | 5.5160766
MAG093 | FD_PHB_21 | BD_PHB_15,FD_PHB_21 | metabat2 | 90.35 | 0.53 | 2516395 | 0.33 | 206 | 157450 | 21520 | High-Quality | d__Bacteria;p__Bacillota;c__Clostridia;o__Lutisporales;f__Lutisporaceae;g__;s__ | 18.052128 | 19.956038
MAG094 | BD_PLA_30 | BD_PLA_30,FD_PLA_170 | metabat2 | 70.78 | 1.87 | 765562 | 0.29 | 197 | 23474 | 4071 | Medium-Quality | d__Bacteria;p__Bacillota;c__Bacilli;o__RF39;f__UBA660;g__DUPI01;s__DUPI01 sp028706395 | 5.69734145 | 5.7699986
MAG095 | BD_PLA_170 | BD_PLA_170,BD_PLA_60 | metabat2 | 98.64 | 1.11 | 1748506 | 0.38 | 102 | 150721 | 27852 | High-Quality | d__Archaea;p__Methanobacteriota;c__Methanobacteria;o__Methanobacteriales;f__Methanobacteriaceae;g__Methanobacterium_A;s__Methanobacterium_A sp002494495 | 11.3485203 | 17.420486
MAG096 | BD_PLA_170 | BD_PLA_170 | metabat2 | 84.45 | 2.19 | 1736511 | 0.37 | 195 | 81633 | 15948 | Medium-Quality | d__Archaea;p__Methanobacteriota;c__Methanobacteria;o__Methanobacteriales;f__Methanobacteriaceae;g__Methanobacterium;s__Methanobacterium sp002496805 | 24.48667 | 24.48667
MAG097 | BD_PLA_170 | BD_PLA_170 | concoct | 57.91 | 0.37 | 1457883 | 0.36 | 228 | 33819 | 7744 | Medium-Quality | d__Archaea;p__Methanobacteriota;c__Methanobacteria;o__Methanobacteriales;f__Methanobacteriaceae;g__Methanobacterium;s__Methanobacterium sp012838205 | 10.22161 | 10.22161
MAG098 | FD_PBAT_170 | BD_PHB_15,FD_PBAT_170 | metabat2 | 54.74 | 0.05 | 499837 | 0.36 | 121 | 22814 | 4246 | Medium-Quality | d__Bacteria;p__Atribacterota;c__JS1;o__SB-45;f__UBA6794;g__JAAYOB01;s__JAAYOB01 sp028696495 | 28.4879725 | 41.506298
MAG099 | BD_PLA_170 | BD_PLA_170 | metabat2 | 55.55 | 2.28 | 772979 | 0.35 | 154 | 49813 | 5539 | Medium-Quality | d__Bacteria;p__Atribacterota;c__JS1;o__SB-45;f__UBA6794;g__JAAYOB01;s__ | 38.929245 | 38.929245
MAG100 | FD_PLA_60 | FD_PLA_60 | metabat2 | 85.27 | 1.33 | 425210 | 0.31 | 75 | 24184 | 8996 | Medium-Quality | d__Bacteria;p__Patescibacteriota;c__Minisyncoccia;o__UBA6257;f__UBA6257;g__JAQTTC01;s__JAQTTC01 sp028694995 | 17.288282 | 17.288282
MAG101 | FD_Ino | BD_PLA_170,BD_PLA_30,BD_PLA_5,BD_PLA_60,FD_Ino,FD_LDPE_170,FD_PBAT_170,FD_PHB_10,FD_PHB_15,FD_PHB_21,FD_PHB_5,FD_PLA_100,FD_PLA_170,FD_PLA_30,FD_PLA_5,FD_PLA_60 | metabat2 | 94.28 | 0.09 | 1541390 | 0.46 | 59 | 171399 | 39130 | High-Quality | d__Bacteria;p__Bacteroidota;c__Bacteroidia;o__Bacteroidales;f__UBA932;g__DMER64;s__DMER64 sp002427525 | 42.93640134 | 101.307655
MAG102 | FD_PHB_21 | BD_PHB_15,FD_Ino,FD_LDPE_170,FD_PBAT_170,FD_PHB_10,FD_PHB_21,FD_PHB_5,FD_PLA_30,FD_PLA_5,FD_PLA_60 | metabat2 | 80.08 | 0.01 | 1321238 | 0.45 | 131 | 56142 | 15985 | Medium-Quality | d__Bacteria;p__Bacteroidota;c__Bacteroidia;o__Bacteroidales;f__UBA932;g__DMER64;s__DMER64 sp012839605 | 37.3061154 | 79.42073
MAG103 | BD_PLA_170 | BD_PLA_170,BD_PLA_60,FD_Ino,FD_LDPE_170,FD_PBAT_170,FD_PHB_10,FD_PHB_15,FD_PHB_21,FD_PHB_5,FD_PLA_100,FD_PLA_170,FD_PLA_30,FD_PLA_5,FD_PLA_60 | metabat2 | 96.38 | 0.13 | 1944905 | 0.46 | 28 | 258218 | 114425 | High-Quality | d__Bacteria;p__Bacteroidota;c__Bacteroidia;o__Bacteroidales;f__UBA932;g__DMER64;s__DMER64 sp001603455 | 19.99137016 | 47.855907
MAG104 | FD_Ino | FD_Ino,FD_PHB_5,FD_PLA_5 | metabat2 | 85.22 | 0.91 | 1938171 | 0.5 | 146 | 81113 | 20156 | Medium-Quality | d__Bacteria;p__Bacteroidota;c__Bacteroidia;o__Bacteroidales;f__UBA932;g__DMER64;s__DMER64 sp001512865 | 7.683101667 | 9.156031
MAG105 | FD_PHB_5 | BD_PHB_15,FD_Ino,FD_LDPE_170,FD_PBAT_170,FD_PHB_10,FD_PHB_15,FD_PHB_5,FD_PLA_100,FD_PLA_170,FD_PLA_30,FD_PLA_5,FD_PLA_60 | metabat2 | 99.99 | 0.82 | 2470828 | 0.69 | 220 | 66919 | 17913 | High-Quality | d__Bacteria;p__Actinomycetota;c__Actinomycetes;o__Mycobacteriales;f__Mycobacteriaceae;g__Corynebacterium;s__Corynebacterium sp012838985 | 12.23329553 | 21.234634
MAG106 | FD_PLA_60 | BD_PLA_60,FD_PHB_21,FD_PLA_100,FD_PLA_170,FD_PLA_30,FD_PLA_60 | metabat2 | 96.41 | 0.24 | 1715485 | 0.44 | 21 | 306592 | 206847 | High-Quality | d__Bacteria;p__Marinisomatota;c__AB16;o__AB16;f__46-47;g__M50B103;s__ | 9.428587583 | 15.4739685
MAG107 | FD_PBAT_170 | BD_PHB_15,BD_PLA_170,BD_PLA_30,BD_PLA_5,BD_PLA_60,FD_Ino,FD_LDPE_170,FD_PBAT_170,FD_PHB_10,FD_PHB_15,FD_PHB_21,FD_PHB_5,FD_PLA_100,FD_PLA_30,FD_PLA_5,FD_PLA_60 | metabat2 | 97.04 | 0.75 | 3073781 | 0.37 | 73 | 178497 | 113435 | High-Quality | d__Bacteria;p__Bacteroidota;c__Bacteroidia;o__Bacteroidales;f__JAAYJT01;g__JAAYJT01;s__JAAYJT01 sp012522795 | 51.7678055 | 106.81066
MAG108 | BD_PLA_30 | BD_PHB_15,BD_PLA_170,BD_PLA_30,BD_PLA_5,BD_PLA_60,FD_Ino,FD_LDPE_170,FD_PBAT_170,FD_PHB_10,FD_PHB_15,FD_PHB_21,FD_PHB_5,FD_PLA_100,FD_PLA_170,FD_PLA_30,FD_PLA_5,FD_PLA_60 | metabat2 | 88.65 | 1.03 | 2933203 | 0.42 | 295 | 46416 | 15291 | Medium-Quality | d__Bacteria;p__Bacteroidota;c__Bacteroidia;o__Bacteroidales;f__Prolixibacteraceae;g__Mariniphaga;s__Mariniphaga sp040772505 | 40.57514406 | 118.92731
MAG109 | FD_PHB_5 | FD_PHB_5,FD_PLA_5 | concoct | 73.28 | 0.83 | 1421076 | 0.41 | 336 | 17329 | 4566 | Medium-Quality | d__Bacteria;p__Bacillota;c__Halanaerobiia;o__Halanaerobiales;f__DTU029;g__DTU029;s__DTU029 sp001512435 | 6.3192866 | 6.6671286
MAG110 | FD_PHB_21 | BD_PHB_15,BD_PLA_60,FD_Ino,FD_PHB_10,FD_PHB_15,FD_PHB_21,FD_PHB_5,FD_PLA_30,FD_PLA_5,FD_PLA_60 | metabat2 | 86.71 | 0.41 | 552743 | 0.34 | 45 | 52640 | 19868 | Medium-Quality | d__Bacteria;p__Patescibacteriota;c__Dojkabacteria;o__SC72;f__SC72;g__UBA2177;s__UBA2177 sp012511375 | 17.3171481 | 70.07485
MAG111 | FD_PHB_10 | BD_PHB_10,FD_PHB_10,FD_PHB_15 | metabat2 | 99.97 | 0.53 | 3332453 | 0.32 | 51 | 317067 | 150730 | High-Quality | d__Bacteria;p__Bacillota;c__Clostridia;o__Clostridiales;f__Clostridiaceae;g__Clostridium_H;s__ | 64.837286 | 102.74845
MAG112 | FD_PHB_21 | BD_PLA_170,FD_Ino,FD_LDPE_170,FD_PBAT_170,FD_PHB_10,FD_PHB_15,FD_PHB_21,FD_PHB_5,FD_PLA_100,FD_PLA_170,FD_PLA_30,FD_PLA_5,FD_PLA_60 | metabat2 | 78.69 | 0.42 | 1498701 | 0.45 | 197 | 61428 | 10668 | Medium-Quality | d__Bacteria;p__Synergistota;c__Synergistia;o__Synergistales;f__Acetomicrobiaceae;g__Acetomicrobium;s__Acetomicrobium sp012518015 | 21.57565035 | 53.728233
MAG113 | FD_Ino | FD_Ino,FD_PHB_21,FD_PHB_5,FD_PLA_5 | metabat2 | 98.42 | 3.31 | 2391832 | 0.42 | 161 | 117193 | 26757 | High-Quality | d__Bacteria;p__Spirochaetota;c__Spirochaetia;o__Sphaerochaetales;f__Sphaerochaetaceae;g__JAQVOO01;s__JAQVOO01 sp028702575 | 8.47221215 | 12.99158
MAG114 | FD_PBAT_170 | FD_PBAT_170 | concoct | 86.78 | 2.23 | 2282170 | 0.53 | 378 | 43193 | 7922 | Medium-Quality | d__Bacteria;p__Bacillota;c__Clostridia;o__Saccharofermentanales;f__UBA5734;g__JAAYBY01;s__ | 7.5802317 | 7.5802317
MAG115 | FD_PBAT_170 | FD_LDPE_170,FD_PBAT_170 | metabat2 | 74.12 | 1.85 | 1871615 | 0.63 | 368 | 22255 | 6144 | Medium-Quality | d__Bacteria;p__Synergistota;c__Synergistia;o__Synergistales;f__Aminithiophilaceae;g__Aminithiophilus;s__Aminithiophilus sp018433595 | 6.5630763 | 6.712843
MAG116 | FD_PBAT_170 | BD_PHB_15,BD_PLA_170,BD_PLA_60,FD_Ino,FD_LDPE_170,FD_PBAT_170,FD_PHB_10,FD_PHB_15,FD_PHB_21,FD_PLA_100,FD_PLA_170,FD_PLA_30 | metabat2 | 76.29 | 1.24 | 1344207 | 0.59 | 148 | 51912 | 15560 | Medium-Quality | d__Bacteria;p__Synergistota;c__Synergistia;o__Synergistales;f__Thermovirgaceae;g__58-81;s__58-81 sp012523215 | 16.81551828 | 42.356823
MAG117 | FD_PBAT_170 | FD_PBAT_170 | metabat2 | 76.98 | 2.12 | 1446608 | 0.6 | 170 | 38592 | 13536 | Medium-Quality | d__Bacteria;p__Synergistota;c__Synergistia;o__Synergistales;f__Thermovirgaceae;g__58-81;s__58-81 sp002070395 | 9.273076 | 9.273076
MAG118 | BD_PLA_170 | BD_PLA_170,FD_PLA_100 | metabat2 | 96.56 | 0 | 1705482 | 0.45 | 113 | 76645 | 22400 | High-Quality | d__Bacteria;p__Bacillota;c__Clostridia;o__Ch29;f__Ch29;g__JAAYEV01;s__ | 8.0003117 | 10.832041
MAG119 | FD_PHB_21 | BD_PHB_15,BD_PLA_60,FD_PHB_10,FD_PHB_15,FD_PHB_21,FD_PLA_60 | metabat2 | 95.88 | 0 | 1755173 | 0.46 | 116 | 73809 | 23329 | High-Quality | d__Bacteria;p__Bacillota;c__Peptococcia;o__DRI-13;f__DTU073;g__UBA3937;s__ | 62.54924817 | 127.46614
MAG120 | FD_PHB_15 | FD_PHB_15,FD_PHB_21 | metabat2 | 99.63 | 0.64 | 2112378 | 0.42 | 56 | 228457 | 83589 | High-Quality | d__Bacteria;p__Bacillota;c__Peptococcia;o__DRI-13;f__JAPXME01;g__;s__ | 39.505019 | 68.18132
MAG121 | FD_PHB_10 | BD_PHB_5,FD_PHB_10,FD_PHB_21,FD_PHB_5 | metabat2 | 99.91 | 0 | 1962795 | 0.41 | 88 | 174878 | 34406 | High-Quality | d__Bacteria;p__Bacillota;c__Peptococcia;o__DRI-13;f__JAPXME01;g__JAPXME01;s__JAPXME01 sp033809185 | 185.9022885 | 254.82198
MAG122 | FD_PLA_30 | FD_PLA_30 | concoct | 68.01 | 1.29 | 1469879 | 0.43 | 394 | 12227 | 3924 | Medium-Quality | d__Bacteria;p__Bacillota;c__Desulfitobacteriia;o__Desulfitobacteriales;f__Syntrophobotulaceae;g__Gracilibacter;s__ | 5.4968147 | 5.4968147
MAG123 | BD_PHB_15 | BD_PHB_15 | metabat2 | 87.58 | 3.53 | 1810626 | 0.35 | 230 | 76699 | 11075 | Medium-Quality | d__Bacteria;p__Bacillota;c__Clostridia;o__Eubacteriales;f__Garciellaceae;g__DUPX01;s__ | 12.201308 | 12.201308
MAG124 | BD_PLA_30 | BD_PLA_30,FD_PLA_30 | metabat2 | 94.47 | 0.02 | 2430960 | 0.4 | 110 | 143970 | 46183 | High-Quality | d__Bacteria;p__Bacillota;c__Desulfitobacteriia;o__Desulfitobacteriales;f__Syntrophobotulaceae;g__CALBJS01;s__ | 93.610569 | 163.53397
MAG125 | FD_PLA_30 | BD_PLA_60,FD_PLA_100,FD_PLA_170,FD_PLA_30,FD_PLA_60 | metabat2 | 85.63 | 0.49 | 2410253 | 0.44 | 180 | 144061 | 21279 | Medium-Quality | d__Bacteria;p__Bacillota;c__Desulfitobacteriia;o__Desulfitobacteriales;f__Syntrophobotulaceae;g__DUML01;s__ | 15.09557 | 35.831795
MAG126 | FD_PLA_30 | BD_PLA_170,BD_PLA_30,FD_PLA_170,FD_PLA_30,FD_PLA_60 | metabat2 | 98.31 | 0.72 | 2561679 | 0.38 | 122 | 105646 | 34709 | High-Quality | d__Bacteria;p__Bacillota;c__Peptococcia;o__Peptococcales;f__BICA1-8;g__JAAXZE01;s__ | 738.723926 | 2124.4302
MAG127 | BD_PLA_170 | BD_PLA_170,BD_PLA_30,BD_PLA_60,FD_PLA_100,FD_PLA_170,FD_PLA_30,FD_PLA_60 | metabat2 | 86.97 | 0.51 | 2438189 | 0.41 | 80 | 201324 | 56592 | Medium-Quality | d__Bacteria;p__Bacillota;c__Desulfitobacteriia;o__Desulfitobacteriales;f__Syntrophobotulaceae;g__;s__ | 145.0734777 | 325.91312
MAG128 | FD_PHB_21 | FD_PHB_21 | metabat2 | 82.1 | 2.13 | 2247999 | 0.46 | 351 | 34312 | 8225 | Medium-Quality | d__Bacteria;p__Verrucomicrobiota;c__Lentisphaeria;o__Victivallales;f__Victivallaceae;g__UBA7640;s__UBA7640 sp012519765 | 7.222541 | 7.222541
MAG129 | FD_Ino | BD_PHB_15,BD_PLA_5,BD_PLA_60,FD_Ino,FD_LDPE_170,FD_PBAT_170,FD_PHB_15,FD_PHB_21,FD_PHB_5,FD_PLA_30,FD_PLA_5,FD_PLA_60 | metabat2 | 99.94 | 0.66 | 2546632 | 0.44 | 125 | 113646 | 45125 | High-Quality | d__Bacteria;p__Bacillota;c__Syntrophomonadia;o__Syntrophomonadales;f__Syntrophomonadaceae;g__JAAYJK01;s__ | 9.672219083 | 22.774097
MAG130 | BD_PHB_15 | BD_PHB_15,FD_PHB_21 | metabat2 | 86.23 | 0.23 | 2345392 | 0.45 | 205 | 129202 | 18886 | Medium-Quality | d__Bacteria;p__Bacillota;c__Syntrophomonadia;o__Syntrophomonadales;f__Syntrophomonadaceae;g__Syntrophomonas;s__ | 19.666804 | 24.124899
MAG131 | FD_PHB_21 | FD_PHB_21 | metabat2 | 77.98 | 1.6 | 1934718 | 0.44 | 37 | 260843 | 103883 | Medium-Quality | d__Bacteria;p__Bacillota;c__Syntrophomonadia;o__Syntrophomonadales;f__Syntrophomonadaceae;g__;s__ | 15.299459 | 15.299459
MAG132 | FD_PLA_170 | FD_PLA_100,FD_PLA_170,FD_PLA_60 | metabat2 | 75.82 | 1.16 | 1777839 | 0.49 | 176 | 35753 | 13758 | Medium-Quality | d__Bacteria;p__Bacillota;c__Moorellia;o__Moorellales;f__Moorellaceae;g__JAAYGJ01;s__ | 6.413977367 | 9.104613
MAG133 | FD_PHB_5 | BD_PHB_10,BD_PHB_15,FD_Ino,FD_LDPE_170,FD_PBAT_170,FD_PHB_10,FD_PHB_15,FD_PHB_21,FD_PHB_5,FD_PLA_100,FD_PLA_30,FD_PLA_5,FD_PLA_60 | metabat2 | 95.55 | 0.06 | 2308548 | 0.49 | 137 | 140486 | 25424 | High-Quality | d__Bacteria;p__Bacillota;c__Syntrophomonadia;o__Syntrophomonadales;f__Syntrophomonadaceae;g__DTU019;s__ | 58.56882952 | 279.63306
MAG134 | BD_PLA_5 | BD_PLA_5 | concoct | 55.02 | 3.83 | 1553688 | 0.5 | 428 | 14922 | 3642 | Medium-Quality | d__Bacteria;p__Bacillota;c__Desulfotomaculia;o__Desulfotomaculales;f__Pelotomaculaceae;g__DTU098;s__DTU098 sp002408725 | 6.2213645 | 6.2213645
MAG135 | FD_PBAT_170 | FD_PBAT_170 | metabat2 | 82.27 | 0.28 | 1765142 | 0.43 | 93 | 92631 | 41707 | Medium-Quality | d__Bacteria;p__Bacillota;c__Syntrophomonadia;o__Syntrophomonadales;f__Syntrophomonadaceae;g__;s__ | 14.682235 | 14.682235
MAG136 | FD_PLA_170 | BD_PLA_170,FD_PBAT_170,FD_PLA_100,FD_PLA_170,FD_PLA_60 | metabat2 | 92.73 | 0.36 | 1932448 | 0.49 | 152 | 89811 | 17949 | High-Quality | d__Bacteria;p__Bacillota;c__Dethiobacteria;o__DTU022;f__PWGO01;g__JAAYSV01;s__ | 7.623177 | 10.907964
MAG137 | FD_PLA_100 | FD_LDPE_170,FD_PLA_100,FD_PLA_170 | metabat2 | 81.39 | 0 | 1854415 | 0.48 | 202 | 115736 | 14269 | Medium-Quality | d__Bacteria;p__Bacillota;c__DSM-12270;o__Thermacetogeniales;f__Thermacetogeniaceae;g__Syntrophaceticus;s__Syntrophaceticus schinkii | 27.82888667 | 32.67663
MAG138 | FD_PBAT_170 | FD_PBAT_170 | metabat2 | 85.09 | 0.44 | 1509964 | 0.45 | 206 | 48182 | 9622 | Medium-Quality | d__Bacteria;p__Bacillota;c__DSM-12270;o__Thermacetogeniales;f__Thermacetogeniaceae;g__Syntrophaceticus;s__ | 17.894289 | 17.894289
MAG139 | FD_PBAT_170 | BD_PLA_170,FD_PBAT_170,FD_PLA_100 | metabat2 | 93.29 | 1.07 | 2255265 | 0.57 | 172 | 136738 | 23729 | High-Quality | d__Bacteria;p__Bacillota;c__Dethiobacteria;o__DTU022;f__DTU022;g__JAPXLS01;s__JAPXLS01 sp033809435 | 9.358667333 | 13.965484
MAG140 | FD_PLA_170 | FD_Ino,FD_LDPE_170,FD_PBAT_170,FD_PHB_10,FD_PHB_5,FD_PLA_100,FD_PLA_170,FD_PLA_5,FD_PLA_60 | metabat2 | 89.65 | 0.43 | 1680940 | 0.57 | 254 | 40423 | 8626 | Medium-Quality | d__Bacteria;p__Bacillota;c__Dethiobacteria;o__DTU022;f__DTU022;g__JAPXLS01;s__ | 13.5983469 | 24.752525
MAG141 | FD_PBAT_170 | FD_PBAT_170 | metabat2 | 92.28 | 4.42 | 2191814 | 0.56 | 242 | 41525 | 12971 | High-Quality | d__Bacteria;p__Bacillota;c__Dethiobacteria;o__DTU022;f__DTU022;g__JAAZIN01;s__JAAZIN01 sp012510625 | 9.945132 | 9.945132
MAG142 | FD_LDPE_170 | FD_LDPE_170,FD_PBAT_170 | metabat2 | 92.48 | 6.54 | 2003342 | 0.57 | 278 | 42128 | 9409 | High-Quality | d__Bacteria;p__Bacillota;c__Dethiobacteria;o__DTU022;f__DTU022;g__JAAZPQ01;s__JAAZPQ01 sp012840855 | 14.8165955 | 18.137764
MAG143 | BD_PLA_170 | BD_PLA_170,FD_PBAT_170,FD_PLA_100 | metabat2 | 93.75 | 2.11 | 2024970 | 0.58 | 154 | 71658 | 20296 | High-Quality | d__Bacteria;p__Bacillota;c__Dethiobacteria;o__DTU022;f__DTU022;g__JAAZPQ01;s__JAAZPQ01 sp012510305 | 16.39671083 | 32.757942
MAG144 | FD_PBAT_170 | FD_PBAT_170 | metabat2 | 93.14 | 2.47 | 1850084 | 0.51 | 224 | 50091 | 11612 | High-Quality | d__Bacteria;p__Bacillota;c__Dethiobacteria;o__DTU022;f__DTU022;g__JAAZPQ01;s__ | 8.720581 | 8.720581
MAG145 | FD_Ino | BD_PLA_60,FD_Ino,FD_PLA_170,FD_PLA_30,FD_PLA_5 | metabat2 | 87.56 | 0.79 | 2492772 | 0.52 | 145 | 96294 | 30055 | Medium-Quality | d__Bacteria;p__Bacillota;c__Desulfotomaculia;o__Desulfotomaculales;f__Pelotomaculaceae;g__DTU098;s__ | 8.7445379 | 12.170245
MAG146 | FD_Ino | FD_Ino,FD_PLA_5 | metabat2 | 90.52 | 4.68 | 2303507 | 0.49 | 442 | 32077 | 6247 | High-Quality | d__Bacteria;p__Bacillota;c__Desulfotomaculia;o__Desulfotomaculales;f__Pelotomaculaceae;g__Syntrophopropionicum;s__Syntrophopropionicum sp028704035 | 6.5143505 | 6.62375
MAG147 | FD_PLA_60 | FD_PLA_60 | metabat2 | 76.57 | 1.32 | 2022028 | 0.5 | 376 | 35244 | 6394 | Medium-Quality | d__Bacteria;p__Bacillota;c__Desulfotomaculia;o__Desulfotomaculales;f__Pelotomaculaceae;g__JALHFC01;s__JALHFC01 sp022839445 | 6.2955627 | 6.2955627
MAG148 | FD_LDPE_170 | FD_LDPE_170,FD_PBAT_170 | concoct | 77.62 | 0.4 | 1582396 | 0.51 | 350 | 18280 | 4913 | Medium-Quality | d__Bacteria;p__Bacillota;c__Dethiobacteria;o__DTU022;f__DTU022;g__;s__ | 8.050312 | 8.926482
MAG149 | FD_LDPE_170 | FD_LDPE_170,FD_PLA_170 | metabat2 | 93.93 | 0.22 | 2045218 | 0.45 | 206 | 86225 | 16909 | High-Quality | d__Bacteria;p__Bacillota;c__Dethiobacteria;o__DTU022;f__UBA8154;g__DUQX01;s__ | 26.6474185 | 39.617317
MAG150 | FD_PBAT_170 | FD_PBAT_170 | metabat2 | 59.05 | 2.48 | 1378990 | 0.45 | 195 | 37272 | 9755 | Medium-Quality | d__Bacteria;p__Bacillota;c__Dethiobacteria;o__DTU022;f__UBA8154;g__DUQX01;s__DUQX01 sp012520035 | 15.085714 | 15.085714
MAG151 | FD_PHB_15 | BD_PHB_15,BD_PLA_170,BD_PLA_60,FD_Ino,FD_LDPE_170,FD_PBAT_170,FD_PHB_10,FD_PHB_15,FD_PHB_21,FD_PLA_100,FD_PLA_170,FD_PLA_30,FD_PLA_60 | metabat2 | 99.07 | 0.13 | 1829140 | 0.45 | 59 | 171719 | 69396 | High-Quality | d__Bacteria;p__Synergistota;c__Synergistia;o__Synergistales;f__Aminobacteriaceae;g__Aminobacterium;s__Aminobacterium colombiense | 23.03435447 | 35.301956
MAG152 | FD_PLA_30 | FD_Ino,FD_LDPE_170,FD_PHB_10,FD_PHB_21,FD_PLA_170,FD_PLA_30 | metabat2 | 91.07 | 3.16 | 2071057 | 0.42 | 203 | 66114 | 15659 | High-Quality | d__Bacteria;p__Synergistota;c__Synergistia;o__Synergistales;f__Aminobacteriaceae;g__Aminobacterium;s__Aminobacterium sp002432275 | 8.501802683 | 16.357624
MAG153 | FD_PLA_5 | FD_LDPE_170,FD_PLA_5 | metabat2 | 70.58 | 0.34 | 1828821 | 0.57 | 357 | 22550 | 5746 | Medium-Quality | d__Bacteria;p__Synergistota;c__Synergistia;o__Synergistales;f__Aminobacteriaceae;g__Aminivibrio;s__ | 9.089965 | 10.707217
MAG154 | FD_LDPE_170 | FD_LDPE_170,FD_PBAT_170,FD_PLA_170 | metabat2 | 96.91 | 0.38 | 2120561 | 0.59 | 178 | 117036 | 19619 | High-Quality | d__Bacteria;p__Synergistota;c__Synergistia;o__Synergistales;f__Aminobacteriaceae;g__JAAYLU01;s__JAAYLU01 sp041678025 | 20.00548733 | 31.5549
MAG155 | BD_PLA_60 | BD_PHB_10,BD_PHB_15,BD_PHB_5,BD_PLA_170,BD_PLA_30,BD_PLA_60,FD_LDPE_170,FD_PHB_10,FD_PHB_15,FD_PHB_21,FD_PLA_100,FD_PLA_60 | metabat2 | 97.78 | 0 | 2257595 | 0.61 | 33 | 275033 | 95595 | High-Quality | d__Bacteria;p__Synergistota;c__Synergistia;o__Synergistales;f__Aminobacteriaceae;g__JAAYLU01;s__JAAYLU01 sp012521675 | 14.01114323 | 37.932384
MAG156 | BD_PHB_15 | BD_PHB_15,BD_PLA_170,BD_PLA_30,BD_PLA_5,BD_PLA_60,FD_Ino,FD_LDPE_170,FD_PBAT_170,FD_PHB_10,FD_PHB_15,FD_PHB_21,FD_PHB_5,FD_PLA_100,FD_PLA_170,FD_PLA_30,FD_PLA_5,FD_PLA_60 | metabat2 | 84.02 | 0.19 | 2019928 | 0.6 | 155 | 101753 | 19903 | Medium-Quality | d__Bacteria;p__Synergistota;c__Synergistia;o__Synergistales;f__Aminobacteriaceae;g__JALHFZ01;s__JALHFZ01 sp022837505 | 21.09388516 | 82.15689
MAG157 | FD_LDPE_170 | FD_LDPE_170 | metabat2 | 60.6 | 1.48 | 1621905 | 0.58 | 367 | 17647 | 4922 | Medium-Quality | d__Bacteria;p__Synergistota;c__Synergistia;o__Synergistales;f__Aminobacteriaceae;g__Aminivibrio;s__ | 7.7986736 | 7.7986736
MAG158 | FD_PHB_10 | FD_PHB_10,FD_PHB_21 | concoct | 64.4 | 0.44 | 1335127 | 0.52 | 313 | 18407 | 4777 | Medium-Quality | d__Bacteria;p__Spirochaetota;c__Spirochaetia;o__Sphaerochaetales;f__Sphaerochaetaceae;g__Sphaerochaeta;s__Sphaerochaeta sp041654935 | 9.110483 | 11.798194
MAG159 | FD_Ino | FD_Ino,FD_LDPE_170,FD_PBAT_170,FD_PHB_10,FD_PHB_15,FD_PHB_21,FD_PLA_30,FD_PLA_5 | metabat2 | 93.38 | 0.79 | 1871844 | 0.6 | 125 | 66531 | 22382 | High-Quality | d__Bacteria;p__Spirochaetota;c__Spirochaetia;o__Sphaerochaetales;f__Sphaerochaetaceae;g__Sphaerochaeta;s__Sphaerochaeta sp001604325 | 15.47213938 | 24.594774
MAG160 | FD_PLA_5 | FD_PLA_5 | concoct | 85.37 | 1.87 | 2486644 | 0.5 | 554 | 21815 | 5143 | Medium-Quality | d__Bacteria;p__Spirochaetota;c__Spirochaetia;o__Sphaerochaetales;f__Sphaerochaetaceae;g__Sphaerochaeta;s__Sphaerochaeta sp012838275 | 9.980888 | 9.980888
MAG161 | FD_PBAT_170 | FD_LDPE_170,FD_PBAT_170,FD_PLA_100,FD_PLA_60 | metabat2 | 95.09 | 0.56 | 2402880 | 0.39 | 291 | 102141 | 13617 | High-Quality | d__Bacteria;p__Atribacterota;c__Atribacteria;o__Atribacterales;f__Atribacteraceae;g__Atribacter;s__Atribacter sp002069605 | 6.9552023 | 10.79382
MAG162 | FD_PBAT_170 | FD_PBAT_170 | concoct | 75.78 | 0.96 | 2251058 | 0.44 | 539 | 23722 | 4497 | Medium-Quality | d__Bacteria;p__Bacillota;c__UBA5435;o__UBA5435;f__;g__;s__ | 6.090435 | 6.090435
MAG163 | FD_PLA_60 | BD_PHB_15,BD_PLA_60,FD_PHB_10,FD_PHB_15,FD_PHB_21,FD_PLA_30,FD_PLA_60 | metabat2 | 93.14 | 1.68 | 3044096 | 0.5 | 128 | 150596 | 33314 | High-Quality | d__Bacteria;p__Myxococcota;c__UBA9042;o__DTJE01;f__DTJE01;g__DUVQ01;s__DUVQ01 sp012840965 | 22.98137729 | 45.603672
MAG164 | BD_PLA_170 | BD_PHB_15,BD_PLA_170,BD_PLA_30,BD_PLA_60,FD_PBAT_170,FD_PHB_15,FD_PHB_21,FD_PLA_100,FD_PLA_170,FD_PLA_30,FD_PLA_60 | metabat2 | 91.74 | 0.11 | 2259643 | 0.6 | 102 | 114855 | 30043 | High-Quality | d__Bacteria;p__Verrucomicrobiota;c__Kiritimatiellia;o__LD1-PB3_B;f__Lenti-01;g__Lenti-01;s__Lenti-01 sp002304915 | 14.32911118 | 22.977564
MAG165 | FD_PLA_100 | FD_PLA_100,FD_PLA_60 | metabat2 | 87.72 | 8.95 | 1933421 | 0.52 | 247 | 36655 | 10625 | Medium-Quality | d__Bacteria;p__Bacillota;c__Proteinivoracia;o__UBA4975;f__UBA4975;g__UBA4975;s__UBA4975 sp012727415 | 9.240777 | 9.690957
MAG166 | FD_LDPE_170 | BD_PLA_60,FD_LDPE_170,FD_PBAT_170,FD_PHB_10,FD_PHB_5,FD_PLA_170,FD_PLA_30,FD_PLA_60 | metabat2 | 95.49 | 0.74 | 1642241 | 0.52 | 205 | 47120 | 11135 | High-Quality | d__Bacteria;p__Bacillota;c__Proteinivoracia;o__UBA4975;f__UBA4975;g__UBA4975;s__UBA4975 sp002427015 | 12.86426101 | 23.412186
MAG167 | FD_PLA_100 | BD_PHB_15,BD_PLA_170,BD_PLA_60,FD_LDPE_170,FD_PBAT_170,FD_PHB_15,FD_PHB_21,FD_PLA_100,FD_PLA_30,FD_PLA_60 | metabat2 | 96.49 | 2.2 | 1611317 | 0.58 | 171 | 66646 | 15021 | High-Quality | d__Bacteria;p__Bacillota;c__Proteinivoracia;o__UBA4975;f__UBA4975;g__UBA4975;s__UBA4975 sp002397155 | 8.52269741 | 12.544364
MAG168 | FD_PLA_170 | BD_PLA_170,FD_PBAT_170,FD_PHB_10,FD_PHB_15,FD_PHB_21,FD_PLA_100,FD_PLA_170,FD_PLA_60 | metabat2 | 96.16 | 1.9 | 2070431 | 0.57 | 138 | 86370 | 23234 | High-Quality | d__Bacteria;p__Bacillota;c__Proteinivoracia;o__UBA4975;f__UBA4975;g__DAIOXA01;s__ | 10.67851846 | 19.658283
MAG169 | FD_LDPE_170 | FD_LDPE_170 | concoct | 67.12 | 2.02 | 1982235 | 0.4 | 544 | 10954 | 3868 | Medium-Quality | d__Bacteria;p__Bacillota;c__UBA5435;o__UBA5435;f__UBA5435;g__UBA5435;s__ | 7.460242 | 7.460242
MAG170 | BD_PLA_60 | BD_PLA_30,BD_PLA_5,BD_PLA_60,FD_LDPE_170,FD_PHB_10,FD_PHB_21,FD_PHB_5,FD_PLA_5 | metabat2 | 92.27 | 0.17 | 1362972 | 0.53 | 112 | 68450 | 20287 | High-Quality | d__Bacteria;p__Bacillota;c__Clostridia;o__Saccharofermentanales;f__DTU023;g__UBA4923;s__UBA4923 sp040766025 | 57.194839 | 127.45415
MAG171 | BD_PLA_5 | BD_PHB_15,BD_PLA_170,BD_PLA_30,BD_PLA_5,BD_PLA_60,FD_Ino,FD_LDPE_170,FD_PBAT_170,FD_PHB_10,FD_PHB_15,FD_PHB_21,FD_PLA_100,FD_PLA_30,FD_PLA_5,FD_PLA_60 | metabat2 | 85.03 | 1.01 | 1388805 | 0.56 | 204 | 43604 | 10185 | Medium-Quality | d__Bacteria;p__Bacillota;c__Clostridia;o__Saccharofermentanales;f__DTU023;g__UBA4923;s__ | 17.51315183 | 37.732944
MAG172 | FD_PBAT_170 | BD_PHB_15,BD_PLA_60,FD_Ino,FD_PBAT_170,FD_PHB_10,FD_PHB_15,FD_PHB_21,FD_PLA_100 | metabat2 | 89.74 | 0.07 | 1418367 | 0.6 | 84 | 70177 | 34104 | Medium-Quality | d__Bacteria;p__Bacillota;c__Clostridia;o__Saccharofermentanales;f__DTU023;g__UBA4923;s__UBA4923 sp040767365 | 12.60038904 | 26.82592
MAG173 | BD_PLA_5 | BD_PLA_170,BD_PLA_30,BD_PLA_5,FD_Ino,FD_PBAT_170,FD_PHB_10,FD_PHB_21,FD_PLA_170,FD_PLA_30 | metabat2 | 92.99 | 2.4 | 1531383 | 0.57 | 178 | 74962 | 12649 | High-Quality | d__Bacteria;p__Bacillota;c__Clostridia;o__Saccharofermentanales;f__DTU023;g__UBA4923;s__ | 47.06011989 | 117.16645
MAG174 | FD_PLA_30 | BD_PHB_15,FD_Ino,FD_LDPE_170,FD_PBAT_170,FD_PHB_10,FD_PHB_21,FD_PHB_5,FD_PLA_30,FD_PLA_5,FD_PLA_60 | metabat2 | 91.16 | 0.39 | 1604562 | 0.47 | 107 | 64024 | 22859 | High-Quality | d__Bacteria;p__Bacillota;c__Clostridia;o__Saccharofermentanales;f__DTU023;g__DTU032;s__DTU032 sp002427475 | 11.06970998 | 22.92037
MAG175 | FD_PHB_10 | BD_PHB_15,BD_PLA_5,BD_PLA_60,FD_Ino,FD_LDPE_170,FD_PBAT_170,FD_PHB_10,FD_PHB_15,FD_PHB_21,FD_PHB_5,FD_PLA_100,FD_PLA_170,FD_PLA_30,FD_PLA_5,FD_PLA_60 | metabat2 | 91.7 | 0.19 | 1563965 | 0.47 | 94 | 183968 | 26686 | High-Quality | d__Bacteria;p__Bacillota;c__Clostridia;o__Saccharofermentanales;f__DTU023;g__DTU032;s__DTU032 sp012728535 | 25.82832153 | 71.9772
MAG176 | FD_PLA_30 | FD_Ino,FD_PHB_10,FD_PHB_15,FD_PHB_21,FD_PHB_5,FD_PLA_30,FD_PLA_5 | metabat2 | 80.75 | 0.5 | 1551547 | 0.48 | 130 | 66763 | 17256 | Medium-Quality | d__Bacteria;p__Spirochaetota;c__Spirochaetia;o__Sphaerochaetales;f__Sphaerochaetaceae;g__DUOJ01;s__DUOJ01 sp012838895 | 12.25016654 | 20.387182
MAG177 | BD_PLA_60 | BD_PLA_30,BD_PLA_60 | metabat2 | 97.61 | 0.84 | 2288191 | 0.49 | 84 | 139970 | 49253 | High-Quality | d__Bacteria;p__Spirochaetota;c__Spirochaetia;o__Treponematales;f__UBA12059;g__JAKLIU01;s__ | 14.53181465 | 21.816208
MAG178 | FD_PLA_100 | FD_PBAT_170,FD_PLA_100,FD_PLA_60 | metabat2 | 84.79 | 0.73 | 2161823 | 0.49 | 128 | 83727 | 22789 | Medium-Quality | d__Bacteria;p__Bacillota;c__DTU065;o__DTU065;f__DTU065;g__DTU065;s__DTU065 sp001512545 | 7.658874233 | 8.955599
MAG179 | FD_LDPE_170 | FD_Ino,FD_LDPE_170,FD_PBAT_170,FD_PHB_10,FD_PHB_15,FD_PHB_21,FD_PHB_5,FD_PLA_30,FD_PLA_5,FD_PLA_60 | metabat2 | 83.63 | 3.58 | 1301024 | 0.57 | 202 | 28339 | 8529 | Medium-Quality | d__Bacteria;p__Bacillota;c__Clostridia;o__Peptostreptococcales;f__Anaerovoracaceae;g__UBA10908;s__UBA10908 sp012841925 | 10.2576089 | 21.538065
MAG180 | FD_Ino | FD_Ino,FD_PLA_30,FD_PLA_5 | metabat2 | 90.54 | 2.13 | 1635271 | 0.4 | 259 | 38320 | 8349 | High-Quality | d__Bacteria;p__Bacillota;c__Clostridia;o__Christensenellales;f__DTU072;g__;s__ | 8.092483667 | 10.451127
MAG181 | FD_PBAT_170 | FD_PBAT_170,FD_PLA_100,FD_PLA_30,FD_PLA_60 | metabat2 | 95.79 | 1.35 | 6246585 | 0.63 | 356 | 124360 | 27599 | High-Quality | d__Bacteria;p__Planctomycetota;c__Planctomycetia;o__Pirellulales;f__Thermoguttaceae;g__PWXP01;s__ | 13.91286388 | 28.081146
MAG182 | FD_PLA_170 | BD_PHB_15,BD_PLA_170,BD_PLA_60,FD_LDPE_170,FD_PBAT_170,FD_PHB_15,FD_PHB_21,FD_PLA_100,FD_PLA_170,FD_PLA_30,FD_PLA_60 | metabat2 | 95.82 | 2.72 | 7730554 | 0.65 | 899 | 62129 | 11872 | High-Quality | d__Bacteria;p__Planctomycetota;c__Planctomycetia;o__Pirellulales;f__Thermoguttaceae;g__JAAYCB01;s__JAAYCB01 sp023621895 | 14.95901759 | 25.370865
MAG183 | FD_LDPE_170 | FD_LDPE_170 | concoct | 61.8 | 4.46 | 3585571 | 0.65 | 1025 | 16317 | 3612 | Medium-Quality | d__Bacteria;p__Planctomycetota;c__Planctomycetia;o__Pirellulales;f__Thermoguttaceae;g__JBDKTH01;s__ | 6.560939 | 6.560939
MAG184 | BD_PLA_5 | BD_PLA_5 | maxbin2 | 100 | 4.43 | 5464628 | 0.63 | 149 | 979879 | 422857 | High-Quality | d__Bacteria;p__Pseudomonadota;c__Gammaproteobacteria;o__Pseudomonadales;f__Pseudomonadaceae;g__Pseudomonas_E;s__Pseudomonas_E sp000418555 | 80.858154 | 80.858154
MAG185 | FD_PBAT_170 | BD_PHB_15,BD_PLA_60,FD_Ino,FD_LDPE_170,FD_PBAT_170,FD_PHB_10,FD_PLA_100,FD_PLA_170,FD_PLA_30,FD_PLA_60 | metabat2 | 95.36 | 2.66 | 4355000 | 0.61 | 201 | 151718 | 32926 | High-Quality | d__Bacteria;p__Hydrogenedentota;c__Hydrogenedentia;o__Hydrogenedentales;f__SLHB01;g__UBA2224;s__ | 9.96590518 | 22.36852
MAG186 | FD_Ino | FD_Ino,FD_PHB_10,FD_PHB_5,FD_PLA_5 | metabat2 | 85.32 | 3.22 | 3239815 | 0.53 | 457 | 42921 | 9824 | Medium-Quality | d__Bacteria;p__Hydrogenedentota;c__Hydrogenedentia;o__Hydrogenedentales;f__CAITNO01;g__JAAYJV01;s__ | 8.124679 | 10.167617
MAG187 | FD_PLA_60 | FD_PLA_60 | concoct | 56.88 | 0.66 | 2031942 | 0.53 | 557 | 16289 | 3734 | Medium-Quality | d__Bacteria;p__Hydrogenedentota;c__Hydrogenedentia;o__Hydrogenedentales;f__CAITNO01;g__JAAYJV01;s__JAAYJV01 sp002070275 | 5.0710216 | 5.0710216
MAG188 | FD_PLA_60 | FD_PLA_60 | metabat2 | 91.74 | 2.25 | 3002758 | 0.56 | 470 | 24673 | 8277 | High-Quality | d__Bacteria;p__Latescibacterota;c__MWCZ01;o__MWCZ01;f__MWCZ01;g__;s__ | 6.459201 | 6.459201
MAG189 | FD_PBAT_170 | FD_Ino,FD_LDPE_170,FD_PBAT_170,FD_PHB_10,FD_PHB_15,FD_PHB_21,FD_PLA_30 | metabat2 | 96.99 | 0.96 | 2332058 | 0.62 | 146 | 120743 | 26976 | High-Quality | d__Bacteria;p__Bacillota;c__Clostridia;o__Christensenellales;f__Aristaeellaceae;g__JAGVSV01;s__JAGVSV01 sp019137115 | 8.207309514 | 16.993532
MAG190 | FD_PBAT_170 | FD_Ino,FD_PBAT_170 | concoct | 75.31 | 0.91 | 1689076 | 0.61 | 352 | 18798 | 5446 | Medium-Quality | d__Bacteria;p__Bacillota;c__Clostridia;o__Christensenellales;f__Aristaeellaceae;g__UBA1038;s__UBA1038 sp937874275 | 7.6611541 | 8.918091
MAG191 | FD_Ino | FD_Ino | metabat2 | 80.57 | 1.52 | 1951892 | 0.55 | 374 | 22238 | 6145 | Medium-Quality | d__Bacteria;p__Bacillota;c__Clostridia;o__Christensenellales;f__Aristaeellaceae;g__DTU024;s__DTU024 sp001513425 | 6.4275675 | 6.4275675
MAG192 | BD_PLA_30 | BD_PLA_30,BD_PLA_5,BD_PLA_60,FD_PBAT_170 | metabat2 | 94.76 | 0.69 | 2058719 | 0.67 | 249 | 36757 | 12210 | High-Quality | d__Bacteria;p__Actinomycetota;c__Geothermincolia;o__Geothermincolales;f__RBG-13-55-18;g__SURF-21;s__ | 8.38401815 | 11.538888
MAG193 | FD_Ino | FD_Ino,FD_LDPE_170,FD_PBAT_170,FD_PHB_10,FD_PHB_5,FD_PLA_100,FD_PLA_170,FD_PLA_30,FD_PLA_5,FD_PLA_60 | metabat2 | 97.18 | 0.01 | 2517913 | 0.52 | 168 | 105615 | 25258 | High-Quality | d__Bacteria;p__Bacteroidota;c__Bacteroidia;o__Bacteroidales;f__Dysgonomonadaceae;g__Proteiniphilum;s__Proteiniphilum sp012837345 | 13.16962601 | 26.726723
MAG194 | FD_LDPE_170 | FD_LDPE_170 | metabat2 | 91.67 | 0.7 | 3018569 | 0.47 | 282 | 51614 | 16465 | High-Quality | d__Bacteria;p__Bacteroidota;c__Bacteroidia;o__Bacteroidales;f__Dysgonomonadaceae;g__Proteiniphilum;s__Proteiniphilum sp002411515 | 9.827579 | 9.827579
MAG195 | FD_LDPE_170 | FD_LDPE_170,FD_PBAT_170 | metabat2 | 100 | 2.82 | 3727209 | 0.64 | 56 | 342449 | 97800 | High-Quality | d__Bacteria;p__Pseudomonadota;c__Gammaproteobacteria;o__JBAYZB01;f__JBAYZB01;g__JBAYZB01;s__JBAYZB01 sp041672765 | 21.8092355 | 37.156193
MAG196 | FD_PLA_100 | BD_PLA_170,FD_PLA_100,FD_PLA_170 | metabat2 | 95.35 | 1.43 | 2400414 | 0.66 | 139 | 125216 | 22713 | High-Quality | d__Bacteria;p__Actinomycetota;c__Geothermincolia;o__Fen-727;f__Anoxymicrobiaceae;g__FEN-727;s__ | 25.26332883 | 51.857136
MAG197 | BD_PLA_5 | BD_PLA_5 | metabat2 | 90.42 | 1.62 | 3045473 | 0.63 | 453 | 39109 | 8474 | High-Quality | d__Bacteria;p__Desulfobacterota;c__Desulfuromonadia;o__Geobacterales;f__Geobacteraceae;g__Geobacter;s__Geobacter anodireducens | 8.176391 | 8.176391
MAG198 | FD_PHB_21 | FD_Ino,FD_PHB_15,FD_PHB_21 | metabat2 | 88.1 | 1.08 | 3847305 | 0.61 | 358 | 58795 | 16564 | Medium-Quality | d__Bacteria;p__Verrucomicrobiota;c__Kiritimatiellia;o__RFP12;f__UBA1067;g__DUPH01;s__DUPH01 sp012838435 | 11.38008577 | 20.179424
MAG199 | FD_LDPE_170 | BD_PLA_170,FD_Ino,FD_LDPE_170,FD_PBAT_170 | metabat2 | 95.79 | 0.27 | 3193376 | 0.66 | 201 | 89708 | 27372 | High-Quality | d__Bacteria;p__Pseudomonadota;c__Gammaproteobacteria;o__Burkholderiales;f__Rhodocyclaceae;g__Thauera;s__ | 8.931970525 | 13.751002
MAG200 | FD_LDPE_170 | BD_PLA_60,FD_LDPE_170,FD_PBAT_170,FD_PHB_5,FD_PLA_100,FD_PLA_170,FD_PLA_30,FD_PLA_60 | metabat2 | 99.96 | 0.37 | 3559854 | 0.64 | 197 | 138842 | 36633 | High-Quality | d__Bacteria;p__Pseudomonadota;c__Gammaproteobacteria;o__Burkholderiales;f__Rhodocyclaceae;g__Thauera;s__ | 18.81734316 | 42.294334
MAG201 | BD_PLA_170 | BD_PLA_170,BD_PLA_30,BD_PLA_60,FD_PLA_170,FD_PLA_30 | metabat2 | 100 | 1.32 | 2642810 | 0.43 | 51 | 419842 | 91961 | High-Quality | d__Bacteria;p__Bacillota;c__Negativicutes;o__JAAYSF01;f__JAAYSF01;g__JAAYSF01;s__JAAYSF01 sp012523975 | 166.9097366 | 351.8901
MAG202 | FD_PLA_100 | FD_Ino,FD_LDPE_170,FD_PBAT_170,FD_PHB_10,FD_PHB_15,FD_PHB_21,FD_PLA_100,FD_PLA_170,FD_PLA_30,FD_PLA_60 | metabat2 | 95.18 | 0.56 | 2241796 | 0.59 | 113 | 110786 | 31956 | High-Quality | d__Bacteria;p__Bacillota;c__Limnochordia;o__DTU010;f__DTU010;g__DTU010;s__DTU010 sp002391385 | 9.44256853 | 16.371243
MAG203 | FD_PLA_5 | BD_PLA_5,FD_Ino,FD_PHB_10,FD_PHB_15,FD_PHB_5,FD_PLA_5 | metabat2 | 99.61 | 0.65 | 2684303 | 0.57 | 147 | 93334 | 31958 | High-Quality | d__Bacteria;p__Desulfobacterota;c__Desulfobulbia;o__Desulfobulbales;f__Desulfobulbaceae;g__Desulfobulbus;s__Desulfobulbus sp030538155 | 66.06048133 | 108.455215
MAG204 | FD_PLA_5 | FD_Ino,FD_PHB_10,FD_PHB_5,FD_PLA_5,FD_PLA_60 | concoct | 90.42 | 0.23 | 2898064 | 0.65 | 484 | 37475 | 7970 | High-Quality | d__Bacteria;p__Desulfobacterota;c__Desulfobulbia;o__Desulfobulbales;f__Desulfobulbaceae;g__Desulfobulbus;s__ | 14.2549874 | 24.487583
MAG205 | FD_PHB_5 | FD_Ino,FD_LDPE_170,FD_PHB_10,FD_PHB_5,FD_PLA_170 | metabat2 | 98.38 | 0.24 | 2088636 | 0.41 | 94 | 127544 | 30938 | High-Quality | d__Bacteria;p__Bacillota;c__Clostridia;o__Caldicoprobacterales;f__DTU083;g__UBA3906;s__UBA3906 sp002391555 | 10.35000004 | 14.804983
MAG206 | FD_PBAT_170 | FD_PBAT_170 | metabat2 | 62.76 | 0.16 | 1281429 | 0.42 | 309 | 13145 | 4318 | Medium-Quality | d__Bacteria;p__Bacillota;c__DUMD01;o__DUMD01;f__DUMD01;g__;s__ | 5.916812 | 5.916812
MAG207 | FD_PBAT_170 | FD_LDPE_170,FD_PBAT_170 | metabat2 | 70.92 | 6.95 | 1552099 | 0.62 | 365 | 18848 | 4989 | Medium-Quality | d__Bacteria;p__Actinomycetota;c__Coriobacteriia;o__Anaerosomatales;f__Anaerosomataceae;g__Anaerosoma;s__ | 7.2171471 | 7.4851656
MAG208 | FD_Ino | BD_PLA_170,BD_PLA_60,FD_Ino,FD_LDPE_170,FD_PBAT_170 | metabat2 | 94.17 | 1.78 | 2639074 | 0.68 | 288 | 76473 | 13386 | High-Quality | d__Bacteria;p__Deinococcota;c__Deinococci;o__Deinococcales;f__Trueperaceae;g__JAAYYF01;s__ | 8.72211678 | 10.255313
MAG209 | FD_PLA_100 | FD_PBAT_170,FD_PLA_100,FD_PLA_60 | metabat2 | 92.07 | 2.94 | 4618901 | 0.65 | 535 | 44542 | 11672 | High-Quality | d__Bacteria;p__Armatimonadota;c__Zipacnadia;o__Zipacnadales;f__UBA5352;g__UBA5352;s__UBA5352 sp012522765 | 8.420262667 | 10.692942
MAG210 | FD_PLA_100 | FD_PLA_100 | concoct | 62.82 | 7.82 | 4584627 | 0.68 | 1106 | 21043 | 4432 | Medium-Quality | d__Bacteria;p__Armatimonadota;c__Zipacnadia;o__Zipacnadales;f__UBA5352;g__UBA5352;s__ | 6.2207465 | 6.2207465
MAG211 | BD_PHB_10 | BD_PHB_10 | maxbin2 | 92.15 | 0.56 | 2397755 | 0.55 | 84 | 98353 | 44931 | High-Quality | d__Bacteria;p__Spirochaetota;c__JAGLSM01;o__JAGLSM01;f__JAKPMW01;g__JAKPMW01;s__ | 17.094902 | 17.094902
MAG212 | FD_Ino | BD_PHB_15,BD_PLA_170,BD_PLA_60,FD_Ino,FD_LDPE_170,FD_PBAT_170,FD_PHB_10,FD_PHB_15,FD_PHB_21,FD_PHB_5,FD_PLA_100,FD_PLA_170,FD_PLA_30,FD_PLA_5,FD_PLA_60 | metabat2 | 95.74 | 0.17 | 2196834 | 0.67 | 89 | 134585 | 52615 | High-Quality | d__Archaea;p__Halobacteriota;c__Methanomicrobia;o__Methanomicrobiales;f__Methanospirillaceae;g__UBA288;s__ | 19.22170741 | 40.992943
MAG213 | FD_PLA_100 | FD_Ino,FD_LDPE_170,FD_PBAT_170,FD_PHB_10,FD_PHB_15,FD_PHB_21,FD_PHB_5,FD_PLA_100,FD_PLA_170,FD_PLA_30,FD_PLA_5,FD_PLA_60 | metabat2 | 93.98 | 0.59 | 2489740 | 0.58 | 282 | 41768 | 12054 | High-Quality | d__Archaea;p__Halobacteriota;c__Methanomicrobia;o__Methanomicrobiales;f__Methanofollaceae;g__Methanofollis;s__Methanofollis sp028696365 | 13.29339438 | 31.893946
MAG214 | FD_PLA_30 | FD_PHB_15,FD_PLA_30 | metabat2 | 56.55 | 2.73 | 1600468 | 0.6 | 301 | 20773 | 6310 | Medium-Quality | d__Archaea;p__Halobacteriota;c__Methanomicrobia;o__Methanomicrobiales;f__Methanoculleaceae;g__Methanoculleus;s__ | 12.893155 | 13.63216
MAG215 | FD_PBAT_170 | FD_PBAT_170 | metabat2 | 59.45 | 3.15 | 1474848 | 0.6 | 283 | 21172 | 5974 | Medium-Quality | d__Archaea;p__Halobacteriota;c__Methanomicrobia;o__Methanomicrobiales;f__Methanoculleaceae;g__Methanoculleus;s__ | 11.427771 | 11.427771
MAG216 | FD_PBAT_170 | FD_PBAT_170,FD_PLA_100,FD_PLA_30,FD_PLA_60 | metabat2 | 73.18 | 1.49 | 1646028 | 0.6 | 218 | 33247 | 9613 | Medium-Quality | d__Archaea;p__Halobacteriota;c__Methanomicrobia;o__Methanomicrobiales;f__Methanoculleaceae;g__Methanoculleus;s__Methanoculleus sp012797575 | 60.5537785 | 85.95625
MAG217 | BD_PLA_60 | BD_PLA_60,FD_PBAT_170,FD_PLA_170 | metabat2 | 69.64 | 2.93 | 1835882 | 0.6 | 314 | 30010 | 7070 | Medium-Quality | d__Archaea;p__Halobacteriota;c__Methanomicrobia;o__Methanomicrobiales;f__Methanoculleaceae;g__Methanoculleus;s__Methanoculleus sp012510295 | 45.02351533 | 77.07015
MAG218 | BD_PHB_15 | BD_PHB_15,BD_PLA_170,FD_Ino,FD_PBAT_170,FD_PHB_5,FD_PLA_5 | concoct | 64.22 | 0.95 | 1605343 | 0.62 | 424 | 23486 | 3852 | Medium-Quality | d__Archaea;p__Halobacteriota;c__Methanomicrobia;o__Methanomicrobiales;f__Methanoculleaceae;g__Methanoculleus;s__Methanoculleus bourgensis | 106.1816267 | 205.31682
MAG219 | BD_PHB_10 | BD_PHB_10,BD_PHB_15,BD_PLA_170,BD_PLA_30,FD_PHB_21,FD_PLA_100 | metabat2 | 85.56 | 0.91 | 2088284 | 0.63 | 218 | 48271 | 13171 | Medium-Quality | d__Archaea;p__Halobacteriota;c__Methanomicrobia;o__Methanomicrobiales;f__Methanoculleaceae;g__Methanoculleus;s__Methanoculleus chikugoensis_A | 70.85028483 | 187.81361
MAG220 | BD_PLA_170 | BD_PLA_170,BD_PLA_30,FD_PLA_100 | metabat2 | 70.45 | 9.01 | 2058060 | 0.61 | 285 | 48702 | 10160 | Medium-Quality | d__Archaea;p__Halobacteriota;c__Methanomicrobia;o__Methanomicrobiales;f__Methanoculleaceae;g__Methanoculleus;s__Methanoculleus sp041677325 | 65.42532067 | 92.112854
MAG221 | BD_PLA_170 | BD_PLA_170 | metabat2 | 62.92 | 4.48 | 1947249 | 0.63 | 376 | 37075 | 6045 | Medium-Quality | d__Archaea;p__Halobacteriota;c__Methanomicrobia;o__Methanomicrobiales;f__Methanoculleaceae;g__Methanoculleus;s__Methanoculleus sp001896715 | 11.332932 | 11.332932
MAG222 | BD_PLA_60 | BD_PLA_60 | metabat2 | 61.27 | 3.2 | 1573517 | 0.59 | 329 | 25445 | 5510 | Medium-Quality | d__Archaea;p__Halobacteriota;c__Methanomicrobia;o__Methanomicrobiales;f__Methanoculleaceae;g__Methanoculleus;s__ | 7.9893003 | 7.9893003
MAG223 | FD_PHB_10 | BD_PHB_15,BD_PLA_30,BD_PLA_5,BD_PLA_60,FD_Ino,FD_PHB_10,FD_PHB_15,FD_PHB_21,FD_PHB_5,FD_PLA_30,FD_PLA_5 | metabat2 | 85.96 | 0.21 | 1782891 | 0.51 | 128 | 67867 | 18092 | Medium-Quality | d__Archaea;p__Halobacteriota;c__Methanomicrobia;o__Methanomicrobiales;f__Methanomicrobiaceae;g__Methanogenium;s__ | 26.91385319 | 75.10581
MAG224 | BD_PHB_10 | BD_PHB_10,BD_PHB_15,BD_PLA_170,BD_PLA_30,BD_PLA_5,BD_PLA_60,FD_Ino,FD_PHB_10,FD_PHB_15,FD_PHB_21,FD_PHB_5,FD_PLA_100,FD_PLA_170,FD_PLA_30,FD_PLA_5,FD_PLA_60 | metabat2 | 94.23 | 0.26 | 2060799 | 0.43 | 81 | 143685 | 52016 | High-Quality | d__Archaea;p__Halobacteriota;c__Methanomicrobia;o__Methanomicrobiales;f__Methanospirillaceae;g__Methanospirillum;s__Methanospirillum sp028695895 | 19.51186475 | 92.67549
MAG225 | FD_PLA_100 | BD_PLA_170,BD_PLA_60,FD_LDPE_170,FD_PBAT_170,FD_PHB_5,FD_PLA_100,FD_PLA_170,FD_PLA_30,FD_PLA_5,FD_PLA_60 | metabat2 | 82.19 | 0.04 | 426924 | 0.38 | 13 | 147321 | 67089 | Medium-Quality | d__Bacteria;p__Patescibacteriota;c__Minisyncoccia;o__Minisyncoccales;f__CSSED10-335;g__JAJOKY01;s__ | 130.9561584 | 418.17303
MAG226 | BD_PHB_15 | BD_PHB_15,BD_PLA_30,BD_PLA_5,FD_Ino,FD_PLA_30,FD_PLA_5 | metabat2 | 94.97 | 2.58 | 1286106 | 0.38 | 119 | 59769 | 16595 | High-Quality | d__Bacteria;p__Bacillota;c__Bacilli;o__Erysipelotrichales;f__Erysipelotrichaceae;g__UBA6182;s__ | 5.75161395 | 9.370487
MAG227 | FD_PHB_21 | BD_PHB_15,FD_PHB_15,FD_PHB_21,FD_PLA_60 | metabat2 | 96.05 | 0.05 | 1018031 | 0.36 | 54 | 92147 | 30699 | High-Quality | d__Bacteria;p__Bacillota;c__Bacilli;o__RFN20;f__CAG-826;g__UBA1361;s__UBA1361 sp002306335 | 16.21407813 | 24.163168
MAG228 | FD_PHB_21 | BD_PHB_15,FD_PHB_15,FD_PHB_21 | metabat2 | 89.84 | 0.44 | 868857 | 0.37 | 133 | 41858 | 8147 | Medium-Quality | d__Bacteria;p__Bacillota;c__Bacilli;o__RFN20;f__CAG-826;g__UBA1361;s__ | 7.052680267 | 7.8836164
MAG229 | FD_PLA_100 | FD_LDPE_170,FD_PBAT_170,FD_PLA_100,FD_PLA_60 | maxbin2 | 72.53 | 0.02 | 1161297 | 0.49 | 66 | 69840 | 34627 | Medium-Quality | d__Bacteria;p__Bacillota;c__Bacilli;o__ML615J-28;f__CAG-698;g__UBA3946;s__UBA3946 sp002385755 | 14.7951215 | 22.078669
MAG230 | BD_PHB_10 | BD_PHB_10,BD_PHB_5 | metabat2 | 94.95 | 0.11 | 1866064 | 0.32 | 137 | 55054 | 19905 | High-Quality | d__Bacteria;p__Spirochaetota;c__GWB1-36-13;o__GWB1-36-13;f__GWB1-36-13;g__;s__ | 44.954195 | 67.30155
MAG231 | FD_PHB_15 | FD_PHB_15,FD_PHB_21 | metabat2 | 82.9 | 0.64 | 920913 | 0.3 | 86 | 165520 | 16542 | Medium-Quality | d__Bacteria;p__Bacillota;c__Bacilli;o__ML615J-28;f__CAG-698;g__DUNF01;s__DUNF01 sp035377365 | 14.0879975 | 16.86895
MAG232 | FD_PLA_60 | FD_Ino,FD_PHB_21,FD_PLA_30,FD_PLA_60 | metabat2 | 97.37 | 0.05 | 1172370 | 0.33 | 66 | 75684 | 28005 | High-Quality | d__Bacteria;p__Bacillota;c__Bacilli;o__Acholeplasmatales;f__UBA5453;g__UBA5453;s__UBA5453 sp012522345 | 8.9781405 | 17.49722
MAG233 | BD_PHB_15 | BD_PHB_15 | metabat2 | 59.23 | 4.13 | 571275 | 0.35 | 154 | 10746 | 3916 | Medium-Quality | d__Bacteria;p__Bacillota;c__Bacilli;o__RFN20;f__CAG-826;g__JAAYSA01;s__ | 5.0732903 | 5.0732903
MAG234 | FD_PLA_30 | FD_PHB_5,FD_PLA_30 | metabat2 | 83.38 | 3.08 | 1634216 | 0.31 | 133 | 84950 | 18809 | Medium-Quality | d__Bacteria;p__Bacillota;c__Bacilli;o__Acholeplasmatales;f__Acholeplasmataceae;g__DUQW01;s__DUQW01 sp012515785 | 9.840081 | 10.724359
MAG235 | BD_PHB_10 | BD_PHB_10,BD_PHB_15,BD_PHB_5 | metabat2 | 95.27 | 0.41 | 925549 | 0.31 | 106 | 50928 | 11869 | High-Quality | d__Bacteria;p__Bacillota;c__Bacilli;o__Acholeplasmatales;f__Acholeplasmataceae;g__DUQW01;s__DUQW01 sp012837585 | 44.73571667 | 119.74251
MAG236 | FD_PLA_60 | BD_PLA_30,BD_PLA_60,FD_PHB_15,FD_PHB_21,FD_PLA_100,FD_PLA_30,FD_PLA_60 | metabat2 | 85.6 | 0 | 971384 | 0.31 | 41 | 95167 | 45158 | Medium-Quality | d__Bacteria;p__Bacillota;c__Bacilli;o__Acholeplasmatales;f__UBA5453;g__UBA5453;s__UBA5453 sp002427375 | 15.67515843 | 27.914999
MAG237 | FD_PHB_5 | FD_Ino,FD_PHB_21,FD_PHB_5,FD_PLA_30,FD_PLA_5 | metabat2 | 91.3 | 0.02 | 1248664 | 0.31 | 32 | 144027 | 57711 | High-Quality | d__Bacteria;p__Bacillota;c__Bacilli;o__Acholeplasmatales;f__UBA5453;g__DUQU01;s__DUQU01 sp012837645 | 12.032839 | 15.143503
MAG238 | FD_PLA_5 | FD_PLA_5 | metabat2 | 69.77 | 0.08 | 513172 | 0.37 | 114 | 13206 | 4913 | Medium-Quality | d__Bacteria;p__Patescibacteriota;c__Patescibacteriia;o__Patescibacteriales;f__Patescibacteriaceae;g__UBA1359;s__UBA1359 sp023459655 | 7.011313 | 7.011313

## Table S10
Table S10. Metadata and sample-wise DNA coverage and RNA expression (TPM) of PHB- and PLA-depolymerase encoding genes in core plastic-degrader MAGs
MAG_ID | Completeness | Contamination | Taxonomy (GTDB R226) | best_bitscore | best_pident | best_qcov | best_evalue | best_hit_sseqid | Coverage | [18 empty] | TPM_PHB_depolymerase | [18 empty] | TPM_PLA_depolymerase | [18 empty] | TPM_Total
[9 empty] | BD_PHB_10 | BD_PHB_15 | BD_PHB_5 | BD_PLA_170 | BD_PLA_30 | BD_PLA_5 | BD_PLA_60 | FD_Ino | FD_LDPE_170 | FD_PBAT_170 | FD_PHB_10 | FD_PHB_15 | FD_PHB_21 | FD_PHB_5 | FD_PLA_100 | FD_PLA_170 | FD_PLA_30 | FD_PLA_5 | FD_PLA_60 | BR_PHB_10 | BR_PHB_15 | BR_PHB_5 | BR_PLA_170 | BR_PLA_30 | BR_PLA_5 | BR_PLA_60 | FR_Ino | FR_LDPE_170 | FR_PBAT_170 | FR_PHB_10 | FR_PHB_15 | FR_PHB_21 | FR_PHB_5 | FR_PLA_100 | FR_PLA_170 | FR_PLA_30 | FR_PLA_5 | FR_PLA_60 | BR_PHB_10 | BR_PHB_15 | BR_PHB_5 | BR_PLA_170 | BR_PLA_30 | BR_PLA_5 | BR_PLA_60 | FR_Ino | FR_LDPE_170 | FR_PBAT_170 | FR_PHB_10 | FR_PHB_15 | FR_PHB_21 | FR_PHB_5 | FR_PLA_100 | FR_PLA_170 | FR_PLA_30 | FR_PLA_5 | FR_PLA_60 | FR_Leachate
MAG003 | 85.03 | 0.17 | d__Archaea;p__Halobacteriota;c__Methanosarcinia;o__Methanotrichales;f__Methanotrichaceae;g__Methanothrix;s__Methanothrix sp016706325 | 225 | 41.9 | 64.91557 | 4.16e-71 | ID071¦PLA_depolymerase¦Laceyella_sacchari_OX¦PLA¦PAZy | 0 | 0 | 0 | 55.692772 | 0 | 0 | 0 | 0 | 0 | 0 | 0 | 0 | 0 | 0 | 0.9359071 | 10.699892 | 0 | 0 | 0 | 0 | 0 | 0 | 0 | 0 | 0 | 0 | 0 | 0 | 0 | 0 | 0 | 0 | 0 | 0 | 0 | 0 | 0 | 0 | 0 | 0 | 0 | 1.462016 | 0 | 0 | 0 | 0 | 0 | 0 | 0 | 0 | 0 | 0 | 0 | 2.366598 | 0 | 0 | 0 | 0
MAG005 | 100 | 1.91 | d__Bacteria;p__Desulfobacterota;c__Syntrophia;o__Syntrophales;f__UBA2210;g__MLS-D;s__MLS-D sp018433345 | 207 | 33.1 | 94.71891 | 4.46e-62 | ID073¦Esterase¦Delftia_acidovorans¦PLA¦PAZy | 0 | 0.14665699 | 0 | 4.291977 | 0.8376142 | 0 | 0.44775602 | 0.12603976 | 18.825085 | 5.937324 | 0.34173876 | 0.18612157 | 0.3719534 | 0.16094957 | 1.9756784 | 3.3769772 | 1.259104 | 0.18279426 | 0.512897 | 0 | 0 | 0 | 0 | 0 | 0 | 0 | 0 | 0 | 0 | 0 | 0 | 0 | 0 | 0 | 0 | 0 | 0 | 0 | 0 | 0 | 0 | 3.730104 | 0 | 0 | 1.40764 | 0 | 0 | 0 | 0 | 0 | 0.474549 | 0 | 1.038935 | 0 | 0 | 0 | 0 | 0
MAG009 | 77.19 | 4.41 | d__Bacteria;p__Bacillota;c__SHA-98;o__UBA4971;f__UBA4971;g__UBA4971;s__UBA4971 sp033809295 | 231 | 46 | 56.3964 | 4.41e-73 | ID071¦PLA_depolymerase¦Laceyella_sacchari_OX¦PLA¦PAZy | 0 | 1.269556 | 0 | 30.415264 | 0.4845187 | 0 | 2.1576138 | 1.246989 | 17.862387 | 36.041275 | 1.7855973 | 1.5210106 | 2.5756385 | 1.0569569 | 20.849161 | 33.696785 | 4.775932 | 1.3729131 | 7.969554 | 0 | 0 | 0 | 0 | 0 | 0 | 0 | 0 | 0 | 0 | 0 | 0 | 0 | 0 | 0 | 0 | 0 | 0 | 0 | 0 | 0 | 0 | 3.249061 | 0 | 0 | 0 | 0 | 0 | 0 | 0 | 0 | 0 | 0 | 0.16459 | 2.920752 | 0.403417 | 0 | 0 | 0
MAG010 | 90.77 | 0.96 | d__Bacteria;p__Bacillota;c__SHA-98;o__UBA4971;f__UBA4971;g__UBA4971;s__UBA4971 sp012841305 | 232 | 38.9 | 72.67552 | 8.03e-74 | ID071¦PLA_depolymerase¦Laceyella_sacchari_OX¦PLA¦PAZy | 0 | 5.7525105 | 0 | 32.379875 | 2.113883 | 0.19492827 | 8.253853 | 5.149672 | 35.540318 | 64.5897 | 8.10982 | 8.21552 | 13.807151 | 4.427224 | 35.270554 | 28.001858 | 18.271536 | 5.654698 | 20.01865 | 0 | 0 | 0 | 0 | 0 | 0 | 0 | 0 | 0 | 0 | 0 | 0 | 0 | 0 | 0 | 0 | 0 | 0 | 0 | 0 | 0.058614 | 0 | 3.738586 | 0 | 0 | 0 | 0 | 0 | 0 | 0.168503 | 0 | 0 | 0 | 0 | 0 | 0 | 0 | 0 | 0
MAG014 | 95.22 | 3.47 | d__Bacteria;p__Bacillota;c__DTU025;o__DTUO25;f__DTU025;g__UBA10085;s__UBA10085 sp003456765 | 226 | 39.5 | 85.71429 | 2.42e-73 | ID045¦Protease¦Bacillus_licheniformis¦PLA¦PAZy,PlasticDB | 0 | 9.860158 | 0.23510385 | 27.944836 | 6.4414945 | 0.7867086 | 10.755906 | 36.820873 | 144.98303 | 241.65413 | 37.91849 | 34.443863 | 32.842335 | 33.34442 | 95.22566 | 77.01618 | 49.275906 | 37.121292 | 55.445553 | 0 | 0 | 0 | 0 | 0 | 0 | 0 | 0 | 0 | 0 | 0 | 0 | 0 | 0 | 0 | 0 | 0 | 0 | 0 | 0 | 0.392736 | 0 | 9.820051 | 0 | 0 | 3.175 | 0 | 0 | 0 | 0 | 0 | 0 | 0 | 0.778642 | 3.855114 | 0 | 0 | 2.843898 | 0
MAG017 | 93.04 | 3.31 | d__Bacteria;p__CSSED10-310;c__CSSED10-310;o__CSSED10-310;f__CSSED10-310;g__CSSED10-310;s__ | 167 | 30.7 | 83.40336 | 1.13e-49 | ID071¦PLA_depolymerase¦Laceyella_sacchari_OX¦PLA¦PAZy | 1.397204 | 96.82267 | 0.48023537 | 45.170815 | 22.16502 | 17.790562 | 108.778625 | 46.229176 | 1.543423 | 1.0972368 | 42.153194 | 31.445778 | 102.852585 | 29.029858 | 65.98871 | 14.434058 | 88.569954 | 34.89255 | 94.81718 | 0 | 0 | 0 | 0 | 0 | 0 | 0 | 0 | 0 | 0 | 0 | 0 | 0 | 0 | 0 | 0 | 0 | 0 | 0 | 0.070961 | 4.251536 | 0 | 2.367342 | 0 | 0 | 2.357582 | 0 | 0 | 0 | 0.622333 | 1.489797 | 0.681309 | 1.10606 | 0 | 0 | 0.474655 | 0 | 0 | 0
MAG019 | 83.58 | 0.04 | d__Bacteria;p__Chloroflexota;c__Anaerolineae;o__Anaerolineales;f__Anaerolineaceae;g__Mesolinea;s__Mesolinea sp002409625 | 37.7 | 36.7 | 68.18182 | 5.86e-07 | ID037¦Hydrolase¦Alcanivorax_borkumensis¦PLA¦PAZy,PlasticDB | 0 | 19.2716 | 0.2581646 | 4.6533747 | 3.3466396 | 3.193337 | 6.075603 | 10.763142 | 7.4767184 | 9.622018 | 10.751951 | 8.807174 | 13.532201 | 6.4649 | 14.295855 | 5.7279973 | 14.569436 | 7.147085 | 14.511318 | 0 | 0 | 0 | 0 | 0 | 0 | 0 | 0 | 0 | 0 | 0 | 0 | 0 | 0 | 0 | 0 | 0 | 0 | 0 | 0 | 25.587759 | 0 | 0 | 0 | 0 | 0 | 0 | 0 | 0 | 0 | 0 | 0 | 0 | 0 | 0 | 0 | 0 | 0 | 0
MAG020 | 70.98 | 0.2 | d__Bacteria;p__Chloroflexota;c__Anaerolineae;o__Anaerolineales;f__Anaerolineaceae;g__Mesolinea;s__Mesolinea sp002411175 | 94.4 | 30.4 | 100 | 3.37e-25 | ID037¦Hydrolase¦Alcanivorax_borkumensis¦PLA¦PAZy,PlasticDB | 0 | 8.692189 | 0 | 1.634087 | 0.8328913 | 1.4414513 | 2.5569546 | 6.3353033 | 8.230379 | 6.335299 | 4.999972 | 2.966961 | 3.5173712 | 3.2796328 | 3.3828495 | 2.397324 | 4.722236 | 3.6918828 | 4.0919065 | 0 | 0 | 0 | 0 | 0 | 0 | 0 | 0 | 0 | 0 | 0 | 0 | 0 | 0 | 0 | 0 | 0 | 0 | 0 | 0 | 3.788607 | 0 | 0 | 0 | 0 | 0 | 0 | 0 | 0 | 0 | 0.616614 | 0 | 0 | 0 | 0 | 0 | 0 | 0 | 0
MAG027 | 92.02 | 1.7 | d__Bacteria;p__Bacillota;c__Clostridia;o__Peptostreptococcales;f__Acidaminobacteraceae;g__DUPT01;s__DUPT01 sp012799095 | 135 | 32 | 100 | 3.86e-40 | ID022¦PLA_depolymerase¦Uncultured_bacterium¦PLA¦PAZy,PlasticDB | 0 | 2.4277053 | 0 | 1.0347143 | 0.26589805 | 0.43207192 | 0.6364241 | 2.2821226 | 4.661562 | 7.9720626 | 1.648235 | 0.92385054 | 1.0684607 | 1.623412 | 1.757059 | 3.758991 | 2.2721875 | 1.6119703 | 2.6387613 | 0 | 0 | 0 | 0 | 0 | 0 | 0 | 0 | 0 | 0 | 0 | 0 | 0 | 0 | 0 | 0 | 0 | 0 | 0 | 0 | 1.075408 | 0 | 0 | 0 | 0 | 0 | 0 | 0 | 0 | 0 | 0 | 0 | 0 | 0 | 0 | 0 | 0 | 0 | 0
MAG031 | 86.56 | 0.1 | d__Bacteria;p__Pseudomonadota;c__Gammaproteobacteria;o__Pseudomonadales;f__Pseudomonadaceae;g__Thiopseudomonas;s__Thiopseudomonas sp012728415 | 403 | 53 | 100 | 1.47e-142 | ID050¦Esterase¦Uncultured_bacterium¦PLA¦PAZy,PlasticDB | 0 | 0.95038825 | 0.6295375 | 0.45037 | 25.0287 | 3188.691 | 3.0412798 | 57.121395 | 24.379183 | 37.97268 | 83.74163 | 40.091713 | 21.02137 | 103.427666 | 15.112106 | 7.2621665 | 34.865 | 138.89899 | 29.707945 | 0 | 0 | 0 | 0 | 0 | 0 | 0 | 0 | 0 | 0 | 0 | 0 | 0 | 0 | 0 | 0 | 0 | 0 | 0 | 0 | 0.138638 | 0.509761 | 0 | 0 | 0 | 0 | 0.067869 | 0 | 0 | 12.932653 | 0 | 0 | 33.575327 | 0 | 0 | 0 | 93.195698 | 0 | 0.067869
MAG034 | 99.17 | 0.1 | d__Bacteria;p__Pseudomonadota;c__Gammaproteobacteria;o__QZLD01;f__QZLD01;g__;s__ | 271 | 48.2 | 57.59259 | 4.72e-86 | ID009¦PHB_depolymerase¦Alcaligenes_faecalis¦PHB¦PAZy,PlasticDB | 2609.3594 | 44.544804 | 5716.412 | 0 | 0 | 4.9866943 | 0 | 0.6623536 | 0.73966765 | 0 | 1736.4663 | 411.4844 | 4.59607 | 346.80927 | 0 | 0 | 0.25981215 | 1.1622341 | 0 | 1769.395309 | 6.254327 | 7032.37281 | 0 | 0 | 0 | 0 | 0.011344 | 0 | 0 | 626.405119 | 7.842423 | 2.1862 | 1332.081415 | 0 | 0 | 0 | 5.039592 | 0 | 0 | 0 | 0 | 0 | 0 | 0 | 0 | 0 | 0 | 0 | 0 | 0 | 0 | 0 | 0 | 0 | 0 | 0 | 0 | 0.011344
MAG056 | 88.17 | 1.84 | d__Bacteria;p__Bacillota;c__Limnochordia;o__DTU080;f__DTU080;g__;s__ | 231 | 44 | 68.28753 | 2.33e-74 | ID045¦Protease¦Bacillus_licheniformis¦PLA¦PAZy,PlasticDB | 0 | 0.94352925 | 0 | 0.3776944 | 0.3087432 | 0.14773712 | 1.5258067 | 3.4857397 | 4.925344 | 7.6704326 | 4.1864257 | 4.177981 | 10.808064 | 3.404325 | 5.625295 | 4.15433 | 5.0247984 | 4.231291 | 4.3996 | 0 | 0 | 0 | 0 | 0 | 0 | 0 | 0 | 0 | 0 | 0 | 0 | 0 | 0 | 0 | 0 | 0 | 0 | 0 | 0 | 0.468379 | 0 | 0 | 0 | 0 | 0.720499 | 0.004937 | 0 | 0 | 0.2138 | 0.623693 | 1.390174 | 0 | 0 | 0 | 0 | 2.37285 | 0 | 0.004937
MAG063 | 94.81 | 0.81 | d__Bacteria;p__Bacillota;c__Clostridia;o__Peptostreptococcales;f__Natronincolaceae;g__JAAZJW01;s__JAAZJW01 sp012519835 | 167 | 35.4 | 81.39535 | 2.62e-50 | ID045¦Protease¦Bacillus_licheniformis¦PLA¦PAZy,PlasticDB | 0 | 0.21294203 | 0 | 5.402584 | 0.35015416 | 0 | 3.1503973 | 3.2925463 | 22.95988 | 29.864857 | 6.2401385 | 3.657855 | 14.801728 | 4.613177 | 34.131474 | 41.671577 | 36.895416 | 5.190961 | 41.706173 | 0 | 0 | 0 | 0 | 0 | 0 | 0 | 0 | 0 | 0 | 0 | 0 | 0 | 0 | 0 | 0 | 0 | 0 | 0 | 0 | 0 | 0 | 4.288551 | 0 | 0 | 15.939311 | 0 | 0 | 0 | 0 | 0 | 0 | 0 | 21.12916 | 43.967029 | 24.877548 | 0 | 77.994212 | 0
MAG067 | 92.88 | 1.05 | d__Bacteria;p__Bacillota;c__Clostridia;o__Tissierellales;f__Sedimentibacteraceae;g__Sedimentibacter;s__ | 224 | 40.2 | 86.79245 | 3.32e-74 | ID022¦PLA_depolymerase¦Uncultured_bacterium¦PLA¦PAZy,PlasticDB | 1.23429 | 54.0918 | 0 | 0 | 0 | 0 | 0 | 0.5041714 | 0.6733271 | 0.42326725 | 1.9708543 | 5.9267263 | 5.797454 | 0.8041487 | 0 | 0 | 0.52258253 | 0.68915784 | 0.2789261 | 0 | 0 | 0 | 0 | 0 | 0 | 0 | 0 | 0 | 0 | 0 | 0 | 0 | 0 | 0 | 0 | 0 | 0 | 0 | 0 | 1.243262 | 0 | 0 | 0 | 0 | 0 | 0 | 0 | 0 | 0 | 0 | 0 | 0 | 0 | 0 | 0 | 0 | 0 | 0
MAG073 | 99.36 | 0.9 | d__Bacteria;p__Bacteroidota;c__Bacteroidia;o__Bacteroidales;f__ML635J-15;g__Bact-19;s__Bact-19 sp002412425 | 236 | 39 | 100 | 5.07e-79 | ID022¦PLA_depolymerase¦Uncultured_bacterium¦PLA¦PAZy,PlasticDB | 13.32026 | 183.5515 | 0.36797014 | 0.47331345 | 43.37602 | 1.0891136 | 8.401008 | 1.8201354 | 0.8313334 | 1.047124 | 2.962321 | 41.6454 | 11.265958 | 1.2524306 | 0 | 0.3113697 | 16.387161 | 1.183885 | 0.6688019 | 0 | 0 | 0 | 0 | 0 | 0 | 0 | 0 | 0 | 0 | 0 | 0 | 0 | 0 | 0 | 0 | 0 | 0 | 0 | 0.189066 | 1.499011 | 0 | 0 | 0 | 0 | 0 | 0 | 0 | 0 | 0 | 0 | 0 | 0 | 0 | 0 | 0 | 0 | 0 | 0
MAG074 | 96.65 | 2.36 | d__Bacteria;p__Bacillota;c__Limnochordia;o__DTU010;f__DTU010;g__UBA5420;s__UBA5420 sp012837925 | 347 | 52 | 97.55352 | 4.39e-122 | ID022¦PLA_depolymerase¦Uncultured_bacterium¦PLA¦PAZy,PlasticDB | 12.7686205 | 4.5898113 | 2.4344957 | 0 | 0 | 0.1436016 | 0 | 0.47443655 | 0 | 0.14882922 | 7.251975 | 8.860052 | 9.916765 | 0.5204114 | 0 | 0 | 0.27122492 | 0.39712182 | 0 | 0 | 0 | 0 | 0 | 0 | 0 | 0 | 0 | 0 | 0 | 0 | 0 | 0 | 0 | 0 | 0 | 0 | 0 | 0 | 1.830165 | 0.6414 | 0.210929 | 0 | 0 | 0 | 0 | 0 | 0 | 0 | 0.309188 | 0.418084 | 0 | 0 | 0 | 0 | 0 | 0 | 0 | 0
MAG075 | 96.65 | 0.87 | d__Bacteria;p__Bacillota;c__Limnochordia;o__DTU010;f__DTU010;g__;s__ | 330 | 50 | 100 | 1.87e-115 | ID022¦PLA_depolymerase¦Uncultured_bacterium¦PLA¦PAZy,PlasticDB | 1.4233732 | 5.1039963 | 0.23418377 | 1.2183324 | 5.5628486 | 0 | 1.3566213 | 0.25307566 | 0.3209949 | 0.42151988 | 9.603559 | 9.2590885 | 14.287114 | 0.34248835 | 1.9075105 | 0.81995636 | 1.7998451 | 0.23499404 | 3.2730157 | 0 | 0 | 0 | 0 | 0 | 0 | 0 | 0 | 0 | 0 | 0 | 0 | 0 | 0 | 0 | 0 | 0 | 0 | 0 | 0.765653 | 2.197733 | 0.180197 | 0 | 0 | 0 | 0 | 0 | 0 | 0 | 0.454997 | 0.432741 | 1.051366 | 0 | 2.384435 | 0 | 0 | 0 | 0 | 0
MAG076 | 64.66 | 3.58 | d__Bacteria;p__Bacillota;c__Limnochordia;o__DTU010;f__DTU010;g__UBA3910;s__ | 326 | 51.7 | 100 | 5.09e-114 | ID022¦PLA_depolymerase¦Uncultured_bacterium¦PLA¦PAZy,PlasticDB | 0 | 1.2020822 | 0 | 0.34966224 | 0.50298566 | 0.19092938 | 0.55692875 | 2.3251076 | 2.6566904 | 5.635821 | 3.2360785 | 2.4451172 | 2.5970285 | 1.6242019 | 2.8518806 | 1.4151255 | 3.559665 | 1.705979 | 3.0628176 | 0 | 0 | 0 | 0 | 0 | 0 | 0 | 0 | 0 | 0 | 0 | 0 | 0 | 0 | 0 | 0 | 0 | 0 | 0 | 0 | 0 | 0.028437 | 0 | 0 | 0 | 0.707423 | 0.00104 | 0 | 0 | 0 | 0.467559 | 0 | 1.219692 | 0 | 0 | 0 | 4.477987 | 0.505326 | 0.00104
MAG080 | 95.13 | 0.34 | d__Archaea;p__Halobacteriota;c__Methanosarcinia;o__Methanosarcinales;f__Methanosarcinaceae;g__Methanosarcina;s__Methanosarcina sp002499445 | 312 | 53.2 | 95.97523 | 1.58e-108 | ID065¦Lipase¦Pseudomonas_chlororaphis¦PLA¦PlasticDB | 0.8661949 | 35.976402 | 0 | 25.841871 | 4.1142545 | 26.10897 | 82.01547 | 45.028175 | 20.916136 | 10.411133 | 32.41836 | 100.68658 | 151.23813 | 36.64632 | 37.133995 | 47.80515 | 13.080775 | 55.998104 | 32.854435 | 0 | 0 | 0 | 0 | 0 | 0 | 0 | 0 | 0 | 0 | 0 | 0 | 0 | 0 | 0 | 0 | 0 | 0 | 0 | 0 | 0.861517 | 0 | 0 | 0 | 0 | 0 | 0 | 0 | 0 | 0 | 3.378986 | 0 | 0 | 0 | 0 | 0 | 0 | 3.393192 | 0
MAG088 | 83.73 | 4.3 | d__Bacteria;p__Bacillota;c__Clostridia;o__Tissierellales;f__Tissierellaceae;g__Gudongella;s__ | 130 | 34.2 | 76.2215 | 6.5e-38 | ID065¦Lipase¦Pseudomonas_chlororaphis¦PLA¦PlasticDB | 1.7156743 | 18.890339 | 0.8886605 | 4.3631477 | 2.2429793 | 4.222019 | 4.1559196 | 9.140897 | 22.66217 | 16.61366 | 5.9429708 | 3.9558415 | 5.1619997 | 10.873794 | 4.105012 | 6.707354 | 11.314391 | 11.335218 | 7.551944 | 0 | 0 | 0 | 0 | 0 | 0 | 0 | 0 | 0 | 0 | 0 | 0 | 0 | 0 | 0 | 0 | 0 | 0 | 0 | 0 | 0.936729 | 0 | 0 | 0 | 0 | 0 | 0 | 0 | 0 | 0 | 0 | 0 | 0 | 0 | 0 | 1.470328 | 0 | 0 | 0
MAG091 | 96.45 | 1.38 | d__Bacteria;p__Bacillota;c__Clostridia;o__Tissierellales;f__Tissierellaceae;g__JAVKTS01;s__ | 337 | 56.5 | 96.93878 | 5.26e-119 | ID029¦PHB_depolymerase¦Bacillus_thuringiensis¦PHB¦PlasticDB | 9.157382 | 1.5245357 | 3.650859 | 0 | 0 | 0 | 0 | 5.5563126 | 0.90297264 | 0 | 8.82976 | 5.7517033 | 1.7345759 | 17.138866 | 0 | 0 | 2.6943843 | 16.39365 | 0.4613491 | 0.624755 | 0 | 0.24065 | 0 | 0 | 0 | 0 | 0 | 0 | 0 | 0 | 0 | 0 | 0 | 0 | 0 | 0 | 0 | 0 | 4.259616 | 0 | 0.746483 | 0 | 0 | 0 | 0 | 0 | 0 | 0 | 0.833709 | 0 | 0 | 0 | 0 | 0 | 0 | 0 | 0 | 0
MAG092 | 65.83 | 2.23 | d__Bacteria;p__Bacillota;c__Clostridia;o__Tissierellales;f__Proteiniboraceae;g__Proteiniborus;s__Proteiniborus ethanoligenes | 257 | 45.8 | 98.63014 | 1.12e-87 | ID029¦PHB_depolymerase¦Bacillus_thuringiensis¦PHB¦PlasticDB | 12.13335 | 19.353668 | 5.5160766 | 0 | 0 | 0 | 0 | 0.17960872 | 0 | 0 | 4.9845095 | 9.844901 | 3.7597687 | 0.66499877 | 0 | 0 | 0.17821777 | 0.4624965 | 0 | 0.197831 | 1.604175 | 0 | 0 | 0 | 0 | 0 | 0 | 0 | 0 | 0 | 0 | 0 | 0 | 0 | 0 | 0 | 0 | 0 | 12.398439 | 2.663648 | 0.626343 | 0 | 0 | 0 | 0 | 0 | 0 | 0 | 1.595206 | 0 | 0 | 0 | 0 | 0 | 0 | 0 | 0 | 0
MAG106 | 96.41 | 0.24 | d__Bacteria;p__Marinisomatota;c__AB16;o__AB16;f__46-47;g__M50B103;s__ | 235 | 44.4 | 90.22801 | 1.43e-78 | ID022¦PLA_depolymerase¦Uncultured_bacterium¦PLA¦PAZy,PlasticDB | 0 | 0.8510864 | 0 | 1.3631504 | 1.2341943 | 0 | 6.4626927 | 1.7918965 | 1.6610681 | 3.8724976 | 1.9587896 | 2.1386592 | 5.032194 | 0.8308602 | 15.4739685 | 7.853736 | 7.1272583 | 1.0561064 | 14.621676 | 0 | 0 | 0 | 0 | 0 | 0 | 0 | 0 | 0 | 0 | 0 | 0 | 0 | 0 | 0 | 0 | 0 | 0 | 0 | 0 | 0.232289 | 0 | 0 | 0 | 0 | 0 | 0 | 0 | 0 | 0.204792 | 0 | 3.730814 | 0 | 0 | 0.939602 | 0 | 0 | 0 | 0
MAG108 | 88.65 | 1.03 | d__Bacteria;p__Bacteroidota;c__Bacteroidia;o__Bacteroidales;f__Prolixibacteraceae;g__Mariniphaga;s__Mariniphaga sp040772505 | 242 | 37.5 | 96.54378 | 1.43e-78 | ID049¦Esterase¦Uncultured_bacterium¦PLA¦PAZy,PlasticDB | 0.83831203 | 118.92731 | 0.61441255 | 25.872858 | 14.799629 | 23.690344 | 23.44485 | 34.876564 | 44.50924 | 64.46568 | 37.108177 | 28.11027 | 53.075836 | 25.656874 | 37.58316 | 23.544361 | 55.57777 | 28.910496 | 49.62403 | 0 | 0 | 0 | 0 | 0 | 0 | 0 | 0 | 0 | 0 | 0 | 0 | 0 | 0 | 0 | 0 | 0 | 0 | 0 | 0.096686 | 1.62125 | 0 | 0.104757 | 0 | 0 | 0 | 0 | 0 | 0 | 0 | 0 | 0 | 0 | 0 | 0 | 2.168416 | 3.064164 | 0 | 0
MAG111 | 99.97 | 0.53 | d__Bacteria;p__Bacillota;c__Clostridia;o__Clostridiales;f__Clostridiaceae;g__Clostridium_H;s__ | 513 | 64.6 | 71.29964 | 2.97e-180 | ID020¦PHB_depolymerase¦Priestia_megaterium¦PHB¦PlasticDB | 17.646448 | 18.008234 | 1.0268046 | 0 | 0 | 0 | 0 | 0 | 0 | 0 | 102.74845 | 74.11696 | 8.020284 | 4.9248652 | 0 | 0 | 0 | 0 | 0 | 339.094856 | 130.734886 | 16.867687 | 0 | 0 | 0 | 0 | 0 | 0 | 0 | 70.754334 | 2.48245 | 0 | 87.555576 | 0 | 0 | 0 | 0 | 0 | 206.708847 | 46.104602 | 8.975592 | 0 | 0 | 0 | 0 | 0 | 0 | 0 | 52.427809 | 2.09282 | 0 | 65.358364 | 0 | 0 | 0 | 0 | 0 | 0
MAG113 | 98.42 | 3.31 | d__Bacteria;p__Spirochaetota;c__Spirochaetia;o__Sphaerochaetales;f__Sphaerochaetaceae;g__JAQVOO01;s__JAQVOO01 sp028702575 | 258 | 41.7 | 100 | 3.03e-87 | ID022¦PLA_depolymerase¦Uncultured_bacterium¦PLA¦PAZy,PlasticDB | 0 | 2.684169 | 0 | 0 | 3.1920276 | 1.0539206 | 1.4277784 | 12.99158 | 2.0913324 | 1.9533265 | 5.997555 | 3.6862624 | 5.879942 | 6.6217446 | 1.3483238 | 1.0899277 | 5.5078473 | 8.395582 | 2.729862 | 0 | 0 | 0 | 0 | 0 | 0 | 0 | 0 | 0 | 0 | 0 | 0 | 0 | 0 | 0 | 0 | 0 | 0 | 0 | 0 | 0.742775 | 0 | 0 | 0 | 0 | 0 | 0 | 0 | 0 | 1.970334 | 0 | 3.975958 | 0 | 0 | 0 | 0 | 6.447767 | 0 | 0
MAG120 | 99.63 | 0.64 | d__Bacteria;p__Bacillota;c__Peptococcia;o__DRI-13;f__JAPXME01;g__;s__ | 230 | 40.3 | 98.30508 | 4.52e-77 | ID029¦PHB_depolymerase¦Bacillus_thuringiensis¦PHB¦PlasticDB | 8.733099 | 291.71634 | 0 | 0 | 0 | 0 | 0 | 0 | 0 | 0 | 5.1642113 | 68.18132 | 10.828718 | 0.40366676 | 0 | 0 | 0 | 0 | 0 | 25.804655 | 3490.911378 | 0 | 0 | 0 | 0 | 0 | 0 | 0 | 0 | 1.928598 | 14.578333 | 0 | 0 | 0 | 0 | 0 | 0 | 0 | 11.882514 | 1634.929903 | 0 | 0 | 0 | 0 | 0 | 0 | 0 | 0 | 1.928598 | 4.959347 | 0 | 0 | 0 | 0 | 0 | 0 | 0 | 0
MAG121 | 99.91 | 0 | d__Bacteria;p__Bacillota;c__Peptococcia;o__DRI-13;f__JAPXME01;g__JAPXME01;s__JAPXME01 sp033809185 | 578 | 48.4 | 95.35559 | 1.36e-203 | ID020¦PHB_depolymerase¦Priestia_megaterium¦PHB¦PlasticDB | 1492.8235 | 201.39859 | 254.82198 | 0 | 0 | 0 | 0 | 0 | 0 | 0 | 252.94385 | 328.35797 | 220.89949 | 14.943834 | 0 | 0 | 0 | 0 | 0 | 402.540728 | 40.368919 | 41.801698 | 0 | 0 | 0 | 0 | 0 | 0 | 0 | 7.701888 | 1.649829 | 0 | 1.080743 | 0 | 0 | 0 | 0 | 0 | 303.029022 | 62.757669 | 15.749962 | 0 | 0 | 0 | 0 | 0 | 0 | 0 | 19.99065 | 1.294543 | 0 | 2.996517 | 0 | 0 | 0 | 0 | 0 | 0
MAG125 | 85.63 | 0.49 | d__Bacteria;p__Bacillota;c__Desulfitobacteriia;o__Desulfitobacteriales;f__Syntrophobotulaceae;g__DUML01;s__ | 228 | 42.2 | 92.03822 | 1.3e-75 | ID022¦PLA_depolymerase¦Uncultured_bacterium¦PLA¦PAZy,PlasticDB | 0 | 0.46375522 | 0 | 2.8300197 | 3.7790911 | 0 | 4.686906 | 0.16253121 | 0.3221777 | 0.22780377 | 1.1331352 | 1.0795505 | 0.9146058 | 0.38988182 | 8.374134 | 9.892291 | 35.831795 | 0.35320505 | 16.692724 | 0 | 0 | 0 | 0 | 0 | 0 | 0 | 0 | 0 | 0 | 0 | 0 | 0 | 0 | 0 | 0 | 0 | 0 | 0 | 0 | 0 | 0 | 0 | 0 | 0 | 0 | 0 | 0 | 0 | 0 | 0 | 0 | 0 | 0 | 6.440263 | 2.988972 | 0 | 4.03545 | 0
MAG126 | 98.31 | 0.72 | d__Bacteria;p__Bacillota;c__Peptococcia;o__Peptococcales;f__BICA1-8;g__JAAXZE01;s__ | 152 | 39.4 | 64.16667 | 1.17e-46 | ID043¦Protease¦Lederbergia_lenta¦PLA¦PAZy,PlasticDB | 0 | 0 | 0 | 589.54706 | 2124.4302 | 0 | 586.711 | 0 | 0 | 0 | 0 | 0 | 0 | 0 | 183.59727 | 162.5142 | 602.291 | 0 | 214.83717 | 0 | 0 | 0 | 0 | 0 | 0 | 0 | 0 | 0 | 0 | 0 | 0 | 0 | 0 | 0 | 0 | 0 | 0 | 0 | 0 | 0 | 0 | 67.698402 | 0 | 0 | 72.526927 | 0 | 0 | 0 | 0 | 0 | 0 | 0 | 0 | 0 | 25.013422 | 0 | 3.733093 | 0
MAG127 | 86.97 | 0.51 | d__Bacteria;p__Bacillota;c__Desulfitobacteriia;o__Desulfitobacteriales;f__Syntrophobotulaceae;g__;s__ | 199 | 38.6 | 89.06752 | 2.85e-64 | ID022¦PLA_depolymerase¦Uncultured_bacterium¦PLA¦PAZy,PlasticDB | 0 | 1.9803132 | 0 | 325.91312 | 25.271694 | 0 | 123.51497 | 0 | 0 | 0 | 0 | 0 | 1.3360084 | 0 | 86.96355 | 275.8499 | 24.53968 | 0 | 153.46143 | 0 | 0 | 0 | 0 | 0 | 0 | 0 | 0 | 0 | 0 | 0 | 0 | 0 | 0 | 0 | 0 | 0 | 0 | 0 | 0 | 0 | 0 | 12.109884 | 0 | 0 | 1.262503 | 0 | 0 | 0 | 0 | 0 | 0 | 0 | 0 | 0 | 0 | 0 | 0 | 0
MAG133 | 95.55 | 0.06 | d__Bacteria;p__Bacillota;c__Syntrophomonadia;o__Syntrophomonadales;f__Syntrophomonadaceae;g__DTU019;s__ | 157 | 40.4 | 63.71191 | 3.39e-47 | ID071¦PLA_depolymerase¦Laceyella_sacchari_OX¦PLA¦PAZy | 4.7643423 | 279.63306 | 1.0775901 | 1.668511 | 0.9323129 | 2.9434392 | 3.1048367 | 10.555319 | 17.095251 | 14.725625 | 116.836655 | 140.43593 | 116.6094 | 24.438951 | 5.463362 | 4.4056115 | 11.476833 | 10.388763 | 8.9712925 | 0 | 0 | 0 | 0 | 0 | 0 | 0 | 0 | 0 | 0 | 0 | 0 | 0 | 0 | 0 | 0 | 0 | 0 | 0 | 0 | 4.063408 | 0 | 0 | 0 | 0 | 0 | 0 | 0 | 0 | 0 | 0 | 0 | 0 | 0 | 0 | 0 | 0 | 0 | 0
MAG142 | 92.48 | 6.54 | d__Bacteria;p__Bacillota;c__Dethiobacteria;o__DTU022;f__DTU022;g__JAAZPQ01;s__JAAZPQ01 sp012840855 | 196 | 41.5 | 89.13043 | 1.26e-63 | ID037¦Hydrolase¦Alcanivorax_borkumensis¦PLA¦PAZy,PlasticDB | 0 | 0.6453517 | 0 | 1.5083568 | 0.37675938 | 0 | 1.5730628 | 2.5417752 | 11.495427 | 18.137764 | 2.687106 | 1.6149623 | 1.2590646 | 2.233562 | 5.422296 | 2.8123505 | 5.723126 | 2.6114576 | 6.611838 | 0 | 0 | 0 | 0 | 0 | 0 | 0 | 0 | 0 | 0 | 0 | 0 | 0 | 0 | 0 | 0 | 0 | 0 | 0 | 0 | 0 | 0 | 3.603045 | 0 | 0 | 0.613135 | 0 | 0 | 0 | 0 | 0 | 0 | 2.499542 | 0 | 0 | 0 | 0 | 0 | 0
MAG146 | 90.52 | 4.68 | d__Bacteria;p__Bacillota;c__Desulfotomaculia;o__Desulfotomaculales;f__Pelotomaculaceae;g__Syntrophopropionicum;s__Syntrophopropionicum sp028704035 | 317 | 52.2 | 100 | 2.94e-109 | ID045¦Protease¦Bacillus_licheniformis¦PLA¦PAZy,PlasticDB | 0 | 3.4371228 | 0 | 0.5922058 | 1.4880251 | 0.47278368 | 1.2412543 | 6.62375 | 1.9541116 | 1.5140141 | 5.4342866 | 3.5233128 | 2.5843267 | 5.287962 | 1.2606889 | 2.3161309 | 4.7322006 | 6.404951 | 2.8440287 | 0 | 0 | 0 | 0 | 0 | 0 | 0 | 0 | 0 | 0 | 0 | 0 | 0 | 0 | 0 | 0 | 0 | 0 | 0 | 0 | 0.746134 | 0 | 0.984582 | 0 | 0 | 8.092846 | 0.003765 | 0 | 0 | 0.705618 | 0 | 0.89129 | 1.019052 | 7.189957 | 0 | 0 | 0 | 5.277013 | 0.003765
MAG155 | 97.78 | 0 | d__Bacteria;p__Synergistota;c__Synergistia;o__Synergistales;f__Aminobacteriaceae;g__JAAYLU01;s__JAAYLU01 sp012521675 | 181 | 39.2 | 53.61156 | 7.9e-54 | ID071¦PLA_depolymerase¦Laceyella_sacchari_OX¦PLA¦PAZy | 29.478212 | 10.312146 | 8.749171 | 6.8224645 | 14.680038 | 0.91179925 | 37.932384 | 3.697024 | 6.6869483 | 2.0995505 | 7.2483373 | 14.631383 | 16.67799 | 2.0951207 | 6.8859706 | 5.093765 | 4.2482247 | 2.454194 | 8.028674 | 0 | 0 | 0 | 0 | 0 | 0 | 0 | 0 | 0 | 0 | 0 | 0 | 0 | 0 | 0 | 0 | 0 | 0 | 0 | 1.04617 | 1.142175 | 0.243109 | 3.887763 | 0 | 0 | 6.381677 | 0 | 0 | 0 | 0.074158 | 0 | 0.751895 | 0 | 0.942273 | 0.810792 | 0.451019 | 0 | 0 | 0
MAG159 | 93.38 | 0.79 | d__Bacteria;p__Spirochaetota;c__Spirochaetia;o__Sphaerochaetales;f__Sphaerochaetaceae;g__Sphaerochaeta;s__Sphaerochaeta sp001604325 | 255 | 43.8 | 100 | 3.21e-86 | ID022¦PLA_depolymerase¦Uncultured_bacterium¦PLA¦PAZy,PlasticDB | 0 | 1.3670542 | 0 | 0.1855718 | 0.39349487 | 0.4156427 | 1.0432947 | 24.594774 | 7.221191 | 11.384277 | 16.478039 | 21.532213 | 15.046105 | 13.518004 | 6.4506373 | 3.3769841 | 14.250931 | 13.269585 | 9.735128 | 0 | 0 | 0 | 0 | 0 | 0 | 0 | 0 | 0 | 0 | 0 | 0 | 0 | 0 | 0 | 0 | 0 | 0 | 0 | 0 | 0.270083 | 0 | 0 | 0 | 0 | 0 | 0.004338 | 0 | 0 | 0 | 0 | 5.321499 | 0 | 0 | 0 | 0 | 0 | 0 | 0.004338
MAG163 | 93.14 | 1.68 | d__Bacteria;p__Myxococcota;c__UBA9042;o__DTJE01;f__DTJE01;g__DUVQ01;s__DUVQ01 sp012840965 | 213 | 41.9 | 88.47352 | 8.15e-70 | ID022¦PLA_depolymerase¦Uncultured_bacterium¦PLA¦PAZy,PlasticDB | 1.9650166 | 45.603672 | 0 | 3.3487387 | 2.056773 | 0.32354534 | 5.997216 | 3.7139397 | 1.5927619 | 0.91236264 | 13.60744 | 35.968803 | 37.469936 | 1.5121267 | 4.4735336 | 1.9426509 | 10.160511 | 1.8877548 | 12.062063 | 0 | 0 | 0 | 0 | 0 | 0 | 0 | 0 | 0 | 0 | 0 | 0 | 0 | 0 | 0 | 0 | 0 | 0 | 0 | 0.572247 | 13.443498 | 0 | 3.685427 | 0 | 0 | 6.707244 | 0.005492 | 0 | 0 | 18.83593 | 26.372427 | 0 | 0 | 0 | 2.138051 | 6.557397 | 3.913565 | 7.203979 | 0.005492
MAG165 | 87.72 | 8.95 | d__Bacteria;p__Bacillota;c__Proteinivoracia;o__UBA4975;f__UBA4975;g__UBA4975;s__UBA4975 sp012727415 | 313 | 51.5 | 75.69296 | 4.37e-106 | ID045¦Protease¦Bacillus_licheniformis¦PLA¦PAZy,PlasticDB | 0 | 2.5445337 | 0 | 6.159853 | 2.473139 | 0.2743055 | 4.4040623 | 3.91534 | 8.534889 | 12.742509 | 5.6868386 | 6.887305 | 7.08032 | 3.332158 | 9.690957 | 3.4869869 | 5.843202 | 3.5918224 | 8.790597 | 0 | 0 | 0 | 0 | 0 | 0 | 0 | 0 | 0 | 0 | 0 | 0 | 0 | 0 | 0 | 0 | 0 | 0 | 0 | 0 | 0.594275 | 0 | 0.965954 | 0 | 0 | 5.728815 | 0 | 0 | 0 | 1.747826 | 0 | 0 | 1.576115 | 2.260093 | 0 | 0.591989 | 0 | 0 | 0
MAG176 | 80.75 | 0.5 | d__Bacteria;p__Spirochaetota;c__Spirochaetia;o__Sphaerochaetales;f__Sphaerochaetaceae;g__DUOJ01;s__DUOJ01 sp012838895 | 228 | 40.3 | 100 | 1.23e-75 | ID022¦PLA_depolymerase¦Uncultured_bacterium¦PLA¦PAZy,PlasticDB | 0 | 2.1583555 | 0 | 0 | 0.20635986 | 0.19074675 | 0.39927366 | 12.7174635 | 1.3618401 | 1.6507287 | 11.828029 | 17.211618 | 20.387182 | 7.0453033 | 1.3656813 | 0.16374107 | 8.377111 | 8.184459 | 4.5060267 | 0 | 0 | 0 | 0 | 0 | 0 | 0 | 0 | 0 | 0 | 0 | 0 | 0 | 0 | 0 | 0 | 0 | 0 | 0 | 0 | 0.090648 | 0 | 0 | 0 | 0 | 0 | 0.001453 | 0 | 0 | 0.725949 | 2.395568 | 24.494411 | 5.768376 | 0.393424 | 0 | 0.7054 | 0 | 6.179915 | 0.001453
MAG180 | 90.54 | 2.13 | d__Bacteria;p__Bacillota;c__Clostridia;o__Christensenellales;f__DTU072;g__;s__ | 182 | 34.3 | 100 | 7.35e-58 | ID022¦PLA_depolymerase¦Uncultured_bacterium¦PLA¦PAZy,PlasticDB | 0 | 0 | 0 | 0 | 0.652373 | 0.17121549 | 0.34119946 | 10.451127 | 2.3092406 | 2.1611135 | 3.4285524 | 0.8457475 | 0.81360495 | 4.904343 | 0.6283662 | 0.7846107 | 7.492876 | 6.333448 | 1.4608139 | 0 | 0 | 0 | 0 | 0 | 0 | 0 | 0 | 0 | 0 | 0 | 0 | 0 | 0 | 0 | 0 | 0 | 0 | 0 | 0 | 0 | 0 | 0 | 0 | 0 | 0 | 0.002684 | 0 | 0 | 0 | 0 | 0 | 0 | 0 | 0 | 2.877485 | 0 | 0 | 0.002684
MAG194 | 91.67 | 0.7 | d__Bacteria;p__Bacteroidota;c__Bacteroidia;o__Bacteroidales;f__Dysgonomonadaceae;g__Proteiniphilum;s__Proteiniphilum sp002411515 | 167 | 34.6 | 90.96573 | 2.83e-52 | ID076¦hypothetical_protein¦uncultured_organism¦PLA¦PAZy | 0 | 0.45001745 | 0 | 0 | 0 | 0 | 0.35234585 | 3.9603775 | 9.827579 | 4.5124702 | 3.474039 | 2.03389 | 1.2383837 | 5.798545 | 1.2834224 | 4.033026 | 2.9481015 | 7.2969894 | 2.348355 | 0 | 0 | 0 | 0 | 0 | 0 | 0 | 0 | 0 | 0 | 0 | 0 | 0 | 0 | 0 | 0 | 0 | 0 | 0 | 0 | 0 | 0 | 0 | 0 | 0 | 1.39654 | 0 | 0 | 0 | 0 | 0 | 0 | 0 | 0 | 0 | 0 | 0 | 0 | 0
MAG198 | 88.1 | 1.08 | d__Bacteria;p__Verrucomicrobiota;c__Kiritimatiellia;o__RFP12;f__UBA1067;g__DUPH01;s__DUPH01 sp012838435 | 60.8 | 30.7 | 76.22642 | 2.97e-13 | ID026¦PHB_depolymerase¦Rhodospirillum_rubrum¦PHB¦PlasticDB | 0 | 2.388328 | 0 | 0.2833028 | 0.24936834 | 0 | 1.8425002 | 7.595751 | 0.77952236 | 3.639026 | 4.657395 | 6.3650823 | 20.179424 | 3.4194865 | 0.76432973 | 0.5268645 | 1.0384635 | 3.341801 | 2.2321215 | 0 | 0 | 0 | 0 | 0 | 0 | 0 | 0.005833 | 0 | 0 | 0 | 2.239577 | 0 | 0 | 0 | 0 | 0 | 0 | 0 | 0 | 0 | 0 | 0 | 0 | 0 | 0 | 0 | 0 | 0 | 0 | 0 | 0 | 0 | 0 | 0 | 0 | 0 | 0 | 0.005833
MAG202 | 95.18 | 0.56 | d__Bacteria;p__Bacillota;c__Limnochordia;o__DTU010;f__DTU010;g__DTU010;s__DTU010 sp002391385 | 342 | 53.1 | 100 | 2.99e-120 | ID022¦PLA_depolymerase¦Uncultured_bacterium¦PLA¦PAZy,PlasticDB | 0 | 0.9419367 | 0 | 1.1647022 | 0.4925451 | 0 | 0.9554643 | 7.5747843 | 6.844102 | 16.371243 | 8.044733 | 9.700135 | 8.31132 | 4.545815 | 14.052728 | 5.226746 | 8.378135 | 4.141369 | 9.921759 | 0 | 0 | 0 | 0 | 0 | 0 | 0 | 0 | 0 | 0 | 0 | 0 | 0 | 0 | 0 | 0 | 0 | 0 | 0 | 0 | 0.126555 | 0 | 0.06353 | 0 | 0 | 0.22185 | 0.002545 | 0 | 0 | 0.637204 | 0 | 0 | 0.935554 | 1.206438 | 0.718952 | 1.475871 | 1.39329 | 1.34059 | 0.002545
MAG216 | 73.18 | 1.49 | d__Archaea;p__Halobacteriota;c__Methanomicrobia;o__Methanomicrobiales;f__Methanoculleaceae;g__Methanoculleus;s__Methanoculleus sp012797575 | 126 | 32.1 | 86.02151 | 4.73e-37 | ID076¦hypothetical_protein¦uncultured_organism¦PLA¦PAZy | 0 | 4.3080482 | 0 | 8.143946 | 3.6192126 | 0.25926843 | 6.084417 | 13.38324 | 25.393948 | 65.09105 | 21.506157 | 33.690945 | 28.376553 | 7.3522205 | 85.95625 | 49.848717 | 34.391014 | 6.38638 | 56.7768 | 0 | 0 | 0 | 0 | 0 | 0 | 0 | 0 | 0 | 0 | 0 | 0 | 0 | 0 | 0 | 0 | 0 | 0 | 0 | 0 | 0 | 0 | 0.646232 | 0 | 0 | 0 | 0 | 0 | 0 | 1.412493 | 0.573489 | 0 | 1.364576 | 2.702992 | 4.719198 | 2.650641 | 0 | 1.803284 | 0
MAG224 | 94.23 | 0.26 | d__Archaea;p__Halobacteriota;c__Methanomicrobia;o__Methanomicrobiales;f__Methanospirillaceae;g__Methanospirillum;s__Methanospirillum sp028695895 | 220 | 38.4 | 67.78523 | 9.97e-69 | ID071¦PLA_depolymerase¦Laceyella_sacchari_OX¦PLA¦PAZy | 12.626034 | 16.354412 | 2.2039182 | 17.551184 | 92.67549 | 14.927645 | 24.855892 | 14.541835 | 13.321469 | 2.5449533 | 11.351909 | 8.355942 | 8.795632 | 16.645935 | 8.557292 | 21.441034 | 13.169847 | 20.659431 | 9.680322 | 0 | 0 | 0 | 0 | 0 | 0 | 0 | 0 | 0 | 0 | 0 | 0 | 0 | 0 | 0 | 0 | 0 | 0 | 0 | 9.418007 | 10.655477 | 1.269561 | 6.72788 | 0 | 0 | 9.156224 | 0 | 0 | 0 | 0.425974 | 0.166512 | 0 | 1.041261 | 0 | 0.292795 | 0.38518 | 0 | 0 | 0
MAG227 | 96.05 | 0.05 | d__Bacteria;p__Bacillota;c__Bacilli;o__RFN20;f__CAG-826;g__UBA1361;s__UBA1361 sp002306335 | 172 | 35.3 | 89.10256 | 5.46e-54 | ID022¦PLA_depolymerase¦Uncultured_bacterium¦PLA¦PAZy,PlasticDB | 0.5383635 | 24.163168 | 0.8885726 | 0 | 1.2367944 | 0.6749481 | 12.493154 | 5.088394 | 0 | 0 | 6.4987745 | 11.1004715 | 23.11631 | 5.441972 | 0 | 0 | 2.052357 | 5.4946218 | 6.476363 | 0 | 0 | 0 | 0 | 0 | 0 | 0 | 0 | 0 | 0 | 0 | 0 | 0 | 0 | 0 | 0 | 0 | 0 | 0 | 0 | 10.476951 | 0.133903 | 0 | 0 | 0 | 7.656111 | 0.008499 | 0 | 0 | 4.598765 | 6.016439 | 52.608532 | 6.373109 | 0 | 0 | 1.130631 | 17.532853 | 0 | 0.008499
MAG228 | 89.84 | 0.44 | d__Bacteria;p__Bacillota;c__Bacilli;o__RFN20;f__CAG-826;g__UBA1361;s__ | 169 | 35.3 | 89.36877 | 8.49e-53 | ID022¦PLA_depolymerase¦Uncultured_bacterium¦PLA¦PAZy,PlasticDB | 0.50615793 | 7.150246 | 2.3556385 | 0 | 2.5354145 | 0.566512 | 5.3750515 | 3.4198174 | 0 | 0 | 7.6691217 | 6.1241784 | 7.8836164 | 5.9136586 | 0 | 0 | 3.3325324 | 4.8284664 | 0.74470586 | 0 | 0 | 0 | 0 | 0 | 0 | 0 | 0 | 0 | 0 | 0 | 0 | 0 | 0 | 0 | 0 | 0 | 0 | 0 | 0 | 1.297173 | 0.37417 | 0 | 0 | 0 | 0 | 0 | 0 | 0 | 0.233597 | 0.73749 | 3.483119 | 4.83293 | 0 | 0 | 0 | 0 | 0 | 0
MAG230 | 94.95 | 0.11 | d__Bacteria;p__Spirochaetota;c__GWB1-36-13;o__GWB1-36-13;f__GWB1-36-13;g__;s__ | 177 | 40.3 | 54.19103 | 6.03e-53 | ID004¦PHB_depolymerase¦Paucimonas_lemoignei¦PHB¦PlasticDB | 67.30155 | 0.16843545 | 22.60684 | 0 | 0 | 0 | 0 | 0 | 0 | 0 | 4.2788596 | 0.16373867 | 0 | 1.7361007 | 0 | 0 | 0 | 0.35827687 | 0 | 755.26073 | 0.2774 | 114.02841 | 0 | 0 | 0 | 0 | 0.003861 | 0 | 0 | 137.888004 | 0 | 6.124701 | 21.374279 | 0 | 0 | 0 | 1.795249 | 0 | 0 | 0 | 0 | 0 | 0 | 0 | 0 | 0 | 0 | 0 | 0 | 0 | 0 | 0 | 0 | 0 | 0 | 0 | 0 | 0.003861
MAG231 | 82.9 | 0.64 | d__Bacteria;p__Bacillota;c__Bacilli;o__ML615J-28;f__CAG-698;g__DUNF01;s__DUNF01 sp035377365 | 161 | 40.1 | 98.63636 | 4.27e-51 | ID022¦PLA_depolymerase¦Uncultured_bacterium¦PLA¦PAZy,PlasticDB | 0.31612983 | 30.367016 | 0.19362499 | 0 | 0.30372584 | 0.5635833 | 3.5283635 | 7.067108 | 0 | 0 | 4.6915374 | 11.307045 | 16.86895 | 8.096058 | 0 | 0 | 2.613272 | 8.05196 | 2.1706672 | 0 | 0 | 0 | 0 | 0 | 0 | 0 | 0 | 0 | 0 | 0 | 0 | 0 | 0 | 0 | 0 | 0 | 0 | 0 | 0 | 3.659028 | 0 | 0 | 0 | 0 | 0 | 0 | 0 | 0 | 3.243566 | 8.260549 | 0 | 0 | 0 | 0 | 0 | 0 | 0 | 0
MAG232 | 97.37 | 0.05 | d__Bacteria;p__Bacillota;c__Bacilli;o__Acholeplasmatales;f__UBA5453;g__UBA5453;s__UBA5453 sp012522345 | 44.3 | 32.8 | 70.4142 | 2.42e-08 | ID022¦PLA_depolymerase¦Uncultured_bacterium¦PLA¦PAZy,PlasticDB | 0 | 2.9542327 | 0 | 0.22725146 | 2.234954 | 0.5345944 | 5.529668 | 5.811632 | 0.2771022 | 0.82757145 | 4.347719 | 3.3757422 | 4.396074 | 7.032715 | 3.1488528 | 0.48024982 | 17.49722 | 7.4284687 | 8.207636 | 0 | 0 | 0 | 0 | 0 | 0 | 0 | 0 | 0 | 0 | 0 | 0 | 0 | 0 | 0 | 0 | 0 | 0 | 0 | 0 | 0.758424 | 0 | 0 | 0 | 0 | 0 | 0 | 0 | 0 | 2.265886 | 0 | 0 | 0 | 0 | 0 | 0 | 0 | 0 | 0
MAG234 | 83.38 | 3.08 | d__Bacteria;p__Bacillota;c__Bacilli;o__Acholeplasmatales;f__Acholeplasmataceae;g__DUQW01;s__DUQW01 sp012515785 | 192 | 37.7 | 93.97993 | 1.92e-62 | ID029¦PHB_depolymerase¦Bacillus_thuringiensis¦PHB¦PlasticDB | 0.6083415 | 55.729263 | 1.5952984 | 0 | 8.783773 | 0.720061 | 3.0914018 | 4.699233 | 0 | 0.4357553 | 7.0504546 | 11.760804 | 8.918138 | 8.955803 | 0.507023 | 0.50761276 | 10.724359 | 7.269455 | 1.7340277 | 1.001194 | 48.254712 | 1.534438 | 0 | 0 | 0 | 0 | 0 | 0 | 0 | 11.210387 | 10.214298 | 0 | 17.801068 | 0 | 0 | 4.968794 | 0 | 0 | 0 | 0 | 0 | 0 | 0 | 0 | 0 | 0 | 0 | 0 | 0 | 0 | 0 | 0 | 0 | 0 | 0 | 0 | 0 | 0
MAG235 | 95.27 | 0.41 | d__Bacteria;p__Bacillota;c__Bacilli;o__Acholeplasmatales;f__Acholeplasmataceae;g__DUQW01;s__DUQW01 sp012837585 | 200 | 37.9 | 94.31438 | 2.73e-65 | ID029¦PHB_depolymerase¦Bacillus_thuringiensis¦PHB¦PlasticDB | 8.326979 | 119.74251 | 6.137661 | 0 | 0.48141867 | 0.46155167 | 0.29803145 | 1.5511466 | 0 | 0 | 7.473332 | 13.245507 | 6.2630277 | 3.3875232 | 0 | 0 | 0.5521448 | 1.8100312 | 0 | 12.575798 | 80.829941 | 7.892928 | 0 | 0 | 0 | 0 | 0 | 0 | 0 | 24.484372 | 31.007534 | 7.482617 | 10.122079 | 0 | 0 | 0 | 0 | 0 | 0 | 0 | 0 | 0 | 0 | 0 | 0 | 0 | 0 | 0 | 0 | 0 | 0 | 0 | 0 | 0 | 0 | 0 | 0 | 0
MAG236 | 85.6 | 0 | d__Bacteria;p__Bacillota;c__Bacilli;o__Acholeplasmatales;f__UBA5453;g__UBA5453;s__UBA5453 sp002427375 | 102 | 30.9 | 55.32286 | 4.39e-26 | ID071¦PLA_depolymerase¦Laceyella_sacchari_OX¦PLA¦PAZy | 3.7757952 | 64.09501 | 0.78416634 | 4.222667 | 10.419126 | 1.3939532 | 8.77111 | 7.0946608 | 1.0729564 | 3.1031966 | 7.2254033 | 27.914999 | 27.518877 | 9.285326 | 6.122712 | 2.8710747 | 17.712385 | 8.72353 | 11.2669 | 0 | 0 | 0 | 0 | 0 | 0 | 0 | 0 | 0 | 0 | 0 | 0 | 0 | 0 | 0 | 0 | 0 | 0 | 0 | 0 | 3.222414 | 0 | 0.096474 | 0 | 0 | 0 | 0 | 0 | 0 | 0.858091 | 1.46801 | 2.911219 | 0 | 1.455323 | 1.936245 | 3.299665 | 2.279373 | 0.861258 | 0

## Table S11
Table S11. Metadata for query MAGs and the expanded genome set used for global distribution mapping
Genome_ID | Genome_Pool | Target_Polymer | Expression_Status | Ecosystem_Type | Environment | Latitude | Longitude | Geological_Distribution | Isolation_Source
GCA_002323775.1 | expanded | PLA | RNA expressed | Environmental | Environmental |  |  | USA:New York City | wood
GCA_002367575.1 | expanded | PLA | RNA expressed | Environmental | Environmental |  |  | USA:New York City | wood
GCA_002381185.1 | expanded | PLA | RNA expressed | Environmental | Environmental |  |  | USA:New York City | wood
GCA_002386685.1 | expanded | PLA | RNA expressed | Environmental | Environmental |  |  | USA:New York City | wood
GCF_003047185.1 | expanded | PLA | RNA expressed | Environmental | Environmental | -36.5 | 174.44 | New Zealand | Wheat (Triticum aestivum)
GCA_017860195.1 | expanded | PLA | RNA expressed | Environmental | Terrestrial | 41.3777 | -82.5117 | USA: Ohio; Old Woman Creek delta | wetland soil with plant cover day10_CT
GCA_017861315.1 | expanded | PLA | RNA expressed | Environmental | Terrestrial | 41.3777 | -82.5117 | USA: Ohio; Old Woman Creek delta | wetland soil
GCA_017861475.1 | expanded | PLA | RNA expressed | Environmental | Terrestrial | 41.3777 | -82.5117 | USA: Ohio; Old Woman Creek delta | wetland soil
GCA_025459145.1 | expanded | PLA | Genomic potential | Environmental | Terrestrial | 33.919031 | -117.617686 | USA: Prado Wetlands; Corona; CA | Wetland A3
GCA_025459145.1 | expanded | PHB | Genomic potential | Environmental | Terrestrial | 33.919031 | -117.617686 | USA: Prado Wetlands; Corona; CA | Wetland A3
GCA_025459275.1 | expanded | PLA | Genomic potential | Environmental | Terrestrial | 33.919031 | -117.617686 | USA: Prado Wetlands; Corona; CA | Wetland A3
GCA_018333895.1 | expanded | PLA | Genomic potential | Environmental | Groundwater | 38.8257 | -122.35152 | USA: California | well water
GCA_018335795.1 | expanded | PLA | Genomic potential | Environmental | Groundwater | 38.8257 | -122.35152 | USA: California | well water
GCA_023229575.1 | expanded | PLA | RNA expressed | Engineered | Landfill/Leachate | 43.44 | -80.58 | Canada: Waterloo | water from a groundwater well adjacent to an active municipal landfill in Southern Ontario
GCA_018433765.1 | expanded | PLA | RNA expressed | Engineered | Anaerobic digestion | 37.568993 | -122.295758 | USA: San Mateo; CA | wastewater sludge anaerobic digester phosphite (DPO) enrichment
GCA_018434075.1 | expanded | PLA | RNA expressed | Engineered | Anaerobic digestion | 37.568993 | -122.295758 | USA: San Mateo; CA | wastewater sludge anaerobic digester phosphite (DPO) enrichment
GCA_018434075.1 | expanded | PHB | Genomic potential | Engineered | Anaerobic digestion | 37.568993 | -122.295758 | USA: San Mateo; CA | wastewater sludge anaerobic digester phosphite (DPO) enrichment
GCA_018434585.1 | expanded | PLA | RNA expressed | Engineered | Anaerobic digestion | 37.715755 | -122.19387 | USA: San Leandro; CA | wastewater sludge anaerobic digester phosphite (DPO) enrichment
GCA_018434985.1 | expanded | PLA | RNA expressed | Engineered | Anaerobic digestion | 37.715755 | -122.19387 | USA: San Leandro; CA | wastewater sludge anaerobic digester phosphite (DPO) enrichment
GCA_018435055.1 | expanded | PLA | RNA expressed | Engineered | Anaerobic digestion | 37.715755 | -122.19387 | USA: San Leandro; CA | wastewater sludge anaerobic digester phosphite (DPO) enrichment
GCA_018435125.1 | expanded | PLA | Genomic potential | Engineered | Anaerobic digestion | 37.715755 | -122.19387 | USA: San Leandro; CA | wastewater sludge anaerobic digester phosphite (DPO) enrichment
GCA_018435785.1 | expanded | PLA | RNA expressed | Engineered | Anaerobic digestion | 37.920414 | -122.378317 | USA: Richmond; CA | wastewater sludge anaerobic digester phosphite (DPO) enrichment
GCA_018432955.1 | expanded | PLA | RNA expressed | Engineered | Anaerobic digestion | 37.545015 | -122.227814 | USA: Redwood City; CA | wastewater sludge anaerobic digester phosphite (DPO) enrichment
GCA_018433135.1 | expanded | PLA | RNA expressed | Engineered | Anaerobic digestion | 37.545015 | -122.227814 | USA: Redwood City; CA | wastewater sludge anaerobic digester phosphite (DPO) enrichment
GCA_018433225.1 | expanded | PLA | RNA expressed | Engineered | Anaerobic digestion | 37.545015 | -122.227814 | USA: Redwood City; CA | wastewater sludge anaerobic digester phosphite (DPO) enrichment
GCA_018433225.1 | expanded | PHB | Genomic potential | Engineered | Anaerobic digestion | 37.545015 | -122.227814 | USA: Redwood City; CA | wastewater sludge anaerobic digester phosphite (DPO) enrichment
GCA_018433345.1 | expanded | PLA | RNA expressed | Engineered | Anaerobic digestion | 37.545015 | -122.227814 | USA: Redwood City; CA | wastewater sludge anaerobic digester phosphite (DPO) enrichment
GCA_018433465.1 | expanded | PLA | RNA expressed | Engineered | Anaerobic digestion | 37.545015 | -122.227814 | USA: Redwood City; CA | wastewater sludge anaerobic digester phosphite (DPO) enrichment
GCF_018433055.1 | expanded | PLA | Genomic potential | Engineered | Anaerobic digestion | 37.545015 | -122.227814 | USA: Redwood City; CA | wastewater sludge anaerobic digester phosphite (DPO) enrichment
GCA_018432235.1 | expanded | PLA | RNA expressed | Engineered | Anaerobic digestion | 37.896599 | -122.526028 | USA: Mill Valley; CA | wastewater sludge anaerobic digester phosphite (DPO) enrichment
GCA_018432235.1 | expanded | PHB | Genomic potential | Engineered | Anaerobic digestion | 37.896599 | -122.526028 | USA: Mill Valley; CA | wastewater sludge anaerobic digester phosphite (DPO) enrichment
GCA_018436595.1 | expanded | PLA | RNA expressed | Engineered | Anaerobic digestion | 37.690286 | -121.807385 | USA: Livermore; CA | wastewater sludge anaerobic digester phosphite (DPO) enrichment
GCA_018436705.1 | expanded | PLA | RNA expressed | Engineered | Anaerobic digestion | 37.690286 | -121.807385 | USA: Livermore; CA | wastewater sludge anaerobic digester phosphite (DPO) enrichment
GCA_018436725.1 | expanded | PLA | RNA expressed | Engineered | Anaerobic digestion | 37.690286 | -121.807385 | USA: Livermore; CA | wastewater sludge anaerobic digester phosphite (DPO) enrichment
GCA_018436785.1 | expanded | PLA | RNA expressed | Engineered | Anaerobic digestion | 37.690286 | -121.807385 | USA: Livermore; CA | wastewater sludge anaerobic digester phosphite (DPO) enrichment
GCA_937862655.1 | expanded | PLA | RNA expressed | Engineered | Wastewater/sludge |  |  | none | wastewater metagenome
GCF_001874465.1 | expanded | PLA | RNA expressed | Engineered | Wastewater/sludge | 21.18 | -157.52 | USA: Honolulu | wastewater
GCF_001874465.1 | expanded | PHB | Genomic potential | Engineered | Wastewater/sludge | 21.18 | -157.52 | USA: Honolulu | wastewater
GCA_003509585.1 | expanded | PHB | Genomic potential | Engineered | Wastewater/sludge |  |  | none | wastewater
GCF_027943965.1 | expanded | PLA | Genomic potential | Engineered | Wastewater/sludge | 35.5206 | 139.6196 | Japan:Kanagawa | wastewater
GCA_018053205.1 | expanded | PLA | Genomic potential | Engineered | Wastewater/sludge | 54.114698 | 13.43001 | Germany: Greifswald | wastewater
GCA_018053705.1 | expanded | PLA | RNA expressed | Engineered | Wastewater/sludge | 54.114698 | 13.43001 | Germany: Greifswald | wastewater
GCA_018054665.1 | expanded | PLA | RNA expressed | Engineered | Wastewater/sludge | 54.114698 | 13.43001 | Germany: Greifswald | wastewater
GCA_018054975.1 | expanded | PHB | RNA expressed | Engineered | Wastewater/sludge | 54.114698 | 13.43001 | Germany: Greifswald | wastewater
GCA_018055685.1 | expanded | PLA | RNA expressed | Engineered | Wastewater/sludge | 54.086464 | 13.408445 | Germany: Greifswald | wastewater
GCA_018056325.1 | expanded | PLA | RNA expressed | Engineered | Wastewater/sludge | 54.114698 | 13.43001 | Germany: Greifswald | wastewater
GCA_018056585.1 | expanded | PLA | Genomic potential | Engineered | Wastewater/sludge | 54.114698 | 13.43001 | Germany: Greifswald | wastewater
GCA_018056725.1 | expanded | PHB | Genomic potential | Engineered | Wastewater/sludge | 54.114698 | 13.43001 | Germany: Greifswald | wastewater
GCA_018056985.1 | expanded | PLA | RNA expressed | Engineered | Wastewater/sludge | 54.114698 | 13.43001 | Germany: Greifswald | wastewater
GCF_017992845.1 | expanded | PLA | RNA expressed | Engineered | Wastewater/sludge | 54.115085 | 13.438934 | Germany: Greifswald | wastewater
GCF_017992845.1 | expanded | PHB | Genomic potential | Engineered | Wastewater/sludge | 54.115085 | 13.438934 | Germany: Greifswald | wastewater
GCA_017985205.1 | expanded | PLA | Genomic potential | Engineered | Wastewater/sludge | 51.553508 | 9.918648 | Germany: Goettingen | wastewater
GCA_017985475.1 | expanded | PLA | Genomic potential | Engineered | Wastewater/sludge | 51.553505 | 9.919277 | Germany: Goettingen | wastewater
GCA_017985735.1 | expanded | PLA | RNA expressed | Engineered | Wastewater/sludge | 51.553508 | 9.918648 | Germany: Goettingen | wastewater
GCA_017992945.1 | expanded | PLA | Genomic potential | Engineered | Wastewater/sludge | 51.553936 | 9.918849 | Germany: Goettingen | wastewater
GCA_017993195.1 | expanded | PLA | RNA expressed | Engineered | Wastewater/sludge | 51.554753 | 9.918294 | Germany: Goettingen | wastewater
GCA_017993675.1 | expanded | PLA | Genomic potential | Engineered | Wastewater/sludge | 51.554753 | 9.918294 | Germany: Goettingen | wastewater
GCA_017994175.1 | expanded | PLA | RNA expressed | Engineered | Wastewater/sludge | 51.554753 | 9.918294 | Germany: Goettingen | wastewater
GCA_017994695.1 | expanded | PLA | RNA expressed | Engineered | Wastewater/sludge | 51.554753 | 9.918294 | Germany: Goettingen | wastewater
GCA_017995135.1 | expanded | PLA | RNA expressed | Engineered | Wastewater/sludge | 51.554753 | 9.918294 | Germany: Goettingen | wastewater
GCA_017995255.1 | expanded | PLA | RNA expressed | Engineered | Wastewater/sludge | 51.554753 | 9.918294 | Germany: Goettingen | wastewater
GCA_017995375.1 | expanded | PLA | RNA expressed | Engineered | Wastewater/sludge | 51.553936 | 9.918849 | Germany: Goettingen | wastewater
GCA_017995755.1 | expanded | PLA | RNA expressed | Engineered | Wastewater/sludge | 51.554753 | 9.918294 | Germany: Goettingen | wastewater
GCA_017996655.1 | expanded | PLA | RNA expressed | Engineered | Wastewater/sludge | 51.554753 | 9.918294 | Germany: Goettingen | wastewater
GCA_017997155.1 | expanded | PLA | RNA expressed | Engineered | Wastewater/sludge | 51.554753 | 9.918294 | Germany: Goettingen | wastewater
GCA_017997315.1 | expanded | PLA | Genomic potential | Engineered | Wastewater/sludge | 51.554753 | 9.918294 | Germany: Goettingen | wastewater
GCA_017998155.1 | expanded | PLA | RNA expressed | Engineered | Wastewater/sludge | 51.554753 | 9.918294 | Germany: Goettingen | wastewater
GCA_017999015.1 | expanded | PLA | Genomic potential | Engineered | Wastewater/sludge | 51.554753 | 9.918294 | Germany: Goettingen | wastewater
GCA_019695095.1 | expanded | PLA | Genomic potential | Engineered | Wastewater/sludge | 1.332452 | 103.755456 | Singapore: Jurong East | waste water treatment plant
GCA_019695095.1 | expanded | PHB | Genomic potential | Engineered | Wastewater/sludge | 1.332452 | 103.755456 | Singapore: Jurong East | waste water treatment plant
GCA_002347755.1 | expanded | PLA | RNA expressed | Engineered | Wastewater/sludge |  |  | Canada:Athabasca Oil Sands | waste water
GCA_002347755.1 | expanded | PHB | Genomic potential | Engineered | Wastewater/sludge |  |  | Canada:Athabasca Oil Sands | waste water
GCA_002383425.1 | expanded | PLA | Genomic potential | Engineered | Wastewater/sludge | 57.057 | -111.6 | Canada: Syncrude tailings pond; Wood Buffalo; Alberta | waste water
GCA_002422545.1 | expanded | PLA | RNA expressed | Engineered | Wastewater/sludge | 57.057 | -111.6 | Canada: Syncrude tailings pond; Wood Buffalo; Alberta | waste water
GCA_002428735.1 | expanded | PLA | RNA expressed | Engineered | Wastewater/sludge | 57.057 | -111.6 | Canada: Syncrude tailings pond; Wood Buffalo; Alberta | waste water
GCA_002419145.1 | expanded | PLA | Genomic potential | Engineered | Wastewater/sludge |  |  | Canada: Northern Alberta | waste water
GCA_002419365.1 | expanded | PLA | Genomic potential | Engineered | Wastewater/sludge |  |  | Canada: Northern Alberta | waste water
GCA_002423145.1 | expanded | PHB | Genomic potential | Engineered | Wastewater/sludge | 56.726 | -111.38 | Canada: Near Fort McMurray in northeastern Alberta | waste water
GCA_002441185.1 | expanded | PLA | RNA expressed | Engineered | Wastewater/sludge | 50.041667 | -110.6775 | Canada: Medicine Hat Glauconitic field | waste water
GCA_002441525.1 | expanded | PHB | Genomic potential | Engineered | Wastewater/sludge | 50.041667 | -110.6775 | Canada: Medicine Hat Glauconitic field | waste water
GCA_002452295.1 | expanded | PLA | RNA expressed | Engineered | Wastewater/sludge | 50.041667 | -110.6775 | Canada: Medicine Hat Glauconitic field | waste water
GCA_002452555.1 | expanded | PLA | RNA expressed | Engineered | Wastewater/sludge | 50.041667 | -110.6775 | Canada: Medicine Hat Glauconitic field | waste water
GCA_002452745.1 | expanded | PLA | RNA expressed | Engineered | Wastewater/sludge | 50.041667 | -110.6775 | Canada: Medicine Hat Glauconitic field | waste water
GCA_002452745.1 | expanded | PHB | Genomic potential | Engineered | Wastewater/sludge | 50.041667 | -110.6775 | Canada: Medicine Hat Glauconitic field | waste water
GCF_900009125.1 | expanded | PLA | Genomic potential | Host-associated | Clinical/Body site | 13.7667 | 100.5267 | Thailand | Urine
GCF_900009125.1 | expanded | PHB | Genomic potential | Host-associated | Clinical/Body site | 13.7667 | 100.5267 | Thailand | Urine
GCA_022702905.2 | expanded | PLA | RNA expressed | Engineered | Bioreactor/Enrichment | 24.84 | 113.62 | China: Shaoguan | unified soil; enrichment culture of cellulolytic microbial consortium named F1RT
GCA_022702945.2 | expanded | PLA | RNA expressed | Engineered | Bioreactor/Enrichment | 24.84 | 113.62 | China: Shaoguan | unified soil; enrichment culture of cellulolytic microbial consortium named F1RT
GCA_017354515.1 | expanded | PLA | Genomic potential | Environmental | Terrestrial | -12.37 | 130.867 | Australia: Darwin; NT | Tumulitermes pastinator termitarium soil
GCA_002375815.1 | expanded | PLA | RNA expressed | Environmental | Terrestrial |  |  | none | topsoil
GCA_011389865.1 | expanded | PLA | Genomic potential | Environmental | Sediment | 37.42 | 95.51 | China: Xiaochaidan Lake | Tibetan lacustrine sediment
GCA_011389865.1 | expanded | PHB | Genomic potential | Environmental | Sediment | 37.42 | 95.51 | China: Xiaochaidan Lake | Tibetan lacustrine sediment
GCA_011390675.1 | expanded | PLA | Genomic potential | Environmental | Sediment | 37.53 | 95.43 | China: Xiaochaidan Lake | Tibetan lacustrine sediment
GCA_011390735.1 | expanded | PLA | Genomic potential | Environmental | Sediment | 37.53 | 95.431 | China: Xiaochaidan Lake | Tibetan lacustrine sediment
GCA_011391215.1 | expanded | PLA | Genomic potential | Environmental | Sediment | 37.53 | 95.43 | China: Tataling River | Tibetan lacustrine sediment
GCA_011391215.1 | expanded | PHB | Genomic potential | Environmental | Sediment | 37.53 | 95.43 | China: Tataling River | Tibetan lacustrine sediment
GCA_011391255.1 | expanded | PLA | Genomic potential | Environmental | Sediment | 37.53 | 95.43 | China: Tataling River | Tibetan lacustrine sediment
GCA_011391255.1 | expanded | PHB | Genomic potential | Environmental | Sediment | 37.53 | 95.43 | China: Tataling River | Tibetan lacustrine sediment
GCA_001897215.1 | expanded | PHB | Genomic potential | Engineered | Bioreactor/Enrichment | -33.9575 | 18.4606 | South Africa: University of Cape Town | Thiocyanate stock bioreactor
GCA_001897585.1 | expanded | PLA | Genomic potential | Engineered | Bioreactor/Enrichment | -33.9575 | 18.4606 | South Africa: University of Cape Town | Thiocyanate stock bioreactor
GCA_001897585.1 | expanded | PHB | Genomic potential | Engineered | Bioreactor/Enrichment | -33.9575 | 18.4606 | South Africa: University of Cape Town | Thiocyanate stock bioreactor
GCA_001897845.1 | expanded | PLA | Genomic potential | Engineered | Bioreactor/Enrichment | -33.9575 | 18.4606 | South Africa: University of Cape Town | Thiocyanate stock bioreactor
GCA_001897845.1 | expanded | PHB | Genomic potential | Engineered | Bioreactor/Enrichment | -33.9575 | 18.4606 | South Africa: University of Cape Town | Thiocyanate stock bioreactor
GCA_001898665.1 | expanded | PLA | Genomic potential | Engineered | Bioreactor/Enrichment | -33.9575 | 18.4606 | South Africa: University of Cape Town | Thiocyanate stock bioreactor
GCA_001898665.1 | expanded | PHB | Genomic potential | Engineered | Bioreactor/Enrichment | -33.9575 | 18.4606 | South Africa: University of Cape Town | Thiocyanate stock bioreactor
GCA_001897605.1 | expanded | PLA | RNA expressed | Engineered | Bioreactor/Enrichment | -33.9575 | 18.4606 | South Africa: University of Cape Town | Thiocyanate stock biobioreactor
GCA_001897605.1 | expanded | PHB | Genomic potential | Engineered | Bioreactor/Enrichment | -33.9575 | 18.4606 | South Africa: University of Cape Town | Thiocyanate stock biobioreactor
GCA_001897615.1 | expanded | PLA | Genomic potential | Engineered | Bioreactor/Enrichment | -33.9575 | 18.4606 | South Africa: University of Cape Town | Thiocyanate stock biobioreactor
GCA_001897615.1 | expanded | PHB | Genomic potential | Engineered | Bioreactor/Enrichment | -33.9575 | 18.4606 | South Africa: University of Cape Town | Thiocyanate stock biobioreactor
GCA_001897745.1 | expanded | PLA | Genomic potential | Engineered | Bioreactor/Enrichment | -33.9575 | 18.4606 | South Africa: University of Cape Town | Thiocyanate ramp bioreactor
GCA_001897745.1 | expanded | PHB | Genomic potential | Engineered | Bioreactor/Enrichment | -33.9575 | 18.4606 | South Africa: University of Cape Town | Thiocyanate ramp bioreactor
GCA_001897775.1 | expanded | PHB | Genomic potential | Engineered | Bioreactor/Enrichment | -33.9575 | 18.4606 | South Africa: University of Cape Town | Thiocyanate ramp bioreactor
GCA_001897915.1 | expanded | PLA | Genomic potential | Engineered | Bioreactor/Enrichment | -33.9575 | 18.4606 | South Africa: University of Cape Town | Thiocyanate ramp bioreactor
GCA_001897915.1 | expanded | PHB | Genomic potential | Engineered | Bioreactor/Enrichment | -33.9575 | 18.4606 | South Africa: University of Cape Town | Thiocyanate ramp bioreactor
GCA_001898645.1 | expanded | PLA | Genomic potential | Engineered | Bioreactor/Enrichment | -33.9575 | 18.4606 | South Africa: University of Cape Town | Thiocyanate ramp bioreactor
GCA_001898645.1 | expanded | PHB | Genomic potential | Engineered | Bioreactor/Enrichment | -33.9575 | 18.4606 | South Africa: University of Cape Town | Thiocyanate ramp bioreactor
GCA_001898655.1 | expanded | PLA | Genomic potential | Engineered | Bioreactor/Enrichment | -33.9575 | 18.4606 | South Africa: University of Cape Town | Thiocyanate ramp bioreactor
GCA_001898655.1 | expanded | PHB | Genomic potential | Engineered | Bioreactor/Enrichment | -33.9575 | 18.4606 | South Africa: University of Cape Town | Thiocyanate ramp bioreactor
GCA_029549985.1 | expanded | PLA | Genomic potential | Engineered | Anaerobic digestion |  |  | USA: Oakland | thermophilic anaerobic digester
GCA_029550245.1 | expanded | PLA | RNA expressed | Engineered | Anaerobic digestion |  |  | USA: Oakland | thermophilic anaerobic digester
GCA_029550745.1 | expanded | PLA | Genomic potential | Engineered | Anaerobic digestion |  |  | USA: Oakland | thermophilic anaerobic digester
GCA_029780145.1 | expanded | PLA | Genomic potential | Engineered | Anaerobic digestion |  |  | USA: Oakland | thermophilic anaerobic digester
GCA_029776425.1 | expanded | PLA | RNA expressed | Engineered | Anaerobic digestion |  |  | none | thermophilic anaerobic digester
GCA_029778135.1 | expanded | PLA | RNA expressed | Engineered | Anaerobic digestion |  |  | none | thermophilic anaerobic digester
GCA_029550945.1 | expanded | PLA | RNA expressed | Engineered | Anaerobic digestion | 35.56 | 139.76 | Japan: Kanto | thermophilic anaerobic digester
GCA_029551185.1 | expanded | PLA | RNA expressed | Engineered | Anaerobic digestion | 35.56 | 139.76 | Japan: Kanto | thermophilic anaerobic digester
GCA_029553005.1 | expanded | PLA | RNA expressed | Engineered | Anaerobic digestion | 35.56 | 139.76 | Japan: Kanto | thermophilic anaerobic digester
GCA_029553045.1 | expanded | PLA | RNA expressed | Engineered | Anaerobic digestion | 35.56 | 139.76 | Japan: Kanto | thermophilic anaerobic digester
GCA_029782055.1 | expanded | PLA | RNA expressed | Engineered | Anaerobic digestion |  |  | Japan: Chubu | thermophilic anaerobic digester
GCA_029782065.1 | expanded | PLA | RNA expressed | Engineered | Anaerobic digestion |  |  | Japan: Chubu | thermophilic anaerobic digester
GCA_029782435.1 | expanded | PLA | RNA expressed | Engineered | Anaerobic digestion |  |  | Japan: Chubu | thermophilic anaerobic digester
GCA_029776155.1 | expanded | PLA | RNA expressed | Engineered | Anaerobic digestion |  |  | Canada: Vancouver | thermophilic anaerobic digester
GCA_031260775.1 | expanded | PLA | RNA expressed | Host-associated | Gut-associated | 21.417376 | 105.622349 | Viet Nam: Tam Dao National Park | termite gut
GCA_031284605.1 | expanded | PHB | RNA expressed | Host-associated | Gut-associated | 34.81496 | -119.139151 | USA: Mount Pinos; Los Padres National Forest; California | termite gut
GCA_031284745.1 | expanded | PHB | RNA expressed | Host-associated | Gut-associated | 34.81496 | -119.139151 | USA: Mount Pinos; Los Padres National Forest; California | termite gut
GCA_031284905.1 | expanded | PLA | RNA expressed | Host-associated | Gut-associated | 34.81496 | -119.139151 | USA: Mount Pinos; Los Padres National Forest; California | termite gut
GCA_031259085.1 | expanded | PLA | RNA expressed | Host-associated | Gut-associated | 26.083965 | -80.239393 | USA: Fort Lauderdale Research & Education Center; Florida | termite gut
GCA_031259965.1 | expanded | PLA | RNA expressed | Host-associated | Gut-associated | 26.083965 | -80.239393 | USA: Fort Lauderdale Research & Education Center; Florida | termite gut
GCA_031275085.1 | expanded | PLA | RNA expressed | Host-associated | Gut-associated | 26.083965 | -80.239393 | USA: Fort Lauderdale Research & Education Center; Florida | termite gut
GCA_031267575.1 | expanded | PLA | RNA expressed | Host-associated | Gut-associated | 19.399181 | 101.000213 | Thailand: Thung Chang | termite gut
GCA_031255985.1 | expanded | PLA | RNA expressed | Host-associated | Gut-associated | 9.337193 | -82.541386 | Panama: Boquisco | termite gut
GCA_031270725.1 | expanded | PLA | RNA expressed | Host-associated | Gut-associated | 52.443245 | 13.287523 | Germany: BAM Federal Institute for Materials Research and Testing; Berlin | termite gut
GCA_031270755.1 | expanded | PLA | RNA expressed | Host-associated | Gut-associated | 52.443245 | 13.287523 | Germany: BAM Federal Institute for Materials Research and Testing; Berlin | termite gut
GCA_031272035.1 | expanded | PLA | RNA expressed | Host-associated | Gut-associated | 52.443245 | 13.287523 | Germany: BAM Federal Institute for Materials Research and Testing; Berlin | termite gut
GCA_031272145.1 | expanded | PLA | RNA expressed | Host-associated | Gut-associated | 52.443245 | 13.287523 | Germany: BAM Federal Institute for Materials Research and Testing; Berlin | termite gut
GCA_031276855.1 | expanded | PLA | RNA expressed | Host-associated | Gut-associated | 52.443245 | 13.287523 | Germany: BAM Federal Institute for Materials Research and Testing; Berlin | termite gut
GCA_031277095.1 | expanded | PLA | RNA expressed | Host-associated | Gut-associated | 52.443245 | 13.287523 | Germany: BAM Federal Institute for Materials Research and Testing; Berlin | termite gut
GCA_031280275.1 | expanded | PLA | RNA expressed | Host-associated | Gut-associated | 52.443245 | 13.287523 | Germany: BAM Federal Institute for Materials Research and Testing; Berlin | termite gut
GCA_031289165.1 | expanded | PLA | RNA expressed | Host-associated | Gut-associated | -35.225246 | -71.369964 | Chile: Region del Maule; Estero Los Robles | termite gut
GCA_031263945.1 | expanded | PLA | RNA expressed | Host-associated | Gut-associated | 3.391726 | 11.472614 | Cameroon: Ebogo II; Mbalmayo | termite gut
GCA_031265005.1 | expanded | PLA | RNA expressed | Host-associated | Gut-associated | 3.391726 | 11.472614 | Cameroon: Ebogo II; Mbalmayo | termite gut
GCA_031288735.1 | expanded | PLA | RNA expressed | Host-associated | Gut-associated | 3.377917 | 11.458056 | Cameroon: Ebogo II; Mbalmayo | termite gut
GCA_031266805.1 | expanded | PLA | RNA expressed | Host-associated | Gut-associated | 3.418125 | 11.451205 | Cameroon: Ebogo I; Mbalmayo | termite gut
GCA_002310235.1 | expanded | PLA | RNA expressed | Host-associated | Gut-associated |  |  | none | Switch grass fiber attached community in cow rumen; 72 hour post incubation
GCA_002749205.1 | expanded | PLA | Genomic potential |  |  | 32.6717 | -117.1441 | USA: San Diego Bay; CA | swab sample of gingival sulcus (mouth) from 29 year old lactating female Dolphin_Z
GCA_006226985.1 | expanded | PLA | Genomic potential | Environmental | Sediment | 22.79 | 113.6233 | China: Pearl River estuary | surface sediment from the estuary of Pearl river treated with pyrene for 1 day
GCA_006226985.1 | expanded | PHB | RNA expressed | Environmental | Sediment | 22.79 | 113.6233 | China: Pearl River estuary | surface sediment from the estuary of Pearl river treated with pyrene for 1 day
GCA_002348185.1 | expanded | PHB | Genomic potential | Environmental | Freshwater |  |  | Canada: Suncor tailings pond 6 | suncor tailing pond 6 meters
GCF_023161605.1 | expanded | PLA | RNA expressed |  |  |  |  | Bulgaria | sulfidic water
GCA_026129425.1 | expanded | PLA | Genomic potential | Engineered | Wastewater/sludge | 22.32 | 114.17 | Hong Kong | Sucralose(TGS)-degrading consortia seeded with activate sludge sampled from 2 local WWTPs
GCF_000445165.1 | expanded | PLA | RNA expressed | Environmental | Terrestrial |  |  | Australia | subsurface soil
GCA_002838185.1 | expanded | PHB | RNA expressed | Environmental | Sediment | 41.1 | 142.12 | Japan: off Shimokita Peninsula | subseafloor sediment
GCA_029262095.1 | expanded | PLA | Genomic potential | Engineered | Wastewater/sludge | 59.6674 | 10.6161 | Norway: Oslofjord Tunnel | subsea tunnel biofilm collected in 2016; 2017; 2019 and 2020
GCA_023665405.1 | expanded | PLA | Genomic potential | Host-associated | Host-associated | 40.76 | -111.89 | USA: Salt Lake City | stool
GCA_023666275.1 | expanded | PLA | Genomic potential | Host-associated | Host-associated | 40.76 | -111.89 | USA: Salt Lake City | stool
GCA_023666765.1 | expanded | PLA | Genomic potential | Host-associated | Host-associated | 40.76 | -111.89 | USA: Salt Lake City | stool
GCA_021621705.1 | expanded | PLA | RNA expressed | Host-associated | Host-associated | -26.25 | 27.85 | South Africa: Soweto; Gauteng | stool
GCA_021621925.1 | expanded | PLA | Genomic potential | Host-associated | Host-associated | -26.25 | 27.85 | South Africa: Soweto; Gauteng | stool
GCA_021628245.1 | expanded | PLA | RNA expressed | Host-associated | Host-associated | -26.25 | 27.85 | South Africa: Soweto; Gauteng | stool
GCA_021615335.1 | expanded | PLA | Genomic potential | Host-associated | Host-associated | -24.82 | 31.26 | South Africa: Bushbuckridge; Mpumalanga | stool
GCA_021615615.1 | expanded | PLA | Genomic potential | Host-associated | Host-associated | -24.82 | 31.26 | South Africa: Bushbuckridge; Mpumalanga | stool
GCA_021616135.1 | expanded | PLA | Genomic potential | Host-associated | Host-associated | -24.82 | 31.26 | South Africa: Bushbuckridge; Mpumalanga | stool
GCA_021618515.1 | expanded | PLA | RNA expressed | Host-associated | Host-associated | -24.82 | 31.26 | South Africa: Bushbuckridge; Mpumalanga | stool
GCA_021624565.1 | expanded | PLA | RNA expressed | Host-associated | Host-associated | -24.82 | 31.26 | South Africa: Bushbuckridge; Mpumalanga | stool
GCA_021625205.1 | expanded | PLA | Genomic potential | Host-associated | Host-associated | -24.82 | 31.26 | South Africa: Bushbuckridge; Mpumalanga | stool
GCA_021625305.1 | expanded | PLA | Genomic potential | Host-associated | Host-associated | -24.82 | 31.26 | South Africa: Bushbuckridge; Mpumalanga | stool
GCA_021629065.1 | expanded | PLA | Genomic potential | Host-associated | Host-associated | -24.82 | 31.26 | South Africa: Bushbuckridge; Mpumalanga | stool
GCA_021629105.1 | expanded | PLA | Genomic potential | Host-associated | Host-associated | -24.82 | 31.26 | South Africa: Bushbuckridge; Mpumalanga | stool
GCA_021629165.1 | expanded | PLA | Genomic potential | Host-associated | Host-associated | -24.82 | 31.26 | South Africa: Bushbuckridge; Mpumalanga | stool
GCA_021630385.1 | expanded | PLA | Genomic potential | Host-associated | Host-associated | -24.82 | 31.26 | South Africa: Bushbuckridge; Mpumalanga | stool
GCA_021631345.1 | expanded | PLA | Genomic potential | Host-associated | Host-associated | -24.82 | 31.26 | South Africa: Bushbuckridge; Mpumalanga | stool
GCA_021639785.1 | expanded | PLA | Genomic potential | Host-associated | Host-associated | -24.82 | 31.26 | South Africa: Bushbuckridge; Mpumalanga | stool
GCA_021641505.1 | expanded | PLA | Genomic potential | Host-associated | Host-associated | -24.82 | 31.26 | South Africa: Bushbuckridge; Mpumalanga | stool
GCA_022009855.1 | expanded | PLA | Genomic potential | Host-associated | Host-associated | -24.82 | 31.26 | South Africa: Bushbuckridge; Mpumalanga | stool
GCA_022010075.1 | expanded | PLA | Genomic potential | Host-associated | Host-associated | -24.82 | 31.26 | South Africa: Bushbuckridge; Mpumalanga | stool
GCF_021629765.1 | expanded | PLA | Genomic potential | Host-associated | Host-associated | -24.82 | 31.26 | South Africa: Bushbuckridge; Mpumalanga | stool
GCF_021631445.1 | expanded | PLA | Genomic potential | Host-associated | Host-associated | -24.82 | 31.26 | South Africa: Bushbuckridge; Mpumalanga | stool
GCF_030563585.1 | expanded | PLA | RNA expressed | Host-associated | Clinical/Body site | 42.278046 | -83.73822 | USA: Michigan | sputum
GCF_030563585.1 | expanded | PHB | Genomic potential | Host-associated | Clinical/Body site | 42.278046 | -83.73822 | USA: Michigan | sputum
GCF_030563765.1 | expanded | PLA | RNA expressed | Host-associated | Clinical/Body site | 42.278046 | -83.73822 | USA: Michigan | sputum
GCF_030563765.1 | expanded | PHB | Genomic potential | Host-associated | Clinical/Body site | 42.278046 | -83.73822 | USA: Michigan | sputum
GCF_001484665.1 | expanded | PLA | Genomic potential | Host-associated | Clinical/Body site | 50.07 | 14.34 | Czech Republic | sputum
GCF_001484665.1 | expanded | PHB | Genomic potential | Host-associated | Clinical/Body site | 50.07 | 14.34 | Czech Republic | sputum
GCF_030931715.1 | expanded | PLA | RNA expressed | Environmental | Terrestrial |  |  | China: Wuyi Mountain | soil from Wuyi Mountain
GCF_003574175.1 | expanded | PLA | Genomic potential | Environmental | Terrestrial | 31.8738 | 131.4015 | Japan:Miyazaki; Yae river | soil
GCA_030776645.1 | expanded | PLA | RNA expressed | Environmental | Terrestrial | 40.1442 | 95.0727 | China: Gobi Desert | soil
GCA_030776645.1 | expanded | PHB | Genomic potential | Environmental | Terrestrial | 40.1442 | 95.0727 | China: Gobi Desert | soil
GCF_001718855.1 | expanded | PLA | Genomic potential | Environmental | Terrestrial | -19.49 | 132.55 | Australia: Northern Territory | soil
GCF_001718855.1 | expanded | PHB | Genomic potential | Environmental | Terrestrial | -19.49 | 132.55 | Australia: Northern Territory | soil
GCA_030853285.1 | expanded | PLA | Genomic potential | Environmental | Terrestrial | -67.5946 | -68.2451 | Antarctica: Western Antarctica; Lagoon Island | soil
GCA_030858465.1 | expanded | PLA | Genomic potential | Environmental | Terrestrial | -77 | 161.7 | Antarctica: Eastern Antarctica; Mount Seuss | soil
GCA_030123545.1 | expanded | PLA | Genomic potential | Engineered | Wastewater/sludge | 36.07 | -94.17 | USA: Fayetteville; Arkansas | sludge from a nitrification basin of a wastewater treatment plant grown in increasingly acidic conditions in an aerobic bioreactor
GCA_030123545.1 | expanded | PHB | Genomic potential | Engineered | Wastewater/sludge | 36.07 | -94.17 | USA: Fayetteville; Arkansas | sludge from a nitrification basin of a wastewater treatment plant grown in increasingly acidic conditions in an aerobic bioreactor
GCA_001896735.1 | expanded | PLA | RNA expressed | Engineered | Anaerobic digestion | 37.825917 | -122.295833 | USA | sludge from a mesophilic anaerobic wastewater digester enriched on phosphite and carbon dioxide
GCF_004369205.1 | expanded | PLA | RNA expressed | Engineered | Wastewater/sludge |  |  | Netherlands: Wageningen | sludge
GCF_004369225.1 | expanded | PLA | RNA expressed | Engineered | Wastewater/sludge |  |  | Japan: Niigata | sludge
GCF_004369245.1 | expanded | PLA | RNA expressed | Engineered | Wastewater/sludge |  |  | Japan: Niigata | sludge
GCF_029536585.1 | expanded | PHB | Genomic potential | Host-associated | Clinical/Body site |  |  | USA: Florida | skin swab
GCF_025742995.1 | expanded | PHB | Genomic potential | Host-associated | Clinical/Body site |  |  | USA: California | skin swab
GCF_020771675.1 | expanded | PLA | RNA expressed | Host-associated | Clinical/Body site | 24.52 | 102.49 | China: Kunming | skin secretions
GCF_020771675.1 | expanded | PHB | Genomic potential | Host-associated | Clinical/Body site | 24.52 | 102.49 | China: Kunming | skin secretions
GCF_020771755.1 | expanded | PLA | RNA expressed | Host-associated | Clinical/Body site | 24.52 | 102.49 | China: Kunming | skin secretions
GCF_020771755.1 | expanded | PHB | Genomic potential | Host-associated | Clinical/Body site | 24.52 | 102.49 | China: Kunming | skin secretions
GCA_003963315.1 | expanded | PLA | Genomic potential | Engineered | Bioreactor/Enrichment | 31.76 | -106.48 | USA: Texas | Simulated distribution system annular reactor
GCF_003987785.1 | expanded | PLA | Genomic potential | Engineered | Bioreactor/Enrichment | 31.76 | -106.48 | USA: Texas | Simulated distribution system annular reactor
GCF_003987785.1 | expanded | PHB | Genomic potential | Engineered | Bioreactor/Enrichment | 31.76 | -106.48 | USA: Texas | Simulated distribution system annular reactor
GCA_014360195.1 | expanded | PLA | RNA expressed | Environmental | Terrestrial | 38.15 | 118.5 | China: Dongying | Shengli oilfield at Shandong province
GCA_014360205.1 | expanded | PLA | RNA expressed | Environmental | Terrestrial | 38.15 | 118.5 | China: Dongying | Shengli oilfield at Shandong province
GCA_014360205.1 | expanded | PHB | Genomic potential | Environmental | Terrestrial | 38.15 | 118.5 | China: Dongying | Shengli oilfield at Shandong province
GCA_014360645.1 | expanded | PLA | Genomic potential | Environmental | Terrestrial | 38.15 | 118.5 | China: Dongying | Shengli oilfield at Shandong province
GCA_014360655.1 | expanded | PLA | Genomic potential | Environmental | Terrestrial | 38.15 | 118.5 | China: Dongying | Shengli oilfield at Shandong province
GCA_014360685.1 | expanded | PLA | Genomic potential | Environmental | Terrestrial | 38.15 | 118.5 | China: Dongying | Shengli oilfield at Shandong province
GCF_014359955.1 | expanded | PLA | Genomic potential | Environmental | Terrestrial | 38.15 | 118.5 | China: Dongying | Shengli oilfield at Shandong province
GCF_001940565.1 | expanded | PLA | RNA expressed | Engineered | Wastewater/sludge | 51.554753 | 9.918294 | Germany: Goettingen | sewage sludge sediment
GCF_030913635.1 | expanded | PLA | RNA expressed | Engineered | Wastewater/sludge |  |  | China: sewage sludge from the wastewater treatment plant in Sanming City; Fujian | sewage sludge
GCF_001854185.1 | expanded | PLA | RNA expressed | Engineered | Wastewater/sludge |  |  | Germany:Goettingen | Sewage plant
GCF_002080475.1 | expanded | PLA | RNA expressed | Engineered | Wastewater/sludge | 51.554753 | 9.918294 | Germany: Goettingen | sewage plant
GCF_025446935.1 | expanded | PHB | Genomic potential |  |  |  |  | Netherlands | serum
GCA_021107455.1 | expanded | PLA | RNA expressed | Engineered | Bioreactor/Enrichment | 33.78898 | -118.667958 | Pacific Ocean: USA; Santa Monica Basin | seep sediment enrichment culture
GCA_021107455.1 | expanded | PHB | Genomic potential | Engineered | Bioreactor/Enrichment | 33.78898 | -118.667958 | Pacific Ocean: USA; Santa Monica Basin | seep sediment enrichment culture
GCA_021108415.1 | expanded | PHB | RNA expressed | Engineered | Bioreactor/Enrichment | 33.78898 | -118.667958 | Pacific Ocean: USA; Santa Monica Basin | seep sediment enrichment culture
concoct_BD_PHB_5_bin008_sub | query | PLA | RNA expressed | Engineered | Landfill/Leachate | 36.2019 | 126.9333 | seed_local | seed_local
concoct_BD_PHB_5_bin008_sub | query | PHB | RNA expressed | Engineered | Landfill/Leachate | 36.2019 | 126.9333 | seed_local | seed_local
concoct_BD_PLA_5_bin033 | query | PLA | Genomic potential | Engineered | Landfill/Leachate | 36.2019 | 126.9333 | seed_local | seed_local
concoct_BD_PLA_5_bin037_sub | query | PLA | Genomic potential | Engineered | Landfill/Leachate | 36.2019 | 126.9333 | seed_local | seed_local
concoct_FD_Ino_bin011_sub | query | PLA | Genomic potential | Engineered | Landfill/Leachate | 36.2019 | 126.9333 | seed_local | seed_local
concoct_FD_LDPE_170_bin004_sub | query | PLA | Genomic potential | Engineered | Landfill/Leachate | 36.2019 | 126.9333 | seed_local | seed_local
concoct_FD_LDPE_170_bin040 | query | PLA | Genomic potential | Engineered | Landfill/Leachate | 36.2019 | 126.9333 | seed_local | seed_local
concoct_FD_LDPE_170_bin083 | query | PLA | Genomic potential | Engineered | Landfill/Leachate | 36.2019 | 126.9333 | seed_local | seed_local
concoct_FD_LDPE_170_bin083 | query | PHB | Genomic potential | Engineered | Landfill/Leachate | 36.2019 | 126.9333 | seed_local | seed_local
concoct_FD_LDPE_170_bin170_sub | query | PLA | Genomic potential | Engineered | Landfill/Leachate | 36.2019 | 126.9333 | seed_local | seed_local
concoct_FD_PBAT_170_bin150 | query | PLA | Genomic potential | Engineered | Landfill/Leachate | 36.2019 | 126.9333 | seed_local | seed_local
concoct_FD_PBAT_170_bin180_sub | query | PLA | RNA expressed | Engineered | Landfill/Leachate | 36.2019 | 126.9333 | seed_local | seed_local
concoct_FD_PHB_10_bin124 | query | PLA | Genomic potential | Engineered | Landfill/Leachate | 36.2019 | 126.9333 | seed_local | seed_local
concoct_FD_PHB_5_bin107 | query | PLA | Genomic potential | Engineered | Landfill/Leachate | 36.2019 | 126.9333 | seed_local | seed_local
concoct_FD_PHB_5_bin140 | query | PLA | Genomic potential | Engineered | Landfill/Leachate | 36.2019 | 126.9333 | seed_local | seed_local
concoct_FD_PHB_5_bin200 | query | PHB | Genomic potential | Engineered | Landfill/Leachate | 36.2019 | 126.9333 | seed_local | seed_local
concoct_FD_PLA_170_bin098_sub | query | PLA | Genomic potential | Engineered | Landfill/Leachate | 36.2019 | 126.9333 | seed_local | seed_local
concoct_FD_PLA_5_bin003 | query | PLA | Genomic potential | Engineered | Landfill/Leachate | 36.2019 | 126.9333 | seed_local | seed_local
concoct_FD_PLA_5_bin041_sub | query | PLA | Genomic potential | Engineered | Landfill/Leachate | 36.2019 | 126.9333 | seed_local | seed_local
concoct_FD_PLA_60_bin067_sub | query | PLA | Genomic potential | Engineered | Landfill/Leachate | 36.2019 | 126.9333 | seed_local | seed_local
maxbin2_BD_PLA_5_bin001 | query | PLA | Genomic potential | Engineered | Landfill/Leachate | 36.2019 | 126.9333 | seed_local | seed_local
maxbin2_BD_PLA_5_bin001 | query | PHB | Genomic potential | Engineered | Landfill/Leachate | 36.2019 | 126.9333 | seed_local | seed_local
metabat2_BD_PHB_10_bin003 | query | PLA | RNA expressed | Engineered | Landfill/Leachate | 36.2019 | 126.9333 | seed_local | seed_local
metabat2_BD_PHB_10_bin004 | query | PLA | Genomic potential | Engineered | Landfill/Leachate | 36.2019 | 126.9333 | seed_local | seed_local
metabat2_BD_PHB_10_bin006 | query | PHB | RNA expressed | Engineered | Landfill/Leachate | 36.2019 | 126.9333 | seed_local | seed_local
metabat2_BD_PHB_10_bin007 | query | PLA | RNA expressed | Engineered | Landfill/Leachate | 36.2019 | 126.9333 | seed_local | seed_local
metabat2_BD_PHB_10_bin008 | query | PLA | RNA expressed | Engineered | Landfill/Leachate | 36.2019 | 126.9333 | seed_local | seed_local
metabat2_BD_PHB_10_bin014 | query | PLA | Genomic potential | Engineered | Landfill/Leachate | 36.2019 | 126.9333 | seed_local | seed_local
metabat2_BD_PHB_10_bin015 | query | PHB | RNA expressed | Engineered | Landfill/Leachate | 36.2019 | 126.9333 | seed_local | seed_local
metabat2_BD_PHB_15_bin005 | query | PLA | RNA expressed | Engineered | Landfill/Leachate | 36.2019 | 126.9333 | seed_local | seed_local
metabat2_BD_PHB_15_bin021 | query | PLA | Genomic potential | Engineered | Landfill/Leachate | 36.2019 | 126.9333 | seed_local | seed_local
metabat2_BD_PHB_15_bin024 | query | PLA | Genomic potential | Engineered | Landfill/Leachate | 36.2019 | 126.9333 | seed_local | seed_local
metabat2_BD_PHB_15_bin040 | query | PLA | Genomic potential | Engineered | Landfill/Leachate | 36.2019 | 126.9333 | seed_local | seed_local
metabat2_BD_PHB_15_bin087 | query | PLA | RNA expressed | Engineered | Landfill/Leachate | 36.2019 | 126.9333 | seed_local | seed_local
metabat2_BD_PHB_15_bin103 | query | PLA | RNA expressed | Engineered | Landfill/Leachate | 36.2019 | 126.9333 | seed_local | seed_local
metabat2_BD_PLA_170_bin009 | query | PLA | RNA expressed | Engineered | Landfill/Leachate | 36.2019 | 126.9333 | seed_local | seed_local
metabat2_BD_PLA_170_bin041 | query | PLA | RNA expressed | Engineered | Landfill/Leachate | 36.2019 | 126.9333 | seed_local | seed_local
metabat2_BD_PLA_170_bin087 | query | PLA | Genomic potential | Engineered | Landfill/Leachate | 36.2019 | 126.9333 | seed_local | seed_local
metabat2_BD_PLA_30_bin047 | query | PLA | RNA expressed | Engineered | Landfill/Leachate | 36.2019 | 126.9333 | seed_local | seed_local
metabat2_BD_PLA_30_bin053 | query | PLA | Genomic potential | Engineered | Landfill/Leachate | 36.2019 | 126.9333 | seed_local | seed_local
metabat2_BD_PLA_5_bin002_sub | query | PLA | Genomic potential | Engineered | Landfill/Leachate | 36.2019 | 126.9333 | seed_local | seed_local
metabat2_BD_PLA_5_bin013 | query | PLA | Genomic potential | Engineered | Landfill/Leachate | 36.2019 | 126.9333 | seed_local | seed_local
metabat2_BD_PLA_5_bin022 | query | PLA | Genomic potential | Engineered | Landfill/Leachate | 36.2019 | 126.9333 | seed_local | seed_local
metabat2_BD_PLA_60_bin047 | query | PLA | RNA expressed | Engineered | Landfill/Leachate | 36.2019 | 126.9333 | seed_local | seed_local
metabat2_BD_PLA_60_bin066 | query | PLA | Genomic potential | Engineered | Landfill/Leachate | 36.2019 | 126.9333 | seed_local | seed_local
metabat2_BD_PLA_60_bin076 | query | PLA | RNA expressed | Engineered | Landfill/Leachate | 36.2019 | 126.9333 | seed_local | seed_local
metabat2_FD_Ino_bin035 | query | PLA | Genomic potential | Engineered | Landfill/Leachate | 36.2019 | 126.9333 | seed_local | seed_local
metabat2_FD_Ino_bin048_sub | query | PLA | RNA expressed | Engineered | Landfill/Leachate | 36.2019 | 126.9333 | seed_local | seed_local
metabat2_FD_Ino_bin053 | query | PLA | Genomic potential | Engineered | Landfill/Leachate | 36.2019 | 126.9333 | seed_local | seed_local
metabat2_FD_Ino_bin089 | query | PLA | Genomic potential | Engineered | Landfill/Leachate | 36.2019 | 126.9333 | seed_local | seed_local
metabat2_FD_Ino_bin092 | query | PLA | RNA expressed | Engineered | Landfill/Leachate | 36.2019 | 126.9333 | seed_local | seed_local
metabat2_FD_Ino_bin097 | query | PLA | RNA expressed | Engineered | Landfill/Leachate | 36.2019 | 126.9333 | seed_local | seed_local
metabat2_FD_Ino_bin103 | query | PLA | RNA expressed | Engineered | Landfill/Leachate | 36.2019 | 126.9333 | seed_local | seed_local
metabat2_FD_Ino_bin112 | query | PLA | Genomic potential | Engineered | Landfill/Leachate | 36.2019 | 126.9333 | seed_local | seed_local
metabat2_FD_Ino_bin143 | query | PLA | Genomic potential | Engineered | Landfill/Leachate | 36.2019 | 126.9333 | seed_local | seed_local
metabat2_FD_Ino_bin148 | query | PLA | RNA expressed | Engineered | Landfill/Leachate | 36.2019 | 126.9333 | seed_local | seed_local
metabat2_FD_Ino_bin153 | query | PLA | Genomic potential | Engineered | Landfill/Leachate | 36.2019 | 126.9333 | seed_local | seed_local
metabat2_FD_LDPE_170_bin016 | query | PLA | Genomic potential | Engineered | Landfill/Leachate | 36.2019 | 126.9333 | seed_local | seed_local
metabat2_FD_LDPE_170_bin016 | query | PHB | Genomic potential | Engineered | Landfill/Leachate | 36.2019 | 126.9333 | seed_local | seed_local
metabat2_FD_LDPE_170_bin047 | query | PLA | Genomic potential | Engineered | Landfill/Leachate | 36.2019 | 126.9333 | seed_local | seed_local
metabat2_FD_LDPE_170_bin060_sub | query | PLA | RNA expressed | Engineered | Landfill/Leachate | 36.2019 | 126.9333 | seed_local | seed_local
metabat2_FD_LDPE_170_bin080 | query | PLA | Genomic potential | Engineered | Landfill/Leachate | 36.2019 | 126.9333 | seed_local | seed_local
metabat2_FD_LDPE_170_bin116 | query | PLA | Genomic potential | Engineered | Landfill/Leachate | 36.2019 | 126.9333 | seed_local | seed_local
metabat2_FD_LDPE_170_bin116 | query | PHB | Genomic potential | Engineered | Landfill/Leachate | 36.2019 | 126.9333 | seed_local | seed_local
metabat2_FD_LDPE_170_bin117 | query | PLA | RNA expressed | Engineered | Landfill/Leachate | 36.2019 | 126.9333 | seed_local | seed_local
metabat2_FD_LDPE_170_bin135_sub | query | PLA | RNA expressed | Engineered | Landfill/Leachate | 36.2019 | 126.9333 | seed_local | seed_local
metabat2_FD_LDPE_170_bin136 | query | PLA | RNA expressed | Engineered | Landfill/Leachate | 36.2019 | 126.9333 | seed_local | seed_local
metabat2_FD_LDPE_170_bin145 | query | PLA | Genomic potential | Engineered | Landfill/Leachate | 36.2019 | 126.9333 | seed_local | seed_local
metabat2_FD_PBAT_170_bin005 | query | PLA | RNA expressed | Engineered | Landfill/Leachate | 36.2019 | 126.9333 | seed_local | seed_local
metabat2_FD_PBAT_170_bin013 | query | PLA | Genomic potential | Engineered | Landfill/Leachate | 36.2019 | 126.9333 | seed_local | seed_local
metabat2_FD_PBAT_170_bin013 | query | PHB | Genomic potential | Engineered | Landfill/Leachate | 36.2019 | 126.9333 | seed_local | seed_local
metabat2_FD_PBAT_170_bin018 | query | PLA | Genomic potential | Engineered | Landfill/Leachate | 36.2019 | 126.9333 | seed_local | seed_local
metabat2_FD_PBAT_170_bin023_sub | query | PLA | Genomic potential | Engineered | Landfill/Leachate | 36.2019 | 126.9333 | seed_local | seed_local
metabat2_FD_PBAT_170_bin025 | query | PLA | Genomic potential | Engineered | Landfill/Leachate | 36.2019 | 126.9333 | seed_local | seed_local
metabat2_FD_PBAT_170_bin040 | query | PHB | Genomic potential | Engineered | Landfill/Leachate | 36.2019 | 126.9333 | seed_local | seed_local
metabat2_FD_PBAT_170_bin138 | query | PLA | RNA expressed | Engineered | Landfill/Leachate | 36.2019 | 126.9333 | seed_local | seed_local
metabat2_FD_PBAT_170_bin142 | query | PLA | Genomic potential | Engineered | Landfill/Leachate | 36.2019 | 126.9333 | seed_local | seed_local
metabat2_FD_PBAT_170_bin167_sub | query | PLA | Genomic potential | Engineered | Landfill/Leachate | 36.2019 | 126.9333 | seed_local | seed_local
metabat2_FD_PHB_10_bin026 | query | PLA | RNA expressed | Engineered | Landfill/Leachate | 36.2019 | 126.9333 | seed_local | seed_local
metabat2_FD_PHB_10_bin026 | query | PHB | RNA expressed | Engineered | Landfill/Leachate | 36.2019 | 126.9333 | seed_local | seed_local
metabat2_FD_PHB_10_bin064 | query | PHB | RNA expressed | Engineered | Landfill/Leachate | 36.2019 | 126.9333 | seed_local | seed_local
metabat2_FD_PHB_10_bin098 | query | PLA | RNA expressed | Engineered | Landfill/Leachate | 36.2019 | 126.9333 | seed_local | seed_local
metabat2_FD_PHB_10_bin116 | query | PLA | RNA expressed | Engineered | Landfill/Leachate | 36.2019 | 126.9333 | seed_local | seed_local
metabat2_FD_PHB_10_bin116 | query | PHB | RNA expressed | Engineered | Landfill/Leachate | 36.2019 | 126.9333 | seed_local | seed_local
metabat2_FD_PHB_15_bin031 | query | PLA | RNA expressed | Engineered | Landfill/Leachate | 36.2019 | 126.9333 | seed_local | seed_local
metabat2_FD_PHB_15_bin073 | query | PLA | Genomic potential | Engineered | Landfill/Leachate | 36.2019 | 126.9333 | seed_local | seed_local
metabat2_FD_PHB_15_bin110 | query | PLA | RNA expressed | Engineered | Landfill/Leachate | 36.2019 | 126.9333 | seed_local | seed_local
metabat2_FD_PHB_15_bin110 | query | PHB | RNA expressed | Engineered | Landfill/Leachate | 36.2019 | 126.9333 | seed_local | seed_local
metabat2_FD_PHB_21_bin013 | query | PLA | RNA expressed | Engineered | Landfill/Leachate | 36.2019 | 126.9333 | seed_local | seed_local
metabat2_FD_PHB_21_bin028 | query | PLA | Genomic potential | Engineered | Landfill/Leachate | 36.2019 | 126.9333 | seed_local | seed_local
metabat2_FD_PHB_21_bin061 | query | PLA | RNA expressed | Engineered | Landfill/Leachate | 36.2019 | 126.9333 | seed_local | seed_local
metabat2_FD_PHB_21_bin071 | query | PLA | RNA expressed | Engineered | Landfill/Leachate | 36.2019 | 126.9333 | seed_local | seed_local
metabat2_FD_PHB_21_bin081 | query | PLA | Genomic potential | Engineered | Landfill/Leachate | 36.2019 | 126.9333 | seed_local | seed_local
metabat2_FD_PHB_21_bin092 | query | PHB | RNA expressed | Engineered | Landfill/Leachate | 36.2019 | 126.9333 | seed_local | seed_local
metabat2_FD_PHB_21_bin102 | query | PLA | RNA expressed | Engineered | Landfill/Leachate | 36.2019 | 126.9333 | seed_local | seed_local
metabat2_FD_PHB_21_bin115 | query | PLA | RNA expressed | Engineered | Landfill/Leachate | 36.2019 | 126.9333 | seed_local | seed_local
metabat2_FD_PHB_21_bin119 | query | PLA | Genomic potential | Engineered | Landfill/Leachate | 36.2019 | 126.9333 | seed_local | seed_local
metabat2_FD_PHB_21_bin121 | query | PLA | Genomic potential | Engineered | Landfill/Leachate | 36.2019 | 126.9333 | seed_local | seed_local
metabat2_FD_PHB_21_bin138 | query | PLA | Genomic potential | Engineered | Landfill/Leachate | 36.2019 | 126.9333 | seed_local | seed_local
metabat2_FD_PHB_5_bin079 | query | PLA | Genomic potential | Engineered | Landfill/Leachate | 36.2019 | 126.9333 | seed_local | seed_local
metabat2_FD_PHB_5_bin087 | query | PLA | RNA expressed | Engineered | Landfill/Leachate | 36.2019 | 126.9333 | seed_local | seed_local
metabat2_FD_PHB_5_bin090 | query | PLA | Genomic potential | Engineered | Landfill/Leachate | 36.2019 | 126.9333 | seed_local | seed_local
metabat2_FD_PHB_5_bin105 | query | PLA | Genomic potential | Engineered | Landfill/Leachate | 36.2019 | 126.9333 | seed_local | seed_local
metabat2_FD_PHB_5_bin117 | query | PLA | Genomic potential | Engineered | Landfill/Leachate | 36.2019 | 126.9333 | seed_local | seed_local
metabat2_FD_PLA_100_bin064 | query | PLA | Genomic potential | Engineered | Landfill/Leachate | 36.2019 | 126.9333 | seed_local | seed_local
metabat2_FD_PLA_100_bin065 | query | PLA | Genomic potential | Engineered | Landfill/Leachate | 36.2019 | 126.9333 | seed_local | seed_local
metabat2_FD_PLA_100_bin074 | query | PLA | RNA expressed | Engineered | Landfill/Leachate | 36.2019 | 126.9333 | seed_local | seed_local
metabat2_FD_PLA_100_bin106 | query | PLA | RNA expressed | Engineered | Landfill/Leachate | 36.2019 | 126.9333 | seed_local | seed_local
metabat2_FD_PLA_100_bin111 | query | PLA | RNA expressed | Engineered | Landfill/Leachate | 36.2019 | 126.9333 | seed_local | seed_local
metabat2_FD_PLA_100_bin124 | query | PLA | Genomic potential | Engineered | Landfill/Leachate | 36.2019 | 126.9333 | seed_local | seed_local
metabat2_FD_PLA_100_bin127 | query | PLA | Genomic potential | Engineered | Landfill/Leachate | 36.2019 | 126.9333 | seed_local | seed_local
metabat2_FD_PLA_170_bin054 | query | PLA | Genomic potential | Engineered | Landfill/Leachate | 36.2019 | 126.9333 | seed_local | seed_local
metabat2_FD_PLA_170_bin087 | query | PLA | Genomic potential | Engineered | Landfill/Leachate | 36.2019 | 126.9333 | seed_local | seed_local
metabat2_FD_PLA_170_bin102 | query | PLA | Genomic potential | Engineered | Landfill/Leachate | 36.2019 | 126.9333 | seed_local | seed_local
metabat2_FD_PLA_30_bin008 | query | PLA | Genomic potential | Engineered | Landfill/Leachate | 36.2019 | 126.9333 | seed_local | seed_local
metabat2_FD_PLA_30_bin032 | query | PLA | Genomic potential | Engineered | Landfill/Leachate | 36.2019 | 126.9333 | seed_local | seed_local
metabat2_FD_PLA_30_bin077_sub | query | PHB | RNA expressed | Engineered | Landfill/Leachate | 36.2019 | 126.9333 | seed_local | seed_local
metabat2_FD_PLA_30_bin081 | query | PLA | RNA expressed | Engineered | Landfill/Leachate | 36.2019 | 126.9333 | seed_local | seed_local
metabat2_FD_PLA_30_bin095 | query | PLA | Genomic potential | Engineered | Landfill/Leachate | 36.2019 | 126.9333 | seed_local | seed_local
metabat2_FD_PLA_30_bin109 | query | PLA | RNA expressed | Engineered | Landfill/Leachate | 36.2019 | 126.9333 | seed_local | seed_local
metabat2_FD_PLA_30_bin111 | query | PLA | Genomic potential | Engineered | Landfill/Leachate | 36.2019 | 126.9333 | seed_local | seed_local
metabat2_FD_PLA_30_bin126 | query | PLA | RNA expressed | Engineered | Landfill/Leachate | 36.2019 | 126.9333 | seed_local | seed_local
metabat2_FD_PLA_5_bin024 | query | PLA | RNA expressed | Engineered | Landfill/Leachate | 36.2019 | 126.9333 | seed_local | seed_local
metabat2_FD_PLA_5_bin024 | query | PHB | Genomic potential | Engineered | Landfill/Leachate | 36.2019 | 126.9333 | seed_local | seed_local
metabat2_FD_PLA_5_bin032 | query | PLA | Genomic potential | Engineered | Landfill/Leachate | 36.2019 | 126.9333 | seed_local | seed_local
metabat2_FD_PLA_5_bin079 | query | PLA | Genomic potential | Engineered | Landfill/Leachate | 36.2019 | 126.9333 | seed_local | seed_local
metabat2_FD_PLA_60_bin021 | query | PLA | RNA expressed | Engineered | Landfill/Leachate | 36.2019 | 126.9333 | seed_local | seed_local
metabat2_FD_PLA_60_bin063 | query | PLA | RNA expressed | Engineered | Landfill/Leachate | 36.2019 | 126.9333 | seed_local | seed_local
metabat2_FD_PLA_60_bin079 | query | PLA | RNA expressed | Engineered | Landfill/Leachate | 36.2019 | 126.9333 | seed_local | seed_local
metabat2_FD_PLA_60_bin086 | query | PLA | RNA expressed | Engineered | Landfill/Leachate | 36.2019 | 126.9333 | seed_local | seed_local
metabat2_FD_PLA_60_bin094 | query | PLA | RNA expressed | Engineered | Landfill/Leachate | 36.2019 | 126.9333 | seed_local | seed_local
metabat2_FD_PLA_60_bin115 | query | PLA | RNA expressed | Engineered | Landfill/Leachate | 36.2019 | 126.9333 | seed_local | seed_local
metabat2_FD_PLA_60_bin118 | query | PLA | Genomic potential | Engineered | Landfill/Leachate | 36.2019 | 126.9333 | seed_local | seed_local
GCF_008709575.1 | expanded | PLA | Genomic potential | Environmental | Sediment | 44.003056 | 145.778611 | Russia:Kunashir Island; Faust Lake | sediments of hot spring
GCF_008709575.1 | expanded | PHB | Genomic potential | Environmental | Sediment | 44.003056 | 145.778611 | Russia:Kunashir Island; Faust Lake | sediments of hot spring
GCA_002030015.1 | expanded | PLA | RNA expressed | Environmental | Sediment | 49.2833 | -119.5833 | Canada: British Columbia | sediment from Mahoney Lake
GCF_004343605.1 | expanded | PLA | RNA expressed | Environmental | Sediment |  |  | USA: New Jersey | sediment from drainage ditch
GCF_004343635.1 | expanded | PLA | RNA expressed | Environmental | Sediment |  |  | USA: New Jersey | sediment from drainage ditch
GCA_005046945.1 | expanded | PLA | RNA expressed | Engineered | Wastewater/sludge |  |  | Germany | sediment from a wastewater pool at a sugar refinery
GCA_023667845.1 | expanded | PLA | RNA expressed | Engineered | Bioreactor/Enrichment |  |  | China: Guangdong | sediment from a river near an e-waste dump; TBBPA-dehalogenation enrichment
GCA_019429025.1 | expanded | PLA | Genomic potential | Environmental | Sediment | 45.204444 | 36.785 | Russia: Karabetova Gora near the city of Taman | sediment and water from a salsa lake of a terrestrial mud volcano
GCA_025356035.1 | expanded | PLA | Genomic potential | Environmental | Sediment | 0.3758 | 29.8785 | Uganda: Stanley glacier | sediment
GCA_025360845.1 | expanded | PLA | Genomic potential | Environmental | Sediment | 0.3758 | 29.8785 | Uganda: Stanley glacier | sediment
GCA_024638965.1 | expanded | PLA | Genomic potential | Environmental | Sediment | -36.541722 | 174.703139 | New Zealand: Waiwera River; Auckland | sediment
GCA_024642205.1 | expanded | PLA | Genomic potential | Environmental | Sediment | -36.55025 | 174.665389 | New Zealand: Waiwera River; Auckland | sediment
GCA_024642575.1 | expanded | PLA | Genomic potential | Environmental | Sediment | -36.55025 | 174.665389 | New Zealand: Waiwera River; Auckland | sediment
GCA_024642575.1 | expanded | PHB | Genomic potential | Environmental | Sediment | -36.55025 | 174.665389 | New Zealand: Waiwera River; Auckland | sediment
GCA_024644085.1 | expanded | PLA | Genomic potential | Environmental | Sediment | -36.542361 | 174.707472 | New Zealand: Waiwera River; Auckland | sediment
GCF_024642165.1 | expanded | PLA | Genomic potential | Environmental | Sediment | -36.55025 | 174.665389 | New Zealand: Waiwera River; Auckland | sediment
GCA_003712145.1 | expanded | PLA | Genomic potential | Environmental | Sediment | -2.26 | 121.15 | Indonesia: Sulawesi Island; Lake Matano | sediment
GCA_027400215.1 | expanded | PLA | RNA expressed | Environmental | Sediment | 28.19121 | 117.76714 | China: Jiangxi; Yongping | sediment
GCA_027320845.1 | expanded | PLA | Genomic potential | Environmental | Sediment | 26.53399 | 112.60751 | China: Hunan; Shuikoushan | sediment
GCA_027324165.1 | expanded | PLA | Genomic potential | Environmental | Sediment | 26.53451 | 112.6074 | China: Hunan; Shuikoushan | sediment
GCA_027430295.1 | expanded | PLA | Genomic potential | Environmental | Sediment | 26.53451 | 112.6074 | China: Hunan; Shuikoushan | sediment
GCA_027430295.1 | expanded | PHB | Genomic potential | Environmental | Sediment | 26.53451 | 112.6074 | China: Hunan; Shuikoushan | sediment
GCF_027321085.1 | expanded | PLA | Genomic potential | Environmental | Sediment | 26.53399 | 112.60751 | China: Hunan; Shuikoushan | sediment
GCF_027327745.1 | expanded | PLA | Genomic potential | Environmental | Sediment | 26.53394 | 112.6075 | China: Hunan; Shuikoushan | sediment
GCF_027358485.1 | expanded | PLA | Genomic potential | Environmental | Sediment | 26.53451 | 112.6074 | China: Hunan; Shuikoushan | sediment
GCA_027352245.1 | expanded | PLA | RNA expressed | Environmental | Sediment | 25.80991 | 107.61917 | China: Guizhou; Banpo | sediment
GCA_027355985.1 | expanded | PLA | Genomic potential | Environmental | Sediment | 25.80953 | 107.61812 | China: Guizhou; Banpo | sediment
GCA_027356255.1 | expanded | PLA | Genomic potential | Environmental | Sediment | 25.80952 | 107.61943 | China: Guizhou; Banpo | sediment
GCA_027401235.1 | expanded | PLA | Genomic potential | Environmental | Sediment | 25.80943 | 107.61872 | China: Guizhou; Banpo | sediment
GCA_027401335.1 | expanded | PLA | Genomic potential | Environmental | Sediment | 25.80991 | 107.61917 | China: Guizhou; Banpo | sediment
GCF_027356315.1 | expanded | PLA | RNA expressed | Environmental | Sediment | 25.80952 | 107.61943 | China: Guizhou; Banpo | sediment
GCA_027347965.1 | expanded | PLA | Genomic potential | Environmental | Sediment | 25.14896 | 107.50062 | China: Guangxi; Wuyi | sediment
GCA_027401375.1 | expanded | PLA | Genomic potential | Environmental | Sediment | 25.14896 | 107.50062 | China: Guangxi; Wuyi | sediment
GCA_027404055.1 | expanded | PLA | Genomic potential | Environmental | Sediment | 25.04903 | 113.66357 | China: Guangdong; Fankou | sediment
GCA_027371665.1 | expanded | PLA | Genomic potential | Environmental | Sediment | 24.55236 | 113.74557 | China: Guangdong; Daobaoshan | sediment
GCA_027401355.1 | expanded | PLA | Genomic potential | Environmental | Sediment | 24.55382 | 113.745228 | China: Guangdong; Daobaoshan | sediment
GCA_027451165.1 | expanded | PLA | RNA expressed | Environmental | Sediment | 28.19 | 117.77 | China: Guangdong; Daobaoshan | sediment
GCA_018262915.1 | expanded | PLA | Genomic potential | Environmental | Sediment | 39.9 | 116.312 | China: China University of Geosciences Beijing | sediment
GCA_009885845.1 | expanded | PLA | Genomic potential | Environmental | Sediment | 81.82 | -71 | Canada: Lake Hazen | sediment
GCA_009886055.1 | expanded | PHB | Genomic potential | Environmental | Sediment | 81.82 | -71 | Canada: Lake Hazen | sediment
GCA_002365855.1 | expanded | PLA | RNA expressed | Environmental | Sediment | 72.005 | 14.7333 | Arctic Ocean: Arctic deep sea; Hakon Mosby Mud Volcano | sediment
GCA_002365865.1 | expanded | PLA | RNA expressed | Environmental | Sediment | 72.005 | 14.7333 | Arctic Ocean: Arctic deep sea; Hakon Mosby Mud Volcano | sediment
GCA_003963015.1 | expanded | PLA | Genomic potential | Engineered | Wastewater/sludge | 31.76 | -106.48 | USA: Texas | Secondary wastewater
GCA_003963015.1 | expanded | PHB | Genomic potential | Engineered | Wastewater/sludge | 31.76 | -106.48 | USA: Texas | Secondary wastewater
GCA_003987705.1 | expanded | PLA | Genomic potential | Engineered | Wastewater/sludge | 31.76 | -106.48 | USA: Texas | Secondary wastewater
GCA_938074565.1 | expanded | PLA | RNA expressed | Environmental | Marine/Hydrothermal |  |  | none | Seawater
GCF_022496765.1 | expanded | PLA | RNA expressed | Environmental | Marine/Hydrothermal |  |  | China: South China Sea | Sea water
GCF_022496765.1 | expanded | PHB | Genomic potential | Environmental | Marine/Hydrothermal |  |  | China: South China Sea | Sea water
GCA_003574895.1 | expanded | PLA | Genomic potential | Engineered | Wastewater/sludge | 32.89 | -117.23 | USA | sample SPL; anode biofilm adapted to -200 mV
GCA_009684515.1 | expanded | PLA | Genomic potential | Engineered | Wastewater/sludge | 32.89 | -117.23 | USA: La Jolla | sample SPH; anode biofilm adapted to +100 mV
GCA_003574885.1 | expanded | PLA | Genomic potential | Engineered | Wastewater/sludge | 32.89 | -117.23 | USA | sample SPH; anode biofilm adapted to +100 mV
GCA_015257355.1 | expanded | PLA | Genomic potential | Host-associated | Oral | 34.07 | -118.44 | USA: UCLA School of Dentistry | saliva
GCA_015263205.1 | expanded | PLA | Genomic potential | Host-associated | Oral | 34.07 | -118.44 | USA: UCLA School of Dentistry | saliva
GCF_015263255.1 | expanded | PLA | Genomic potential | Host-associated | Oral | 34.07 | -118.44 | USA: UCLA School of Dentistry | saliva
GCA_030528295.1 | expanded | PLA | Genomic potential | Host-associated | Oral | 49.2307 | 7.0407 | Germany: Zoo Saarbruecken | saliva
GCA_030529425.1 | expanded | PLA | Genomic potential | Host-associated | Oral | 49.2307 | 7.0407 | Germany: Zoo Saarbruecken | saliva
GCA_030529425.1 | expanded | PHB | Genomic potential | Host-associated | Oral | 49.2307 | 7.0407 | Germany: Zoo Saarbruecken | saliva
GCA_030529605.1 | expanded | PLA | RNA expressed | Host-associated | Oral | 49.2307 | 7.0407 | Germany: Zoo Saarbruecken | saliva
GCA_030530985.1 | expanded | PLA | Genomic potential | Host-associated | Oral | 49.2307 | 7.0407 | Germany: Zoo Saarbruecken | saliva
GCA_030530985.1 | expanded | PHB | Genomic potential | Host-associated | Oral | 49.2307 | 7.0407 | Germany: Zoo Saarbruecken | saliva
GCA_030531005.1 | expanded | PLA | Genomic potential | Host-associated | Oral | 49.2307 | 7.0407 | Germany: Zoo Saarbruecken | saliva
GCA_030536795.1 | expanded | PLA | Genomic potential | Host-associated | Oral | 49.2307 | 7.0407 | Germany: Zoo Saarbruecken | saliva
GCA_024636005.1 | expanded | PLA | RNA expressed | Environmental | Sediment | 79.41 | -90.72 | Canada: Nunavut | saline spring sediment
GCA_024636005.1 | expanded | PHB | Genomic potential | Environmental | Sediment | 79.41 | -90.72 | Canada: Nunavut | saline spring sediment
GCA_024637055.1 | expanded | PLA | RNA expressed | Environmental | Sediment | 79.41 | -90.72 | Canada: Nunavut | saline spring sediment
GCA_017403145.1 | expanded | PLA | RNA expressed | Host-associated | Gut-associated |  |  | none | ruminant gastrointestinal tract
GCA_017428605.1 | expanded | PLA | RNA expressed | Host-associated | Gut-associated |  |  | none | ruminant gastrointestinal tract
GCA_017461065.1 | expanded | PLA | RNA expressed | Host-associated | Gut-associated |  |  | none | ruminant gastrointestinal tract
GCA_017516505.1 | expanded | PLA | RNA expressed | Host-associated | Gut-associated |  |  | none | ruminant gastrointestinal tract
GCA_017526205.1 | expanded | PLA | RNA expressed | Host-associated | Gut-associated |  |  | none | ruminant gastrointestinal tract
GCA_017533005.1 | expanded | PLA | RNA expressed | Host-associated | Gut-associated |  |  | none | ruminant gastrointestinal tract
GCA_017533505.1 | expanded | PLA | RNA expressed | Host-associated | Gut-associated |  |  | none | ruminant gastrointestinal tract
GCA_017534685.1 | expanded | PLA | RNA expressed | Host-associated | Gut-associated |  |  | none | ruminant gastrointestinal tract
GCA_017551515.1 | expanded | PLA | RNA expressed | Host-associated | Gut-associated |  |  | none | ruminant gastrointestinal tract
GCA_017617125.1 | expanded | PLA | RNA expressed | Host-associated | Gut-associated |  |  | none | ruminant gastrointestinal tract
GCA_017620015.1 | expanded | PLA | RNA expressed | Host-associated | Gut-associated |  |  | none | ruminant gastrointestinal tract
GCA_017651185.1 | expanded | PLA | RNA expressed | Host-associated | Gut-associated |  |  | none | ruminant gastrointestinal tract
GCA_002349735.1 | expanded | PLA | RNA expressed | Host-associated | Gut-associated |  |  | none | rumen
GCA_016280565.1 | expanded | PLA | RNA expressed | Host-associated | Gut-associated | 35.84 | 50.9391 | Iran: Karaj | rumen
GCA_016280895.1 | expanded | PLA | RNA expressed | Host-associated | Gut-associated | 35.84 | 50.9391 | Iran: Karaj | rumen
GCA_016281495.1 | expanded | PLA | Genomic potential | Host-associated | Gut-associated | 35.84 | 50.9391 | Iran: Karaj | rumen
GCA_016282455.1 | expanded | PLA | Genomic potential | Host-associated | Gut-associated | 35.84 | 50.9391 | Iran: Karaj | rumen
GCA_016284515.1 | expanded | PLA | Genomic potential | Host-associated | Gut-associated | 35.84 | 50.9391 | Iran: Karaj | rumen
GCA_016285325.1 | expanded | PLA | RNA expressed | Host-associated | Gut-associated | 35.84 | 50.9391 | Iran: Karaj | rumen
GCA_016287465.1 | expanded | PLA | RNA expressed | Host-associated | Gut-associated | 35.84 | 50.9391 | Iran: Karaj | rumen
GCA_016290105.1 | expanded | PLA | RNA expressed | Host-associated | Gut-associated | 35.84 | 50.9391 | Iran: Karaj | rumen
GCA_016290145.1 | expanded | PLA | RNA expressed | Host-associated | Gut-associated | 35.84 | 50.9391 | Iran: Karaj | rumen
GCA_016290455.1 | expanded | PLA | RNA expressed | Host-associated | Gut-associated | 35.84 | 50.9391 | Iran: Karaj | rumen
GCA_016291295.1 | expanded | PLA | RNA expressed | Host-associated | Gut-associated | 35.84 | 50.9391 | Iran: Karaj | rumen
GCA_024681935.1 | expanded | PLA | RNA expressed | Host-associated | Gut-associated | 35.84 | 50.9391 | Iran: Karaj | rumen
GCA_024685275.1 | expanded | PLA | RNA expressed | Host-associated | Gut-associated | 35.84 | 50.9391 | Iran: Karaj | rumen
GCA_024695065.1 | expanded | PLA | RNA expressed | Host-associated | Gut-associated | 35.84 | 50.9391 | Iran: Karaj | rumen
GCA_024709245.1 | expanded | PLA | Genomic potential | Engineered | Anaerobic digestion | 39.9042 | 116.4074 | China: Beijing | river sediments grown in denitrifying medium in anaerobic bioreactor system
GCA_024709245.1 | expanded | PHB | RNA expressed | Engineered | Anaerobic digestion | 39.9042 | 116.4074 | China: Beijing | river sediments grown in denitrifying medium in anaerobic bioreactor system
GCA_024709405.1 | expanded | PHB | Genomic potential | Engineered | Anaerobic digestion | 39.9042 | 116.4074 | China: Beijing | river sediments grown in denitrifying medium in anaerobic bioreactor system
GCA_024710645.1 | expanded | PHB | Genomic potential | Engineered | Anaerobic digestion | 39.9042 | 116.4074 | China: Beijing | river sediments grown in denitrifying medium in anaerobic bioreactor system
GCA_024711295.1 | expanded | PLA | Genomic potential | Engineered | Anaerobic digestion | 39.9042 | 116.4074 | China: Beijing | river sediments grown in denitrifying medium in anaerobic bioreactor system
GCF_030063005.1 | expanded | PLA | RNA expressed | Engineered | Bioreactor/Enrichment | 41.6628 | 123.1055 | China: Liaoning; Shenyang City; Xi River | river sediment; 111TCA-dechlorinating enrichment culture
GCF_018511305.1 | expanded | PLA | Genomic potential | Environmental | Sediment | 31.8738 | 131.4015 | Japan:Miyazaki; Yae river | river sediment
GCA_001830015.1 | expanded | PHB | RNA expressed | Environmental | Groundwater | 39.5369 | -107.7828 | USA: Rifle; CO | Rifle well CD01 at time point 6 / F; 5m depth; 0.2 filter
GCA_001829965.1 | expanded | PHB | RNA expressed | Environmental | Groundwater | 39.5369 | -107.7828 | USA: Rifle; CO | Rifle well CD01 at time point 5 / E; 5m depth; 0.2 filter
GCA_001829955.1 | expanded | PHB | RNA expressed | Environmental | Groundwater | 39.5369 | -107.7828 | USA: Rifle; CO | Rifle well CD01 at time point 4 / D; 5m depth; 0.2 filter
GCA_001829155.1 | expanded | PLA | Genomic potential | Environmental | Groundwater | 39.5369 | -107.7828 | USA: Rifle; CO | Rifle well CD01 at time point 2 / B; 5m depth; 0.1 filter
GCA_001829155.1 | expanded | PHB | RNA expressed | Environmental | Groundwater | 39.5369 | -107.7828 | USA: Rifle; CO | Rifle well CD01 at time point 2 / B; 5m depth; 0.1 filter
GCA_001829915.1 | expanded | PLA | Genomic potential | Environmental | Groundwater | 39.5369 | -107.7828 | USA: Rifle; CO | Rifle well CD01 at time point 1 / A; 5m depth; 0.2 filter
GCA_001829915.1 | expanded | PHB | RNA expressed | Environmental | Groundwater | 39.5369 | -107.7828 | USA: Rifle; CO | Rifle well CD01 at time point 1 / A; 5m depth; 0.2 filter
GCA_001830045.1 | expanded | PHB | RNA expressed | Environmental | Groundwater | 39.5369 | -107.7828 | USA: Rifle; CO | Rifle well CD01 at 16ft depth; 1.2 micron filter at time point A
GCA_001767605.1 | expanded | PLA | Genomic potential | Environmental | Sediment | 39.5369 | -107.7828 | USA: Rifle; CO | Rifle background sediment; well D04 at 16ft depth
GCA_001768645.1 | expanded | PLA | Genomic potential | Environmental | Sediment | 39.5369 | -107.7828 | USA: Rifle; CO | Rifle background sediment; well D04 at 13ft depth
GCF_021044625.1 | expanded | PLA | Genomic potential | Environmental | Environmental |  |  | China:Fujian | rice
GCF_016859165.1 | expanded | PLA | RNA expressed | Environmental | Terrestrial | 37.33861 | -6.08572 | Spain: Seville | Rhizo- sphere soil samples collected in an organic olive grove located at Mairena del Aljarafe (Sevilla)
GCF_016859165.1 | expanded | PHB | Genomic potential | Environmental | Terrestrial | 37.33861 | -6.08572 | Spain: Seville | Rhizo- sphere soil samples collected in an organic olive grove located at Mairena del Aljarafe (Sevilla)
GCA_004294795.1 | expanded | PLA | RNA expressed | Engineered | Wastewater/sludge | 50.865031 | 11.598615 | Germany: Jena | Red-pigmented microbial biofilm developed on the inner wall of a bioreactor
GCA_004294795.1 | expanded | PHB | Genomic potential | Engineered | Wastewater/sludge | 50.865031 | 11.598615 | Germany: Jena | Red-pigmented microbial biofilm developed on the inner wall of a bioreactor
GCA_004294855.1 | expanded | PLA | RNA expressed | Engineered | Wastewater/sludge | 50.865031 | 11.598615 | Germany: Jena | Red-pigmented microbial biofilm developed on the inner wall of a bioreactor
GCA_004294895.1 | expanded | PLA | RNA expressed | Engineered | Wastewater/sludge | 50.865031 | 11.598615 | Germany: Jena | Red-pigmented microbial biofilm developed on the inner wall of a bioreactor
GCA_004294945.1 | expanded | PLA | Genomic potential | Engineered | Wastewater/sludge | 50.865031 | 11.598615 | Germany: Jena | Red-pigmented microbial biofilm developed on the inner wall of a bioreactor
GCF_004684055.1 | expanded | PLA | RNA expressed | Environmental | Terrestrial |  |  | Azerbaijan: Binagady region | production water from the Binagady oilfield
GCF_004684055.1 | expanded | PHB | Genomic potential | Environmental | Terrestrial |  |  | Azerbaijan: Binagady region | production water from the Binagady oilfield
GCA_030157085.1 | expanded | PLA | RNA expressed | Environmental | Terrestrial | 40.411582 | -104.348363 | USA: Colorado | produced fluids from hydraulically fractured shales DJB-6 day 408
GCA_030156175.1 | expanded | PLA | RNA expressed | Environmental | Terrestrial | 40.411582 | -104.348363 | USA: Colorado | produced fluids from hydraulically fractured shales DJB-3 day 1472
GCA_029981855.1 | expanded | PLA | Genomic potential | Environmental | Terrestrial | 40.411582 | -104.348363 | USA: Colorado | Produced fluids from hydraulically fractured shales
GCA_030154165.1 | expanded | PLA | RNA expressed | Environmental | Terrestrial | 40.411582 | -104.348363 | USA: Colorado | Produced fluids from hydraulically fractured shales
GCA_030154165.1 | expanded | PHB | Genomic potential | Environmental | Terrestrial | 40.411582 | -104.348363 | USA: Colorado | Produced fluids from hydraulically fractured shales
GCA_030154225.1 | expanded | PLA | RNA expressed | Environmental | Terrestrial | 40.411582 | -104.348363 | USA: Colorado | Produced fluids from hydraulically fractured shales
GCA_030445805.1 | expanded | PLA | RNA expressed | Environmental | Terrestrial | 40.411582 | -104.348363 | USA: Colorado | Produced fluids from hydraulically fractured shales
GCA_030446105.1 | expanded | PLA | RNA expressed | Environmental | Terrestrial | 40.411582 | -104.348363 | USA: Colorado | Produced fluids from hydraulically fractured shales
GCA_030446165.1 | expanded | PLA | Genomic potential | Environmental | Terrestrial | 40.411582 | -104.348363 | USA: Colorado | Produced fluids from hydraulically fractured shales
GCA_030446305.1 | expanded | PLA | RNA expressed | Environmental | Terrestrial | 40.411582 | -104.348363 | USA: Colorado | Produced fluids from hydraulically fractured shales
GCA_030446305.1 | expanded | PHB | Genomic potential | Environmental | Terrestrial | 40.411582 | -104.348363 | USA: Colorado | Produced fluids from hydraulically fractured shales
GCA_022360715.1 | expanded | PLA | Genomic potential | Environmental | Marine/Hydrothermal | 22.18 | 39.02 | Saudi Arabia: Abo Shoosha reef | Porites lutea and Goniastrea edwardsi coral colonies
GCA_029210865.1 | expanded | PLA | Genomic potential | Environmental | Environmental | 45.005435 | 37.72356 | Russia: Krasnodar Krai; Gladkovsky mud volcano | pool on the surface of a mud volcano
GCA_001512435.1 | expanded | PLA | Genomic potential | Engineered | Anaerobic digestion | 55.788338 | 12.526485 | Denmark: Kgs. Lyngby | pool of bioreactors CSTR01a; CSTR02a; and CSTR03a; thermophilic anaerobic digestion of cattle manure in continuous reactors for biogas production (methane)
GCA_001512455.1 | expanded | PLA | RNA expressed | Engineered | Anaerobic digestion | 55.788338 | 12.526485 | Denmark: Kgs. Lyngby | pool of bioreactors CSTR01a; CSTR02a; and CSTR03a; thermophilic anaerobic digestion of cattle manure in continuous reactors for biogas production (methane)
GCA_001512545.1 | expanded | PLA | Genomic potential | Engineered | Anaerobic digestion | 55.788338 | 12.526485 | Denmark: Kgs. Lyngby | pool of bioreactors CSTR01a; CSTR02a; and CSTR03a; thermophilic anaerobic digestion of cattle manure in continuous reactors for biogas production (methane)
GCA_001512625.1 | expanded | PLA | RNA expressed | Engineered | Anaerobic digestion | 55.788338 | 12.526485 | Denmark: Kgs. Lyngby | pool of bioreactors CSTR01a; CSTR02a; and CSTR03a; thermophilic anaerobic digestion of cattle manure in continuous reactors for biogas production (methane)
GCA_001512665.1 | expanded | PLA | Genomic potential | Engineered | Anaerobic digestion | 55.788338 | 12.526485 | Denmark: Kgs. Lyngby | pool of bioreactors CSTR01a; CSTR02a; and CSTR03a; thermophilic anaerobic digestion of cattle manure in continuous reactors for biogas production (methane)
GCA_001512685.1 | expanded | PLA | RNA expressed | Engineered | Anaerobic digestion | 55.788338 | 12.526485 | Denmark: Kgs. Lyngby | pool of bioreactors CSTR01a; CSTR02a; and CSTR03a; thermophilic anaerobic digestion of cattle manure in continuous reactors for biogas production (methane)
GCA_001512745.1 | expanded | PLA | Genomic potential | Engineered | Anaerobic digestion | 55.788338 | 12.526485 | Denmark: Kgs. Lyngby | pool of bioreactors CSTR01a; CSTR02a; and CSTR03a; thermophilic anaerobic digestion of cattle manure in continuous reactors for biogas production (methane)
GCA_001512785.1 | expanded | PLA | RNA expressed | Engineered | Anaerobic digestion | 55.788338 | 12.526485 | Denmark: Kgs. Lyngby | pool of bioreactors CSTR01a; CSTR02a; and CSTR03a; thermophilic anaerobic digestion of cattle manure in continuous reactors for biogas production (methane)
GCA_001512825.1 | expanded | PLA | RNA expressed | Engineered | Anaerobic digestion | 55.788338 | 12.526485 | Denmark: Kgs. Lyngby | pool of bioreactors CSTR01a; CSTR02a; and CSTR03a; thermophilic anaerobic digestion of cattle manure in continuous reactors for biogas production (methane)
GCA_001512915.1 | expanded | PLA | Genomic potential | Engineered | Anaerobic digestion | 55.788338 | 12.526485 | Denmark: Kgs. Lyngby | pool of bioreactors CSTR01a; CSTR02a; and CSTR03a; thermophilic anaerobic digestion of cattle manure in continuous reactors for biogas production (methane)
GCA_001512945.1 | expanded | PLA | Genomic potential | Engineered | Anaerobic digestion | 55.788338 | 12.526485 | Denmark: Kgs. Lyngby | pool of bioreactors CSTR01a; CSTR02a; and CSTR03a; thermophilic anaerobic digestion of cattle manure in continuous reactors for biogas production (methane)
GCA_001512985.1 | expanded | PLA | RNA expressed | Engineered | Anaerobic digestion | 55.788338 | 12.526485 | Denmark: Kgs. Lyngby | pool of bioreactors CSTR01a; CSTR02a; and CSTR03a; thermophilic anaerobic digestion of cattle manure in continuous reactors for biogas production (methane)
GCA_001512995.1 | expanded | PLA | RNA expressed | Engineered | Anaerobic digestion | 55.788338 | 12.526485 | Denmark: Kgs. Lyngby | pool of bioreactors CSTR01a; CSTR02a; and CSTR03a; thermophilic anaerobic digestion of cattle manure in continuous reactors for biogas production (methane)
GCA_001513025.1 | expanded | PLA | RNA expressed | Engineered | Anaerobic digestion | 55.788338 | 12.526485 | Denmark: Kgs. Lyngby | pool of bioreactors CSTR01a; CSTR02a; and CSTR03a; thermophilic anaerobic digestion of cattle manure in continuous reactors for biogas production (methane)
GCA_001513025.1 | expanded | PHB | Genomic potential | Engineered | Anaerobic digestion | 55.788338 | 12.526485 | Denmark: Kgs. Lyngby | pool of bioreactors CSTR01a; CSTR02a; and CSTR03a; thermophilic anaerobic digestion of cattle manure in continuous reactors for biogas production (methane)
GCA_001513145.1 | expanded | PLA | RNA expressed | Engineered | Anaerobic digestion | 55.788338 | 12.526485 | Denmark: Kgs. Lyngby | pool of bioreactors CSTR01a; CSTR02a; and CSTR03a; thermophilic anaerobic digestion of cattle manure in continuous reactors for biogas production (methane)
GCA_001513155.1 | expanded | PLA | RNA expressed | Engineered | Anaerobic digestion | 55.788338 | 12.526485 | Denmark: Kgs. Lyngby | pool of bioreactors CSTR01a; CSTR02a; and CSTR03a; thermophilic anaerobic digestion of cattle manure in continuous reactors for biogas production (methane)
GCA_001513225.1 | expanded | PHB | Genomic potential | Engineered | Anaerobic digestion | 55.788338 | 12.526485 | Denmark: Kgs. Lyngby | pool of bioreactors CSTR01a; CSTR02a; and CSTR03a; thermophilic anaerobic digestion of cattle manure in continuous reactors for biogas production (methane)
GCA_001513395.1 | expanded | PLA | RNA expressed | Engineered | Anaerobic digestion | 55.788338 | 12.526485 | Denmark: Kgs. Lyngby | pool of bioreactors CSTR01a; CSTR02a; and CSTR03a; thermophilic anaerobic digestion of cattle manure in continuous reactors for biogas production (methane)
GCA_001513425.1 | expanded | PLA | Genomic potential | Engineered | Anaerobic digestion | 55.788338 | 12.526485 | Denmark: Kgs. Lyngby | pool of bioreactors CSTR01a; CSTR02a; and CSTR03a; thermophilic anaerobic digestion of cattle manure in continuous reactors for biogas production (methane)
GCA_001513435.1 | expanded | PLA | RNA expressed | Engineered | Anaerobic digestion | 55.788338 | 12.526485 | Denmark: Kgs. Lyngby | pool of bioreactors CSTR01a; CSTR02a; and CSTR03a; thermophilic anaerobic digestion of cattle manure in continuous reactors for biogas production (methane)
GCA_002331025.1 | expanded | PLA | RNA expressed | Environmental | Plastic-associated |  |  | USA:New York City | plastic
GCA_016649525.1 | expanded | PLA | Genomic potential | Environmental | Sediment | 70.05 | 159.55 | Russia:Cape Chukochii; East Siberian Sea | permafrost sediment
GCA_016649775.1 | expanded | PLA | RNA expressed | Environmental | Sediment | 70.05 | 159.55 | Russia:Cape Chukochii; East Siberian Sea | permafrost sediment
GCA_003132085.1 | expanded | PLA | Genomic potential | Environmental | Terrestrial | 68.3535 | 19.0473 | Sweden: Stordalen Mire | permafrost active layer soil
GCA_003132085.1 | expanded | PHB | Genomic potential | Environmental | Terrestrial | 68.3535 | 19.0473 | Sweden: Stordalen Mire | permafrost active layer soil
GCA_003133225.1 | expanded | PLA | Genomic potential | Environmental | Terrestrial | 68.3535 | 19.0473 | Sweden: Stordalen Mire | permafrost active layer soil
GCA_003133225.1 | expanded | PHB | Genomic potential | Environmental | Terrestrial | 68.3535 | 19.0473 | Sweden: Stordalen Mire | permafrost active layer soil
GCA_003133245.1 | expanded | PLA | Genomic potential | Environmental | Terrestrial | 68.3535 | 19.0473 | Sweden: Stordalen Mire | permafrost active layer soil
GCA_003133245.1 | expanded | PHB | Genomic potential | Environmental | Terrestrial | 68.3535 | 19.0473 | Sweden: Stordalen Mire | permafrost active layer soil
GCA_003133955.1 | expanded | PLA | Genomic potential | Environmental | Terrestrial | 68.3537 | 19.0476 | Sweden: Stordalen Mire | permafrost active layer soil
GCA_003133955.1 | expanded | PHB | Genomic potential | Environmental | Terrestrial | 68.3537 | 19.0476 | Sweden: Stordalen Mire | permafrost active layer soil
GCA_003134275.1 | expanded | PLA | Genomic potential | Environmental | Terrestrial | 68.3533 | 19.0475 | Sweden: Stordalen Mire | permafrost active layer soil
GCA_003134275.1 | expanded | PHB | Genomic potential | Environmental | Terrestrial | 68.3533 | 19.0475 | Sweden: Stordalen Mire | permafrost active layer soil
GCA_003135155.1 | expanded | PLA | Genomic potential | Environmental | Terrestrial | 68.3533 | 19.0475 | Sweden: Stordalen Mire | permafrost active layer soil
GCA_003135155.1 | expanded | PHB | Genomic potential | Environmental | Terrestrial | 68.3533 | 19.0475 | Sweden: Stordalen Mire | permafrost active layer soil
GCA_003140535.1 | expanded | PLA | Genomic potential | Environmental | Terrestrial | 68.3533 | 19.0475 | Sweden: Stordalen Mire | permafrost active layer soil
GCA_003140535.1 | expanded | PHB | Genomic potential | Environmental | Terrestrial | 68.3533 | 19.0475 | Sweden: Stordalen Mire | permafrost active layer soil
GCA_003154635.1 | expanded | PLA | Genomic potential | Environmental | Terrestrial | 68.3533 | 19.0467 | Sweden: Stordalen Mire | permafrost active layer soil
GCA_003155075.1 | expanded | PLA | Genomic potential | Environmental | Terrestrial | 68.3534 | 19.0476 | Sweden: Stordalen Mire | permafrost active layer soil
GCA_003155075.1 | expanded | PHB | Genomic potential | Environmental | Terrestrial | 68.3534 | 19.0476 | Sweden: Stordalen Mire | permafrost active layer soil
GCA_003157035.1 | expanded | PLA | Genomic potential | Environmental | Terrestrial | 68.3534 | 19.0467 | Sweden: Stordalen Mire | permafrost active layer soil
GCA_003157035.1 | expanded | PHB | Genomic potential | Environmental | Terrestrial | 68.3534 | 19.0467 | Sweden: Stordalen Mire | permafrost active layer soil
GCA_003157385.1 | expanded | PLA | Genomic potential | Environmental | Terrestrial | 68.3533 | 19.0466 | Sweden: Stordalen Mire | permafrost active layer soil
GCA_003158255.1 | expanded | PLA | Genomic potential | Environmental | Terrestrial | 68.3534 | 19.0467 | Sweden: Stordalen Mire | permafrost active layer soil
GCA_003158255.1 | expanded | PHB | Genomic potential | Environmental | Terrestrial | 68.3534 | 19.0467 | Sweden: Stordalen Mire | permafrost active layer soil
GCF_900010105.1 | expanded | PLA | Genomic potential | Host-associated | Clinical/Body site | 13.7667 | 100.5267 | Thailand | Peripheral blood
GCF_900010105.1 | expanded | PHB | Genomic potential | Host-associated | Clinical/Body site | 13.7667 | 100.5267 | Thailand | Peripheral blood
GCA_011771365.1 | expanded | PLA | RNA expressed | Environmental | Sediment | 21.5 | 72.5 | India: Gulf of Khambhat | Pelagic sediment
GCA_011771725.1 | expanded | PLA | RNA expressed | Environmental | Sediment | 21.5 | 72.5 | India: Gulf of Khambhat | Pelagic sediment
GCA_011772005.1 | expanded | PLA | RNA expressed | Environmental | Sediment | 21.5 | 72.5 | India: Gulf of Khambhat | Pelagic sediment
GCA_011772525.1 | expanded | PLA | RNA expressed | Environmental | Sediment | 21.5 | 72.5 | India: Gulf of Khambhat | Pelagic sediment
GCA_020847035.1 | expanded | PLA | Genomic potential | Engineered | Bioreactor/Enrichment | 55.633 | 13.042 | Sweden: Sjolunda WWTP | Partial nitritation anammox bioreactor
GCA_020848835.1 | expanded | PLA | Genomic potential | Engineered | Bioreactor/Enrichment | 55.633 | 13.042 | Sweden: Sjolunda WWTP | Partial nitritation anammox bioreactor
GCA_013359265.1 | expanded | PLA | Genomic potential | Engineered | Bioreactor/Enrichment | 32 | 118.7 | China: NanJing | partial denitrification and anammox bioreactor
GCA_013360685.1 | expanded | PLA | Genomic potential | Engineered | Bioreactor/Enrichment | 32 | 118.7 | China: NanJing | partial denitrification and anammox bioreactor
GCF_004117875.1 | expanded | PLA | Genomic potential | Environmental | Terrestrial | 37.44 | 138.87 | Japan: Niigata | paddy field soil
GCF_000512895.1 | expanded | PLA | RNA expressed | Engineered | Anaerobic digestion | 51.96 | 5.67 | Netherlands | Packed-bed column with anaerobic sediment from the Rhine River near Wageningen; The Netherlands and ground anaerobic granular sludge from a sugar refinery in Centrale Suiker Maatschappij; Breda; The Netherlands
GCA_009785875.1 | expanded | PLA | RNA expressed | Host-associated | Gut-associated | 0.173 | 34.5122 | Kenya: Kakamega | P5 gut compartment
GCA_009777165.1 | expanded | PLA | Genomic potential | Host-associated | Gut-associated | -4.42 | 11.4949 | Republic of the Congo: Pointe-Noire | P3 gut compartment
GCA_009777815.1 | expanded | PLA | Genomic potential | Host-associated | Gut-associated | -4.42 | 11.4949 | Republic of the Congo: Pointe-Noire | P3 gut compartment
GCA_009778055.1 | expanded | PLA | RNA expressed | Host-associated | Gut-associated | -4.42 | 11.4949 | Republic of the Congo: Pointe-Noire | P3 gut compartment
GCA_009781445.1 | expanded | PLA | RNA expressed | Host-associated | Gut-associated | 5.3454 | -53.2463 | French Guiana: Petit-Saut | P3 gut compartment
GCA_009782565.1 | expanded | PLA | Genomic potential | Host-associated | Gut-associated | 5.345 | -53.246 | French Guiana: Petit-Saut | P3 gut compartment
GCA_009782565.1 | expanded | PHB | Genomic potential | Host-associated | Gut-associated | 5.345 | -53.246 | French Guiana: Petit-Saut | P3 gut compartment
GCA_009782825.1 | expanded | PLA | RNA expressed | Host-associated | Gut-associated | 5.345 | -53.246 | French Guiana: Petit-Saut | P3 gut compartment
GCA_009783355.1 | expanded | PLA | RNA expressed | Host-associated | Gut-associated | 5.345 | -53.246 | French Guiana: Petit-Saut | P3 gut compartment
GCA_009783865.1 | expanded | PHB | Genomic potential | Host-associated | Gut-associated | 5.3454 | -53.2462 | French Guiana: Petit-Saut | P3 gut compartment
GCA_000961765.1 | expanded | PLA | RNA expressed | Environmental | Terrestrial | 47.378923 | 7.164967 | Switzerland: Mt Terri URL; St-Ursanne | Opalinus Clay rock porewater BRC-3 borehole
GCA_001516055.1 | expanded | PLA | RNA expressed | Environmental | Terrestrial | 47.378923 | 7.164967 | Switzerland: Mt Terri URL; St-Ursanne | Opalinus Clay rock porewater BRC-3 borehole
GCA_000802045.1 | expanded | PLA | RNA expressed | Environmental | Terrestrial | 47.378923 | 7.164967 | Switzerland: Mt Terri URL; St-Ursanne | Opalinus Clay rock
GCA_018896015.1 | expanded | PLA | Genomic potential |  |  | 61.1431 | 21.2923 | Finland | Olkiluoto
GCA_018897975.1 | expanded | PLA | Genomic potential |  |  | 61.1431 | 21.2923 | Finland | Olkiluoto
GCF_014883105.1 | expanded | PLA | Genomic potential | Environmental | Terrestrial | 39.58 | 116.2 | China: BeiJing | oil-polluted soil
GCA_011620085.1 | expanded | PLA | RNA expressed | Environmental | Terrestrial | 52.659353 | 9.832481 | Germany: Wietze | oil-contaminated soil
GCA_011620215.1 | expanded | PHB | Genomic potential | Environmental | Terrestrial | 52.659353 | 9.832481 | Germany: Wietze | oil-contaminated soil
GCA_011620365.1 | expanded | PLA | RNA expressed | Environmental | Terrestrial | 52.659353 | 9.832481 | Germany: Wietze | oil-contaminated soil
GCA_011620365.1 | expanded | PHB | Genomic potential | Environmental | Terrestrial | 52.659353 | 9.832481 | Germany: Wietze | oil-contaminated soil
GCA_011620375.1 | expanded | PLA | Genomic potential | Environmental | Terrestrial | 52.659353 | 9.832481 | Germany: Wietze | oil-contaminated soil
GCA_011620375.1 | expanded | PHB | RNA expressed | Environmental | Terrestrial | 52.659353 | 9.832481 | Germany: Wietze | oil-contaminated soil
GCA_011620445.1 | expanded | PLA | RNA expressed | Environmental | Terrestrial | 52.659353 | 9.832481 | Germany: Wietze | oil-contaminated soil
GCA_011620555.1 | expanded | PLA | RNA expressed | Environmental | Terrestrial | 52.659353 | 9.832481 | Germany: Wietze | oil-contaminated soil
GCA_011620585.1 | expanded | PLA | RNA expressed | Environmental | Terrestrial | 52.659353 | 9.832481 | Germany: Wietze | oil-contaminated soil
GCA_011620695.1 | expanded | PLA | RNA expressed | Environmental | Terrestrial | 52.659353 | 9.832481 | Germany: Wietze | oil-contaminated soil
GCA_022448005.1 | expanded | PLA | RNA expressed | Environmental | Marine/Hydrothermal | 22.75 | -158 | Pacific Ocean: North Pacific Gyre; Station ALOHA | ocean water sample from Hawaii Ocean Time-series (HOT) cruises
GCA_022451045.1 | expanded | PLA | Genomic potential | Environmental | Marine/Hydrothermal | 22.75 | -158 | Pacific Ocean: North Pacific Gyre; Station ALOHA | ocean water sample from Hawaii Ocean Time-series (HOT) cruises
GCA_022451185.1 | expanded | PLA | Genomic potential | Environmental | Marine/Hydrothermal | 22.75 | -158 | Pacific Ocean: North Pacific Gyre; Station ALOHA | ocean water sample from Hawaii Ocean Time-series (HOT) cruises
GCA_022451185.1 | expanded | PHB | Genomic potential | Environmental | Marine/Hydrothermal | 22.75 | -158 | Pacific Ocean: North Pacific Gyre; Station ALOHA | ocean water sample from Hawaii Ocean Time-series (HOT) cruises
GCA_022451455.1 | expanded | PLA | Genomic potential | Environmental | Marine/Hydrothermal | 22.75 | -158 | Pacific Ocean: North Pacific Gyre; Station ALOHA | ocean water sample from Hawaii Ocean Time-series (HOT) cruises
GCA_022452025.1 | expanded | PLA | Genomic potential | Environmental | Marine/Hydrothermal | 22.75 | -158 | Pacific Ocean: North Pacific Gyre; Station ALOHA | ocean water sample from Hawaii Ocean Time-series (HOT) cruises
GCF_003315355.1 | expanded | PLA | Genomic potential |  |  | 28.885 | -97.9 | USA: Texas | none
GCA_026710445.1 | expanded | PLA | Genomic potential |  |  | 45.3035 | 13.3334 | Slovenia: Piran; Adriatic Sea; Gulf of Piran | none
GCA_002239005.1 | expanded | PLA | Genomic potential |  |  | 45.5178 | 13.5682 | Slovenia: Marine Biology Station Piran | none
GCF_009734445.1 | expanded | PLA | RNA expressed |  |  | 52.06 | 79.09 | Russia: Altai; Kulunda Steppe | none
GCA_032099165.1 | expanded | PLA | RNA expressed |  |  |  |  | none | none
GCA_032099165.1 | expanded | PHB | RNA expressed |  |  |  |  | none | none
GCA_032104445.1 | expanded | PLA | RNA expressed |  |  |  |  | none | none
GCA_032113635.1 | expanded | PLA | RNA expressed |  |  |  |  | none | none
GCA_032113635.1 | expanded | PHB | RNA expressed |  |  |  |  | none | none
GCA_033808575.1 | expanded | PLA | RNA expressed |  |  |  |  | none | none
GCA_033808895.1 | expanded | PLA | RNA expressed |  |  |  |  | none | none
GCA_033808915.1 | expanded | PLA | RNA expressed |  |  |  |  | none | none
GCA_033809185.1 | expanded | PLA | RNA expressed |  |  |  |  | none | none
GCA_033809185.1 | expanded | PHB | RNA expressed |  |  |  |  | none | none
GCA_033809295.1 | expanded | PLA | RNA expressed |  |  |  |  | none | none
GCA_033809995.1 | expanded | PLA | RNA expressed |  |  |  |  | none | none
GCA_033810015.1 | expanded | PLA | RNA expressed |  |  |  |  | none | none
GCA_033811015.1 | expanded | PLA | RNA expressed |  |  |  |  | none | none
GCA_033811995.1 | expanded | PLA | RNA expressed |  |  |  |  | none | none
GCA_033852075.1 | expanded | PLA | Genomic potential |  |  |  |  | none | none
GCA_033852075.1 | expanded | PHB | RNA expressed |  |  |  |  | none | none
GCA_033852135.1 | expanded | PHB | RNA expressed |  |  |  |  | none | none
GCA_033852155.1 | expanded | PLA | Genomic potential |  |  |  |  | none | none
GCA_033852155.1 | expanded | PHB | RNA expressed |  |  |  |  | none | none
GCA_034003045.1 | expanded | PLA | RNA expressed |  |  |  |  | none | none
GCA_034003045.1 | expanded | PHB | Genomic potential |  |  |  |  | none | none
GCA_034003085.1 | expanded | PLA | RNA expressed |  |  |  |  | none | none
GCA_034004005.1 | expanded | PHB | Genomic potential |  |  |  |  | none | none
GCA_034004565.1 | expanded | PLA | Genomic potential |  |  |  |  | none | none
GCA_034006765.1 | expanded | PHB | Genomic potential |  |  |  |  | none | none
GCA_034007515.1 | expanded | PHB | Genomic potential |  |  |  |  | none | none
GCA_034520235.1 | expanded | PLA | RNA expressed |  |  |  |  | none | none
GCA_034521145.1 | expanded | PHB | Genomic potential |  |  |  |  | none | none
GCA_034660515.1 | expanded | PLA | RNA expressed |  |  |  |  | none | none
GCA_034660515.1 | expanded | PHB | Genomic potential |  |  |  |  | none | none
GCA_034926675.1 | expanded | PLA | RNA expressed |  |  |  |  | none | none
GCA_035348975.1 | expanded | PLA | RNA expressed |  |  |  |  | none | none
GCA_035349655.1 | expanded | PLA | RNA expressed |  |  |  |  | none | none
GCA_035351775.1 | expanded | PLA | RNA expressed |  |  |  |  | none | none
GCA_035352075.1 | expanded | PLA | RNA expressed |  |  |  |  | none | none
GCA_035356075.1 | expanded | PLA | RNA expressed |  |  |  |  | none | none
GCA_035367355.1 | expanded | PLA | Genomic potential |  |  |  |  | none | none
GCA_035367355.1 | expanded | PHB | Genomic potential |  |  |  |  | none | none
GCA_035369025.1 | expanded | PHB | Genomic potential |  |  |  |  | none | none
GCA_035369845.1 | expanded | PLA | RNA expressed |  |  |  |  | none | none
GCA_035372385.1 | expanded | PLA | RNA expressed |  |  |  |  | none | none
GCA_035375905.1 | expanded | PHB | Genomic potential |  |  |  |  | none | none
GCA_035382325.1 | expanded | PLA | RNA expressed |  |  |  |  | none | none
GCA_035388445.1 | expanded | PLA | Genomic potential |  |  |  |  | none | none
GCA_035401125.1 | expanded | PLA | RNA expressed |  |  |  |  | none | none
GCA_035402305.1 | expanded | PLA | RNA expressed |  |  |  |  | none | none
GCA_035412585.1 | expanded | PLA | RNA expressed |  |  |  |  | none | none
GCA_035418405.1 | expanded | PLA | RNA expressed |  |  |  |  | none | none
GCA_035593725.1 | expanded | PLA | RNA expressed |  |  |  |  | none | none
GCA_035647895.1 | expanded | PLA | RNA expressed |  |  |  |  | none | none
GCA_035647935.1 | expanded | PLA | RNA expressed |  |  |  |  | none | none
GCA_036677365.1 | expanded | PHB | Genomic potential |  |  |  |  | none | none
GCA_036734765.1 | expanded | PLA | RNA expressed |  |  |  |  | none | none
GCA_036747255.1 | expanded | PLA | RNA expressed |  |  |  |  | none | none
GCA_036758185.1 | expanded | PLA | RNA expressed |  |  |  |  | none | none
GCA_036783485.1 | expanded | PLA | RNA expressed |  |  |  |  | none | none
GCA_036797255.1 | expanded | PLA | RNA expressed |  |  |  |  | none | none
GCA_036797685.1 | expanded | PLA | RNA expressed |  |  |  |  | none | none
GCA_036805005.1 | expanded | PLA | RNA expressed |  |  |  |  | none | none
GCA_036827045.1 | expanded | PLA | RNA expressed |  |  |  |  | none | none
GCA_040500365.1 | expanded | PLA | RNA expressed |  |  |  |  | none | none
GCA_040752635.1 | expanded | PLA | RNA expressed |  |  |  |  | none | none
GCA_040754575.1 | expanded | PLA | RNA expressed |  |  |  |  | none | none
GCA_041645005.1 | expanded | PLA | RNA expressed |  |  |  |  | none | none
GCA_041654295.1 | expanded | PLA | RNA expressed |  |  |  |  | none | none
GCA_041654295.1 | expanded | PHB | Genomic potential |  |  |  |  | none | none
GCA_041655135.1 | expanded | PLA | RNA expressed |  |  |  |  | none | none
GCA_041655135.1 | expanded | PHB | RNA expressed |  |  |  |  | none | none
GCA_041656415.1 | expanded | PLA | RNA expressed |  |  |  |  | none | none
GCA_041656415.1 | expanded | PHB | Genomic potential |  |  |  |  | none | none
GCA_041667565.1 | expanded | PLA | RNA expressed |  |  |  |  | none | none
GCA_041675925.1 | expanded | PHB | Genomic potential |  |  |  |  | none | none
GCA_963662405.1 | expanded | PLA | RNA expressed |  |  |  |  | none | none
GCA_963664985.1 | expanded | PLA | RNA expressed |  |  |  |  | none | none
GCA_963665835.1 | expanded | PLA | RNA expressed |  |  |  |  | none | none
GCA_963666365.1 | expanded | PLA | RNA expressed |  |  |  |  | none | none
GCA_963674865.1 | expanded | PLA | Genomic potential |  |  |  |  | none | none
GCA_963676395.1 | expanded | PLA | RNA expressed |  |  |  |  | none | none
GCF_000016985.1 | expanded | PLA | RNA expressed |  |  |  |  | none | none
GCF_000018325.1 | expanded | PLA | RNA expressed |  |  |  |  | none | none
GCF_000305775.1 | expanded | PLA | RNA expressed |  |  |  |  | none | none
GCF_000305815.1 | expanded | PLA | RNA expressed |  |  |  |  | none | none
GCF_000621485.1 | expanded | PLA | RNA expressed |  |  |  |  | none | none
GCF_000621485.1 | expanded | PHB | Genomic potential |  |  |  |  | none | none
GCF_000967915.1 | expanded | PHB | Genomic potential |  |  |  |  | none | none
GCF_001042715.1 | expanded | PLA | RNA expressed |  |  |  |  | none | none
GCF_004345905.1 | expanded | PLA | RNA expressed |  |  |  |  | none | none
GCF_016907055.1 | expanded | PHB | Genomic potential |  |  |  |  | none | none
GCF_016908555.1 | expanded | PLA | RNA expressed |  |  |  |  | none | none
GCF_031432315.1 | expanded | PLA | RNA expressed |  |  |  |  | none | none
GCF_031432315.1 | expanded | PHB | Genomic potential |  |  |  |  | none | none
GCF_034092265.1 | expanded | PHB | Genomic potential |  |  |  |  | none | none
GCF_040308045.1 | expanded | PLA | RNA expressed |  |  |  |  | none | none
GCF_900100845.1 | expanded | PLA | RNA expressed |  |  | 51.335 | 94.523 | none | none
GCF_900101495.1 | expanded | PLA | RNA expressed |  |  |  |  | none | none
GCF_900101495.1 | expanded | PHB | Genomic potential |  |  |  |  | none | none
GCF_900107485.1 | expanded | PLA | RNA expressed |  |  |  |  | none | none
GCF_900107485.1 | expanded | PHB | RNA expressed |  |  |  |  | none | none
GCF_900111615.1 | expanded | PLA | RNA expressed |  |  | 50.633 | 105.742 | none | none
GCF_900188145.1 | expanded | PLA | RNA expressed |  |  |  |  | none | none
GCF_007830175.1 | expanded | PLA | RNA expressed |  |  | 51.493087 | 11.950229 | Germany:Saale River; Germany | none
GCA_028819245.1 | expanded | PLA | Genomic potential |  |  | -18.763498 | 146.519327 | Australia: Davies Reef | none
GCA_028823905.1 | expanded | PLA | Genomic potential |  |  | -18.763498 | 146.519327 | Australia: Davies Reef | none
GCA_028704565.1 | expanded | PLA | Genomic potential | Engineered | Landfill/Leachate | 38.96 | -75.67 | USA | NEUS_F2 leachate from a leachate well at an active municipal landfill in the North Eastern United States
GCA_028704655.1 | expanded | PLA | RNA expressed | Engineered | Landfill/Leachate | 38.96 | -75.67 | USA | NEUS_F2 leachate from a leachate well at an active municipal landfill in the North Eastern United States
GCA_028704945.1 | expanded | PLA | Genomic potential | Engineered | Landfill/Leachate | 38.96 | -75.67 | USA | NEUS_F2 leachate from a leachate well at an active municipal landfill in the North Eastern United States
GCA_028705055.1 | expanded | PLA | RNA expressed | Engineered | Landfill/Leachate | 38.96 | -75.67 | USA | NEUS_F2 leachate from a leachate well at an active municipal landfill in the North Eastern United States
GCA_028705165.1 | expanded | PLA | Genomic potential | Engineered | Landfill/Leachate | 38.96 | -75.67 | USA | NEUS_F2 leachate from a leachate well at an active municipal landfill in the North Eastern United States
GCA_028705375.1 | expanded | PLA | Genomic potential | Engineered | Landfill/Leachate | 38.96 | -75.67 | USA | NEUS_F2 leachate from a leachate well at an active municipal landfill in the North Eastern United States
GCA_028705515.1 | expanded | PHB | Genomic potential | Engineered | Landfill/Leachate | 38.96 | -75.67 | USA | NEUS_F2 leachate from a leachate well at an active municipal landfill in the North Eastern United States
GCA_028705775.1 | expanded | PLA | Genomic potential | Engineered | Landfill/Leachate | 38.96 | -75.67 | USA | NEUS_F2 leachate from a leachate well at an active municipal landfill in the North Eastern United States
GCA_028706165.1 | expanded | PLA | Genomic potential | Engineered | Landfill/Leachate | 38.96 | -75.67 | USA | NEUS_F2 leachate from a leachate well at an active municipal landfill in the North Eastern United States
GCA_028706195.1 | expanded | PLA | Genomic potential | Engineered | Landfill/Leachate | 38.96 | -75.67 | USA | NEUS_F2 leachate from a leachate well at an active municipal landfill in the North Eastern United States
GCA_028706195.1 | expanded | PHB | Genomic potential | Engineered | Landfill/Leachate | 38.96 | -75.67 | USA | NEUS_F2 leachate from a leachate well at an active municipal landfill in the North Eastern United States
GCA_028706315.1 | expanded | PLA | RNA expressed | Engineered | Landfill/Leachate | 38.96 | -75.67 | USA | NEUS_F2 leachate from a leachate well at an active municipal landfill in the North Eastern United States
GCA_028706375.1 | expanded | PLA | RNA expressed | Engineered | Landfill/Leachate | 38.96 | -75.67 | USA | NEUS_F2 leachate from a leachate well at an active municipal landfill in the North Eastern United States
GCA_028706455.1 | expanded | PLA | RNA expressed | Engineered | Landfill/Leachate | 38.96 | -75.67 | USA | NEUS_F2 leachate from a leachate well at an active municipal landfill in the North Eastern United States
GCA_028707555.1 | expanded | PLA | RNA expressed | Engineered | Landfill/Leachate | 38.96 | -75.67 | USA | NEUS_F2 leachate from a leachate well at an active municipal landfill in the North Eastern United States
GCA_028707825.1 | expanded | PLA | RNA expressed | Engineered | Landfill/Leachate | 38.96 | -75.67 | USA | NEUS_F2 leachate from a leachate well at an active municipal landfill in the North Eastern United States
GCA_028708115.1 | expanded | PLA | RNA expressed | Engineered | Landfill/Leachate | 38.96 | -75.67 | USA | NEUS_F2 leachate from a leachate well at an active municipal landfill in the North Eastern United States
GCA_028708325.1 | expanded | PLA | Genomic potential | Engineered | Landfill/Leachate | 38.96 | -75.67 | USA | NEUS_F2 leachate from a leachate well at an active municipal landfill in the North Eastern United States
GCA_028708335.1 | expanded | PLA | Genomic potential | Engineered | Landfill/Leachate | 38.96 | -75.67 | USA | NEUS_F2 leachate from a leachate well at an active municipal landfill in the North Eastern United States
GCA_028708425.1 | expanded | PLA | Genomic potential | Engineered | Landfill/Leachate | 38.96 | -75.67 | USA | NEUS_F2 leachate from a leachate well at an active municipal landfill in the North Eastern United States
GCA_028708575.1 | expanded | PLA | RNA expressed | Engineered | Landfill/Leachate | 38.96 | -75.67 | USA | NEUS_F2 leachate from a leachate well at an active municipal landfill in the North Eastern United States
GCA_028708595.1 | expanded | PLA | RNA expressed | Engineered | Landfill/Leachate | 38.96 | -75.67 | USA | NEUS_F2 leachate from a leachate well at an active municipal landfill in the North Eastern United States
GCA_028708605.1 | expanded | PLA | Genomic potential | Engineered | Landfill/Leachate | 38.96 | -75.67 | USA | NEUS_F2 leachate from a leachate well at an active municipal landfill in the North Eastern United States
GCA_028708955.1 | expanded | PLA | Genomic potential | Engineered | Landfill/Leachate | 38.96 | -75.67 | USA | NEUS_F2 leachate from a leachate well at an active municipal landfill in the North Eastern United States
GCA_028708985.1 | expanded | PLA | Genomic potential | Engineered | Landfill/Leachate | 38.96 | -75.67 | USA | NEUS_F2 leachate from a leachate well at an active municipal landfill in the North Eastern United States
GCA_028709025.1 | expanded | PLA | Genomic potential | Engineered | Landfill/Leachate | 38.96 | -75.67 | USA | NEUS_F2 leachate from a leachate well at an active municipal landfill in the North Eastern United States
GCA_028709105.1 | expanded | PLA | Genomic potential | Engineered | Landfill/Leachate | 38.96 | -75.67 | USA | NEUS_F2 leachate from a leachate well at an active municipal landfill in the North Eastern United States
GCA_028709125.1 | expanded | PLA | Genomic potential | Engineered | Landfill/Leachate | 38.96 | -75.67 | USA | NEUS_F2 leachate from a leachate well at an active municipal landfill in the North Eastern United States
GCA_028709235.1 | expanded | PHB | Genomic potential | Engineered | Landfill/Leachate | 38.96 | -75.67 | USA | NEUS_F2 leachate from a leachate well at an active municipal landfill in the North Eastern United States
GCA_028709285.1 | expanded | PLA | RNA expressed | Engineered | Landfill/Leachate | 38.96 | -75.67 | USA | NEUS_F2 leachate from a leachate well at an active municipal landfill in the North Eastern United States
GCA_028709305.1 | expanded | PLA | RNA expressed | Engineered | Landfill/Leachate | 38.96 | -75.67 | USA | NEUS_F2 leachate from a leachate well at an active municipal landfill in the North Eastern United States
GCA_028709315.1 | expanded | PLA | RNA expressed | Engineered | Landfill/Leachate | 38.96 | -75.67 | USA | NEUS_F2 leachate from a leachate well at an active municipal landfill in the North Eastern United States
GCA_028709425.1 | expanded | PLA | Genomic potential | Engineered | Landfill/Leachate | 38.96 | -75.67 | USA | NEUS_F2 leachate from a leachate well at an active municipal landfill in the North Eastern United States
GCA_028709465.1 | expanded | PLA | RNA expressed | Engineered | Landfill/Leachate | 38.96 | -75.67 | USA | NEUS_F2 leachate from a leachate well at an active municipal landfill in the North Eastern United States
GCA_028698635.1 | expanded | PLA | RNA expressed | Engineered | Landfill/Leachate | 38.96 | -75.67 | USA | NEUS_F1 leachate from a leachate well at an active municipal landfill in the North Eastern United States
GCA_028698675.1 | expanded | PLA | Genomic potential | Engineered | Landfill/Leachate | 38.96 | -75.67 | USA | NEUS_F1 leachate from a leachate well at an active municipal landfill in the North Eastern United States
GCA_028698695.1 | expanded | PLA | RNA expressed | Engineered | Landfill/Leachate | 38.96 | -75.67 | USA | NEUS_F1 leachate from a leachate well at an active municipal landfill in the North Eastern United States
GCA_028698735.1 | expanded | PLA | RNA expressed | Engineered | Landfill/Leachate | 38.96 | -75.67 | USA | NEUS_F1 leachate from a leachate well at an active municipal landfill in the North Eastern United States
GCA_028698955.1 | expanded | PLA | Genomic potential | Engineered | Landfill/Leachate | 38.96 | -75.67 | USA | NEUS_F1 leachate from a leachate well at an active municipal landfill in the North Eastern United States
GCA_028699005.1 | expanded | PLA | RNA expressed | Engineered | Landfill/Leachate | 38.96 | -75.67 | USA | NEUS_F1 leachate from a leachate well at an active municipal landfill in the North Eastern United States
GCA_028699055.1 | expanded | PLA | Genomic potential | Engineered | Landfill/Leachate | 38.96 | -75.67 | USA | NEUS_F1 leachate from a leachate well at an active municipal landfill in the North Eastern United States
GCA_028699095.1 | expanded | PLA | RNA expressed | Engineered | Landfill/Leachate | 38.96 | -75.67 | USA | NEUS_F1 leachate from a leachate well at an active municipal landfill in the North Eastern United States
GCA_028699215.1 | expanded | PLA | RNA expressed | Engineered | Landfill/Leachate | 38.96 | -75.67 | USA | NEUS_F1 leachate from a leachate well at an active municipal landfill in the North Eastern United States
GCA_028699385.1 | expanded | PLA | RNA expressed | Engineered | Landfill/Leachate | 38.96 | -75.67 | USA | NEUS_F1 leachate from a leachate well at an active municipal landfill in the North Eastern United States
GCA_028699515.1 | expanded | PLA | RNA expressed | Engineered | Landfill/Leachate | 38.96 | -75.67 | USA | NEUS_F1 leachate from a leachate well at an active municipal landfill in the North Eastern United States
GCA_028699605.1 | expanded | PHB | Genomic potential | Engineered | Landfill/Leachate | 38.96 | -75.67 | USA | NEUS_F1 leachate from a leachate well at an active municipal landfill in the North Eastern United States
GCA_028699635.1 | expanded | PLA | RNA expressed | Engineered | Landfill/Leachate | 38.96 | -75.67 | USA | NEUS_F1 leachate from a leachate well at an active municipal landfill in the North Eastern United States
GCA_028699715.1 | expanded | PLA | RNA expressed | Engineered | Landfill/Leachate | 38.96 | -75.67 | USA | NEUS_F1 leachate from a leachate well at an active municipal landfill in the North Eastern United States
GCA_028699795.1 | expanded | PLA | RNA expressed | Engineered | Landfill/Leachate | 38.96 | -75.67 | USA | NEUS_F1 leachate from a leachate well at an active municipal landfill in the North Eastern United States
GCA_028699915.1 | expanded | PLA | RNA expressed | Engineered | Landfill/Leachate | 38.96 | -75.67 | USA | NEUS_F1 leachate from a leachate well at an active municipal landfill in the North Eastern United States
GCA_028700215.1 | expanded | PLA | RNA expressed | Engineered | Landfill/Leachate | 38.96 | -75.67 | USA | NEUS_F1 leachate from a leachate well at an active municipal landfill in the North Eastern United States
GCA_028700395.1 | expanded | PLA | RNA expressed | Engineered | Landfill/Leachate | 38.96 | -75.67 | USA | NEUS_F1 leachate from a leachate well at an active municipal landfill in the North Eastern United States
GCA_028700415.1 | expanded | PHB | RNA expressed | Engineered | Landfill/Leachate | 38.96 | -75.67 | USA | NEUS_F1 leachate from a leachate well at an active municipal landfill in the North Eastern United States
GCA_028700425.1 | expanded | PLA | RNA expressed | Engineered | Landfill/Leachate | 38.96 | -75.67 | USA | NEUS_F1 leachate from a leachate well at an active municipal landfill in the North Eastern United States
GCA_028700485.1 | expanded | PLA | RNA expressed | Engineered | Landfill/Leachate | 38.96 | -75.67 | USA | NEUS_F1 leachate from a leachate well at an active municipal landfill in the North Eastern United States
GCA_028700795.1 | expanded | PLA | RNA expressed | Engineered | Landfill/Leachate | 38.96 | -75.67 | USA | NEUS_F1 leachate from a leachate well at an active municipal landfill in the North Eastern United States
GCA_028700825.1 | expanded | PLA | Genomic potential | Engineered | Landfill/Leachate | 38.96 | -75.67 | USA | NEUS_F1 leachate from a leachate well at an active municipal landfill in the North Eastern United States
GCA_028701195.1 | expanded | PLA | RNA expressed | Engineered | Landfill/Leachate | 38.96 | -75.67 | USA | NEUS_F1 leachate from a leachate well at an active municipal landfill in the North Eastern United States
GCA_028701235.1 | expanded | PLA | RNA expressed | Engineered | Landfill/Leachate | 38.96 | -75.67 | USA | NEUS_F1 leachate from a leachate well at an active municipal landfill in the North Eastern United States
GCA_028701245.1 | expanded | PLA | RNA expressed | Engineered | Landfill/Leachate | 38.96 | -75.67 | USA | NEUS_F1 leachate from a leachate well at an active municipal landfill in the North Eastern United States
GCA_028701335.1 | expanded | PLA | Genomic potential | Engineered | Landfill/Leachate | 38.96 | -75.67 | USA | NEUS_F1 leachate from a leachate well at an active municipal landfill in the North Eastern United States
GCA_028701475.1 | expanded | PLA | Genomic potential | Engineered | Landfill/Leachate | 38.96 | -75.67 | USA | NEUS_F1 leachate from a leachate well at an active municipal landfill in the North Eastern United States
GCA_028701745.1 | expanded | PLA | Genomic potential | Engineered | Landfill/Leachate | 38.96 | -75.67 | USA | NEUS_F1 leachate from a leachate well at an active municipal landfill in the North Eastern United States
GCA_028701905.1 | expanded | PLA | Genomic potential | Engineered | Landfill/Leachate | 38.96 | -75.67 | USA | NEUS_F1 leachate from a leachate well at an active municipal landfill in the North Eastern United States
GCA_028701945.1 | expanded | PLA | RNA expressed | Engineered | Landfill/Leachate | 38.96 | -75.67 | USA | NEUS_F1 leachate from a leachate well at an active municipal landfill in the North Eastern United States
GCA_028701975.1 | expanded | PLA | Genomic potential | Engineered | Landfill/Leachate | 38.96 | -75.67 | USA | NEUS_F1 leachate from a leachate well at an active municipal landfill in the North Eastern United States
GCA_028701995.1 | expanded | PLA | RNA expressed | Engineered | Landfill/Leachate | 38.96 | -75.67 | USA | NEUS_F1 leachate from a leachate well at an active municipal landfill in the North Eastern United States
GCA_028702205.1 | expanded | PLA | Genomic potential | Engineered | Landfill/Leachate | 38.96 | -75.67 | USA | NEUS_F1 leachate from a leachate well at an active municipal landfill in the North Eastern United States
GCA_028702305.1 | expanded | PLA | Genomic potential | Engineered | Landfill/Leachate | 38.96 | -75.67 | USA | NEUS_F1 leachate from a leachate well at an active municipal landfill in the North Eastern United States
GCA_028702495.1 | expanded | PLA | RNA expressed | Engineered | Landfill/Leachate | 38.96 | -75.67 | USA | NEUS_F1 leachate from a leachate well at an active municipal landfill in the North Eastern United States
GCA_028702575.1 | expanded | PLA | RNA expressed | Engineered | Landfill/Leachate | 38.96 | -75.67 | USA | NEUS_F1 leachate from a leachate well at an active municipal landfill in the North Eastern United States
GCA_028702595.1 | expanded | PLA | RNA expressed | Engineered | Landfill/Leachate | 38.96 | -75.67 | USA | NEUS_F1 leachate from a leachate well at an active municipal landfill in the North Eastern United States
GCA_028702645.1 | expanded | PLA | RNA expressed | Engineered | Landfill/Leachate | 38.96 | -75.67 | USA | NEUS_F1 leachate from a leachate well at an active municipal landfill in the North Eastern United States
GCA_028702675.1 | expanded | PLA | RNA expressed | Engineered | Landfill/Leachate | 38.96 | -75.67 | USA | NEUS_F1 leachate from a leachate well at an active municipal landfill in the North Eastern United States
GCA_028702955.1 | expanded | PLA | RNA expressed | Engineered | Landfill/Leachate | 38.96 | -75.67 | USA | NEUS_F1 leachate from a leachate well at an active municipal landfill in the North Eastern United States
GCA_028702985.1 | expanded | PLA | Genomic potential | Engineered | Landfill/Leachate | 38.96 | -75.67 | USA | NEUS_F1 leachate from a leachate well at an active municipal landfill in the North Eastern United States
GCA_028703125.1 | expanded | PHB | RNA expressed | Engineered | Landfill/Leachate | 38.96 | -75.67 | USA | NEUS_F1 leachate from a leachate well at an active municipal landfill in the North Eastern United States
GCA_028703145.1 | expanded | PHB | Genomic potential | Engineered | Landfill/Leachate | 38.96 | -75.67 | USA | NEUS_F1 leachate from a leachate well at an active municipal landfill in the North Eastern United States
GCA_028703175.1 | expanded | PLA | Genomic potential | Engineered | Landfill/Leachate | 38.96 | -75.67 | USA | NEUS_F1 leachate from a leachate well at an active municipal landfill in the North Eastern United States
GCA_028703625.1 | expanded | PLA | RNA expressed | Engineered | Landfill/Leachate | 38.96 | -75.67 | USA | NEUS_F1 leachate from a leachate well at an active municipal landfill in the North Eastern United States
GCA_028703675.1 | expanded | PLA | RNA expressed | Engineered | Landfill/Leachate | 38.96 | -75.67 | USA | NEUS_F1 leachate from a leachate well at an active municipal landfill in the North Eastern United States
GCA_028703745.1 | expanded | PLA | RNA expressed | Engineered | Landfill/Leachate | 38.96 | -75.67 | USA | NEUS_F1 leachate from a leachate well at an active municipal landfill in the North Eastern United States
GCA_028703775.1 | expanded | PLA | Genomic potential | Engineered | Landfill/Leachate | 38.96 | -75.67 | USA | NEUS_F1 leachate from a leachate well at an active municipal landfill in the North Eastern United States
GCA_028703895.1 | expanded | PLA | Genomic potential | Engineered | Landfill/Leachate | 38.96 | -75.67 | USA | NEUS_F1 leachate from a leachate well at an active municipal landfill in the North Eastern United States
GCA_028703895.1 | expanded | PHB | Genomic potential | Engineered | Landfill/Leachate | 38.96 | -75.67 | USA | NEUS_F1 leachate from a leachate well at an active municipal landfill in the North Eastern United States
GCA_028703975.1 | expanded | PLA | RNA expressed | Engineered | Landfill/Leachate | 38.96 | -75.67 | USA | NEUS_F1 leachate from a leachate well at an active municipal landfill in the North Eastern United States
GCA_028704115.1 | expanded | PLA | RNA expressed | Engineered | Landfill/Leachate | 38.96 | -75.67 | USA | NEUS_F1 leachate from a leachate well at an active municipal landfill in the North Eastern United States
GCA_028694795.1 | expanded | PLA | Genomic potential | Engineered | Landfill/Leachate | 38.96 | -75.67 | USA | NEUS_E leachate from a leachate well at an active municipal landfill in the North Eastern United States
GCA_028695005.1 | expanded | PLA | RNA expressed | Engineered | Landfill/Leachate | 38.96 | -75.67 | USA | NEUS_E leachate from a leachate well at an active municipal landfill in the North Eastern United States
GCA_028695145.1 | expanded | PLA | Genomic potential | Engineered | Landfill/Leachate | 38.96 | -75.67 | USA | NEUS_E leachate from a leachate well at an active municipal landfill in the North Eastern United States
GCA_028695315.1 | expanded | PLA | RNA expressed | Engineered | Landfill/Leachate | 38.96 | -75.67 | USA | NEUS_E leachate from a leachate well at an active municipal landfill in the North Eastern United States
GCA_028695435.1 | expanded | PLA | Genomic potential | Engineered | Landfill/Leachate | 38.96 | -75.67 | USA | NEUS_E leachate from a leachate well at an active municipal landfill in the North Eastern United States
GCA_028695535.1 | expanded | PLA | RNA expressed | Engineered | Landfill/Leachate | 38.96 | -75.67 | USA | NEUS_E leachate from a leachate well at an active municipal landfill in the North Eastern United States
GCA_028695595.1 | expanded | PLA | Genomic potential | Engineered | Landfill/Leachate | 38.96 | -75.67 | USA | NEUS_E leachate from a leachate well at an active municipal landfill in the North Eastern United States
GCA_028695685.1 | expanded | PLA | RNA expressed | Engineered | Landfill/Leachate | 38.96 | -75.67 | USA | NEUS_E leachate from a leachate well at an active municipal landfill in the North Eastern United States
GCA_028695815.1 | expanded | PLA | Genomic potential | Engineered | Landfill/Leachate | 38.96 | -75.67 | USA | NEUS_E leachate from a leachate well at an active municipal landfill in the North Eastern United States
GCA_028695915.1 | expanded | PHB | RNA expressed | Engineered | Landfill/Leachate | 38.96 | -75.67 | USA | NEUS_E leachate from a leachate well at an active municipal landfill in the North Eastern United States
GCA_028696065.1 | expanded | PLA | Genomic potential | Engineered | Landfill/Leachate | 38.96 | -75.67 | USA | NEUS_E leachate from a leachate well at an active municipal landfill in the North Eastern United States
GCA_028696155.1 | expanded | PLA | Genomic potential | Engineered | Landfill/Leachate | 38.96 | -75.67 | USA | NEUS_E leachate from a leachate well at an active municipal landfill in the North Eastern United States
GCA_028696355.1 | expanded | PLA | RNA expressed | Engineered | Landfill/Leachate | 38.96 | -75.67 | USA | NEUS_E leachate from a leachate well at an active municipal landfill in the North Eastern United States
GCA_028696415.1 | expanded | PLA | RNA expressed | Engineered | Landfill/Leachate | 38.96 | -75.67 | USA | NEUS_E leachate from a leachate well at an active municipal landfill in the North Eastern United States
GCA_028696455.1 | expanded | PLA | RNA expressed | Engineered | Landfill/Leachate | 38.96 | -75.67 | USA | NEUS_E leachate from a leachate well at an active municipal landfill in the North Eastern United States
GCA_028696955.1 | expanded | PLA | RNA expressed | Engineered | Landfill/Leachate | 38.96 | -75.67 | USA | NEUS_E leachate from a leachate well at an active municipal landfill in the North Eastern United States
GCA_028697075.1 | expanded | PLA | Genomic potential | Engineered | Landfill/Leachate | 38.96 | -75.67 | USA | NEUS_E leachate from a leachate well at an active municipal landfill in the North Eastern United States
GCA_028697095.1 | expanded | PLA | RNA expressed | Engineered | Landfill/Leachate | 38.96 | -75.67 | USA | NEUS_E leachate from a leachate well at an active municipal landfill in the North Eastern United States
GCA_028697145.1 | expanded | PLA | Genomic potential | Engineered | Landfill/Leachate | 38.96 | -75.67 | USA | NEUS_E leachate from a leachate well at an active municipal landfill in the North Eastern United States
GCA_028697355.1 | expanded | PLA | RNA expressed | Engineered | Landfill/Leachate | 38.96 | -75.67 | USA | NEUS_E leachate from a leachate well at an active municipal landfill in the North Eastern United States
GCA_028697515.1 | expanded | PLA | RNA expressed | Engineered | Landfill/Leachate | 38.96 | -75.67 | USA | NEUS_E leachate from a leachate well at an active municipal landfill in the North Eastern United States
GCA_028697655.1 | expanded | PLA | RNA expressed | Engineered | Landfill/Leachate | 38.96 | -75.67 | USA | NEUS_E leachate from a leachate well at an active municipal landfill in the North Eastern United States
GCA_028697665.1 | expanded | PLA | RNA expressed | Engineered | Landfill/Leachate | 38.96 | -75.67 | USA | NEUS_E leachate from a leachate well at an active municipal landfill in the North Eastern United States
GCA_028698095.1 | expanded | PLA | RNA expressed | Engineered | Landfill/Leachate | 38.96 | -75.67 | USA | NEUS_E leachate from a leachate well at an active municipal landfill in the North Eastern United States
GCA_028698105.1 | expanded | PLA | RNA expressed | Engineered | Landfill/Leachate | 38.96 | -75.67 | USA | NEUS_E leachate from a leachate well at an active municipal landfill in the North Eastern United States
GCA_028698115.1 | expanded | PLA | RNA expressed | Engineered | Landfill/Leachate | 38.96 | -75.67 | USA | NEUS_E leachate from a leachate well at an active municipal landfill in the North Eastern United States
GCA_028698255.1 | expanded | PLA | RNA expressed | Engineered | Landfill/Leachate | 38.96 | -75.67 | USA | NEUS_E leachate from a leachate well at an active municipal landfill in the North Eastern United States
GCA_028698425.1 | expanded | PLA | RNA expressed | Engineered | Landfill/Leachate | 38.96 | -75.67 | USA | NEUS_E leachate from a leachate well at an active municipal landfill in the North Eastern United States
GCF_028694655.1 | expanded | PLA | RNA expressed | Engineered | Landfill/Leachate | 38.96 | -75.67 | USA | NEUS_E leachate from a leachate well at an active municipal landfill in the North Eastern United States
GCA_028690555.1 | expanded | PHB | RNA expressed | Engineered | Landfill/Leachate | 38.96 | -75.67 | USA | NEUS_D2 leachate from a leachate well at an active municipal landfill in the North Eastern United States
GCA_028690575.1 | expanded | PLA | RNA expressed | Engineered | Landfill/Leachate | 38.96 | -75.67 | USA | NEUS_D2 leachate from a leachate well at an active municipal landfill in the North Eastern United States
GCA_028690615.1 | expanded | PLA | RNA expressed | Engineered | Landfill/Leachate | 38.96 | -75.67 | USA | NEUS_D2 leachate from a leachate well at an active municipal landfill in the North Eastern United States
GCA_028690655.1 | expanded | PLA | RNA expressed | Engineered | Landfill/Leachate | 38.96 | -75.67 | USA | NEUS_D2 leachate from a leachate well at an active municipal landfill in the North Eastern United States
GCA_028690915.1 | expanded | PLA | RNA expressed | Engineered | Landfill/Leachate | 38.96 | -75.67 | USA | NEUS_D2 leachate from a leachate well at an active municipal landfill in the North Eastern United States
GCA_028690915.1 | expanded | PHB | Genomic potential | Engineered | Landfill/Leachate | 38.96 | -75.67 | USA | NEUS_D2 leachate from a leachate well at an active municipal landfill in the North Eastern United States
GCA_028690935.1 | expanded | PLA | RNA expressed | Engineered | Landfill/Leachate | 38.96 | -75.67 | USA | NEUS_D2 leachate from a leachate well at an active municipal landfill in the North Eastern United States
GCA_028691215.1 | expanded | PLA | Genomic potential | Engineered | Landfill/Leachate | 38.96 | -75.67 | USA | NEUS_D2 leachate from a leachate well at an active municipal landfill in the North Eastern United States
GCA_028691355.1 | expanded | PLA | Genomic potential | Engineered | Landfill/Leachate | 38.96 | -75.67 | USA | NEUS_D2 leachate from a leachate well at an active municipal landfill in the North Eastern United States
GCA_028691695.1 | expanded | PLA | RNA expressed | Engineered | Landfill/Leachate | 38.96 | -75.67 | USA | NEUS_D2 leachate from a leachate well at an active municipal landfill in the North Eastern United States
GCA_028691905.1 | expanded | PLA | RNA expressed | Engineered | Landfill/Leachate | 38.96 | -75.67 | USA | NEUS_D2 leachate from a leachate well at an active municipal landfill in the North Eastern United States
GCA_028692175.1 | expanded | PLA | RNA expressed | Engineered | Landfill/Leachate | 38.96 | -75.67 | USA | NEUS_D2 leachate from a leachate well at an active municipal landfill in the North Eastern United States
GCA_028692185.1 | expanded | PLA | RNA expressed | Engineered | Landfill/Leachate | 38.96 | -75.67 | USA | NEUS_D2 leachate from a leachate well at an active municipal landfill in the North Eastern United States
GCA_028692255.1 | expanded | PLA | RNA expressed | Engineered | Landfill/Leachate | 38.96 | -75.67 | USA | NEUS_D2 leachate from a leachate well at an active municipal landfill in the North Eastern United States
GCA_028692415.1 | expanded | PLA | RNA expressed | Engineered | Landfill/Leachate | 38.96 | -75.67 | USA | NEUS_D2 leachate from a leachate well at an active municipal landfill in the North Eastern United States
GCA_028692615.1 | expanded | PLA | Genomic potential | Engineered | Landfill/Leachate | 38.96 | -75.67 | USA | NEUS_D2 leachate from a leachate well at an active municipal landfill in the North Eastern United States
GCA_028692835.1 | expanded | PLA | RNA expressed | Engineered | Landfill/Leachate | 38.96 | -75.67 | USA | NEUS_D2 leachate from a leachate well at an active municipal landfill in the North Eastern United States
GCA_028693055.1 | expanded | PLA | Genomic potential | Engineered | Landfill/Leachate | 38.96 | -75.67 | USA | NEUS_D2 leachate from a leachate well at an active municipal landfill in the North Eastern United States
GCA_028693435.1 | expanded | PLA | RNA expressed | Engineered | Landfill/Leachate | 38.96 | -75.67 | USA | NEUS_D2 leachate from a leachate well at an active municipal landfill in the North Eastern United States
GCA_028694035.1 | expanded | PLA | RNA expressed | Engineered | Landfill/Leachate | 38.96 | -75.67 | USA | NEUS_D2 leachate from a leachate well at an active municipal landfill in the North Eastern United States
GCA_028694295.1 | expanded | PLA | Genomic potential | Engineered | Landfill/Leachate | 38.96 | -75.67 | USA | NEUS_D2 leachate from a leachate well at an active municipal landfill in the North Eastern United States
GCA_028694315.1 | expanded | PLA | RNA expressed | Engineered | Landfill/Leachate | 38.96 | -75.67 | USA | NEUS_D2 leachate from a leachate well at an active municipal landfill in the North Eastern United States
GCA_028710025.1 | expanded | PLA | RNA expressed | Engineered | Landfill/Leachate | 38.96 | -75.67 | USA | NEUS_D2 leachate from a leachate well at an active municipal landfill in the North Eastern United States
GCF_028694335.1 | expanded | PLA | RNA expressed | Engineered | Landfill/Leachate | 38.96 | -75.67 | USA | NEUS_D2 leachate from a leachate well at an active municipal landfill in the North Eastern United States
GCA_028717925.1 | expanded | PLA | Genomic potential | Engineered | Landfill/Leachate | 38.96 | -75.67 | USA | NEUS_D1 leachate from a leachate well at an active municipal landfill in the North Eastern United States
GCA_028718105.1 | expanded | PLA | Genomic potential | Engineered | Landfill/Leachate | 38.96 | -75.67 | USA | NEUS_D1 leachate from a leachate well at an active municipal landfill in the North Eastern United States
GCA_028680695.1 | expanded | PLA | RNA expressed | Engineered | Landfill/Leachate | 38.96 | -75.67 | USA | NEUS_CSWMC leachate from a leachate collection cistern at an active municipal landfill in the North Eastern United States
GCA_028680805.1 | expanded | PLA | RNA expressed | Engineered | Landfill/Leachate | 38.96 | -75.67 | USA | NEUS_CSWMC leachate from a leachate collection cistern at an active municipal landfill in the North Eastern United States
GCA_028680835.1 | expanded | PLA | Genomic potential | Engineered | Landfill/Leachate | 38.96 | -75.67 | USA | NEUS_CSWMC leachate from a leachate collection cistern at an active municipal landfill in the North Eastern United States
GCA_028680845.1 | expanded | PLA | RNA expressed | Engineered | Landfill/Leachate | 38.96 | -75.67 | USA | NEUS_CSWMC leachate from a leachate collection cistern at an active municipal landfill in the North Eastern United States
GCA_028680945.1 | expanded | PLA | RNA expressed | Engineered | Landfill/Leachate | 38.96 | -75.67 | USA | NEUS_CSWMC leachate from a leachate collection cistern at an active municipal landfill in the North Eastern United States
GCA_028680985.1 | expanded | PLA | RNA expressed | Engineered | Landfill/Leachate | 38.96 | -75.67 | USA | NEUS_CSWMC leachate from a leachate collection cistern at an active municipal landfill in the North Eastern United States
GCA_028681045.1 | expanded | PLA | RNA expressed | Engineered | Landfill/Leachate | 38.96 | -75.67 | USA | NEUS_CSWMC leachate from a leachate collection cistern at an active municipal landfill in the North Eastern United States
GCA_028681155.1 | expanded | PLA | RNA expressed | Engineered | Landfill/Leachate | 38.96 | -75.67 | USA | NEUS_CSWMC leachate from a leachate collection cistern at an active municipal landfill in the North Eastern United States
GCA_028681235.1 | expanded | PLA | RNA expressed | Engineered | Landfill/Leachate | 38.96 | -75.67 | USA | NEUS_CSWMC leachate from a leachate collection cistern at an active municipal landfill in the North Eastern United States
GCA_028681485.1 | expanded | PLA | RNA expressed | Engineered | Landfill/Leachate | 38.96 | -75.67 | USA | NEUS_CSWMC leachate from a leachate collection cistern at an active municipal landfill in the North Eastern United States
GCA_028683355.1 | expanded | PLA | RNA expressed | Engineered | Landfill/Leachate | 38.96 | -75.67 | USA | NEUS_CSWMC leachate from a leachate collection cistern at an active municipal landfill in the North Eastern United States
GCA_028683385.1 | expanded | PLA | RNA expressed | Engineered | Landfill/Leachate | 38.96 | -75.67 | USA | NEUS_CSWMC leachate from a leachate collection cistern at an active municipal landfill in the North Eastern United States
GCA_028683415.1 | expanded | PLA | RNA expressed | Engineered | Landfill/Leachate | 38.96 | -75.67 | USA | NEUS_CSWMC leachate from a leachate collection cistern at an active municipal landfill in the North Eastern United States
GCA_028683435.1 | expanded | PHB | Genomic potential | Engineered | Landfill/Leachate | 38.96 | -75.67 | USA | NEUS_CSWMC leachate from a leachate collection cistern at an active municipal landfill in the North Eastern United States
GCA_028683445.1 | expanded | PLA | RNA expressed | Engineered | Landfill/Leachate | 38.96 | -75.67 | USA | NEUS_CSWMC leachate from a leachate collection cistern at an active municipal landfill in the North Eastern United States
GCA_028683535.1 | expanded | PLA | RNA expressed | Engineered | Landfill/Leachate | 38.96 | -75.67 | USA | NEUS_CSWMC leachate from a leachate collection cistern at an active municipal landfill in the North Eastern United States
GCA_028683585.1 | expanded | PLA | Genomic potential | Engineered | Landfill/Leachate | 38.96 | -75.67 | USA | NEUS_CSWMC leachate from a leachate collection cistern at an active municipal landfill in the North Eastern United States
GCA_028683595.1 | expanded | PLA | Genomic potential | Engineered | Landfill/Leachate | 38.96 | -75.67 | USA | NEUS_CSWMC leachate from a leachate collection cistern at an active municipal landfill in the North Eastern United States
GCA_028683595.1 | expanded | PHB | Genomic potential | Engineered | Landfill/Leachate | 38.96 | -75.67 | USA | NEUS_CSWMC leachate from a leachate collection cistern at an active municipal landfill in the North Eastern United States
GCA_028683755.1 | expanded | PHB | RNA expressed | Engineered | Landfill/Leachate | 38.96 | -75.67 | USA | NEUS_CSWMC leachate from a leachate collection cistern at an active municipal landfill in the North Eastern United States
GCA_028683875.1 | expanded | PLA | Genomic potential | Engineered | Landfill/Leachate | 38.96 | -75.67 | USA | NEUS_CSWMC leachate from a leachate collection cistern at an active municipal landfill in the North Eastern United States
GCA_028683995.1 | expanded | PLA | RNA expressed | Engineered | Landfill/Leachate | 38.96 | -75.67 | USA | NEUS_CSWMC leachate from a leachate collection cistern at an active municipal landfill in the North Eastern United States
GCA_028684005.1 | expanded | PLA | Genomic potential | Engineered | Landfill/Leachate | 38.96 | -75.67 | USA | NEUS_CSWMC leachate from a leachate collection cistern at an active municipal landfill in the North Eastern United States
GCA_028684155.1 | expanded | PLA | RNA expressed | Engineered | Landfill/Leachate | 38.96 | -75.67 | USA | NEUS_CSWMC leachate from a leachate collection cistern at an active municipal landfill in the North Eastern United States
GCA_028684175.1 | expanded | PLA | RNA expressed | Engineered | Landfill/Leachate | 38.96 | -75.67 | USA | NEUS_CSWMC leachate from a leachate collection cistern at an active municipal landfill in the North Eastern United States
GCA_028684195.1 | expanded | PLA | Genomic potential | Engineered | Landfill/Leachate | 38.96 | -75.67 | USA | NEUS_CSWMC leachate from a leachate collection cistern at an active municipal landfill in the North Eastern United States
GCA_028684235.1 | expanded | PLA | RNA expressed | Engineered | Landfill/Leachate | 38.96 | -75.67 | USA | NEUS_CSWMC leachate from a leachate collection cistern at an active municipal landfill in the North Eastern United States
GCA_028684265.1 | expanded | PLA | RNA expressed | Engineered | Landfill/Leachate | 38.96 | -75.67 | USA | NEUS_CSWMC leachate from a leachate collection cistern at an active municipal landfill in the North Eastern United States
GCA_028684295.1 | expanded | PLA | RNA expressed | Engineered | Landfill/Leachate | 38.96 | -75.67 | USA | NEUS_CSWMC leachate from a leachate collection cistern at an active municipal landfill in the North Eastern United States
GCA_028684335.1 | expanded | PLA | Genomic potential | Engineered | Landfill/Leachate | 38.96 | -75.67 | USA | NEUS_CSWMC leachate from a leachate collection cistern at an active municipal landfill in the North Eastern United States
GCA_028684575.1 | expanded | PLA | Genomic potential | Engineered | Landfill/Leachate | 38.96 | -75.67 | USA | NEUS_CSWMC leachate from a leachate collection cistern at an active municipal landfill in the North Eastern United States
GCA_028684595.1 | expanded | PLA | Genomic potential | Engineered | Landfill/Leachate | 38.96 | -75.67 | USA | NEUS_CSWMC leachate from a leachate collection cistern at an active municipal landfill in the North Eastern United States
GCA_028684595.1 | expanded | PHB | Genomic potential | Engineered | Landfill/Leachate | 38.96 | -75.67 | USA | NEUS_CSWMC leachate from a leachate collection cistern at an active municipal landfill in the North Eastern United States
GCA_028684605.1 | expanded | PLA | Genomic potential | Engineered | Landfill/Leachate | 38.96 | -75.67 | USA | NEUS_CSWMC leachate from a leachate collection cistern at an active municipal landfill in the North Eastern United States
GCA_028684635.1 | expanded | PLA | Genomic potential | Engineered | Landfill/Leachate | 38.96 | -75.67 | USA | NEUS_CSWMC leachate from a leachate collection cistern at an active municipal landfill in the North Eastern United States
GCA_028684715.1 | expanded | PLA | Genomic potential | Engineered | Landfill/Leachate | 38.96 | -75.67 | USA | NEUS_CSWMC leachate from a leachate collection cistern at an active municipal landfill in the North Eastern United States
GCA_028684775.1 | expanded | PLA | RNA expressed | Engineered | Landfill/Leachate | 38.96 | -75.67 | USA | NEUS_CSWMC leachate from a leachate collection cistern at an active municipal landfill in the North Eastern United States
GCA_028684955.1 | expanded | PLA | Genomic potential | Engineered | Landfill/Leachate | 38.96 | -75.67 | USA | NEUS_CSWMC leachate from a leachate collection cistern at an active municipal landfill in the North Eastern United States
GCA_028685415.1 | expanded | PLA | RNA expressed | Engineered | Landfill/Leachate | 38.96 | -75.67 | USA | NEUS_CSWMC leachate from a leachate collection cistern at an active municipal landfill in the North Eastern United States
GCA_028685575.1 | expanded | PLA | RNA expressed | Engineered | Landfill/Leachate | 38.96 | -75.67 | USA | NEUS_CSWMC leachate from a leachate collection cistern at an active municipal landfill in the North Eastern United States
GCA_028685755.1 | expanded | PLA | Genomic potential | Engineered | Landfill/Leachate | 38.96 | -75.67 | USA | NEUS_CSWMC leachate from a leachate collection cistern at an active municipal landfill in the North Eastern United States
GCA_028685975.1 | expanded | PHB | Genomic potential | Engineered | Landfill/Leachate | 38.96 | -75.67 | USA | NEUS_CSWMC leachate from a leachate collection cistern at an active municipal landfill in the North Eastern United States
GCA_028686035.1 | expanded | PLA | RNA expressed | Engineered | Landfill/Leachate | 38.96 | -75.67 | USA | NEUS_CSWMC leachate from a leachate collection cistern at an active municipal landfill in the North Eastern United States
GCA_028686055.1 | expanded | PHB | Genomic potential | Engineered | Landfill/Leachate | 38.96 | -75.67 | USA | NEUS_CSWMC leachate from a leachate collection cistern at an active municipal landfill in the North Eastern United States
GCA_028686075.1 | expanded | PLA | Genomic potential | Engineered | Landfill/Leachate | 38.96 | -75.67 | USA | NEUS_CSWMC leachate from a leachate collection cistern at an active municipal landfill in the North Eastern United States
GCA_028686105.1 | expanded | PLA | Genomic potential | Engineered | Landfill/Leachate | 38.96 | -75.67 | USA | NEUS_CSWMC leachate from a leachate collection cistern at an active municipal landfill in the North Eastern United States
GCA_028686235.1 | expanded | PLA | Genomic potential | Engineered | Landfill/Leachate | 38.96 | -75.67 | USA | NEUS_CSWMC leachate from a leachate collection cistern at an active municipal landfill in the North Eastern United States
GCA_028686735.1 | expanded | PLA | RNA expressed | Engineered | Landfill/Leachate | 38.96 | -75.67 | USA | NEUS_CSWMC leachate from a leachate collection cistern at an active municipal landfill in the North Eastern United States
GCA_028686755.1 | expanded | PLA | Genomic potential | Engineered | Landfill/Leachate | 38.96 | -75.67 | USA | NEUS_CSWMC leachate from a leachate collection cistern at an active municipal landfill in the North Eastern United States
GCA_028686875.1 | expanded | PLA | Genomic potential | Engineered | Landfill/Leachate | 38.96 | -75.67 | USA | NEUS_CSWMC leachate from a leachate collection cistern at an active municipal landfill in the North Eastern United States
GCA_028687585.1 | expanded | PLA | Genomic potential | Engineered | Landfill/Leachate | 38.96 | -75.67 | USA | NEUS_C leachate from a leachate well at an active municipal landfill in the North Eastern United States
GCA_028687665.1 | expanded | PLA | RNA expressed | Engineered | Landfill/Leachate | 38.96 | -75.67 | USA | NEUS_C leachate from a leachate well at an active municipal landfill in the North Eastern United States
GCA_028688955.1 | expanded | PHB | Genomic potential | Engineered | Landfill/Leachate | 38.96 | -75.67 | USA | NEUS_C leachate from a leachate well at an active municipal landfill in the North Eastern United States
GCA_028689405.1 | expanded | PLA | RNA expressed | Engineered | Landfill/Leachate | 38.96 | -75.67 | USA | NEUS_C leachate from a leachate well at an active municipal landfill in the North Eastern United States
GCA_028706695.1 | expanded | PLA | Genomic potential | Engineered | Landfill/Leachate | 38.96 | -75.67 | USA | NEUS_B leachate from a leachate well at an active municipal landfill in the North Eastern United States
GCA_028710555.1 | expanded | PLA | RNA expressed | Engineered | Landfill/Leachate | 38.96 | -75.67 | USA | NEUS_B leachate from a leachate well at an active municipal landfill in the North Eastern United States
GCA_029268105.1 | expanded | PLA | Genomic potential | Environmental | Sediment | 24.2 | 103.4 | China:Yunnan province | native outdoor hot spring sediment
GCF_029265225.1 | expanded | PLA | RNA expressed | Environmental | Sediment | 24.2 | 103.4 | China:Yunnan province | native outdoor hot spring sediment
GCF_000949285.1 | expanded | PLA | RNA expressed | Environmental | Environmental |  |  | Germany | mud
GCA_002423965.1 | expanded | PLA | RNA expressed | Environmental | Environmental |  |  | China: Mianyang | mud
GCA_002424045.1 | expanded | PLA | RNA expressed | Environmental | Environmental |  |  | China: Mianyang | mud
GCA_002424085.1 | expanded | PLA | RNA expressed | Environmental | Environmental |  |  | China: Mianyang | mud
GCA_002424175.1 | expanded | PLA | RNA expressed | Environmental | Environmental |  |  | China: Mianyang | mud
GCA_002426925.1 | expanded | PLA | RNA expressed | Environmental | Environmental |  |  | China: Mianyang | mud
GCA_002427015.1 | expanded | PLA | RNA expressed | Environmental | Environmental |  |  | China: Mianyang | mud
GCA_002316585.1 | expanded | PLA | RNA expressed | Environmental | Environmental |  |  | China: Luzhou | mud
GCA_002316595.1 | expanded | PLA | Genomic potential | Environmental | Environmental |  |  | China: Luzhou | mud
GCA_002316705.1 | expanded | PLA | RNA expressed | Environmental | Environmental |  |  | China: Luzhou | mud
GCA_002316855.1 | expanded | PLA | RNA expressed | Environmental | Environmental |  |  | China: Luzhou | mud
GCA_002316925.1 | expanded | PLA | RNA expressed | Environmental | Environmental |  |  | China: Luzhou | mud
GCA_002396805.1 | expanded | PLA | RNA expressed | Environmental | Environmental |  |  | China: Luzhou | mud
GCA_002396905.1 | expanded | PLA | Genomic potential | Environmental | Environmental |  |  | China: Luzhou | mud
GCA_002396925.1 | expanded | PLA | RNA expressed | Environmental | Environmental |  |  | China: Luzhou | mud
GCA_002397075.1 | expanded | PLA | RNA expressed | Environmental | Environmental |  |  | China: Luzhou | mud
GCA_002397125.1 | expanded | PLA | Genomic potential | Environmental | Environmental |  |  | China: Luzhou | mud
GCA_002397225.1 | expanded | PLA | RNA expressed | Environmental | Environmental |  |  | China: Luzhou | mud
GCA_002397445.1 | expanded | PLA | Genomic potential | Environmental | Environmental |  |  | China: Luzhou | mud
GCA_002397505.1 | expanded | PHB | Genomic potential | Environmental | Environmental |  |  | China: Luzhou | mud
GCA_002397795.1 | expanded | PLA | RNA expressed | Environmental | Environmental |  |  | China: Luzhou | mud
GCA_002397915.1 | expanded | PLA | RNA expressed | Environmental | Environmental |  |  | China: Luzhou | mud
GCA_002398065.1 | expanded | PLA | Genomic potential | Environmental | Environmental |  |  | China: Luzhou | mud
GCA_002398105.1 | expanded | PLA | RNA expressed | Environmental | Environmental |  |  | China: Luzhou | mud
GCA_002398185.1 | expanded | PLA | RNA expressed | Environmental | Environmental |  |  | China: Luzhou | mud
GCA_002398265.1 | expanded | PLA | RNA expressed | Environmental | Environmental |  |  | China: Luzhou | mud
GCA_002398325.1 | expanded | PLA | RNA expressed | Environmental | Environmental |  |  | China: Luzhou | mud
GCA_002398515.1 | expanded | PLA | RNA expressed | Environmental | Environmental |  |  | China: Luzhou | mud
GCA_002398585.1 | expanded | PLA | RNA expressed | Environmental | Environmental |  |  | China: Luzhou | mud
GCA_002398805.1 | expanded | PLA | Genomic potential | Environmental | Environmental |  |  | China: Luzhou | mud
GCA_002398855.1 | expanded | PLA | RNA expressed | Environmental | Environmental |  |  | China: Luzhou | mud
GCA_002399145.1 | expanded | PLA | RNA expressed | Environmental | Environmental |  |  | China: Luzhou | mud
GCA_002399235.1 | expanded | PLA | Genomic potential | Environmental | Environmental |  |  | China: Luzhou | mud
GCA_002399435.1 | expanded | PLA | Genomic potential | Environmental | Environmental |  |  | China: Luzhou | mud
GCA_002399975.1 | expanded | PLA | RNA expressed | Environmental | Environmental |  |  | China: Luzhou | mud
GCA_002408425.1 | expanded | PLA | RNA expressed | Environmental | Environmental |  |  | China: Luzhou | mud
GCA_002408645.1 | expanded | PLA | Genomic potential | Environmental | Environmental |  |  | China: Luzhou | mud
GCA_002408765.1 | expanded | PLA | RNA expressed | Environmental | Environmental |  |  | China: Luzhou | mud
GCA_002409095.1 | expanded | PLA | Genomic potential | Environmental | Environmental |  |  | China: Luzhou | mud
GCA_002409285.1 | expanded | PLA | RNA expressed | Environmental | Environmental |  |  | China: Luzhou | mud
GCA_002409345.1 | expanded | PLA | Genomic potential | Environmental | Environmental |  |  | China: Luzhou | mud
GCA_002409455.1 | expanded | PLA | RNA expressed | Environmental | Environmental |  |  | China: Luzhou | mud
GCA_002409665.1 | expanded | PLA | RNA expressed | Environmental | Environmental |  |  | China: Luzhou | mud
GCA_002483585.1 | expanded | PLA | Genomic potential | Environmental | Environmental |  |  | China: Luzhou | mud
GCA_002407935.1 | expanded | PLA | Genomic potential | Environmental | Environmental | 36.2019 | 126.9333 | China: Chengdu | mud
GCA_002409925.1 | expanded | PLA | RNA expressed | Environmental | Environmental | 36.2019 | 126.9333 | China: Chengdu | mud
GCA_002409965.1 | expanded | PLA | RNA expressed | Environmental | Environmental | 36.2019 | 126.9333 | China: Chengdu | mud
GCA_002410065.1 | expanded | PLA | Genomic potential | Environmental | Environmental | 36.2019 | 126.9333 | China: Chengdu | mud
GCA_002410785.1 | expanded | PLA | RNA expressed | Environmental | Environmental | 36.2019 | 126.9333 | China: Chengdu | mud
GCA_002424305.1 | expanded | PLA | RNA expressed | Environmental | Environmental | 36.2019 | 126.9333 | China: Chengdu | mud
GCA_002426555.1 | expanded | PLA | Genomic potential | Environmental | Environmental | 36.2019 | 126.9333 | China: Chengdu | mud
GCA_002427435.1 | expanded | PLA | Genomic potential | Environmental | Environmental | 36.2019 | 126.9333 | China: Chengdu | mud
GCA_002427475.1 | expanded | PLA | Genomic potential | Environmental | Environmental | 36.2019 | 126.9333 | China: Chengdu | mud
GCA_002427505.1 | expanded | PLA | Genomic potential | Environmental | Environmental | 36.2019 | 126.9333 | China: Chengdu | mud
GCA_013697735.1 | expanded | PLA | Genomic potential | Environmental | Terrestrial | -77 | 161.7 | Antarctica: Mackay Glacier regions | mineral soil
GCA_002083775.1 | expanded | PLA | Genomic potential | Environmental | Groundwater | 45.06245 | -83.4312 | USA: Alpena; MI | microbial mat growing in sulfidic groundwater-fed fountain near public library
GCA_002083775.1 | expanded | PHB | Genomic potential | Environmental | Groundwater | 45.06245 | -83.4312 | USA: Alpena; MI | microbial mat growing in sulfidic groundwater-fed fountain near public library
GCA_029975275.1 | expanded | PLA | Genomic potential | Engineered | Bioreactor/Enrichment | 40.12009 | -88.225746 | USA: Urbana; Illinois | metheanogenic bioreactor
GCA_029975745.1 | expanded | PLA | RNA expressed | Engineered | Bioreactor/Enrichment | 40.12009 | -88.225746 | USA: Urbana; Illinois | metheanogenic bioreactor
GCF_022410535.1 | expanded | PLA | RNA expressed | Engineered | Anaerobic digestion |  |  | Japan | methanogenic sludge treating industrial wastewater
GCF_029478095.1 | expanded | PHB | Genomic potential | Engineered | Anaerobic digestion |  |  | Japan | methanogenic sludge treating industrial wastewater
GCA_002359855.1 | expanded | PLA | RNA expressed | Environmental | Plastic-associated |  |  | USA:New York City | metal/plastic
GCA_002363015.1 | expanded | PLA | RNA expressed | Environmental | Plastic-associated |  |  | USA:New York City | metal/plastic
GCA_002376545.1 | expanded | PLA | RNA expressed | Environmental | Plastic-associated |  |  | USA:New York City | metal/plastic
GCA_002376545.1 | expanded | PHB | RNA expressed | Environmental | Plastic-associated |  |  | USA:New York City | metal/plastic
GCA_002377165.1 | expanded | PLA | RNA expressed | Environmental | Plastic-associated |  |  | USA:New York City | metal/plastic
GCA_002452125.1 | expanded | PLA | RNA expressed | Environmental | Plastic-associated |  |  | USA:New York City | metal/plastic
GCA_002469315.1 | expanded | PLA | RNA expressed | Environmental | Plastic-associated |  |  | USA:New York City | metal/plastic
GCA_002469315.1 | expanded | PHB | RNA expressed | Environmental | Plastic-associated |  |  | USA:New York City | metal/plastic
GCA_002332905.1 | expanded | PLA | RNA expressed | Environmental | Environmental |  |  | USA:New York City | metal
GCA_002340985.1 | expanded | PLA | RNA expressed | Environmental | Environmental |  |  | USA:New York City | metal
GCA_002396645.1 | expanded | PLA | RNA expressed | Environmental | Environmental |  |  | USA:New York City | metal
GCA_002479485.1 | expanded | PLA | RNA expressed | Environmental | Environmental |  |  | USA:New York City | metal
GCA_905233395.1 | expanded | PLA | RNA expressed |  |  |  |  | none | metagenome
GCA_905233405.1 | expanded | PLA | RNA expressed |  |  |  |  | none | metagenome
GCA_905234755.1 | expanded | PLA | RNA expressed |  |  |  |  | none | metagenome
GCA_937895255.1 | expanded | PLA | RNA expressed |  |  |  |  | none | metagenome
GCA_937899245.1 | expanded | PLA | RNA expressed |  |  |  |  | none | metagenome
GCA_937928585.1 | expanded | PLA | Genomic potential |  |  |  |  | none | metagenome
GCA_937951985.1 | expanded | PLA | RNA expressed |  |  |  |  | none | metagenome
GCA_937958285.1 | expanded | PHB | Genomic potential |  |  |  |  | none | metagenome
GCA_937988685.1 | expanded | PLA | RNA expressed |  |  |  |  | none | metagenome
GCA_937988685.1 | expanded | PHB | Genomic potential |  |  |  |  | none | metagenome
GCA_937988745.1 | expanded | PLA | RNA expressed |  |  |  |  | none | metagenome
GCA_949285315.1 | expanded | PLA | RNA expressed |  |  |  |  | none | metagenome
GCA_949285605.1 | expanded | PLA | RNA expressed |  |  |  |  | none | metagenome
GCA_949286615.1 | expanded | PLA | RNA expressed |  |  |  |  | none | metagenome
GCA_949294615.1 | expanded | PLA | RNA expressed |  |  |  |  | none | metagenome
GCA_949300185.1 | expanded | PLA | RNA expressed |  |  |  |  | none | metagenome
GCA_029572085.1 | expanded | PLA | RNA expressed | Engineered | Anaerobic digestion |  |  | USA: Stickney; IL | mesophilic anaerobic digester
GCA_029570885.1 | expanded | PLA | RNA expressed | Engineered | Anaerobic digestion |  |  | USA: Philadelphia; PA | mesophilic anaerobic digester
GCA_029572635.1 | expanded | PHB | Genomic potential | Engineered | Anaerobic digestion |  |  | USA: Philadelphia; PA | mesophilic anaerobic digester
GCA_029564465.1 | expanded | PLA | RNA expressed | Engineered | Anaerobic digestion |  |  | USA: Moline; IL | mesophilic anaerobic digester
GCA_029558535.1 | expanded | PLA | RNA expressed | Engineered | Anaerobic digestion |  |  | USA: Decatur; IL | mesophilic anaerobic digester
GCA_029560975.1 | expanded | PLA | Genomic potential | Engineered | Anaerobic digestion |  |  | USA: Danvile; IL | mesophilic anaerobic digester
GCA_029560355.1 | expanded | PLA | RNA expressed | Engineered | Anaerobic digestion |  |  | USA: Carson; CA | mesophilic anaerobic digester
GCA_029571845.1 | expanded | PLA | RNA expressed | Engineered | Anaerobic digestion |  |  | USA: Carson; CA | mesophilic anaerobic digester
GCA_029548445.1 | expanded | PLA | Genomic potential | Engineered | Anaerobic digestion |  |  | Japan: Hokkaido | mesophilic anaerobic digester
GCA_029553715.1 | expanded | PHB | Genomic potential | Engineered | Anaerobic digestion |  |  | Japan: Hokkaido | mesophilic anaerobic digester
GCA_029547645.1 | expanded | PLA | RNA expressed | Engineered | Anaerobic digestion |  |  | Japan: Chubu | mesophilic anaerobic digester
GCA_029547805.1 | expanded | PLA | RNA expressed | Engineered | Anaerobic digestion |  |  | Japan: Chubu | mesophilic anaerobic digester
GCA_029548095.1 | expanded | PLA | Genomic potential | Engineered | Anaerobic digestion |  |  | Japan: Chubu | mesophilic anaerobic digester
GCA_029555585.1 | expanded | PHB | Genomic potential | Engineered | Anaerobic digestion |  |  | Japan: Chubu | mesophilic anaerobic digester
GCA_009711815.1 | expanded | PLA | RNA expressed | Engineered | Bioreactor/Enrichment | 22.309347 | 39.104976 | Saudi Arabia: KAUST | MES reactor inoculated with Red Sea brine pool sample
GCA_018369055.1 | expanded | PLA | Genomic potential | Host-associated | Host-associated | 40.4308 | -79.9598 | USA: Pittsburgh; Magee-Womens Hospital of UPMC | maternal feces
GCA_002707365.1 | expanded | PLA | Genomic potential | Environmental | Marine/Hydrothermal |  |  | Atlantic Ocean: South Atlantic Ocean | marine water sample
GCA_002862205.1 | expanded | PLA | Genomic potential | Environmental | Marine/Hydrothermal | 61 | -32 | Atlantic Ocean | marine water
GCA_002862205.1 | expanded | PHB | Genomic potential | Environmental | Marine/Hydrothermal | 61 | -32 | Atlantic Ocean | marine water
GCA_002862225.1 | expanded | PLA | Genomic potential | Environmental | Marine/Hydrothermal | 59 | -32 | Atlantic Ocean | marine water
GCA_002862265.1 | expanded | PLA | Genomic potential | Environmental | Marine/Hydrothermal | 58 | -32 | Atlantic Ocean | marine water
GCA_002862265.1 | expanded | PHB | Genomic potential | Environmental | Marine/Hydrothermal | 58 | -32 | Atlantic Ocean | marine water
GCA_002733545.1 | expanded | PLA | RNA expressed | Environmental | Groundwater | 22.75 | -46.0833 | Atlantic Ocean: North Pond | marine subsurface aquifer
GCA_011087765.1 | expanded | PLA | Genomic potential | Environmental | Marine/Hydrothermal | -41.083516 | 173.947246 | New Zealand | marine sponge
GCA_030377915.1 | expanded | PHB | Genomic potential | Environmental | Sediment | -36.38 | -73.02 | Chile: Bahia de Concepcion | Marine sediments from a bay
GCA_013530505.1 | expanded | PLA | RNA expressed | Environmental | Sediment | 11.19498 | 141.81168 | Pacific Ocean: Mariana trench | marine sediment; cultured under 152Mpa pressure
GCA_013530505.1 | expanded | PHB | Genomic potential | Environmental | Sediment | 11.19498 | 141.81168 | Pacific Ocean: Mariana trench | marine sediment; cultured under 152Mpa pressure
GCA_016841135.1 | expanded | PLA | Genomic potential | Environmental | Sediment | 54.0523 | 7.5804 | North Sea: German Bight (Helgoland Mud Area) | marine sediment
GCA_016841225.1 | expanded | PLA | RNA expressed | Environmental | Sediment | 54.0523 | 7.5804 | North Sea: German Bight (Helgoland Mud Area) | marine sediment
GCA_016841245.1 | expanded | PLA | RNA expressed | Environmental | Sediment | 54.0523 | 7.5804 | North Sea: German Bight (Helgoland Mud Area) | marine sediment
GCA_016841335.1 | expanded | PLA | RNA expressed | Environmental | Sediment | 54.0523 | 7.5804 | North Sea: German Bight (Helgoland Mud Area) | marine sediment
GCA_016841365.1 | expanded | PLA | RNA expressed | Environmental | Sediment | 54.0523 | 7.5804 | North Sea: German Bight (Helgoland Mud Area) | marine sediment
GCA_016841425.1 | expanded | PLA | RNA expressed | Environmental | Sediment | 54.0523 | 7.5804 | North Sea: German Bight (Helgoland Mud Area) | marine sediment
GCA_016841445.1 | expanded | PLA | RNA expressed | Environmental | Sediment | 54.0523 | 7.5804 | North Sea: German Bight (Helgoland Mud Area) | marine sediment
GCA_016841525.1 | expanded | PLA | RNA expressed | Environmental | Sediment | 54.0523 | 7.5804 | North Sea: German Bight (Helgoland Mud Area) | marine sediment
GCA_016841565.1 | expanded | PLA | Genomic potential | Environmental | Sediment | 54.0523 | 7.5804 | North Sea: German Bight (Helgoland Mud Area) | marine sediment
GCA_016841605.1 | expanded | PLA | Genomic potential | Environmental | Sediment | 54.0523 | 7.5804 | North Sea: German Bight (Helgoland Mud Area) | marine sediment
GCA_016841875.1 | expanded | PLA | RNA expressed | Environmental | Sediment | 54.0523 | 7.5804 | North Sea: German Bight (Helgoland Mud Area) | marine sediment
GCA_016842005.1 | expanded | PLA | Genomic potential | Environmental | Sediment | 54.0523 | 7.5804 | North Sea: German Bight (Helgoland Mud Area) | marine sediment
GCA_029820195.1 | expanded | PLA | Genomic potential | Environmental | Sediment | 27.388 | -111.2456 | Mexico: Guaymas Basin | marine sediment
GCA_029820215.1 | expanded | PLA | Genomic potential | Environmental | Sediment | 27.388 | -111.2456 | Mexico: Guaymas Basin | marine sediment
GCA_029820295.1 | expanded | PLA | Genomic potential | Environmental | Sediment | 27.388 | -111.2456 | Mexico: Guaymas Basin | marine sediment
GCA_029820335.1 | expanded | PLA | Genomic potential | Environmental | Sediment | 27.388 | -111.2456 | Mexico: Guaymas Basin | marine sediment
GCA_029820415.1 | expanded | PLA | Genomic potential | Environmental | Sediment | 27.388 | -111.2456 | Mexico: Guaymas Basin | marine sediment
GCA_029820915.1 | expanded | PLA | Genomic potential | Environmental | Sediment | 27.388 | -111.2456 | Mexico: Guaymas Basin | marine sediment
GCA_029820935.1 | expanded | PLA | Genomic potential | Environmental | Sediment | 27.388 | -111.2456 | Mexico: Guaymas Basin | marine sediment
GCA_029820945.1 | expanded | PLA | Genomic potential | Environmental | Sediment | 27.388 | -111.2456 | Mexico: Guaymas Basin | marine sediment
GCA_029821365.1 | expanded | PLA | Genomic potential | Environmental | Sediment | 27.388 | -111.2456 | Mexico: Guaymas Basin | marine sediment
GCA_029821525.1 | expanded | PLA | Genomic potential | Environmental | Sediment | 27.388 | -111.2456 | Mexico: Guaymas Basin | marine sediment
GCA_029821635.1 | expanded | PLA | Genomic potential | Environmental | Sediment | 27.388 | -111.2456 | Mexico: Guaymas Basin | marine sediment
GCA_029821735.1 | expanded | PLA | Genomic potential | Environmental | Sediment | 27.388 | -111.2456 | Mexico: Guaymas Basin | marine sediment
GCA_015978205.1 | expanded | PLA | RNA expressed | Environmental | Sediment | 40.807051 | 14.168539 | Italy: Gulf of Naples | marine sediment
GCA_027064135.1 | expanded | PLA | RNA expressed | Environmental | Marine/Hydrothermal |  |  | Pacific Ocean: Gulf of California; Guaymas Basin | marine hydrothermal vent
GCA_027064135.1 | expanded | PHB | Genomic potential | Environmental | Marine/Hydrothermal |  |  | Pacific Ocean: Gulf of California; Guaymas Basin | marine hydrothermal vent
GCA_003245785.1 | expanded | PLA | Genomic potential | Environmental | Sediment | -15.16 | -13.35 | Atlantic Ocean: Mid-Atlantic Ridge; South | marine hydrothermal sulfide sediment TVG12
GCA_003246255.1 | expanded | PLA | Genomic potential | Environmental | Sediment | -15.16 | -13.35 | Atlantic Ocean: Mid-Atlantic Ridge; South | marine hydrothermal sulfide sediment TVG12
GCA_003246335.1 | expanded | PLA | Genomic potential | Environmental | Sediment | -15.16 | -13.35 | Atlantic Ocean: Mid-Atlantic Ridge; South | marine hydrothermal sulfide sediment TVG12
GCA_003246735.1 | expanded | PLA | Genomic potential | Environmental | Sediment | -15.16 | -13.35 | Atlantic Ocean: Mid-Atlantic Ridge; South | marine hydrothermal sulfide sediment TVG12
GCA_003246765.1 | expanded | PLA | Genomic potential | Environmental | Sediment | -15.16 | -13.35 | Atlantic Ocean: Mid-Atlantic Ridge; South | marine hydrothermal sulfide sediment TVG12
GCA_003246935.1 | expanded | PLA | RNA expressed | Environmental | Sediment | -15.16 | -13.35 | Atlantic Ocean: Mid-Atlantic Ridge; South | marine hydrothermal sulfide sediment TVG12
GCA_003247345.1 | expanded | PLA | RNA expressed | Environmental | Sediment | -15.16 | -13.35 | Atlantic Ocean: Mid-Atlantic Ridge; South | marine hydrothermal sulfide sediment TVG12
GCA_003249785.1 | expanded | PHB | RNA expressed | Environmental | Sediment | -15.16 | -13.35 | Atlantic Ocean: Mid-Atlantic Ridge; South | marine hydrothermal sulfide sediment TVG12
GCA_003249955.1 | expanded | PLA | RNA expressed | Environmental | Sediment | -15.16 | -13.35 | Atlantic Ocean: Mid-Atlantic Ridge; South | marine hydrothermal sulfide sediment TVG12
GCA_003252395.1 | expanded | PLA | Genomic potential | Environmental | Sediment | -15.16 | -13.35 | Atlantic Ocean: Mid-Atlantic Ridge; South | marine hydrothermal sulfide sediment TVG12
GCA_003233175.1 | expanded | PLA | Genomic potential | Environmental | Marine/Hydrothermal | -15.16 | -13.35 | Atlantic Ocean: Mid-Atlantic Ridge; Guaymas Basin; Black smoker hydrothermal vent | marine hydrothermal chimney wall TVG10
GCA_008501585.1 | expanded | PLA | Genomic potential | Engineered | Bioreactor/Enrichment | 22.309774 | 39.102511 | Saudi Arabia: KAUST | marine ANAMMOX bioreactor
GCA_008501585.1 | expanded | PHB | Genomic potential | Engineered | Bioreactor/Enrichment | 22.309774 | 39.102511 | Saudi Arabia: KAUST | marine ANAMMOX bioreactor
GCA_937957865.1 | expanded | PLA | RNA expressed |  |  |  |  | none | Mariane macroalgea Grateloupia sp.
GCF_015352425.1 | expanded | PLA | RNA expressed | Environmental | Sediment |  |  | China: Fujian | mangrove sediment; with a lot of plastic foam around; interfloral rice grass nearby
GCF_015352425.1 | expanded | PHB | Genomic potential | Environmental | Sediment |  |  | China: Fujian | mangrove sediment; with a lot of plastic foam around; interfloral rice grass nearby
GCF_002794435.1 | expanded | PLA | Genomic potential | Host-associated | Clinical/Body site | -1.366144 | -47.675871 | Brazil: Para | lymph node
GCF_029914245.1 | expanded | PLA | RNA expressed | Environmental | Sediment |  |  | Russia | littoral bottom sediments
GCF_029914245.1 | expanded | PHB | Genomic potential | Environmental | Sediment |  |  | Russia | littoral bottom sediments
GCA_023228385.1 | expanded | PLA | RNA expressed | Engineered | Landfill/Leachate | 43.44 | -80.58 | Canada: Waterloo | leachate from a leachate well at an active municipal landfill in Southern Ontario
GCA_023228425.1 | expanded | PHB | Genomic potential | Engineered | Landfill/Leachate | 43.44 | -80.58 | Canada: Waterloo | leachate from a leachate well at an active municipal landfill in Southern Ontario
GCA_023228725.1 | expanded | PLA | RNA expressed | Engineered | Landfill/Leachate | 43.44 | -80.58 | Canada: Waterloo | leachate from a leachate well at an active municipal landfill in Southern Ontario
GCA_023229175.1 | expanded | PLA | RNA expressed | Engineered | Landfill/Leachate | 43.44 | -80.58 | Canada: Waterloo | leachate from a leachate well at an active municipal landfill in Southern Ontario
GCA_023230535.1 | expanded | PLA | RNA expressed | Engineered | Landfill/Leachate | 43.44 | -80.58 | Canada: Waterloo | leachate from a leachate well at an active municipal landfill in Southern Ontario
GCA_023230625.1 | expanded | PLA | RNA expressed | Engineered | Landfill/Leachate | 43.44 | -80.58 | Canada: Waterloo | leachate from a leachate well at an active municipal landfill in Southern Ontario
GCA_023230705.1 | expanded | PLA | Genomic potential | Engineered | Landfill/Leachate | 43.44 | -80.58 | Canada: Waterloo | leachate from a leachate well at an active municipal landfill in Southern Ontario
GCA_023230825.1 | expanded | PLA | Genomic potential | Engineered | Landfill/Leachate | 43.44 | -80.58 | Canada: Waterloo | leachate from a leachate well at an active municipal landfill in Southern Ontario
GCA_023230845.1 | expanded | PHB | Genomic potential | Engineered | Landfill/Leachate | 43.44 | -80.58 | Canada: Waterloo | leachate from a leachate well at an active municipal landfill in Southern Ontario
GCA_018882545.1 | expanded | PLA | Genomic potential | Environmental | Freshwater | -23.6497 | -46.6206 | Brazil: Sao Paulo Zoo | lake water from Sao Paulo s Zoo
GCA_026390695.1 | expanded | PLA | Genomic potential | Environmental | Freshwater | 45.499 | 2.8869 | France: Besse-et-Saint-Anastaise; Lac Pavin | lake water column
GCA_026391295.1 | expanded | PLA | RNA expressed | Environmental | Freshwater | 45.499 | 2.8869 | France: Besse-et-Saint-Anastaise; Lac Pavin | lake water column
GCA_026391655.1 | expanded | PLA | RNA expressed | Environmental | Freshwater | 45.499 | 2.8869 | France: Besse-et-Saint-Anastaise; Lac Pavin | lake water column
GCA_026393235.1 | expanded | PLA | Genomic potential | Environmental | Freshwater | 45.499 | 2.8869 | France: Besse-et-Saint-Anastaise; Lac Pavin | lake water column
GCA_026393235.1 | expanded | PHB | Genomic potential | Environmental | Freshwater | 45.499 | 2.8869 | France: Besse-et-Saint-Anastaise; Lac Pavin | lake water column
GCA_026393245.1 | expanded | PLA | Genomic potential | Environmental | Freshwater | 45.499 | 2.8869 | France: Besse-et-Saint-Anastaise; Lac Pavin | lake water column
GCA_026396835.1 | expanded | PLA | Genomic potential | Environmental | Freshwater | 45.499 | 2.8869 | France: Besse-et-Saint-Anastaise; Lac Pavin | lake water column
GCA_026692865.1 | expanded | PLA | Genomic potential | Environmental | Freshwater | 45.499 | 2.8869 | France: Besse-et-Saint-Anastaise; Lac Pavin | lake water column
GCA_026692905.1 | expanded | PLA | Genomic potential | Environmental | Freshwater | 45.499 | 2.8869 | France: Besse-et-Saint-Anastaise; Lac Pavin | lake water column
GCA_021299695.1 | expanded | PLA | Genomic potential | Environmental | Freshwater | 41.764733 | -83.335117 | USA: Ohio; western Lake Erie; NOAA Station WE2 | lake water
GCA_021299695.1 | expanded | PHB | Genomic potential | Environmental | Freshwater | 41.764733 | -83.335117 | USA: Ohio; western Lake Erie; NOAA Station WE2 | lake water
GCA_021298315.1 | expanded | PLA | Genomic potential | Environmental | Freshwater | 41.702617 | -83.263017 | USA: Ohio; western Lake Erie; NOAA Station WE12 | lake water
GCA_021298375.1 | expanded | PLA | Genomic potential | Environmental | Freshwater | 41.702617 | -83.263017 | USA: Ohio; western Lake Erie; NOAA Station WE12 | lake water
GCA_903847405.1 | expanded | PLA | RNA expressed | Environmental | Freshwater |  |  | none | lake water
GCA_903857665.1 | expanded | PLA | RNA expressed | Environmental | Freshwater |  |  | none | lake water
GCA_903899815.1 | expanded | PLA | RNA expressed | Environmental | Freshwater |  |  | none | lake water
GCA_903903785.1 | expanded | PLA | RNA expressed | Environmental | Freshwater |  |  | none | lake water
GCA_903925285.1 | expanded | PLA | Genomic potential | Environmental | Freshwater |  |  | none | lake water
GCA_903925285.1 | expanded | PHB | Genomic potential | Environmental | Freshwater |  |  | none | lake water
GCA_903935365.1 | expanded | PLA | RNA expressed | Environmental | Freshwater |  |  | none | lake water
GCA_903936705.1 | expanded | PLA | RNA expressed | Environmental | Freshwater |  |  | none | lake water
GCA_903939245.1 | expanded | PLA | RNA expressed | Environmental | Freshwater |  |  | none | lake water
GCA_903957975.1 | expanded | PLA | RNA expressed | Environmental | Freshwater |  |  | none | lake water
GCA_903960075.1 | expanded | PLA | RNA expressed | Environmental | Freshwater |  |  | none | lake water
GCA_903960555.1 | expanded | PLA | RNA expressed | Environmental | Freshwater |  |  | none | lake water
GCA_026388515.1 | expanded | PLA | RNA expressed | Environmental | Sediment | 45.499 | 2.8869 | France: Besse-et-Saint-Anastaise; Lac Pavin | lake sediment
GCA_019163175.1 | expanded | PLA | RNA expressed | Environmental | Freshwater | 46.550278 | 8.713333 | Switzerland:Lake Cadagno | Lake Cadagno chemocline
GCA_002067395.1 | expanded | PLA | RNA expressed | Engineered | Anaerobic digestion | 40.06 | -88.13 | USA | Lab-scale methanogenic bioreactor treating purified terephthalic acid process wastewater
GCA_002067965.1 | expanded | PLA | RNA expressed | Engineered | Anaerobic digestion | 40.06 | -88.13 | USA | Lab-scale methanogenic bioreactor treating purified terephthalic acid process wastewater
GCF_002949635.1 | expanded | PLA | Genomic potential |  |  | 29.7604 | -95.3698 | USA: Texas | laboratory
GCA_012965455.1 | expanded | PLA | Genomic potential | Environmental | Marine/Hydrothermal | -20.053825 | -176.133589 | Pacific Ocean: Lau Basin | Kilo Moana Hydrothermal plume 60m
GCA_022508525.1 | expanded | PLA | RNA expressed | Host-associated | Gut-associated | 33.55 | 97.6 | China:Yushu | intestinal content
GCA_022508535.1 | expanded | PLA | RNA expressed | Host-associated | Gut-associated | 33.55 | 97.6 | China:Yushu | intestinal content
GCA_022510815.1 | expanded | PLA | Genomic potential | Host-associated | Gut-associated | 33.55 | 97.6 | China:Yushu | intestinal content
GCA_022510845.1 | expanded | PLA | Genomic potential | Host-associated | Gut-associated | 33.55 | 97.6 | China:Yushu | intestinal content
GCA_022510865.1 | expanded | PLA | Genomic potential | Host-associated | Gut-associated | 33.55 | 97.6 | China:Yushu | intestinal content
GCA_022510925.1 | expanded | PLA | Genomic potential | Host-associated | Gut-associated | 33.55 | 97.6 | China:Yushu | intestinal content
GCA_018363925.1 | expanded | PHB | Genomic potential | Host-associated | Host-associated | 40.4308 | -79.9598 | USA: Pittsburgh; Magee-Womens Hospital of UPMC | infant feces
GCA_018364605.1 | expanded | PLA | RNA expressed | Host-associated | Host-associated | 40.4308 | -79.9598 | USA: Pittsburgh; Magee-Womens Hospital of UPMC | infant feces
GCA_018371285.1 | expanded | PLA | RNA expressed | Host-associated | Host-associated | 40.4308 | -79.9598 | USA: Pittsburgh; Magee-Womens Hospital of UPMC | infant feces
GCA_018372325.1 | expanded | PLA | RNA expressed | Host-associated | Host-associated | 40.4308 | -79.9598 | USA: Pittsburgh; Magee-Womens Hospital of UPMC | infant feces
GCA_018372355.1 | expanded | PLA | RNA expressed | Host-associated | Host-associated | 40.4308 | -79.9598 | USA: Pittsburgh; Magee-Womens Hospital of UPMC | infant feces
GCA_018372555.1 | expanded | PLA | RNA expressed | Host-associated | Host-associated | 40.4308 | -79.9598 | USA: Pittsburgh; Magee-Womens Hospital of UPMC | infant feces
GCA_018372735.1 | expanded | PLA | RNA expressed | Host-associated | Host-associated | 40.4308 | -79.9598 | USA: Pittsburgh; Magee-Womens Hospital of UPMC | infant feces
GCA_018372935.1 | expanded | PLA | RNA expressed | Host-associated | Host-associated | 40.4308 | -79.9598 | USA: Pittsburgh; Magee-Womens Hospital of UPMC | infant feces
GCA_018374405.1 | expanded | PLA | RNA expressed | Host-associated | Host-associated | 40.4308 | -79.9598 | USA: Pittsburgh; Magee-Womens Hospital of UPMC | infant feces
GCA_018382375.1 | expanded | PLA | RNA expressed | Host-associated | Host-associated | 40.4308 | -79.9598 | USA: Pittsburgh; Magee-Womens Hospital of UPMC | infant feces
GCF_018371705.1 | expanded | PLA | RNA expressed | Host-associated | Host-associated | 40.4308 | -79.9598 | USA: Pittsburgh; Magee-Womens Hospital of UPMC | infant feces
GCA_018648265.1 | expanded | PLA | RNA expressed | Environmental | Marine/Hydrothermal | 48.36 | -123.3 | Canada: Vancouver; Saanich Inlet | hypoxic seawater
GCA_016844745.1 | expanded | PLA | Genomic potential |  |  | 38.923239 | -106.950876 | USA: Colorado | hyporheic zone
GCA_003551035.1 | expanded | PHB | Genomic potential | Environmental | Sediment | 51.67 | 79.9 | Russia: Kulunda Steppe | hypersaline soda lake sediment
GCA_003551245.1 | expanded | PLA | Genomic potential | Environmental | Sediment | 51.67 | 79.9 | Russia: Kulunda Steppe | hypersaline soda lake sediment
GCA_003552485.1 | expanded | PHB | Genomic potential | Environmental | Sediment | 51.67 | 79.9 | Russia: Kulunda Steppe | hypersaline soda lake sediment
GCA_003552765.1 | expanded | PLA | Genomic potential | Environmental | Sediment | 51.67 | 79.9 | Russia: Kulunda Steppe | hypersaline soda lake sediment
GCA_003552785.1 | expanded | PLA | Genomic potential | Environmental | Sediment | 51.67 | 79.9 | Russia: Kulunda Steppe | hypersaline soda lake sediment
GCA_003553735.1 | expanded | PLA | RNA expressed | Environmental | Sediment | 51.67 | 79.81 | Russia: Kulunda Steppe | hypersaline soda lake sediment
GCA_003556225.1 | expanded | PLA | Genomic potential | Environmental | Sediment | 52.11 | 79.17 | Russia: Kulunda Steppe | hypersaline soda lake sediment
GCA_003556805.1 | expanded | PLA | Genomic potential | Environmental | Sediment | 52.11 | 79.17 | Russia: Kulunda Steppe | hypersaline soda lake sediment
GCA_003558625.1 | expanded | PLA | RNA expressed | Environmental | Sediment | 52.11 | 79.17 | Russia: Kulunda Steppe | hypersaline soda lake sediment
GCA_003558855.1 | expanded | PHB | Genomic potential | Environmental | Sediment | 52.11 | 79.17 | Russia: Kulunda Steppe | hypersaline soda lake sediment
GCA_003560055.1 | expanded | PLA | RNA expressed | Environmental | Sediment | 52.11 | 79.17 | Russia: Kulunda Steppe | hypersaline soda lake sediment
GCA_003560055.1 | expanded | PHB | Genomic potential | Environmental | Sediment | 52.11 | 79.17 | Russia: Kulunda Steppe | hypersaline soda lake sediment
GCA_003561325.1 | expanded | PLA | Genomic potential | Environmental | Sediment | 52.11 | 79.17 | Russia: Kulunda Steppe | hypersaline soda lake sediment
GCA_003561545.1 | expanded | PLA | Genomic potential | Environmental | Sediment | 52.11 | 79.17 | Russia: Kulunda Steppe | hypersaline soda lake sediment
GCA_003561605.1 | expanded | PLA | RNA expressed | Environmental | Sediment | 52.11 | 79.17 | Russia: Kulunda Steppe | hypersaline soda lake sediment
GCA_003561605.1 | expanded | PHB | Genomic potential | Environmental | Sediment | 52.11 | 79.17 | Russia: Kulunda Steppe | hypersaline soda lake sediment
GCA_003561895.1 | expanded | PLA | Genomic potential | Environmental | Sediment | 52.11 | 79.17 | Russia: Kulunda Steppe | hypersaline soda lake sediment
GCA_003562635.1 | expanded | PLA | Genomic potential | Environmental | Sediment | 52.11 | 79.17 | Russia: Kulunda Steppe | hypersaline soda lake sediment
GCA_003563055.1 | expanded | PLA | RNA expressed | Environmental | Sediment | 52.11 | 79.17 | Russia: Kulunda Steppe | hypersaline soda lake sediment
GCA_003563385.1 | expanded | PLA | Genomic potential | Environmental | Sediment | 52.11 | 79.17 | Russia: Kulunda Steppe | hypersaline soda lake sediment
GCA_003563865.1 | expanded | PLA | Genomic potential | Environmental | Sediment | 52.11 | 79.17 | Russia: Kulunda Steppe | hypersaline soda lake sediment
GCA_003564055.1 | expanded | PHB | Genomic potential | Environmental | Sediment | 52.11 | 79.17 | Russia: Kulunda Steppe | hypersaline soda lake sediment
GCA_003564325.1 | expanded | PLA | Genomic potential | Environmental | Sediment | 51.66 | 79.79 | Russia: Kulunda Steppe | hypersaline soda lake sediment
GCA_003564695.1 | expanded | PLA | Genomic potential | Environmental | Sediment | 51.66 | 79.79 | Russia: Kulunda Steppe | hypersaline soda lake sediment
GCA_003566185.1 | expanded | PHB | Genomic potential | Environmental | Sediment | 51.66 | 79.79 | Russia: Kulunda Steppe | hypersaline soda lake sediment
GCA_003566775.1 | expanded | PLA | Genomic potential | Environmental | Sediment | 52.11 | 79.17 | Russia: Kulunda Steppe | hypersaline soda lake sediment
GCA_003567075.1 | expanded | PLA | Genomic potential | Environmental | Sediment | 51.66 | 79.79 | Russia: Kulunda Steppe | hypersaline soda lake sediment
GCA_003567435.1 | expanded | PLA | RNA expressed | Environmental | Sediment | 51.66 | 79.79 | Russia: Kulunda Steppe | hypersaline soda lake sediment
GCA_003567515.1 | expanded | PLA | Genomic potential | Environmental | Sediment | 51.66 | 79.79 | Russia: Kulunda Steppe | hypersaline soda lake sediment
GCA_003567715.1 | expanded | PLA | Genomic potential | Environmental | Sediment | 51.66 | 79.79 | Russia: Kulunda Steppe | hypersaline soda lake sediment
GCA_003567725.1 | expanded | PLA | RNA expressed | Environmental | Sediment | 51.66 | 79.79 | Russia: Kulunda Steppe | hypersaline soda lake sediment
GCA_007118245.1 | expanded | PLA | Genomic potential | Environmental | Sediment | 52.11 | 79.17 | Russia: Kulunda Steppe | hypersaline soda lake sediment
GCA_007119455.1 | expanded | PLA | RNA expressed | Environmental | Sediment | 52.11 | 79.17 | Russia: Kulunda Steppe | hypersaline soda lake sediment
GCA_007120255.1 | expanded | PLA | Genomic potential | Environmental | Sediment | 52.11 | 79.17 | Russia: Kulunda Steppe | hypersaline soda lake sediment
GCA_007121075.1 | expanded | PLA | RNA expressed | Environmental | Sediment | 52.11 | 79.17 | Russia: Kulunda Steppe | hypersaline soda lake sediment
GCA_007121175.1 | expanded | PLA | Genomic potential | Environmental | Sediment | 52.11 | 79.17 | Russia: Kulunda Steppe | hypersaline soda lake sediment
GCA_007122375.1 | expanded | PLA | Genomic potential | Environmental | Sediment | 52.11 | 79.17 | Russia: Kulunda Steppe | hypersaline soda lake sediment
GCA_007122565.1 | expanded | PLA | Genomic potential | Environmental | Sediment | 52.11 | 79.17 | Russia: Kulunda Steppe | hypersaline soda lake sediment
GCA_007122735.1 | expanded | PHB | Genomic potential | Environmental | Sediment | 52.11 | 79.17 | Russia: Kulunda Steppe | hypersaline soda lake sediment
GCA_007122815.1 | expanded | PLA | Genomic potential | Environmental | Sediment | 52.11 | 79.17 | Russia: Kulunda Steppe | hypersaline soda lake sediment
GCA_007123415.1 | expanded | PLA | Genomic potential | Environmental | Sediment | 52.11 | 79.17 | Russia: Kulunda Steppe | hypersaline soda lake sediment
GCA_007124665.1 | expanded | PLA | RNA expressed | Environmental | Sediment | 52.11 | 79.17 | Russia: Kulunda Steppe | hypersaline soda lake sediment
GCA_007124665.1 | expanded | PHB | Genomic potential | Environmental | Sediment | 52.11 | 79.17 | Russia: Kulunda Steppe | hypersaline soda lake sediment
GCA_007126195.1 | expanded | PLA | Genomic potential | Environmental | Sediment | 52.11 | 79.17 | Russia: Kulunda Steppe | hypersaline soda lake sediment
GCA_007126205.1 | expanded | PLA | Genomic potential | Environmental | Sediment | 52.11 | 79.17 | Russia: Kulunda Steppe | hypersaline soda lake sediment
GCA_007126295.1 | expanded | PLA | Genomic potential | Environmental | Sediment | 52.11 | 79.17 | Russia: Kulunda Steppe | hypersaline soda lake sediment
GCA_007126455.1 | expanded | PLA | Genomic potential | Environmental | Sediment | 52.11 | 79.17 | Russia: Kulunda Steppe | hypersaline soda lake sediment
GCA_007126465.1 | expanded | PHB | Genomic potential | Environmental | Sediment | 52.11 | 79.17 | Russia: Kulunda Steppe | hypersaline soda lake sediment
GCA_007126665.1 | expanded | PLA | Genomic potential | Environmental | Sediment | 52.11 | 79.17 | Russia: Kulunda Steppe | hypersaline soda lake sediment
GCA_007128625.1 | expanded | PHB | Genomic potential | Environmental | Sediment | 52.11 | 79.17 | Russia: Kulunda Steppe | hypersaline soda lake sediment
GCA_007128755.1 | expanded | PLA | Genomic potential | Environmental | Sediment | 52.11 | 79.17 | Russia: Kulunda Steppe | hypersaline soda lake sediment
GCA_007129265.1 | expanded | PLA | Genomic potential | Environmental | Sediment | 52.11 | 79.17 | Russia: Kulunda Steppe | hypersaline soda lake sediment
GCA_007130275.1 | expanded | PLA | Genomic potential | Environmental | Sediment | 52.11 | 79.17 | Russia: Kulunda Steppe | hypersaline soda lake sediment
GCA_007130445.1 | expanded | PLA | Genomic potential | Environmental | Sediment | 52.11 | 79.17 | Russia: Kulunda Steppe | hypersaline soda lake sediment
GCA_007130555.1 | expanded | PLA | RNA expressed | Environmental | Sediment | 52.11 | 79.17 | Russia: Kulunda Steppe | hypersaline soda lake sediment
GCA_007130585.1 | expanded | PHB | Genomic potential | Environmental | Sediment | 52.11 | 79.17 | Russia: Kulunda Steppe | hypersaline soda lake sediment
GCA_007130855.1 | expanded | PLA | Genomic potential | Environmental | Sediment | 52.11 | 79.17 | Russia: Kulunda Steppe | hypersaline soda lake sediment
GCA_007131175.1 | expanded | PLA | Genomic potential | Environmental | Sediment | 52.11 | 79.17 | Russia: Kulunda Steppe | hypersaline soda lake sediment
GCA_007132035.1 | expanded | PLA | Genomic potential | Environmental | Sediment | 52.11 | 79.17 | Russia: Kulunda Steppe | hypersaline soda lake sediment
GCA_007132485.1 | expanded | PLA | Genomic potential | Environmental | Sediment | 52.11 | 79.17 | Russia: Kulunda Steppe | hypersaline soda lake sediment
GCA_007133975.1 | expanded | PLA | Genomic potential | Environmental | Sediment | 52.11 | 79.17 | Russia: Kulunda Steppe | hypersaline soda lake sediment
GCA_007134415.1 | expanded | PLA | Genomic potential | Environmental | Sediment | 52.11 | 79.17 | Russia: Kulunda Steppe | hypersaline soda lake sediment
GCA_007135065.1 | expanded | PLA | RNA expressed | Environmental | Sediment | 52.11 | 79.17 | Russia: Kulunda Steppe | hypersaline soda lake sediment
GCA_007135125.1 | expanded | PLA | Genomic potential | Environmental | Sediment | 52.11 | 79.17 | Russia: Kulunda Steppe | hypersaline soda lake sediment
GCA_007136055.1 | expanded | PHB | Genomic potential | Environmental | Sediment | 52.11 | 79.17 | Russia: Kulunda Steppe | hypersaline soda lake sediment
GCA_007136375.1 | expanded | PLA | Genomic potential | Environmental | Sediment | 52.11 | 79.17 | Russia: Kulunda Steppe | hypersaline soda lake sediment
GCA_029936215.1 | expanded | PLA | Genomic potential | Environmental | Marine/Hydrothermal | 27.40966 | -111.38238 | Mexico: Gulf of California; Guaymas Basin | hydrothermal plume
GCA_029941765.1 | expanded | PLA | Genomic potential | Environmental | Marine/Hydrothermal | 27.40968 | -111.38234 | Mexico: Gulf of California; Guaymas Basin | hydrothermal plume
GCA_021129775.1 | expanded | PHB | Genomic potential | Environmental | Marine/Hydrothermal | 30.124051 | -42.119532 | Atlantic Ocean | hydrothermal fluid
GCA_003482695.1 | expanded | PLA | RNA expressed |  |  |  |  | none | hydrocarbon
GCA_003482695.1 | expanded | PHB | Genomic potential |  |  |  |  | none | hydrocarbon
GCA_022760735.1 | expanded | PLA | RNA expressed | Environmental | Terrestrial | 24.84 | 113.62 | China: Shaoguan | Humified soil
GCA_030824865.1 | expanded | PLA | RNA expressed | Host-associated | Clinical/Body site | 38.999838 | -77.106017 | USA | human skin
GCA_030824865.1 | expanded | PHB | Genomic potential | Host-associated | Clinical/Body site | 38.999838 | -77.106017 | USA | human skin
GCA_030825505.1 | expanded | PLA | Genomic potential | Host-associated | Clinical/Body site | 38.999838 | -77.106017 | USA | human skin
GCA_030825525.1 | expanded | PLA | Genomic potential | Host-associated | Clinical/Body site | 38.999838 | -77.106017 | USA | human skin
GCA_030825765.1 | expanded | PHB | Genomic potential | Host-associated | Clinical/Body site | 38.999838 | -77.106017 | USA | human skin
GCA_030826305.1 | expanded | PLA | Genomic potential | Host-associated | Clinical/Body site | 38.999838 | -77.106017 | USA | human skin
GCA_030826545.1 | expanded | PLA | Genomic potential | Host-associated | Clinical/Body site | 38.999838 | -77.106017 | USA | human skin
GCF_030825785.1 | expanded | PLA | Genomic potential | Host-associated | Clinical/Body site | 38.999838 | -77.106017 | USA | human skin
GCA_900550435.1 | expanded | PLA | RNA expressed | Host-associated | Gut-associated |  |  | none | human gut
GCA_902386935.1 | expanded | PLA | RNA expressed | Host-associated | Gut-associated |  |  | none | human gut
GCA_902465005.1 | expanded | PLA | RNA expressed | Host-associated | Gut-associated |  |  | none | human gut
GCA_905210905.1 | expanded | PLA | RNA expressed | Host-associated | Gut-associated |  |  | none | human gut
GCF_902479755.1 | expanded | PLA | RNA expressed | Host-associated | Gut-associated |  |  | none | human gut
GCA_934246745.1 | expanded | PLA | RNA expressed | Host-associated | Host-associated |  |  | none | human feces
GCA_028275245.1 | expanded | PLA | Genomic potential | Environmental | Sediment | 44.4512 | -110.434 | USA: Yellowstone National Park | Hot spring sediment
GCA_011045955.1 | expanded | PLA | Genomic potential | Environmental | Sediment | 39.0314 | -122.4323 | USA: California | hot spring sediment
GCA_015711855.1 | expanded | PLA | Genomic potential | Environmental | Sediment | 28.23665 | 91.81274 | China: Tibet; Quzhuomu hot spring | hot spring sediment
GCA_015711815.1 | expanded | PLA | Genomic potential | Environmental | Sediment | 29.59828 | 85.75094 | China: Tibet; Daggyai hot spring | hot spring sediment
GCA_015711825.1 | expanded | PLA | Genomic potential | Environmental | Sediment | 29.59828 | 85.75094 | China: Tibet; Daggyai hot spring | hot spring sediment
GCA_015711915.1 | expanded | PLA | Genomic potential | Environmental | Sediment | 25.44111 | 98.46 | China: Tengchong; Jinze hot spring | hot spring sediment
GCF_015711935.1 | expanded | PLA | Genomic potential | Environmental | Sediment | 25.44111 | 98.46 | China: Tengchong; Jinze hot spring | hot spring sediment
GCA_015711955.1 | expanded | PLA | Genomic potential | Environmental | Sediment | 24.95093 | 98.43626 | China: Tengchong; Gumingquan hot spring | hot spring sediment
GCA_015711895.1 | expanded | PLA | Genomic potential | Environmental | Sediment | 24.9539 | 98.43819 | China: Tengchong; Diretiyan hot spring | hot spring sediment
GCA_003731685.1 | expanded | PLA | Genomic potential | Environmental | Marine/Hydrothermal | 44.539 | -110.798 | USA: Wyoming; Yellowstone National Park; Mushroom Spring | hot spring microbial mat
GCA_003731675.1 | expanded | PLA | Genomic potential | Environmental | Marine/Hydrothermal | 44.71 | -110.741 | USA: Wyoming; Yellowstone National Park; Chocolate Pots hot spring | hot spring microbial mat
GCA_003731655.1 | expanded | PLA | Genomic potential | Environmental | Marine/Hydrothermal | 36.392 | 137.747 | Japan: Nagano; Nakabusa hot springs; Nakabusa hot springs | hot spring microbial mat
GCF_000092425.1 | expanded | PLA | Genomic potential |  |  | 37.946796 | -25.490112 | Portugal: Island of Sco Miguel; Azores | hot spings runoff
GCA_022446825.1 | expanded | PLA | Genomic potential |  |  | 24.65 | -156.48 | Pacific Ocean: North Pacific Gyre; Station ALOHA | HOE Legacy IIB net trap
GCA_022447555.1 | expanded | PLA | Genomic potential |  |  | 24.65 | -156.48 | Pacific Ocean: North Pacific Gyre; Station ALOHA | HOE Legacy IIB net trap
GCA_022447605.1 | expanded | PLA | Genomic potential |  |  | 24.65 | -156.48 | Pacific Ocean: North Pacific Gyre; Station ALOHA | HOE Legacy IIB net trap
GCA_022448315.1 | expanded | PLA | Genomic potential |  |  | 24.65 | -156.48 | Pacific Ocean: North Pacific Gyre; Station ALOHA | HOE Legacy IIB net trap
GCA_013202535.1 | expanded | PLA | Genomic potential | Environmental | Freshwater | 82.59 | -75.26 | Canada:Ellesmere Island; Lake A | High-Arctic meromictic Lake A
GCA_013202865.1 | expanded | PLA | Genomic potential | Environmental | Freshwater | 82.59 | -75.26 | Canada:Ellesmere Island; Lake A | High-Arctic meromictic Lake A
GCA_013203525.1 | expanded | PLA | RNA expressed | Environmental | Freshwater | 82.59 | -75.26 | Canada:Ellesmere Island; Lake A | High-Arctic meromictic Lake A
GCA_013203755.1 | expanded | PLA | RNA expressed | Environmental | Freshwater | 82.59 | -75.26 | Canada:Ellesmere Island; Lake A | High-Arctic meromictic Lake A
GCA_027858215.1 | expanded | PLA | RNA expressed | Engineered | Anaerobic digestion | 70.41 | -90.72 | Canada: Nunavut | high Arctic cold saline sulfur spring anaerobic sediment
GCA_027858275.1 | expanded | PLA | Genomic potential | Engineered | Anaerobic digestion | 70.41 | -90.72 | Canada: Nunavut | high Arctic cold saline sulfur spring anaerobic sediment
GCA_027858835.1 | expanded | PLA | RNA expressed | Engineered | Anaerobic digestion | 70.41 | -90.72 | Canada: Nunavut | high Arctic cold saline sulfur spring anaerobic sediment
GCA_010906965.1 | expanded | PLA | RNA expressed | Environmental | Sediment | -69.416091 | 76.269958 | Antarctica | H2-incubated subglacial sediment
GCA_012959465.1 | expanded | PLA | Genomic potential | Environmental | Marine/Hydrothermal | 27.515833 | -111.425 | USA: Guaymas Basin | Guaymas Basin Hydrothermal plume metagenome
GCA_018780345.1 | expanded | PLA | RNA expressed | Environmental | Groundwater | 51.11508 | 10.44797 | Germany: Hainich National Park; Hainich Critical Zone Exploratory | groundwater from well H41 incubated with 12C bicarbonate for 70 days
GCA_018780345.1 | expanded | PHB | Genomic potential | Environmental | Groundwater | 51.11508 | 10.44797 | Germany: Hainich National Park; Hainich Critical Zone Exploratory | groundwater from well H41 incubated with 12C bicarbonate for 70 days
GCA_001871935.1 | expanded | PLA | Genomic potential | Environmental | Groundwater | 38.56 | -110.8 | USA: Crystal Geyser near Green River; Utah | groundwater filtered through a a 3.0 um filter and then through a 0.2 um filter
GCA_001871935.1 | expanded | PHB | Genomic potential | Environmental | Groundwater | 38.56 | -110.8 | USA: Crystal Geyser near Green River; Utah | groundwater filtered through a a 3.0 um filter and then through a 0.2 um filter
GCA_001871515.1 | expanded | PLA | Genomic potential | Environmental | Groundwater | 38.56 | -110.8 | USA: Crystal Geyser near Green River; Utah | groundwater filtered through a 3.0 um filter
GCA_001871515.1 | expanded | PHB | Genomic potential | Environmental | Groundwater | 38.56 | -110.8 | USA: Crystal Geyser near Green River; Utah | groundwater filtered through a 3.0 um filter
GCA_001872285.1 | expanded | PLA | Genomic potential | Environmental | Groundwater | 38.56 | -110.8 | USA: Crystal Geyser near Green River; Utah | groundwater filtered through a 3.0 um filter
GCA_001872285.1 | expanded | PHB | Genomic potential | Environmental | Groundwater | 38.56 | -110.8 | USA: Crystal Geyser near Green River; Utah | groundwater filtered through a 3.0 um filter
GCA_001872845.1 | expanded | PLA | Genomic potential | Environmental | Groundwater | 38.56 | -110.8 | USA: Crystal Geyser near Green River; Utah | groundwater filtered through a 3.0 um filter
GCA_001872845.1 | expanded | PHB | Genomic potential | Environmental | Groundwater | 38.56 | -110.8 | USA: Crystal Geyser near Green River; Utah | groundwater filtered through a 3.0 um filter
GCA_001872855.1 | expanded | PHB | Genomic potential | Environmental | Groundwater | 38.56 | -110.8 | USA: Crystal Geyser near Green River; Utah | groundwater filtered through a 3.0 um filter
GCA_020723885.1 | expanded | PLA | RNA expressed | Environmental | Groundwater | -26.2505 | 27.2538 | South Africa: Tau Tona mine in Carletonville district | groundwater filtered on filters
GCF_020723905.1 | expanded | PLA | RNA expressed | Environmental | Groundwater | -26.2505 | 27.2538 | South Africa: Tau Tona mine in Carletonville district | groundwater filtered on filters
GCA_020723485.1 | expanded | PLA | Genomic potential | Environmental | Groundwater | -28.2242 | 23.2645 | South Africa: Finsch mine in Finsch district | groundwater filtered on filters
GCA_020717865.1 | expanded | PLA | RNA expressed | Environmental | Groundwater | 58.4496 | 85.0279 | Russia: Borehole near Beyelii Yar in Tomsk | groundwater filtered on 0.22 m filters
GCA_020725665.1 | expanded | PLA | Genomic potential | Environmental | Groundwater | 58.4496 | 85.0279 | Russia: Borehole near Beyelii Yar in Tomsk | groundwater filtered on 0.22 m filters
GCA_004322215.1 | expanded | PLA | Genomic potential | Environmental | Groundwater | 35.975715 | -84.274722 | USA: Tennessee | groundwater
GCA_006218025.1 | expanded | PLA | Genomic potential | Environmental | Groundwater | 39.6974 | -83.8897 | USA: Ohio | groundwater
GCA_006218025.1 | expanded | PHB | Genomic potential | Environmental | Groundwater | 39.6974 | -83.8897 | USA: Ohio | groundwater
GCA_008080565.1 | expanded | PHB | Genomic potential | Environmental | Groundwater | 39.6974 | -83.8897 | USA: Ohio | groundwater
GCA_009773275.1 | expanded | PLA | Genomic potential | Environmental | Groundwater | 39.6974 | -83.8897 | USA: Ohio | groundwater
GCA_009773275.1 | expanded | PHB | Genomic potential | Environmental | Groundwater | 39.6974 | -83.8897 | USA: Ohio | groundwater
GCA_009773645.1 | expanded | PLA | Genomic potential | Environmental | Groundwater | 39.6974 | -83.8897 | USA: Ohio | groundwater
GCA_009773765.1 | expanded | PLA | RNA expressed | Environmental | Groundwater | 39.6974 | -83.8897 | USA: Ohio | groundwater
GCA_002786915.1 | expanded | PLA | Genomic potential | Environmental | Groundwater | 38.56 | -110.8 | USA: Crystal Geyser near Green River; Utah | groundwater
GCA_002786915.1 | expanded | PHB | Genomic potential | Environmental | Groundwater | 38.56 | -110.8 | USA: Crystal Geyser near Green River; Utah | groundwater
GCA_002789135.1 | expanded | PLA | Genomic potential | Environmental | Groundwater | 38.56 | -110.8 | USA: Crystal Geyser near Green River; Utah | groundwater
GCA_002789135.1 | expanded | PHB | Genomic potential | Environmental | Groundwater | 38.56 | -110.8 | USA: Crystal Geyser near Green River; Utah | groundwater
GCA_002789155.1 | expanded | PLA | Genomic potential | Environmental | Groundwater | 38.56 | -110.8 | USA: Crystal Geyser near Green River; Utah | groundwater
GCA_002789155.1 | expanded | PHB | Genomic potential | Environmental | Groundwater | 38.56 | -110.8 | USA: Crystal Geyser near Green River; Utah | groundwater
GCA_002789915.1 | expanded | PLA | Genomic potential | Environmental | Groundwater | 38.56 | -110.8 | USA: Crystal Geyser near Green River; Utah | groundwater
GCA_002789915.1 | expanded | PHB | Genomic potential | Environmental | Groundwater | 38.56 | -110.8 | USA: Crystal Geyser near Green River; Utah | groundwater
GCA_002791095.1 | expanded | PLA | Genomic potential | Environmental | Groundwater | 38.56 | -110.8 | USA: Crystal Geyser near Green River; Utah | groundwater
GCA_002791095.1 | expanded | PHB | Genomic potential | Environmental | Groundwater | 38.56 | -110.8 | USA: Crystal Geyser near Green River; Utah | groundwater
GCA_002791635.1 | expanded | PLA | Genomic potential | Environmental | Groundwater | 38.56 | -110.8 | USA: Crystal Geyser near Green River; Utah | groundwater
GCA_002791635.1 | expanded | PHB | Genomic potential | Environmental | Groundwater | 38.56 | -110.8 | USA: Crystal Geyser near Green River; Utah | groundwater
GCA_016177775.1 | expanded | PLA | Genomic potential | Environmental | Groundwater | 37.661915 | -121.114554 | USA: California; Modesto | groundwater
GCA_016177805.1 | expanded | PLA | Genomic potential | Environmental | Groundwater | 37.661915 | -121.114554 | USA: California; Modesto | groundwater
GCA_016177805.1 | expanded | PHB | Genomic potential | Environmental | Groundwater | 37.661915 | -121.114554 | USA: California; Modesto | groundwater
GCA_016183655.1 | expanded | PLA | Genomic potential | Environmental | Groundwater | 37.661915 | -121.114554 | USA: California; Modesto | groundwater
GCA_016183655.1 | expanded | PHB | Genomic potential | Environmental | Groundwater | 37.661915 | -121.114554 | USA: California; Modesto | groundwater
GCA_016208425.1 | expanded | PHB | Genomic potential | Environmental | Groundwater | 38.69129 | -122.54441 | USA: California; Middletown | groundwater
GCA_016214175.1 | expanded | PLA | Genomic potential | Environmental | Groundwater | 38.70266 | -122.51889 | USA: California; Middletown | groundwater
GCA_016214175.1 | expanded | PHB | Genomic potential | Environmental | Groundwater | 38.70266 | -122.51889 | USA: California; Middletown | groundwater
GCA_016215105.1 | expanded | PLA | Genomic potential | Environmental | Groundwater | 38.70266 | -122.51889 | USA: California; Middletown | groundwater
GCA_016219585.1 | expanded | PLA | Genomic potential | Environmental | Groundwater | 38.70266 | -122.51889 | USA: California; Middletown | groundwater
GCA_016219595.1 | expanded | PLA | Genomic potential | Environmental | Groundwater | 38.70266 | -122.51889 | USA: California; Middletown | groundwater
GCA_016235165.1 | expanded | PLA | Genomic potential | Environmental | Groundwater | 38.70266 | -122.51889 | USA: California; Middletown | groundwater
GCA_016235165.1 | expanded | PHB | Genomic potential | Environmental | Groundwater | 38.70266 | -122.51889 | USA: California; Middletown | groundwater
GCA_016199775.1 | expanded | PLA | RNA expressed | Environmental | Groundwater | 38.67212 | -122.5897 | USA: California; Calistoga | groundwater
GCA_016199775.1 | expanded | PHB | Genomic potential | Environmental | Groundwater | 38.67212 | -122.5897 | USA: California; Calistoga | groundwater
GCA_030016665.1 | expanded | PLA | RNA expressed | Environmental | Groundwater | 44.189081 | 42.941688 | Russia: Yessentuki mineral water deposit | groundwater
GCA_030017455.1 | expanded | PLA | Genomic potential | Environmental | Groundwater | 44.189081 | 42.941688 | Russia: Yessentuki mineral water deposit | groundwater
GCA_030018255.1 | expanded | PLA | Genomic potential | Environmental | Groundwater | 44.11402 | 42.906944 | Russia: Yessentuki mineral water deposit | groundwater
GCA_030019255.1 | expanded | PLA | Genomic potential | Environmental | Groundwater | 44.11402 | 42.906944 | Russia: Yessentuki mineral water deposit | groundwater
GCA_030019255.1 | expanded | PHB | Genomic potential | Environmental | Groundwater | 44.11402 | 42.906944 | Russia: Yessentuki mineral water deposit | groundwater
GCA_030024025.1 | expanded | PLA | Genomic potential | Environmental | Groundwater | 44.189081 | 42.941688 | Russia: Yessentuki mineral water deposit | groundwater
GCA_030024025.1 | expanded | PHB | Genomic potential | Environmental | Groundwater | 44.189081 | 42.941688 | Russia: Yessentuki mineral water deposit | groundwater
GCA_030024085.1 | expanded | PLA | RNA expressed | Environmental | Groundwater | 44.189081 | 42.941688 | Russia: Yessentuki mineral water deposit | groundwater
GCA_003527435.1 | expanded | PLA | Genomic potential | Environmental | Groundwater |  |  | none | groundwater
GCA_003527435.1 | expanded | PHB | RNA expressed | Environmental | Groundwater |  |  | none | groundwater
GCA_002839095.1 | expanded | PHB | RNA expressed | Environmental | Groundwater | 45.045278 | 141.859444 | Japan: Horonobe URL | groundwater
GCA_002839335.1 | expanded | PLA | RNA expressed | Environmental | Groundwater | 45.045278 | 141.859444 | Japan: Horonobe URL | groundwater
GCA_002839355.1 | expanded | PLA | RNA expressed | Environmental | Groundwater | 45.045278 | 141.859444 | Japan: Horonobe URL | groundwater
GCA_002839825.1 | expanded | PLA | Genomic potential | Environmental | Groundwater | 45.045278 | 141.859444 | Japan: Horonobe URL | groundwater
GCA_002839885.1 | expanded | PLA | RNA expressed | Environmental | Groundwater | 45.045278 | 141.859444 | Japan: Horonobe URL | groundwater
GCA_002840035.1 | expanded | PLA | RNA expressed | Environmental | Groundwater | 45.045278 | 141.859444 | Japan: Horonobe URL | groundwater
GCA_002840035.1 | expanded | PHB | Genomic potential | Environmental | Groundwater | 45.045278 | 141.859444 | Japan: Horonobe URL | groundwater
GCA_002840055.1 | expanded | PLA | RNA expressed | Environmental | Groundwater | 45.045278 | 141.859444 | Japan: Horonobe URL | groundwater
GCA_002840155.1 | expanded | PLA | RNA expressed | Environmental | Groundwater | 45.045278 | 141.859444 | Japan: Horonobe URL | groundwater
GCA_002840155.1 | expanded | PHB | Genomic potential | Environmental | Groundwater | 45.045278 | 141.859444 | Japan: Horonobe URL | groundwater
GCA_002840245.1 | expanded | PLA | RNA expressed | Environmental | Groundwater | 45.045278 | 141.859444 | Japan: Horonobe URL | groundwater
GCA_002840715.1 | expanded | PHB | Genomic potential | Environmental | Groundwater | 45.045278 | 141.859444 | Japan: Horonobe URL | groundwater
GCA_002840735.1 | expanded | PLA | RNA expressed | Environmental | Groundwater | 45.045278 | 141.859444 | Japan: Horonobe URL | groundwater
GCA_002840755.1 | expanded | PLA | RNA expressed | Environmental | Groundwater | 45.045278 | 141.859444 | Japan: Horonobe URL | groundwater
GCA_002840765.1 | expanded | PLA | Genomic potential | Environmental | Groundwater | 45.045278 | 141.859444 | Japan: Horonobe URL | groundwater
GCA_002840765.1 | expanded | PHB | Genomic potential | Environmental | Groundwater | 45.045278 | 141.859444 | Japan: Horonobe URL | groundwater
GCA_002840785.1 | expanded | PHB | Genomic potential | Environmental | Groundwater | 45.045278 | 141.859444 | Japan: Horonobe URL | groundwater
GCA_002840845.1 | expanded | PLA | Genomic potential | Environmental | Groundwater | 45.045278 | 141.859444 | Japan: Horonobe URL | groundwater
GCA_002840845.1 | expanded | PHB | Genomic potential | Environmental | Groundwater | 45.045278 | 141.859444 | Japan: Horonobe URL | groundwater
GCA_002842045.1 | expanded | PLA | RNA expressed | Environmental | Groundwater | 45.045278 | 141.859444 | Japan: Horonobe URL | groundwater
GCA_002842045.1 | expanded | PHB | Genomic potential | Environmental | Groundwater | 45.045278 | 141.859444 | Japan: Horonobe URL | groundwater
GCA_002842145.1 | expanded | PLA | Genomic potential | Environmental | Groundwater | 45.045278 | 141.859444 | Japan: Horonobe URL | groundwater
GCA_002842145.1 | expanded | PHB | Genomic potential | Environmental | Groundwater | 45.045278 | 141.859444 | Japan: Horonobe URL | groundwater
GCA_002842205.1 | expanded | PLA | Genomic potential | Environmental | Groundwater | 45.045278 | 141.859444 | Japan: Horonobe URL | groundwater
GCA_002842205.1 | expanded | PHB | Genomic potential | Environmental | Groundwater | 45.045278 | 141.859444 | Japan: Horonobe URL | groundwater
GCA_002842215.1 | expanded | PLA | Genomic potential | Environmental | Groundwater | 45.045278 | 141.859444 | Japan: Horonobe URL | groundwater
GCA_002842215.1 | expanded | PHB | Genomic potential | Environmental | Groundwater | 45.045278 | 141.859444 | Japan: Horonobe URL | groundwater
GCA_002842265.1 | expanded | PLA | Genomic potential | Environmental | Groundwater | 45.045278 | 141.859444 | Japan: Horonobe URL | groundwater
GCA_002842265.1 | expanded | PHB | Genomic potential | Environmental | Groundwater | 45.045278 | 141.859444 | Japan: Horonobe URL | groundwater
GCA_002842325.1 | expanded | PLA | Genomic potential | Environmental | Groundwater | 45.045278 | 141.859444 | Japan: Horonobe URL | groundwater
GCA_002842325.1 | expanded | PHB | Genomic potential | Environmental | Groundwater | 45.045278 | 141.859444 | Japan: Horonobe URL | groundwater
GCA_002842335.1 | expanded | PLA | Genomic potential | Environmental | Groundwater | 45.045278 | 141.859444 | Japan: Horonobe URL | groundwater
GCA_002842335.1 | expanded | PHB | Genomic potential | Environmental | Groundwater | 45.045278 | 141.859444 | Japan: Horonobe URL | groundwater
GCA_002842345.1 | expanded | PLA | Genomic potential | Environmental | Groundwater | 45.045278 | 141.859444 | Japan: Horonobe URL | groundwater
GCA_002842345.1 | expanded | PHB | Genomic potential | Environmental | Groundwater | 45.045278 | 141.859444 | Japan: Horonobe URL | groundwater
GCA_002842395.1 | expanded | PHB | Genomic potential | Environmental | Groundwater | 45.045278 | 141.859444 | Japan: Horonobe URL | groundwater
GCA_023701365.1 | expanded | PLA | Genomic potential | Environmental | Groundwater | 35.738528 | 51.259444 | Iran: Tehran | groundwater
GCA_022013825.1 | expanded | PLA | Genomic potential | Environmental | Groundwater | 61.14 | 21.29 | Finland: Olkiluoto | groundwater
GCA_030655735.1 | expanded | PLA | RNA expressed | Environmental | Groundwater | 57.24 | -111.45 | Canada: Alberta | groundwater
GCA_030656435.1 | expanded | PHB | RNA expressed | Environmental | Groundwater | 57.24 | -111.45 | Canada: Alberta | groundwater
GCF_001707455.1 | expanded | PLA | RNA expressed | Environmental | Groundwater | -33.877758 | 151.213266 | Australia: Sydney | ground water
GCA_019454765.1 | expanded | PLA | Genomic potential | Engineered | Wastewater/sludge | 51.5521 | 4.2845 | Netherlands: Rotterdam | granules from the full-scale anammox reactor of Dokhaven-Sluisjesdijk wastewater treatment plant; further enriched at TU Delft in a chemostat over two months prior to sampling
GCA_022841565.1 | expanded | PLA | Genomic potential | Engineered | Wastewater/sludge | 42.28 | -83.74 | USA: Ann Arbor; Michigan | granular activated carbon biofilter from drinking water treatment plant (DWTP)
GCA_022841565.1 | expanded | PHB | Genomic potential | Engineered | Wastewater/sludge | 42.28 | -83.74 | USA: Ann Arbor; Michigan | granular activated carbon biofilter from drinking water treatment plant (DWTP)
GCA_003987775.1 | expanded | PLA | Genomic potential | Engineered | Wastewater/sludge | 31.76 | -106.48 | USA: Texas | Granular activated carbon
GCA_003987775.1 | expanded | PHB | Genomic potential | Engineered | Wastewater/sludge | 31.76 | -106.48 | USA: Texas | Granular activated carbon
GCA_014380135.1 | expanded | PLA | Genomic potential | Environmental | Terrestrial | 81.567 | -16.358 | Greenland: the Little Firn glacier in the Knuths Fjeld | glacier surface soil
GCA_014380625.1 | expanded | PLA | RNA expressed | Environmental | Terrestrial | 81.567 | -16.358 | Greenland: the Little Firn glacier in the Knuths Fjeld | glacier surface soil
GCA_002067205.1 | expanded | PLA | RNA expressed | Engineered | Anaerobic digestion | 40.06 | -88.13 | USA | Full-scale methanogenic bioreactor treating purified terephthalic acid process wastewater
GCA_002067515.1 | expanded | PHB | Genomic potential | Engineered | Anaerobic digestion | 40.06 | -88.13 | USA | Full-scale methanogenic bioreactor treating purified terephthalic acid process wastewater
GCF_002067195.1 | expanded | PLA | RNA expressed | Engineered | Anaerobic digestion | 40.06 | -88.13 | USA | Full-scale methanogenic bioreactor treating purified terephthalic acid process wastewater
GCF_002067195.1 | expanded | PHB | Genomic potential | Engineered | Anaerobic digestion | 40.06 | -88.13 | USA | Full-scale methanogenic bioreactor treating purified terephthalic acid process wastewater
GCA_026314275.1 | expanded | PLA | Genomic potential | Engineered | Wastewater/sludge | 57.04809 | 9.86547 | Denmark: Aalborg | Full-scale enriched biological phosphorus removal wastewater treatment plant
GCA_026314275.1 | expanded | PHB | Genomic potential | Engineered | Wastewater/sludge | 57.04809 | 9.86547 | Denmark: Aalborg | Full-scale enriched biological phosphorus removal wastewater treatment plant
GCA_002068415.1 | expanded | PHB | Genomic potential | Engineered | Anaerobic digestion | 40.12 | -88.2 | USA: Urbana; Illinois | Full-scale anaerobic digester operated by the Champaign-Urbana Sanitary District treating a mixture of municipal and industrial waste activated sludge and municipal sewage
GCA_002069655.1 | expanded | PLA | Genomic potential | Engineered | Anaerobic digestion | 40.12 | -88.2 | USA: Urbana; Illinois | Full-scale anaerobic digester operated by the Champaign-Urbana Sanitary District treating a mixture of municipal and industrial waste activated sludge and municipal sewage
GCA_002069815.1 | expanded | PLA | RNA expressed | Engineered | Anaerobic digestion | 40.12 | -88.2 | USA: Urbana; Illinois | Full-scale anaerobic digester operated by the Champaign-Urbana Sanitary District treating a mixture of municipal and industrial waste activated sludge and municipal sewage
GCA_002070655.1 | expanded | PLA | RNA expressed | Engineered | Anaerobic digestion | 40.12 | -88.2 | USA: Urbana; Illinois | Full-scale anaerobic digester operated by the Champaign-Urbana Sanitary District treating a mixture of municipal and industrial waste activated sludge and municipal sewage
GCA_002070905.1 | expanded | PHB | Genomic potential | Engineered | Anaerobic digestion | 40.12 | -88.2 | USA: Urbana; Illinois | Full-scale anaerobic digester operated by the Champaign-Urbana Sanitary District treating a mixture of municipal and industrial waste activated sludge and municipal sewage
GCA_002070965.1 | expanded | PLA | RNA expressed | Engineered | Anaerobic digestion | 40.12 | -88.2 | USA: Urbana; Illinois | Full-scale anaerobic digester operated by the Champaign-Urbana Sanitary District treating a mixture of municipal and industrial waste activated sludge and municipal sewage
GCA_002071235.1 | expanded | PLA | RNA expressed | Engineered | Anaerobic digestion | 40.12 | -88.2 | USA: Urbana; Illinois | Full-scale anaerobic digester operated by the Champaign-Urbana Sanitary District treating a mixture of municipal and industrial waste activated sludge and municipal sewage
GCA_002071265.1 | expanded | PLA | RNA expressed | Engineered | Anaerobic digestion | 40.12 | -88.2 | USA: Urbana; Illinois | Full-scale anaerobic digester operated by the Champaign-Urbana Sanitary District treating a mixture of municipal and industrial waste activated sludge and municipal sewage
GCA_016927325.1 | expanded | PLA | Genomic potential | Environmental | Sediment | 34.99562 | -98.68895 | USA: Anadarko; OK; Zodletone Spring | Freshwater Sediment
GCA_016927515.1 | expanded | PLA | RNA expressed | Environmental | Sediment | 34.99562 | -98.68895 | USA: Anadarko; OK; Zodletone Spring | Freshwater Sediment
GCA_016929515.1 | expanded | PLA | Genomic potential | Environmental | Sediment | 34.99562 | -98.68895 | USA: Anadarko; OK; Zodletone Spring | Freshwater Sediment
GCA_016930365.1 | expanded | PLA | RNA expressed | Environmental | Sediment | 34.99562 | -98.68895 | USA: Anadarko; OK; Zodletone Spring | Freshwater Sediment
GCA_016930735.1 | expanded | PLA | RNA expressed | Environmental | Sediment | 34.99562 | -98.68895 | USA: Anadarko; OK; Zodletone Spring | Freshwater Sediment
GCA_016931075.1 | expanded | PLA | Genomic potential | Environmental | Sediment | 34.99562 | -98.68895 | USA: Anadarko; OK; Zodletone Spring | Freshwater Sediment
GCA_016931385.1 | expanded | PLA | RNA expressed | Environmental | Sediment | 34.99562 | -98.68895 | USA: Anadarko; OK; Zodletone Spring | Freshwater Sediment
GCA_016931515.1 | expanded | PLA | RNA expressed | Environmental | Sediment | 34.99562 | -98.68895 | USA: Anadarko; OK; Zodletone Spring | Freshwater Sediment
GCA_016931875.1 | expanded | PLA | RNA expressed | Environmental | Sediment | 34.99562 | -98.68895 | USA: Anadarko; OK; Zodletone Spring | Freshwater Sediment
GCA_016931915.1 | expanded | PLA | Genomic potential | Environmental | Sediment | 34.99562 | -98.68895 | USA: Anadarko; OK; Zodletone Spring | Freshwater Sediment
GCA_016933215.1 | expanded | PLA | RNA expressed | Environmental | Sediment | 34.99562 | -98.68895 | USA: Anadarko; OK; Zodletone Spring | Freshwater Sediment
GCA_016933815.1 | expanded | PLA | RNA expressed | Environmental | Sediment | 34.99562 | -98.68895 | USA: Anadarko; OK; Zodletone Spring | Freshwater Sediment
GCA_016933965.1 | expanded | PLA | RNA expressed | Environmental | Sediment | 34.99562 | -98.68895 | USA: Anadarko; OK; Zodletone Spring | Freshwater Sediment
GCA_016934075.1 | expanded | PLA | Genomic potential | Environmental | Sediment | 34.99562 | -98.68895 | USA: Anadarko; OK; Zodletone Spring | Freshwater Sediment
GCA_016934075.1 | expanded | PHB | Genomic potential | Environmental | Sediment | 34.99562 | -98.68895 | USA: Anadarko; OK; Zodletone Spring | Freshwater Sediment
GCA_016934125.1 | expanded | PHB | Genomic potential | Environmental | Sediment | 34.99562 | -98.68895 | USA: Anadarko; OK; Zodletone Spring | Freshwater Sediment
GCA_016934175.1 | expanded | PHB | RNA expressed | Environmental | Sediment | 34.99562 | -98.68895 | USA: Anadarko; OK; Zodletone Spring | Freshwater Sediment
GCA_016935315.1 | expanded | PLA | Genomic potential | Environmental | Sediment | 34.99562 | -98.68895 | USA: Anadarko; OK; Zodletone Spring | Freshwater Sediment
GCA_937862595.1 | expanded | PLA | RNA expressed | Environmental | Freshwater |  |  | none | freshwater metagenome
GCA_937862595.1 | expanded | PHB | Genomic potential | Environmental | Freshwater |  |  | none | freshwater metagenome
GCA_016875475.1 | expanded | PLA | RNA expressed | Environmental | Freshwater | -6.2556 | 29.5108 | Tanzania: Lake Tanganyika; Kigoma | freshwater lake
GCA_013349325.1 | expanded | PLA | Genomic potential | Environmental | Freshwater | -1.64 | 29.05 | Democratic Republic of the Congo: South-Kivu; Lake Kivu; Kabuno Bay | freshwater from lake
GCA_016463325.1 | expanded | PLA | Genomic potential | Environmental | Freshwater | 46.9443 | -90.99678 | USA: western arm Lake Superior | freshwater cyanobacterial bloom
GCF_016462755.1 | expanded | PLA | RNA expressed | Environmental | Freshwater | 46.87153 | -91.10558 | USA: western arm Lake Superior | freshwater cyanobacterial bloom
GCF_016462755.1 | expanded | PHB | Genomic potential | Environmental | Freshwater | 46.87153 | -91.10558 | USA: western arm Lake Superior | freshwater cyanobacterial bloom
GCA_016937755.1 | expanded | PLA | RNA expressed | Environmental | Freshwater | 34.99562 | -98.68895 | USA: Anadarko; OK; Zodletone Spring | freshwater
GCA_016937825.1 | expanded | PHB | Genomic potential | Environmental | Freshwater | 34.99562 | -98.68895 | USA: Anadarko; OK; Zodletone Spring | freshwater
GCA_016937855.1 | expanded | PLA | RNA expressed | Environmental | Freshwater | 34.99562 | -98.68895 | USA: Anadarko; OK; Zodletone Spring | freshwater
GCA_016937975.1 | expanded | PLA | RNA expressed | Environmental | Freshwater | 34.99562 | -98.68895 | USA: Anadarko; OK; Zodletone Spring | freshwater
GCA_016937975.1 | expanded | PHB | Genomic potential | Environmental | Freshwater | 34.99562 | -98.68895 | USA: Anadarko; OK; Zodletone Spring | freshwater
GCA_016938055.1 | expanded | PLA | RNA expressed | Environmental | Freshwater | 34.99562 | -98.68895 | USA: Anadarko; OK; Zodletone Spring | freshwater
GCA_016938315.1 | expanded | PLA | RNA expressed | Environmental | Freshwater | 34.99562 | -98.68895 | USA: Anadarko; OK; Zodletone Spring | freshwater
GCA_016938815.1 | expanded | PLA | RNA expressed | Environmental | Freshwater | 34.99562 | -98.68895 | USA: Anadarko; OK; Zodletone Spring | freshwater
GCA_016297005.1 | expanded | PLA | RNA expressed | Host-associated | Host-associated |  |  | China: Xizang | fresh feces
GCA_020060005.1 | expanded | PHB | RNA expressed |  |  | 44.35 | -103.76 | USA: Sanford Underground Research Facility; Lead SD; Deep Mine Microbial Observatory (DeMMO) | fracture fluid
GCA_020060185.1 | expanded | PLA | Genomic potential |  |  | 44.35 | -103.76 | USA: Sanford Underground Research Facility; Lead SD; Deep Mine Microbial Observatory (DeMMO) | fracture fluid
GCA_020060335.1 | expanded | PLA | Genomic potential |  |  | 44.35 | -103.76 | USA: Sanford Underground Research Facility; Lead SD; Deep Mine Microbial Observatory (DeMMO) | fracture fluid
GCA_020061425.1 | expanded | PLA | Genomic potential |  |  | 44.35 | -103.76 | USA: Sanford Underground Research Facility; Lead SD; Deep Mine Microbial Observatory (DeMMO) | fracture fluid
GCA_020062425.1 | expanded | PLA | Genomic potential |  |  | 44.35 | -103.76 | USA: Sanford Underground Research Facility; Lead SD; Deep Mine Microbial Observatory (DeMMO) | fracture fluid
GCA_020062425.1 | expanded | PHB | Genomic potential |  |  | 44.35 | -103.76 | USA: Sanford Underground Research Facility; Lead SD; Deep Mine Microbial Observatory (DeMMO) | fracture fluid
GCA_029213145.1 | expanded | PLA | Genomic potential | Environmental | Marine/Hydrothermal | 43.860501 | -69.578169 | USA: Damariscotta River in front of the Bigelow Laboratory for Ocean Sciences | four week timepoint of microcosm treated with photo-oxidized crude oil after inoculation with natural surface seawater; biological replicate 2
GCA_937880545.1 | expanded | PLA | RNA expressed | Engineered | Food/Farm system |  |  | none | food production metagenome
GCA_937894325.1 | expanded | PLA | RNA expressed | Engineered | Food/Farm system |  |  | none | food production metagenome
GCA_937899015.1 | expanded | PLA | RNA expressed | Engineered | Food/Farm system |  |  | none | food production metagenome
GCA_009929675.1 | expanded | PLA | RNA expressed | Environmental | Freshwater | -31.764734 | -61.108274 | Argentina: San Carlos Sur | first pond of the CYC serial dairy industry stabilization pond system
GCA_009929975.1 | expanded | PLA | Genomic potential | Environmental | Freshwater | -31.201857 | -61.822226 | Argentina: Vila; Santa Fe | first pond of the AUR serial dairy industry stabilization pond system
GCA_009930125.1 | expanded | PLA | RNA expressed | Environmental | Freshwater | -31.201857 | -61.822226 | Argentina: Vila; Santa Fe | first pond of the AUR serial dairy industry stabilization pond system
GCA_009930195.1 | expanded | PLA | RNA expressed | Environmental | Freshwater | -31.201857 | -61.822226 | Argentina: Vila; Santa Fe | first pond of the AUR serial dairy industry stabilization pond system
GCA_009930325.1 | expanded | PLA | RNA expressed | Environmental | Freshwater | -31.201857 | -61.822226 | Argentina: Vila; Santa Fe | first pond of the AUR serial dairy industry stabilization pond system
GCA_003489345.1 | expanded | PLA | RNA expressed | Engineered | Bioreactor/Enrichment |  |  | none | fermentation
GCF_030263895.1 | expanded | PLA | RNA expressed | Host-associated | Host-associated |  |  | China: Sanming University | Feces sample of black soldier fly larvae
GCF_030263895.1 | expanded | PHB | RNA expressed | Host-associated | Host-associated |  |  | China: Sanming University | Feces sample of black soldier fly larvae
GCF_029537395.1 | expanded | PLA | RNA expressed | Host-associated | Host-associated | 26.193 | 117.567 | China: Sanming University | feces of the black soldier fly
GCA_002315475.1 | expanded | PLA | RNA expressed | Host-associated | Host-associated | 53.59639 | 9.93778 | Germany: Zoo of Hamburg | Feces of six-years-old elephant
GCA_011525585.1 | expanded | PLA | Genomic potential | Host-associated | Host-associated | 42.2839 | -83.7333 | USA: University of Michigan Hospital; Ann Arbor; MI | feces from healthy female
GCA_024405395.1 | expanded | PLA | Genomic potential | Host-associated | Host-associated | 48.4 | -2.7 | France: Fontainebleau | feces from endurance ride Fontainebleau
GCA_024405675.1 | expanded | PLA | Genomic potential | Host-associated | Host-associated | 48.4 | -2.7 | France: Fontainebleau | feces from endurance ride Fontainebleau
GCA_004555175.1 | expanded | PLA | Genomic potential | Host-associated | Host-associated | 53.49 | -113.54 | Canada: Edmonton | feces day 7 after weanning
GCA_004554075.1 | expanded | PLA | Genomic potential | Host-associated | Host-associated | 53.49 | -113.54 | Canada: Edmonton | feces day 21 after weanning
GCA_004556455.1 | expanded | PLA | Genomic potential | Host-associated | Host-associated | 53.49 | -113.54 | Canada: Edmonton | feces day 0 after weanning
GCA_004556925.1 | expanded | PLA | Genomic potential | Host-associated | Host-associated | 53.49 | -113.54 | Canada: Edmonton | feces day 0 after weanning
GCA_004558005.1 | expanded | PHB | Genomic potential | Host-associated | Host-associated | 53.49 | -113.54 | Canada: Edmonton | feces day 0 after weanning
GCA_003343945.1 | expanded | PLA | Genomic potential | Host-associated | Host-associated | 44.0234 | -92.46295 | USA:Minnesota; Rochester | feces
GCA_015056015.1 | expanded | PLA | Genomic potential | Host-associated | Host-associated | 34.4149 | -119.841 | USA: Santa Barbara Zoo | feces
GCA_015056155.1 | expanded | PLA | Genomic potential | Host-associated | Host-associated | 34.4149 | -119.841 | USA: Santa Barbara Zoo | feces
GCA_015056315.1 | expanded | PLA | Genomic potential | Host-associated | Host-associated | 34.4149 | -119.841 | USA: Santa Barbara Zoo | feces
GCA_015056325.1 | expanded | PLA | Genomic potential | Host-associated | Host-associated | 34.4149 | -119.841 | USA: Santa Barbara Zoo | feces
GCA_015056365.1 | expanded | PLA | Genomic potential | Host-associated | Host-associated | 34.4149 | -119.841 | USA: Santa Barbara Zoo | feces
GCA_015056395.1 | expanded | PLA | Genomic potential | Host-associated | Host-associated | 34.4149 | -119.841 | USA: Santa Barbara Zoo | feces
GCA_015056415.1 | expanded | PLA | Genomic potential | Host-associated | Host-associated | 34.4149 | -119.841 | USA: Santa Barbara Zoo | feces
GCA_015058365.1 | expanded | PLA | RNA expressed | Host-associated | Host-associated | 34.4149 | -119.841 | USA: Santa Barbara Zoo | feces
GCA_015058405.1 | expanded | PLA | RNA expressed | Host-associated | Host-associated | 34.4149 | -119.841 | USA: Santa Barbara Zoo | feces
GCA_015058435.1 | expanded | PLA | RNA expressed | Host-associated | Host-associated | 34.4149 | -119.841 | USA: Santa Barbara Zoo | feces
GCA_015058565.1 | expanded | PLA | RNA expressed | Host-associated | Host-associated | 34.4149 | -119.841 | USA: Santa Barbara Zoo | feces
GCA_015058945.1 | expanded | PLA | RNA expressed | Host-associated | Host-associated | 34.4149 | -119.841 | USA: Santa Barbara Zoo | feces
GCA_015059055.1 | expanded | PLA | RNA expressed | Host-associated | Host-associated | 34.4149 | -119.841 | USA: Santa Barbara Zoo | feces
GCA_015059065.1 | expanded | PLA | RNA expressed | Host-associated | Host-associated | 34.4149 | -119.841 | USA: Santa Barbara Zoo | feces
GCA_015059105.1 | expanded | PLA | RNA expressed | Host-associated | Host-associated | 34.4149 | -119.841 | USA: Santa Barbara Zoo | feces
GCA_015059185.1 | expanded | PLA | RNA expressed | Host-associated | Host-associated | 34.4149 | -119.841 | USA: Santa Barbara Zoo | feces
GCA_015061465.1 | expanded | PLA | Genomic potential | Host-associated | Host-associated | 34.4149 | -119.841 | USA: Santa Barbara Zoo | feces
GCA_015061485.1 | expanded | PLA | Genomic potential | Host-associated | Host-associated | 34.4149 | -119.841 | USA: Santa Barbara Zoo | feces
GCA_015061625.1 | expanded | PLA | Genomic potential | Host-associated | Host-associated | 34.4149 | -119.841 | USA: Santa Barbara Zoo | feces
GCA_015062105.1 | expanded | PHB | Genomic potential | Host-associated | Host-associated | 34.4149 | -119.841 | USA: Santa Barbara Zoo | feces
GCF_015058335.1 | expanded | PLA | RNA expressed | Host-associated | Host-associated | 34.4149 | -119.841 | USA: Santa Barbara Zoo | feces
GCF_015061445.1 | expanded | PLA | Genomic potential | Host-associated | Host-associated | 34.4149 | -119.841 | USA: Santa Barbara Zoo | feces
GCA_017694295.1 | expanded | PLA | RNA expressed | Host-associated | Host-associated | 51.2431 | -0.5895 | United Kingdom: University of Surrey; Guildford | feces
GCA_017694345.1 | expanded | PLA | RNA expressed | Host-associated | Host-associated | 51.2431 | -0.5895 | United Kingdom: University of Surrey; Guildford | feces
GCA_017694735.1 | expanded | PLA | RNA expressed | Host-associated | Host-associated | 51.2431 | -0.5895 | United Kingdom: University of Surrey; Guildford | feces
GCA_019420065.1 | expanded | PLA | Genomic potential | Host-associated | Host-associated | 37.54581 | 126.993305 | South Korea: Seoul | feces
GCA_019421105.1 | expanded | PLA | RNA expressed | Host-associated | Host-associated | 37.54581 | 126.993305 | South Korea: Seoul | feces
GCA_019421485.1 | expanded | PLA | Genomic potential | Host-associated | Host-associated | 37.54581 | 126.993305 | South Korea: Seoul | feces
GCA_019421505.1 | expanded | PLA | RNA expressed | Host-associated | Host-associated | 37.54581 | 126.993305 | South Korea: Seoul | feces
GCA_019422445.1 | expanded | PLA | Genomic potential | Host-associated | Host-associated | 37.54581 | 126.993305 | South Korea: Seoul | feces
GCA_002439705.1 | expanded | PLA | RNA expressed | Host-associated | Host-associated |  |  | Kenya | feces
GCA_030524865.1 | expanded | PLA | Genomic potential | Host-associated | Host-associated | 49.2307 | 7.0407 | Germany: Zoo Saarbruecken | feces
GCA_030525205.1 | expanded | PLA | Genomic potential | Host-associated | Host-associated | 49.2307 | 7.0407 | Germany: Zoo Saarbruecken | feces
GCA_030525235.1 | expanded | PLA | Genomic potential | Host-associated | Host-associated | 49.2307 | 7.0407 | Germany: Zoo Saarbruecken | feces
GCA_030525415.1 | expanded | PLA | RNA expressed | Host-associated | Host-associated | 49.2307 | 7.0407 | Germany: Zoo Saarbruecken | feces
GCA_030526225.1 | expanded | PLA | Genomic potential | Host-associated | Host-associated | 49.2307 | 7.0407 | Germany: Zoo Saarbruecken | feces
GCA_030526875.1 | expanded | PLA | RNA expressed | Host-associated | Host-associated | 49.2307 | 7.0407 | Germany: Zoo Saarbruecken | feces
GCA_030526935.1 | expanded | PLA | Genomic potential | Host-associated | Host-associated | 49.2307 | 7.0407 | Germany: Zoo Saarbruecken | feces
GCA_030527305.1 | expanded | PLA | RNA expressed | Host-associated | Host-associated | 49.2307 | 7.0407 | Germany: Zoo Saarbruecken | feces
GCA_030530315.1 | expanded | PLA | Genomic potential | Host-associated | Host-associated | 49.2307 | 7.0407 | Germany: Zoo Saarbruecken | feces
GCA_030532025.1 | expanded | PLA | Genomic potential | Host-associated | Host-associated | 49.2307 | 7.0407 | Germany: Zoo Saarbruecken | feces
GCA_030532275.1 | expanded | PLA | Genomic potential | Host-associated | Host-associated | 49.2307 | 7.0407 | Germany: Zoo Saarbruecken | feces
GCA_030533365.1 | expanded | PLA | Genomic potential | Host-associated | Host-associated | 49.2307 | 7.0407 | Germany: Zoo Saarbruecken | feces
GCA_030535535.1 | expanded | PLA | Genomic potential | Host-associated | Host-associated | 49.2307 | 7.0407 | Germany: Zoo Saarbruecken | feces
GCA_030536115.1 | expanded | PLA | Genomic potential | Host-associated | Host-associated | 49.2307 | 7.0407 | Germany: Zoo Saarbruecken | feces
GCA_030537465.1 | expanded | PLA | Genomic potential | Host-associated | Host-associated | 49.2307 | 7.0407 | Germany: Zoo Saarbruecken | feces
GCA_030537855.1 | expanded | PHB | Genomic potential | Host-associated | Host-associated | 49.2307 | 7.0407 | Germany: Zoo Saarbruecken | feces
GCA_030539035.1 | expanded | PLA | Genomic potential | Host-associated | Host-associated | 49.2307 | 7.0407 | Germany: Zoo Saarbruecken | feces
GCA_030540295.1 | expanded | PLA | RNA expressed | Host-associated | Host-associated | 49.2307 | 7.0407 | Germany: Zoo Saarbruecken | feces
GCA_030540405.1 | expanded | PLA | Genomic potential | Host-associated | Host-associated | 49.2307 | 7.0407 | Germany: Zoo Saarbruecken | feces
GCF_009695605.1 | expanded | PLA | RNA expressed | Host-associated | Host-associated | 48.4029 | 11.7412 | Germany: Freising | feces
GCF_018917285.1 | expanded | PLA | RNA expressed | Host-associated | Host-associated |  |  | China: Suzhou | feces
GCF_018917845.1 | expanded | PLA | RNA expressed | Host-associated | Host-associated |  |  | China: Suzhou | feces
GCF_018917865.1 | expanded | PLA | RNA expressed | Host-associated | Host-associated |  |  | China: Suzhou | feces
GCF_018919215.1 | expanded | PLA | RNA expressed | Host-associated | Host-associated |  |  | China: Suzhou | feces
GCF_014385195.1 | expanded | PLA | RNA expressed | Host-associated | Host-associated |  |  | China: Beijing | feces
GCF_014385225.1 | expanded | PLA | RNA expressed | Host-associated | Host-associated |  |  | China: Beijing | feces
GCA_022768395.1 | expanded | PLA | RNA expressed | Host-associated | Host-associated | 52.4685 | -113.7307 | Canada: Lacombe | feces
GCA_022769765.1 | expanded | PLA | RNA expressed | Host-associated | Host-associated | 52.4685 | -113.7307 | Canada: Lacombe | feces
GCA_022770505.1 | expanded | PLA | RNA expressed | Host-associated | Host-associated | 52.4685 | -113.7307 | Canada: Lacombe | feces
GCA_022773465.1 | expanded | PLA | Genomic potential | Host-associated | Host-associated | 52.4685 | -113.7307 | Canada: Lacombe | feces
GCA_022773465.1 | expanded | PHB | Genomic potential | Host-associated | Host-associated | 52.4685 | -113.7307 | Canada: Lacombe | feces
GCA_022778925.1 | expanded | PLA | Genomic potential | Host-associated | Host-associated | 52.4685 | -113.7307 | Canada: Lacombe | feces
GCA_022779285.1 | expanded | PLA | Genomic potential | Host-associated | Host-associated | 52.4685 | -113.7307 | Canada: Lacombe | feces
GCA_022779285.1 | expanded | PHB | Genomic potential | Host-associated | Host-associated | 52.4685 | -113.7307 | Canada: Lacombe | feces
GCA_022788275.1 | expanded | PLA | Genomic potential | Host-associated | Host-associated | 52.4685 | -113.7307 | Canada: Lacombe | feces
GCA_028724525.1 | expanded | PLA | Genomic potential | Host-associated | Host-associated | 52.4685 | -113.7307 | Canada: Lacombe | feces
GCA_028724965.1 | expanded | PLA | Genomic potential | Host-associated | Host-associated | 52.4685 | -113.7307 | Canada: Lacombe | feces
GCA_023393715.1 | expanded | PLA | Genomic potential | Host-associated | Host-associated | -3.71722 | -38.54306 | Brazil: Fortaleza | feces
GCA_023393995.1 | expanded | PLA | Genomic potential | Host-associated | Host-associated | -3.71722 | -38.54306 | Brazil: Fortaleza | feces
GCA_023394875.1 | expanded | PLA | RNA expressed | Host-associated | Host-associated | -3.71722 | -38.54306 | Brazil: Fortaleza | feces
GCA_023395515.1 | expanded | PLA | RNA expressed | Host-associated | Host-associated | -3.71722 | -38.54306 | Brazil: Fortaleza | feces
GCA_023407055.1 | expanded | PLA | Genomic potential | Host-associated | Host-associated | -3.71722 | -38.54306 | Brazil: Fortaleza | feces
GCA_023418835.1 | expanded | PLA | Genomic potential | Host-associated | Host-associated | -3.71722 | -38.54306 | Brazil: Fortaleza | feces
GCA_023443385.1 | expanded | PLA | RNA expressed | Host-associated | Host-associated | -3.71722 | -38.54306 | Brazil: Fortaleza | feces
GCA_023393295.1 | expanded | PLA | Genomic potential | Host-associated | Host-associated | -22.22111 | -54.80556 | Brazil: Dourados | feces
GCA_023416855.1 | expanded | PLA | RNA expressed | Host-associated | Host-associated | -22.22111 | -54.80556 | Brazil: Dourados | feces
GCA_023436805.1 | expanded | PHB | Genomic potential | Host-associated | Host-associated | -22.22111 | -54.80556 | Brazil: Dourados | feces
GCA_023451305.1 | expanded | PLA | RNA expressed | Host-associated | Host-associated | -22.22111 | -54.80556 | Brazil: Dourados | feces
GCA_023459555.1 | expanded | PLA | RNA expressed | Host-associated | Host-associated | -22.22111 | -54.80556 | Brazil: Dourados | feces
GCA_023386345.1 | expanded | PLA | RNA expressed | Host-associated | Host-associated | -22.9527 | -46.54418 | Brazil: Braganca | feces
GCA_023437935.1 | expanded | PLA | Genomic potential | Host-associated | Host-associated | -22.9527 | -46.54418 | Brazil: Braganca | feces
GCA_023438965.1 | expanded | PLA | Genomic potential | Host-associated | Host-associated | -22.9527 | -46.54418 | Brazil: Braganca | feces
GCA_023447095.1 | expanded | PLA | RNA expressed | Host-associated | Host-associated | -22.9527 | -46.54418 | Brazil: Braganca | feces
GCA_023453025.1 | expanded | PLA | RNA expressed | Host-associated | Host-associated | -22.9527 | -46.54418 | Brazil: Braganca | feces
GCA_023460295.1 | expanded | PLA | RNA expressed | Host-associated | Host-associated | -22.9527 | -46.54418 | Brazil: Braganca | feces
GCA_023460295.1 | expanded | PHB | Genomic potential | Host-associated | Host-associated | -22.9527 | -46.54418 | Brazil: Braganca | feces
GCA_023387935.1 | expanded | PLA | RNA expressed | Host-associated | Host-associated | -26.91944 | -49.06611 | Brazil: Blumenau | feces
GCA_023388275.1 | expanded | PLA | RNA expressed | Host-associated | Host-associated | -26.91944 | -49.06611 | Brazil: Blumenau | feces
GCA_023388495.1 | expanded | PLA | RNA expressed | Host-associated | Host-associated | -26.91944 | -49.06611 | Brazil: Blumenau | feces
GCA_023388495.1 | expanded | PHB | Genomic potential | Host-associated | Host-associated | -26.91944 | -49.06611 | Brazil: Blumenau | feces
GCA_023388605.1 | expanded | PLA | Genomic potential | Host-associated | Host-associated | -26.91944 | -49.06611 | Brazil: Blumenau | feces
GCA_023389255.1 | expanded | PLA | Genomic potential | Host-associated | Host-associated | -26.91944 | -49.06611 | Brazil: Blumenau | feces
GCA_023422895.1 | expanded | PLA | RNA expressed | Host-associated | Host-associated | -26.91944 | -49.06611 | Brazil: Blumenau | feces
GCA_023431045.1 | expanded | PHB | RNA expressed | Host-associated | Host-associated | -26.91944 | -49.06611 | Brazil: Blumenau | feces
GCA_023432235.1 | expanded | PLA | Genomic potential | Host-associated | Host-associated | -26.91944 | -49.06611 | Brazil: Blumenau | feces
GCA_023433805.1 | expanded | PHB | RNA expressed | Host-associated | Host-associated | -26.91944 | -49.06611 | Brazil: Blumenau | feces
GCA_023401765.1 | expanded | PLA | Genomic potential | Host-associated | Host-associated | -1.45583 | -48.50444 | Brazil: Belem | feces
GCA_023410025.1 | expanded | PLA | RNA expressed | Host-associated | Host-associated | -1.45583 | -48.50444 | Brazil: Belem | feces
GCA_023411615.1 | expanded | PLA | Genomic potential | Host-associated | Host-associated | -1.45583 | -48.50444 | Brazil: Belem | feces
GCA_023425285.1 | expanded | PLA | RNA expressed | Host-associated | Host-associated | -1.45583 | -48.50444 | Brazil: Belem | feces
GCA_023426205.1 | expanded | PLA | RNA expressed | Host-associated | Host-associated | -1.45583 | -48.50444 | Brazil: Belem | feces
GCA_021203745.1 | expanded | PLA | RNA expressed | Host-associated | Host-associated | -36.47 | 145.47 | Australia: Boho South; VIC | feces
GCA_021203805.1 | expanded | PLA | RNA expressed | Host-associated | Host-associated | -36.47 | 145.47 | Australia: Boho South; VIC | feces
GCA_021203815.1 | expanded | PLA | RNA expressed | Host-associated | Host-associated | -36.47 | 145.47 | Australia: Boho South; VIC | feces
GCA_014803585.1 | expanded | PLA | Genomic potential | Host-associated | Host-associated | 51.3 | 30.07 | Ukraine | fecal samples from 20 animals
GCA_014803625.1 | expanded | PLA | Genomic potential | Host-associated | Host-associated | 51.3 | 30.07 | Ukraine | fecal samples from 20 animals
GCA_014803645.1 | expanded | PLA | Genomic potential | Host-associated | Host-associated | 51.3 | 30.07 | Ukraine | fecal samples from 20 animals
GCA_014803665.1 | expanded | PLA | Genomic potential | Host-associated | Host-associated | 51.3 | 30.07 | Ukraine | fecal samples from 20 animals
GCA_014803885.1 | expanded | PLA | Genomic potential | Host-associated | Host-associated | 51.3 | 30.07 | Ukraine | fecal samples from 20 animals
GCA_014803965.1 | expanded | PLA | Genomic potential | Host-associated | Host-associated | 51.3 | 30.07 | Ukraine | fecal samples from 20 animals
GCA_014804085.1 | expanded | PLA | Genomic potential | Host-associated | Host-associated | 51.3 | 30.07 | Ukraine | fecal samples from 20 animals
GCA_015478775.1 | expanded | PLA | RNA expressed | Host-associated | Host-associated | -25.82 | 25.58 | South Africa: Lokaleng Village; Mahikeng | fecal sample from diarrhoea affected cattle B
GCA_015478845.1 | expanded | PLA | RNA expressed | Host-associated | Host-associated | -25.82 | 25.58 | South Africa: Lokaleng Village; Mahikeng | fecal sample from diarrhoea affected cattle B
GCA_015478855.1 | expanded | PLA | RNA expressed | Host-associated | Host-associated | -25.82 | 25.58 | South Africa: Lokaleng Village; Mahikeng | fecal sample from diarrhoea affected cattle B
GCF_015234375.1 | expanded | PLA | RNA expressed | Host-associated | Host-associated | -25.82 | 25.58 | South Africa: Lokaleng Village; Mahikeng | fecal sample from diarrhoea affected cattle A
GCF_015234375.1 | expanded | PHB | Genomic potential | Host-associated | Host-associated | -25.82 | 25.58 | South Africa: Lokaleng Village; Mahikeng | fecal sample from diarrhoea affected cattle A
GCF_014333415.1 | expanded | PLA | RNA expressed | Host-associated | Host-associated | -25.917 | 25.667 | South Africa: Mmabatho; Mahikeng | fecal sample D84 from domestic dog with diarrhoea
GCF_024461695.1 | expanded | PLA | RNA expressed | Host-associated | Host-associated |  |  | USA: Chicago | fecal sample
GCF_001683455.1 | expanded | PLA | Genomic potential | Engineered | Food/Farm system | 30.7 | 103.83 | China: Chengdu | farm
GCA_023475025.1 | expanded | PLA | RNA expressed | Environmental | Sediment | 25.049023 | 113.664012 | China: Guangdong | Fankou acid mine drainage sediment Core B
GCA_023475025.1 | expanded | PHB | Genomic potential | Environmental | Sediment | 25.049023 | 113.664012 | China: Guangdong | Fankou acid mine drainage sediment Core B
GCA_023488755.1 | expanded | PLA | Genomic potential | Environmental | Sediment | 25.049023 | 113.664012 | China: Guangdong | Fankou acid mine drainage sediment Core B
GCA_023488865.1 | expanded | PLA | RNA expressed | Environmental | Sediment | 25.049023 | 113.664012 | China: Guangdong | Fankou acid mine drainage sediment Core B
GCA_023381565.1 | expanded | PLA | RNA expressed | Environmental | Sediment | 25.049023 | 113.664012 | China: Guangdong | Fankou acid mine drainage sediment Core A
GCA_023382075.1 | expanded | PLA | RNA expressed | Environmental | Sediment | 25.049023 | 113.664012 | China: Guangdong | Fankou acid mine drainage sediment Core A
GCA_018064745.1 | expanded | PLA | RNA expressed | Host-associated | Host-associated | 51.23 | -0.61 | United Kingdom: Surrey | equine fecal microbiome
GCA_020348765.1 | expanded | PLA | Genomic potential | Environmental | Environmental | 22.1315 | 113.8055 | China:PRE | environmental90
GCA_020348765.1 | expanded | PHB | Genomic potential | Environmental | Environmental | 22.1315 | 113.8055 | China:PRE | environmental90
GCA_020354625.1 | expanded | PLA | Genomic potential | Environmental | Environmental | 22.1315 | 113.8055 | China:PRE | environmental193
GCA_020354665.1 | expanded | PLA | Genomic potential | Environmental | Environmental | 22.1315 | 113.8055 | China:PRE | environmental191
GCA_020354665.1 | expanded | PHB | Genomic potential | Environmental | Environmental | 22.1315 | 113.8055 | China:PRE | environmental191
GCA_020355165.1 | expanded | PLA | Genomic potential | Environmental | Environmental | 22.1315 | 113.8055 | China:PRE | environmental183
GCA_020355165.1 | expanded | PHB | Genomic potential | Environmental | Environmental | 22.1315 | 113.8055 | China:PRE | environmental183
GCA_020350765.1 | expanded | PLA | Genomic potential | Environmental | Environmental | 22.1315 | 113.8055 | China:PRE | environmental123
GCA_020350765.1 | expanded | PHB | Genomic potential | Environmental | Environmental | 22.1315 | 113.8055 | China:PRE | environmental123
GCA_009668975.1 | expanded | PLA | Genomic potential | Engineered | Bioreactor/Enrichment | -2.28 | 121.2 | Indonesia: Sulawesi Island; Lake Matano | enrichment of ferruginous lake sediment
GCA_009668975.1 | expanded | PHB | Genomic potential | Engineered | Bioreactor/Enrichment | -2.28 | 121.2 | Indonesia: Sulawesi Island; Lake Matano | enrichment of ferruginous lake sediment
GCA_002869045.1 | expanded | PLA | Genomic potential | Engineered | Bioreactor/Enrichment | 37.8629 | -122.3132 | USA: Berkeley; CA; marina | enrichment from estuary sediment
GCA_002869045.1 | expanded | PHB | Genomic potential | Engineered | Bioreactor/Enrichment | 37.8629 | -122.3132 | USA: Berkeley; CA; marina | enrichment from estuary sediment
GCA_002869335.1 | expanded | PLA | Genomic potential | Engineered | Bioreactor/Enrichment | 37.8629 | -122.3132 | USA: Berkeley; CA; marina | enrichment from estuary sediment
GCA_002869385.1 | expanded | PLA | RNA expressed | Engineered | Bioreactor/Enrichment | 37.8629 | -122.3132 | USA: Berkeley; CA; marina | enrichment from estuary sediment
GCF_021991755.1 | expanded | PLA | RNA expressed | Engineered | Bioreactor/Enrichment | 41.8 | 123.43 | China:Shenyang; Fifth Xi River | enrichment cultures inoculated with river sediment
GCA_024653225.1 | expanded | PLA | Genomic potential | Engineered | Bioreactor/Enrichment | 52.043 | 143.084 | Russia: Sakhalin; Daginskiye Thermal Springs | enrichment culture from terrestrial mud volcano
GCA_024653485.1 | expanded | PLA | RNA expressed | Engineered | Bioreactor/Enrichment | 52.043 | 143.084 | Russia: Sakhalin; Daginskiye Thermal Springs | enrichment culture from terrestrial mud volcano
GCA_029907145.1 | expanded | PLA | RNA expressed | Engineered | Bioreactor/Enrichment | 52.043 | 143.084 | Russia: Sakhalin; Daginskiye Thermal Springs | enrichment culture from terrestrial mud volcano
GCA_024649995.1 | expanded | PLA | RNA expressed | Engineered | Bioreactor/Enrichment | 45.330145 | 37.263235 | Russia: Taman Peninsula; Golubitskoye Lake | enrichment culture from mud volcano
GCA_024650045.1 | expanded | PHB | RNA expressed | Engineered | Bioreactor/Enrichment | 45.330145 | 37.263235 | Russia: Taman Peninsula; Golubitskoye Lake | enrichment culture from mud volcano
GCA_015665185.1 | expanded | PLA | Genomic potential | Engineered | Anaerobic digestion | 32.33 | -111.07 | USA: Tres Rios Wastewater Reclamation Facility in Tucson; Arizona | enrichment culture derived from anaerobic digestion as an inoculum
GCA_016000105.1 | expanded | PHB | Genomic potential | Engineered | Wastewater/sludge | 47.13 | 19.08 | Hungary: Bugyi | enrichment culture AER3 inoculated with biofilm which develop in hydrocarbon contaminated groundwater; aerobic enrichment culture amended with 20 ppm diesel fuel/ crude oil mixture (3:2; v/v) as carbon and energy sources
GCA_016000165.1 | expanded | PLA | RNA expressed | Engineered | Wastewater/sludge | 47.13 | 19.08 | Hungary: Bugyi | enrichment culture AER3 inoculated with biofilm which develop in hydrocarbon contaminated groundwater; aerobic enrichment culture amended with 20 ppm diesel fuel/ crude oil mixture (3:2; v/v) as carbon and energy sources
GCA_016000165.1 | expanded | PHB | Genomic potential | Engineered | Wastewater/sludge | 47.13 | 19.08 | Hungary: Bugyi | enrichment culture AER3 inoculated with biofilm which develop in hydrocarbon contaminated groundwater; aerobic enrichment culture amended with 20 ppm diesel fuel/ crude oil mixture (3:2; v/v) as carbon and energy sources
GCA_015999895.1 | expanded | PHB | Genomic potential | Engineered | Wastewater/sludge | 47.13 | 19.08 | Hungary: Bugyi | enrichment culture AER2 inoculated with biofilm which develop in hydrocarbon contaminated groundwater; aerobic enrichment culture amended with 20 ppm diesel fuel/ crude oil mixture (3:2; v/v) as carbon and energy sources
GCA_013824715.1 | expanded | PLA | RNA expressed | Engineered | Water system | 40.13 | -88.36 | USA: Illinois; Champaign | drinking water system-raw water
GCA_019347795.1 | expanded | PLA | Genomic potential | Environmental | Terrestrial | 36.13 | 94.795 | China | desert regolith
GCA_003644575.1 | expanded | PLA | RNA expressed | Environmental | Sediment | 29.524167 | -113.57 | Mexico: Guaymas Basin; Gulf of California | deep-sea hydrothermal vent sediments from dive 4569_2 depth 12-15 cm
GCA_013152005.1 | expanded | PLA | RNA expressed | Environmental | Marine/Hydrothermal | 9.7712 | -104.2789 | Pacific Ocean: East Pacific Rise | Deepsea hydrothermal sulfide chimney
GCA_013152005.1 | expanded | PHB | Genomic potential | Environmental | Marine/Hydrothermal | 9.7712 | -104.2789 | Pacific Ocean: East Pacific Rise | Deepsea hydrothermal sulfide chimney
GCA_003598015.1 | expanded | PLA | Genomic potential | Environmental | Groundwater | 44.352157 | -103.750503 | USA: South Dakota; Sanford Underground Research Facility | deeply circulating subsurface aquifer fluids
GCA_003605085.1 | expanded | PHB | RNA expressed | Environmental | Groundwater | 44.352157 | -103.750503 | USA: South Dakota; Sanford Underground Research Facility | deeply circulating subsurface aquifer fluids
GCA_927417275.1 | expanded | PLA | RNA expressed |  |  |  |  | none | deep subsurface microcosm
GCA_927433595.1 | expanded | PHB | Genomic potential |  |  |  |  | none | deep subsurface microcosm
GCA_002838205.1 | expanded | PHB | RNA expressed | Environmental | Marine/Hydrothermal | 41.1 | 142.12 | Japan: off Shimokita Peninsula | deep subseafloor coal bed
GCF_017656155.1 | expanded | PLA | RNA expressed | Engineered | Anaerobic digestion | 27.04618 | -111.38483 | Mexico: Guaymas Basin | deep sea sediment sample 4871-20 in thermophilic enrichment culture
GCA_023134755.1 | expanded | PLA | RNA expressed | Environmental | Sediment | 22.17 | 119.28 | China: South China Sea | deep sea sediment
GCA_023134755.1 | expanded | PHB | Genomic potential | Environmental | Sediment | 22.17 | 119.28 | China: South China Sea | deep sea sediment
GCA_019313385.1 | expanded | PHB | Genomic potential | Environmental | Sediment | 27.388 | -111.2456 | USA: Guaymas Basin; Gulf of California | deep marine sediment from hydrothermal vent
GCA_019313695.1 | expanded | PLA | RNA expressed | Environmental | Sediment | 27.388 | -111.2456 | USA: Guaymas Basin; Gulf of California | deep marine sediment from hydrothermal vent
GCA_023639195.1 | expanded | PLA | RNA expressed |  |  | 5.931 | -73.304 | Colombia:Gambita | decomposition metagenome
GCA_023639195.1 | expanded | PHB | Genomic potential |  |  | 5.931 | -73.304 | Colombia:Gambita | decomposition metagenome
GCA_029202425.1 | expanded | PLA | RNA expressed |  |  | 5.931 | -73.304 | Colombia:Gambita | decomposition metagenome
GCA_029202425.1 | expanded | PHB | Genomic potential |  |  | 5.931 | -73.304 | Colombia:Gambita | decomposition metagenome
GCA_029202505.1 | expanded | PLA | RNA expressed |  |  | 5.931 | -73.304 | Colombia:Gambita | decomposition metagenome
GCA_029202505.1 | expanded | PHB | Genomic potential |  |  | 5.931 | -73.304 | Colombia:Gambita | decomposition metagenome
GCA_015654795.1 | expanded | PLA | RNA expressed | Environmental | Environmental | 48.664471 | 14.709305 | Czech Republic: Zofinsky prales National Nature Reserve | decomposing wood from intermixed hardwood and conifers
GCA_004210575.1 | expanded | PLA | RNA expressed | Environmental | Terrestrial | 52.6188 | 1.2451 | United Kingdom: Norwich | Deciduous woodland; University campus
GCA_004210575.1 | expanded | PHB | Genomic potential | Environmental | Terrestrial | 52.6188 | 1.2451 | United Kingdom: Norwich | Deciduous woodland; University campus
GCA_004211695.1 | expanded | PLA | Genomic potential | Environmental | Terrestrial | 52.6188 | 1.2451 | United Kingdom: Norwich | Deciduous woodland; University campus
GCA_004211695.1 | expanded | PHB | Genomic potential | Environmental | Terrestrial | 52.6188 | 1.2451 | United Kingdom: Norwich | Deciduous woodland; University campus
GCA_025210655.1 | expanded | PLA | RNA expressed | Environmental | Marine/Hydrothermal | 26.16 | -80.1 | USA: Florida Reef Tract near Ft Lauderdale | coral surface mucus layer from newly infected colony B
GCA_028280185.1 | expanded | PLA | Genomic potential | Environmental | Marine/Hydrothermal | -23.44 | 151.91 | Australia: Heron Island | Coral skeleton
GCA_028282285.1 | expanded | PLA | Genomic potential | Environmental | Marine/Hydrothermal | -23.44 | 151.91 | Australia: Heron Island | Coral skeleton
GCA_011523605.1 | expanded | PLA | Genomic potential | Environmental | Marine/Hydrothermal | -19.9326 | 146.51861 | Australia: Great Barrier Reef; Magnetic Island; Geoffrey Bay | coral reef sponge
GCF_002266425.1 | expanded | PLA | RNA expressed | Engineered | Engineered |  |  | Russia: Tomsk region; Tomsk | copper-containing coins in public use
GCF_003590275.1 | expanded | PLA | RNA expressed | Environmental | Sediment | 39.80083 | -75.3475 | USA: NJ; Bridgeport; adjacent to the Delaware River | contaminated freshwater sediments
GCA_029051065.1 | expanded | PLA | Genomic potential |  |  | 54.69 | 25.23 | Lithuania: Vilnius | colon contents
GCA_029054105.1 | expanded | PLA | Genomic potential |  |  | 54.69 | 25.23 | Lithuania: Vilnius | colon contents
GCA_029057605.1 | expanded | PLA | Genomic potential |  |  | 54.69 | 25.23 | Lithuania: Vilnius | colon contents
GCA_029062545.1 | expanded | PLA | Genomic potential |  |  | 54.69 | 25.23 | Lithuania: Vilnius | colon contents
GCA_030596185.1 | expanded | PLA | RNA expressed | Environmental | Marine/Hydrothermal |  |  | none | cold seep
GCA_030596185.1 | expanded | PHB | Genomic potential | Environmental | Marine/Hydrothermal |  |  | none | cold seep
GCA_030620575.1 | expanded | PLA | RNA expressed | Environmental | Marine/Hydrothermal |  |  | none | cold seep
GCA_030627625.1 | expanded | PLA | RNA expressed | Environmental | Marine/Hydrothermal |  |  | none | cold seep
GCA_030627645.1 | expanded | PLA | RNA expressed | Environmental | Marine/Hydrothermal |  |  | none | cold seep
GCA_030629925.1 | expanded | PLA | RNA expressed | Environmental | Marine/Hydrothermal |  |  | none | cold seep
GCA_030630525.1 | expanded | PLA | RNA expressed | Environmental | Marine/Hydrothermal |  |  | none | cold seep
GCA_030630525.1 | expanded | PHB | Genomic potential | Environmental | Marine/Hydrothermal |  |  | none | cold seep
GCF_017352195.1 | expanded | PLA | RNA expressed | Environmental | Marine/Hydrothermal |  |  | China:Nanhai | cold seep
GCF_002796985.1 | expanded | PLA | RNA expressed | Environmental | Environmental | 56.1681 | 10.203 | Denmark: Aarhus | cocoon mucus of kanamycin treated earthworm
GCF_002796985.1 | expanded | PHB | Genomic potential | Environmental | Environmental | 56.1681 | 10.203 | Denmark: Aarhus | cocoon mucus of kanamycin treated earthworm
GCA_002305255.1 | expanded | PLA | RNA expressed | Engineered | Anaerobic digestion |  |  | Malaysia | closed biodigester
GCA_002305535.1 | expanded | PLA | RNA expressed | Engineered | Anaerobic digestion |  |  | Malaysia | closed biodigester
GCA_002305655.1 | expanded | PLA | Genomic potential | Engineered | Anaerobic digestion |  |  | Malaysia | closed biodigester
GCA_002305965.1 | expanded | PLA | RNA expressed | Engineered | Anaerobic digestion |  |  | Malaysia | closed biodigester
GCA_002255935.1 | expanded | PLA | Genomic potential |  |  | 54.4 | -2.9 | United Kingdom: Esthwaite Water | Clonal culture of Asterionella formosa BG1 isolated from Esthwaite Water
GCA_002255935.1 | expanded | PHB | Genomic potential |  |  | 54.4 | -2.9 | United Kingdom: Esthwaite Water | Clonal culture of Asterionella formosa BG1 isolated from Esthwaite Water
GCA_002255955.1 | expanded | PLA | Genomic potential |  |  | 54.4 | -2.9 | United Kingdom: Esthwaite Water | Clonal culture of Asterionella formosa BG1 isolated from Esthwaite Water
GCA_002255955.1 | expanded | PHB | Genomic potential |  |  | 54.4 | -2.9 | United Kingdom: Esthwaite Water | Clonal culture of Asterionella formosa BG1 isolated from Esthwaite Water
GCA_002256055.1 | expanded | PLA | RNA expressed |  |  | 54.4 | -2.9 | United Kingdom: Esthwaite Water | Clonal culture of Asterionella formosa BG1 isolated from Esthwaite Water
GCA_002256055.1 | expanded | PHB | Genomic potential |  |  | 54.4 | -2.9 | United Kingdom: Esthwaite Water | Clonal culture of Asterionella formosa BG1 isolated from Esthwaite Water
GCA_002256115.1 | expanded | PLA | Genomic potential |  |  | 54.4 | -2.9 | United Kingdom: Esthwaite Water | Clonal culture of Asterionella formosa BG1 isolated from Esthwaite Water
GCA_002256115.1 | expanded | PHB | Genomic potential |  |  | 54.4 | -2.9 | United Kingdom: Esthwaite Water | Clonal culture of Asterionella formosa BG1 isolated from Esthwaite Water
GCA_002256145.1 | expanded | PLA | Genomic potential |  |  | 54.4 | -2.9 | United Kingdom: Esthwaite Water | Clonal culture of Asterionella formosa BG1 isolated from Esthwaite Water
GCA_002256145.1 | expanded | PHB | Genomic potential |  |  | 54.4 | -2.9 | United Kingdom: Esthwaite Water | Clonal culture of Asterionella formosa BG1 isolated from Esthwaite Water
GCF_002255825.1 | expanded | PLA | RNA expressed |  |  | 54.4 | -2.9 | United Kingdom: Esthwaite Water | Clonal culture of Asterionella formosa BG1 isolated from Esthwaite Water
GCF_002255825.1 | expanded | PHB | Genomic potential |  |  | 54.4 | -2.9 | United Kingdom: Esthwaite Water | Clonal culture of Asterionella formosa BG1 isolated from Esthwaite Water
GCA_021731805.1 | expanded | PLA | Genomic potential | Engineered | Water system | 51.3 | -0.7 | United Kingdom | chlorinated drinking water; site 8
GCA_021733065.1 | expanded | PLA | Genomic potential | Engineered | Water system | 51.3 | -0.7 | United Kingdom | chlorinated drinking water; site 4
GCA_021732035.1 | expanded | PLA | Genomic potential | Engineered | Water system | 51.3 | -0.7 | United Kingdom | chlorinated drinking water; site 3
GCA_021732125.1 | expanded | PLA | Genomic potential | Engineered | Water system | 51.3 | -0.7 | United Kingdom | chlorinated drinking water; site 3
GCA_019459205.1 | expanded | PLA | RNA expressed | Environmental | Sediment | 51 | -114 | Canada: Calgary | chemostat inoculated with river sediment
GCF_021443865.1 | expanded | PLA | RNA expressed | Host-associated | Gut-associated | -23.339132 | -47.96084 | Brazil: Tatui | Cecum and rectal contents from Capybaras
GCF_021443865.1 | expanded | PHB | RNA expressed | Host-associated | Gut-associated | -23.339132 | -47.96084 | Brazil: Tatui | Cecum and rectal contents from Capybaras
GCA_029068065.1 | expanded | PLA | Genomic potential | Host-associated | Gut-associated | 54.69 | 25.23 | Lithuania: Vilnius | cecal contents
GCA_902762455.1 | expanded | PLA | RNA expressed | Host-associated | Gut-associated |  |  | none | cattle rumen
GCA_902766325.1 | expanded | PLA | RNA expressed | Host-associated | Gut-associated |  |  | none | cattle rumen
GCA_902766965.1 | expanded | PLA | RNA expressed | Host-associated | Gut-associated |  |  | none | cattle rumen
GCA_902776565.1 | expanded | PLA | RNA expressed | Host-associated | Gut-associated |  |  | none | cattle rumen
GCA_902791865.1 | expanded | PLA | RNA expressed | Host-associated | Gut-associated |  |  | none | cattle rumen
GCA_902798725.1 | expanded | PLA | RNA expressed | Host-associated | Gut-associated |  |  | none | cattle rumen
GCA_902800045.1 | expanded | PLA | RNA expressed | Host-associated | Gut-associated |  |  | none | cattle rumen
GCF_018141165.1 | expanded | PLA | RNA expressed |  |  | -22.2995 | 166.8618 | New Caledonia: Prony Bay; Bain des Japonais | carbonated precipitates
GCF_009017255.1 | expanded | PLA | RNA expressed | Environmental | Terrestrial |  |  | New Caledonia: Prony Bay | carbonate chimney in Prony hydrothermal field
GCF_009017255.1 | expanded | PHB | Genomic potential | Environmental | Terrestrial |  |  | New Caledonia: Prony Bay | carbonate chimney in Prony hydrothermal field
GCF_009017275.1 | expanded | PLA | RNA expressed | Environmental | Terrestrial |  |  | New Caledonia: Prony Bay | carbonate chimney in Prony hydrothermal field
GCF_009017275.1 | expanded | PHB | Genomic potential | Environmental | Terrestrial |  |  | New Caledonia: Prony Bay | carbonate chimney in Prony hydrothermal field
GCF_018141405.1 | expanded | PLA | RNA expressed |  |  | -22.2995 | 166.8618 | New Caledonia: Prony Bay; Riviere des Kaoris | carbonate chimney
GCA_025869315.1 | expanded | PLA | Genomic potential | Engineered | Bioreactor/Enrichment | 47.227481 | 19.146639 | Hungary | Carbamazepine amended enrichment
GCA_014879555.1 | expanded | PLA | Genomic potential | Engineered | Bioreactor/Enrichment | 42.0578 | -87.676 | USA | CANDO+P Bioreactor
GCF_024622505.1 | expanded | PLA | Genomic potential |  |  | 48.398929 | 11.721715 | Germany: Freising | Caecal content
GCA_013376985.1 | expanded | PHB | Genomic potential | Engineered | Bioreactor/Enrichment | 49.69 | -93.69 | Canada: near Kenora; Ontario; Lake 227; IISD-Experimental Lakes Area | Ca. Chlorohelix allophototropha enrichment; subculture 1; a non-axenic enrichment culture of water from the upper anoxic zone (3.875 m depth) of a Boreal Shield lake
GCA_013377095.1 | expanded | PLA | Genomic potential | Engineered | Bioreactor/Enrichment | 49.69 | -93.69 | Canada: near Kenora; Ontario; Lake 227; IISD-Experimental Lakes Area | Ca. Chloroheliales L227-5C initial enrichment culture; a non-axenic enrichment culture of water from the upper anoxic zone (5 m depth) of a Boreal Shield lake
GCA_014859095.1 | expanded | PLA | RNA expressed | Environmental | Environmental | 45.4261 | 36.478 | Ukraine: eastern Crimea | bubbling pool in the central crater-like structure of an active mud volcano
GCA_014859095.1 | expanded | PHB | Genomic potential | Environmental | Environmental | 45.4261 | 36.478 | Ukraine: eastern Crimea | bubbling pool in the central crater-like structure of an active mud volcano
GCF_016278765.1 | expanded | PLA | Genomic potential |  |  | 47.82333 | -92.23722 | USA: Soudan Iron Mine; Minnesota | brine fluids
GCF_016278775.1 | expanded | PLA | Genomic potential |  |  | 47.82333 | -92.23722 | USA: Soudan Iron Mine; Minnesota | brine fluids
GCA_014860585.1 | expanded | PLA | Genomic potential | Engineered | Anaerobic digestion | 63.484517 | 19.8304 | Sweden: Bothnian Sea | Bothnian Sea site NB8 sediments 37-42 cm depth; used to inoculate methane- and iron-fed bioreactor (T0); bioreactor biomass 16 months after reactor inoculation (T1); and 29 months after reactor inoculation (T2)
GCF_000954175.1 | expanded | PLA | Genomic potential | Host-associated | Clinical/Body site | 22.680004 | 120.322337 | Taiwan: Kaohsiung Veterans General Hospital; Kaohsiung | blood
GCF_000954175.1 | expanded | PHB | Genomic potential | Host-associated | Clinical/Body site | 22.680004 | 120.322337 | Taiwan: Kaohsiung Veterans General Hospital; Kaohsiung | blood
GCF_004367705.1 | expanded | PLA | Genomic potential | Host-associated | Clinical/Body site | 7.69 | 81.7 | Sri Lanka: Batticaloae | blood
GCF_004367705.1 | expanded | PHB | Genomic potential | Host-associated | Clinical/Body site | 7.69 | 81.7 | Sri Lanka: Batticaloae | blood
GCF_004367725.1 | expanded | PLA | Genomic potential | Host-associated | Clinical/Body site | 7.7 | 81.7 | Sri Lanka: Batticaloa | blood
GCF_004367725.1 | expanded | PHB | Genomic potential | Host-associated | Clinical/Body site | 7.7 | 81.7 | Sri Lanka: Batticaloa | blood
GCF_004125825.1 | expanded | PLA | RNA expressed | Environmental | Marine/Hydrothermal |  |  | Bulgaria | Black sea water
GCA_016342415.1 | expanded | PHB | Genomic potential | Engineered | Bioreactor/Enrichment | 42.5378 | 30.4072 | Bulgaria: Black Sea | Black Sea sulfidic water cellulose enrichment
GCA_016342655.1 | expanded | PLA | RNA expressed | Engineered | Bioreactor/Enrichment | 42.5378 | 30.4072 | Bulgaria: Black Sea | Black Sea sulfidic water cellulose enrichment
GCF_013166675.1 | expanded | PLA | RNA expressed | Environmental | Marine/Hydrothermal |  |  | Bulgaria | Black Sea sulfidic water
GCA_020832135.1 | expanded | PLA | RNA expressed | Engineered | Bioreactor/Enrichment | 51.079948 | -114.125534 | Canada: Calgary | bioreactors innoculated with microbial mats from alkaline soda lake
GCF_030834625.1 | expanded | PLA | Genomic potential | Engineered | Bioreactor/Enrichment | 52 | 5.9 | Netherlands | bioreactor under electrogenic and nitrate-reducing conditions
GCA_000987395.1 | expanded | PLA | Genomic potential | Engineered | Wastewater/sludge | 22.16 | 114.08 | Hong Kong | bioreactor treating fresh wastewater containing high content of P but low salinity
GCA_000987395.1 | expanded | PHB | Genomic potential | Engineered | Wastewater/sludge | 22.16 | 114.08 | Hong Kong | bioreactor treating fresh wastewater containing high content of P but low salinity
GCA_003105015.1 | expanded | PHB | Genomic potential | Engineered | Anaerobic digestion | -27.500186 | 153.013529 | Australia: Brisbane | Bioreactor performing anaerobic oxidation of methane coupled to iron reduction
GCA_002417735.1 | expanded | PLA | RNA expressed | Engineered | Bioreactor/Enrichment |  |  | none | bioreactor
GCA_002417735.1 | expanded | PHB | Genomic potential | Engineered | Bioreactor/Enrichment |  |  | none | bioreactor
GCA_003456765.1 | expanded | PLA | RNA expressed | Engineered | Bioreactor/Enrichment |  |  | none | bioreactor
GCA_004796365.1 | expanded | PLA | Genomic potential | Engineered | Wastewater/sludge | 27.544546 | -97.285666 | USA: Texas; Kleberg County; Upper Laguna Madre | bioplastic (PHA) biofilm from water-sediment interface of coastal lagoon
GCA_004796365.1 | expanded | PHB | RNA expressed | Engineered | Wastewater/sludge | 27.544546 | -97.285666 | USA: Texas; Kleberg County; Upper Laguna Madre | bioplastic (PHA) biofilm from water-sediment interface of coastal lagoon
GCA_004796385.1 | expanded | PLA | Genomic potential | Engineered | Wastewater/sludge | 27.544546 | -97.285666 | USA: Texas; Kleberg County; Upper Laguna Madre | bioplastic (PHA) biofilm from water-sediment interface of coastal lagoon
GCA_004796385.1 | expanded | PHB | RNA expressed | Engineered | Wastewater/sludge | 27.544546 | -97.285666 | USA: Texas; Kleberg County; Upper Laguna Madre | bioplastic (PHA) biofilm from water-sediment interface of coastal lagoon
GCA_009467855.1 | expanded | PLA | Genomic potential | Engineered | Bioreactor/Enrichment | 42.06 | -87.68 | USA: Evanston | biomass from a lab-scale sequencing batch reactor
GCA_009467855.1 | expanded | PHB | Genomic potential | Engineered | Bioreactor/Enrichment | 42.06 | -87.68 | USA: Evanston | biomass from a lab-scale sequencing batch reactor
GCA_009467885.1 | expanded | PLA | Genomic potential | Engineered | Bioreactor/Enrichment | 42.06 | -87.68 | USA: Evanston | biomass from a lab-scale sequencing bacth reactor
GCA_009467885.1 | expanded | PHB | Genomic potential | Engineered | Bioreactor/Enrichment | 42.06 | -87.68 | USA: Evanston | biomass from a lab-scale sequencing bacth reactor
GCA_001028815.1 | expanded | PLA | RNA expressed | Engineered | Anaerobic digestion | 52.13 | -106.67 | Canada: Saskatoon; SK | biogas-producing acetoclastic consortium from a thermophilic anaerobic digester
GCF_900095305.1 | expanded | PLA | RNA expressed | Engineered | Anaerobic digestion |  |  | none | biogas sludge
GCA_002340385.1 | expanded | PLA | RNA expressed | Engineered | Anaerobic digestion |  |  | none | biogas fermenter
GCA_002340435.1 | expanded | PLA | RNA expressed | Engineered | Anaerobic digestion |  |  | none | biogas fermenter
GCA_030428165.1 | expanded | PLA | Genomic potential | Environmental | Marine/Hydrothermal | 37.7 | 126.3888 | South Korea | biofloc rearing seawater
GCA_020721945.1 | expanded | PLA | Genomic potential | Engineered | Wastewater/sludge | 42.753 | 13.411 | Italy: Grotta Nuova del Rio Garrafo cave | biofilm from sulfidic cave
GCA_020721965.1 | expanded | PLA | Genomic potential | Engineered | Wastewater/sludge | 42.753 | 13.411 | Italy: Grotta Nuova del Rio Garrafo cave | biofilm from sulfidic cave
GCA_020721965.1 | expanded | PHB | Genomic potential | Engineered | Wastewater/sludge | 42.753 | 13.411 | Italy: Grotta Nuova del Rio Garrafo cave | biofilm from sulfidic cave
GCA_020718815.1 | expanded | PLA | RNA expressed | Engineered | Wastewater/sludge | 43.3983 | 12.9621 | Italy: Frasassi cave | biofilm from sulfidic cave
GCA_020720065.1 | expanded | PLA | RNA expressed | Engineered | Wastewater/sludge | 43.3983 | 12.9621 | Italy: Frasassi cave | biofilm from sulfidic cave
GCA_020720105.1 | expanded | PLA | Genomic potential | Engineered | Wastewater/sludge | 43.3983 | 12.9621 | Italy: Frasassi cave | biofilm from sulfidic cave
GCA_020726265.1 | expanded | PLA | RNA expressed | Engineered | Wastewater/sludge | 43.3983 | 12.9621 | Italy: Frasassi cave | biofilm from sulfidic cave
GCA_022736435.1 | expanded | PLA | RNA expressed | Engineered | Wastewater/sludge | 43.3983 | 12.9621 | Italy: Frasassi cave | biofilm from sulfidic cave
GCA_015709405.1 | expanded | PLA | RNA expressed | Engineered | Wastewater/sludge | 29.59976 | -95.18053 | USA | biofilm from carbon steel corrosion coupon exposed to oil field production water
GCA_017307795.1 | expanded | PLA | Genomic potential | Engineered | Wastewater/sludge | -33.95 | 18.46 | South Africa: Capetown | biofilm fraction from bioreactor innoculated with Activated Sludge Tailings Effluent Remediation (ASTER); culture conditions: molasses with increasing thiocyanate
GCA_017307795.1 | expanded | PHB | Genomic potential | Engineered | Wastewater/sludge | -33.95 | 18.46 | South Africa: Capetown | biofilm fraction from bioreactor innoculated with Activated Sludge Tailings Effluent Remediation (ASTER); culture conditions: molasses with increasing thiocyanate
GCA_002345825.1 | expanded | PLA | Genomic potential | Engineered | Wastewater/sludge |  |  | Canada: Northern Alberta | biofilm
GCA_002345885.1 | expanded | PLA | RNA expressed | Engineered | Wastewater/sludge |  |  | Canada: Northern Alberta | biofilm
GCA_002412705.1 | expanded | PLA | Genomic potential | Engineered | Wastewater/sludge | 56.726 | -111.38 | Canada: Fort McMurray; Alberta | biofilm
GCA_002412775.1 | expanded | PLA | RNA expressed | Engineered | Wastewater/sludge | 56.726 | -111.38 | Canada: Fort McMurray; Alberta | biofilm
GCA_018817915.1 | expanded | PLA | Genomic potential |  |  | 57.264 | 16.3936 | Sweden | Aspo HRL
GCA_018817915.1 | expanded | PHB | RNA expressed |  |  | 57.264 | 16.3936 | Sweden | Aspo HRL
GCA_018818645.1 | expanded | PHB | RNA expressed |  |  | 57.264 | 16.3936 | Sweden | Aspo HRL
GCA_018822775.1 | expanded | PLA | Genomic potential |  |  | 57.264 | 16.3936 | Sweden | Aspo HRL
GCA_018824995.1 | expanded | PLA | Genomic potential |  |  | 57.264 | 16.3936 | Sweden | Aspo HRL
GCA_018831265.1 | expanded | PLA | Genomic potential |  |  | 57.264 | 16.3936 | Sweden | Aspo HRL
GCF_019904315.1 | expanded | PLA | Genomic potential | Environmental | Freshwater | 40.71 | 120.83 | China:Shenyang | Aqueous
GCA_021734505.1 | expanded | PLA | RNA expressed | Environmental | Environmental | 40.546053 | -2.050427 | Spain: Laguna del Tobar | aquatic biome
GCA_021736325.1 | expanded | PLA | Genomic potential | Environmental | Environmental | 40.546053 | -2.050427 | Spain: Laguna del Tobar | aquatic biome
GCA_021736325.1 | expanded | PHB | RNA expressed | Environmental | Environmental | 40.546053 | -2.050427 | Spain: Laguna del Tobar | aquatic biome
GCA_021736335.1 | expanded | PLA | Genomic potential | Environmental | Environmental | 40.546053 | -2.050427 | Spain: Laguna del Tobar | aquatic biome
GCA_021736335.1 | expanded | PHB | RNA expressed | Environmental | Environmental | 40.546053 | -2.050427 | Spain: Laguna del Tobar | aquatic biome
GCA_021740425.1 | expanded | PLA | Genomic potential | Environmental | Environmental | 40.546053 | -2.050427 | Spain: Laguna del Tobar | aquatic biome
GCA_012026885.1 | expanded | PHB | Genomic potential | Engineered | Bioreactor/Enrichment | -27.500186 | 153.013529 | Australia: Brisbane; QLD; University of Queensland | AOM-Mn bioreactor day 314
GCA_030744035.1 | expanded | PLA | Genomic potential | Environmental | Marine/Hydrothermal | 15.15 | 64 | Indian Ocean:Arabian Sea ODZ | anoxic seawater
GCA_030744725.1 | expanded | PLA | Genomic potential | Environmental | Marine/Hydrothermal | 15.15 | 64 | Indian Ocean:Arabian Sea ODZ | anoxic seawater
GCA_023957315.1 | expanded | PLA | Genomic potential | Engineered | Anaerobic digestion | 22.32 | 114.17 | Hong Kong | anoxic ACE-degrading consortia enriched using acesulfame as the sole carbon source with nitrate as the electron acceptor in anaerobic condition; seeded with activated sludge sampled from Sha Tin WWTPs
GCF_001969245.1 | expanded | PLA | Genomic potential | Environmental | Terrestrial | 34.09 | -118.43 | USA: Angelo; CA | Angelo meadow plot 1; 20cm depth; 2 days after second rain event (91mm)
GCF_001969245.1 | expanded | PHB | Genomic potential | Environmental | Terrestrial | 34.09 | -118.43 | USA: Angelo; CA | Angelo meadow plot 1; 20cm depth; 2 days after second rain event (91mm)
GCA_023382975.1 | expanded | PLA | Genomic potential | Engineered | Bioreactor/Enrichment | 22.2827 | 114.1368 | China: Hong Kong | anammox reactor
GCA_023384315.1 | expanded | PLA | Genomic potential | Engineered | Bioreactor/Enrichment | 22.2827 | 114.1368 | China: Hong Kong | anammox reactor
GCA_023384315.1 | expanded | PHB | Genomic potential | Engineered | Bioreactor/Enrichment | 22.2827 | 114.1368 | China: Hong Kong | anammox reactor
GCA_030583705.1 | expanded | PLA | Genomic potential | Engineered | Wastewater/sludge | 29.54 | 106.46 | China:Chongqing | anammox granule sludge
GCA_030054495.1 | expanded | PLA | RNA expressed | Engineered | Anaerobic digestion | 46.12 | 20.07 | Hungary: Szeged wastewater treatment plant | Anaerobic sludge from Szeged Municipal wastewater plant s biogas plant Biogas Plant
GCA_030054745.1 | expanded | PLA | RNA expressed | Engineered | Anaerobic digestion | 46.17 | 20.08 | Hungary: Szeged biogas plant | Anaerobic sludge from Szeged Biogas Plant
GCA_030054795.1 | expanded | PLA | RNA expressed | Engineered | Anaerobic digestion | 46.17 | 20.08 | Hungary: Szeged biogas plant | Anaerobic sludge from Szeged Biogas Plant
GCA_030054835.1 | expanded | PLA | RNA expressed | Engineered | Anaerobic digestion | 46.17 | 20.08 | Hungary: Szeged biogas plant | Anaerobic sludge from Szeged Biogas Plant
GCA_030054915.1 | expanded | PLA | Genomic potential | Engineered | Anaerobic digestion | 46.17 | 20.08 | Hungary: Szeged biogas plant | Anaerobic sludge from Szeged Biogas Plant
GCA_030054945.1 | expanded | PLA | RNA expressed | Engineered | Anaerobic digestion | 46.17 | 20.08 | Hungary: Szeged biogas plant | Anaerobic sludge from Szeged Biogas Plant
GCA_030054955.1 | expanded | PLA | Genomic potential | Engineered | Anaerobic digestion | 46.17 | 20.08 | Hungary: Szeged biogas plant | Anaerobic sludge from Szeged Biogas Plant
GCA_030055055.1 | expanded | PLA | RNA expressed | Engineered | Anaerobic digestion | 46.17 | 20.08 | Hungary: Szeged biogas plant | Anaerobic sludge from Szeged Biogas Plant
GCA_030055115.1 | expanded | PLA | RNA expressed | Engineered | Anaerobic digestion | 46.17 | 20.08 | Hungary: Szeged biogas plant | Anaerobic sludge from Szeged Biogas Plant
GCA_030055145.1 | expanded | PLA | Genomic potential | Engineered | Anaerobic digestion | 46.17 | 20.08 | Hungary: Szeged biogas plant | Anaerobic sludge from Szeged Biogas Plant
GCA_030055155.1 | expanded | PLA | RNA expressed | Engineered | Anaerobic digestion | 46.17 | 20.08 | Hungary: Szeged biogas plant | Anaerobic sludge from Szeged Biogas Plant
GCA_030057575.1 | expanded | PLA | Genomic potential | Engineered | Anaerobic digestion | 46.17 | 20.08 | Hungary: Szeged biogas plant | Anaerobic sludge from Szeged Biogas Plant
GCA_030057715.1 | expanded | PLA | RNA expressed | Engineered | Anaerobic digestion | 46.17 | 20.08 | Hungary: Szeged biogas plant | Anaerobic sludge from Szeged Biogas Plant
GCA_030057775.1 | expanded | PLA | RNA expressed | Engineered | Anaerobic digestion | 46.17 | 20.08 | Hungary: Szeged biogas plant | Anaerobic sludge from Szeged Biogas Plant
GCA_030058195.1 | expanded | PLA | RNA expressed | Engineered | Anaerobic digestion | 46.17 | 20.08 | Hungary: Szeged biogas plant | Anaerobic sludge from Szeged Biogas Plant
GCA_030054475.1 | expanded | PLA | RNA expressed | Engineered | Anaerobic digestion | 46.54 | 19.41 | Hungary: Kecskemt | Anaerobic sludge from Kecskemt Biogas Plant
GCA_030054855.1 | expanded | PLA | RNA expressed | Engineered | Anaerobic digestion | 46.54 | 19.41 | Hungary: Kecskemt | Anaerobic sludge from Kecskemt Biogas Plant
GCA_030054865.1 | expanded | PLA | RNA expressed | Engineered | Anaerobic digestion | 46.54 | 19.41 | Hungary: Kecskemt | Anaerobic sludge from Kecskemt Biogas Plant
GCA_030054935.1 | expanded | PLA | RNA expressed | Engineered | Anaerobic digestion | 46.54 | 19.41 | Hungary: Kecskemt | Anaerobic sludge from Kecskemt Biogas Plant
GCA_030054995.1 | expanded | PLA | RNA expressed | Engineered | Anaerobic digestion | 46.54 | 19.41 | Hungary: Kecskemt | Anaerobic sludge from Kecskemt Biogas Plant
GCA_030055035.1 | expanded | PLA | RNA expressed | Engineered | Anaerobic digestion | 46.54 | 19.41 | Hungary: Kecskemt | Anaerobic sludge from Kecskemt Biogas Plant
GCA_030055135.1 | expanded | PLA | RNA expressed | Engineered | Anaerobic digestion | 46.54 | 19.41 | Hungary: Kecskemt | Anaerobic sludge from Kecskemt Biogas Plant
GCA_030057505.1 | expanded | PLA | Genomic potential | Engineered | Anaerobic digestion | 46.54 | 19.41 | Hungary: Kecskemt | Anaerobic sludge from Kecskemt Biogas Plant
GCA_002316225.1 | expanded | PLA | RNA expressed | Engineered | Anaerobic digestion |  |  | none | Anaerobic Digestion Sludge
GCA_012516125.1 | expanded | PLA | RNA expressed | Engineered | Anaerobic digestion |  |  | none | anaerobic digestion of organic wastes under variable temperature conditions and feedstocks
GCA_012516595.1 | expanded | PLA | RNA expressed | Engineered | Anaerobic digestion |  |  | none | anaerobic digestion of organic wastes under variable temperature conditions and feedstocks
GCA_012517015.1 | expanded | PLA | RNA expressed | Engineered | Anaerobic digestion |  |  | none | anaerobic digestion of organic wastes under variable temperature conditions and feedstocks
GCA_012517475.1 | expanded | PLA | RNA expressed | Engineered | Anaerobic digestion |  |  | none | anaerobic digestion of organic wastes under variable temperature conditions and feedstocks
GCA_012517685.1 | expanded | PLA | RNA expressed | Engineered | Anaerobic digestion |  |  | none | anaerobic digestion of organic wastes under variable temperature conditions and feedstocks
GCA_012518035.1 | expanded | PLA | RNA expressed | Engineered | Anaerobic digestion |  |  | none | anaerobic digestion of organic wastes under variable temperature conditions and feedstocks
GCA_012518325.1 | expanded | PLA | RNA expressed | Engineered | Anaerobic digestion |  |  | none | anaerobic digestion of organic wastes under variable temperature conditions and feedstocks
GCA_012518595.1 | expanded | PLA | RNA expressed | Engineered | Anaerobic digestion |  |  | none | anaerobic digestion of organic wastes under variable temperature conditions and feedstocks
GCA_012518645.1 | expanded | PLA | RNA expressed | Engineered | Anaerobic digestion |  |  | none | anaerobic digestion of organic wastes under variable temperature conditions and feedstocks
GCA_012518735.1 | expanded | PLA | RNA expressed | Engineered | Anaerobic digestion |  |  | none | anaerobic digestion of organic wastes under variable temperature conditions and feedstocks
GCA_012519355.1 | expanded | PLA | RNA expressed | Engineered | Anaerobic digestion |  |  | none | anaerobic digestion of organic wastes under variable temperature conditions and feedstocks
GCA_012519355.1 | expanded | PHB | Genomic potential | Engineered | Anaerobic digestion |  |  | none | anaerobic digestion of organic wastes under variable temperature conditions and feedstocks
GCA_012519835.1 | expanded | PLA | RNA expressed | Engineered | Anaerobic digestion |  |  | none | anaerobic digestion of organic wastes under variable temperature conditions and feedstocks
GCA_012520075.1 | expanded | PLA | RNA expressed | Engineered | Anaerobic digestion |  |  | none | anaerobic digestion of organic wastes under variable temperature conditions and feedstocks
GCA_012520095.1 | expanded | PLA | RNA expressed | Engineered | Anaerobic digestion |  |  | none | anaerobic digestion of organic wastes under variable temperature conditions and feedstocks
GCA_012520315.1 | expanded | PLA | RNA expressed | Engineered | Anaerobic digestion |  |  | none | anaerobic digestion of organic wastes under variable temperature conditions and feedstocks
GCA_012520355.1 | expanded | PLA | RNA expressed | Engineered | Anaerobic digestion |  |  | none | anaerobic digestion of organic wastes under variable temperature conditions and feedstocks
GCA_012520515.1 | expanded | PLA | RNA expressed | Engineered | Anaerobic digestion |  |  | none | anaerobic digestion of organic wastes under variable temperature conditions and feedstocks
GCA_012521255.1 | expanded | PLA | RNA expressed | Engineered | Anaerobic digestion |  |  | none | anaerobic digestion of organic wastes under variable temperature conditions and feedstocks
GCA_012521265.1 | expanded | PLA | RNA expressed | Engineered | Anaerobic digestion |  |  | none | anaerobic digestion of organic wastes under variable temperature conditions and feedstocks
GCA_012521295.1 | expanded | PLA | RNA expressed | Engineered | Anaerobic digestion |  |  | none | anaerobic digestion of organic wastes under variable temperature conditions and feedstocks
GCA_012521335.1 | expanded | PLA | RNA expressed | Engineered | Anaerobic digestion |  |  | none | anaerobic digestion of organic wastes under variable temperature conditions and feedstocks
GCA_012521465.1 | expanded | PLA | RNA expressed | Engineered | Anaerobic digestion |  |  | none | anaerobic digestion of organic wastes under variable temperature conditions and feedstocks
GCA_012521625.1 | expanded | PLA | RNA expressed | Engineered | Anaerobic digestion |  |  | none | anaerobic digestion of organic wastes under variable temperature conditions and feedstocks
GCA_012521735.1 | expanded | PLA | RNA expressed | Engineered | Anaerobic digestion |  |  | none | anaerobic digestion of organic wastes under variable temperature conditions and feedstocks
GCA_012522115.1 | expanded | PLA | RNA expressed | Engineered | Anaerobic digestion |  |  | none | anaerobic digestion of organic wastes under variable temperature conditions and feedstocks
GCA_012523335.1 | expanded | PLA | RNA expressed | Engineered | Anaerobic digestion |  |  | none | anaerobic digestion of organic wastes under variable temperature conditions and feedstocks
GCA_012523495.1 | expanded | PLA | RNA expressed | Engineered | Anaerobic digestion |  |  | none | anaerobic digestion of organic wastes under variable temperature conditions and feedstocks
GCA_012523535.1 | expanded | PLA | RNA expressed | Engineered | Anaerobic digestion |  |  | none | anaerobic digestion of organic wastes under variable temperature conditions and feedstocks
GCA_012523545.1 | expanded | PLA | RNA expressed | Engineered | Anaerobic digestion |  |  | none | anaerobic digestion of organic wastes under variable temperature conditions and feedstocks
GCA_012689375.1 | expanded | PLA | RNA expressed | Engineered | Anaerobic digestion |  |  | none | anaerobic digestion of organic wastes under variable temperature conditions and feedstocks
GCA_012718845.1 | expanded | PLA | RNA expressed | Engineered | Anaerobic digestion |  |  | none | anaerobic digestion of organic wastes under variable temperature conditions and feedstocks
GCA_012720075.1 | expanded | PLA | RNA expressed | Engineered | Anaerobic digestion |  |  | none | anaerobic digestion of organic wastes under variable temperature conditions and feedstocks
GCA_012727635.1 | expanded | PLA | RNA expressed | Engineered | Anaerobic digestion |  |  | none | anaerobic digestion of organic wastes under variable temperature conditions and feedstocks
GCA_012728125.1 | expanded | PLA | RNA expressed | Engineered | Anaerobic digestion |  |  | none | anaerobic digestion of organic wastes under variable temperature conditions and feedstocks
GCA_012728125.1 | expanded | PHB | Genomic potential | Engineered | Anaerobic digestion |  |  | none | anaerobic digestion of organic wastes under variable temperature conditions and feedstocks
GCA_012728695.1 | expanded | PLA | RNA expressed | Engineered | Anaerobic digestion |  |  | none | anaerobic digestion of organic wastes under variable temperature conditions and feedstocks
GCA_012735235.1 | expanded | PLA | RNA expressed | Engineered | Anaerobic digestion |  |  | none | anaerobic digestion of organic wastes under variable temperature conditions and feedstocks
GCA_012735245.1 | expanded | PLA | RNA expressed | Engineered | Anaerobic digestion |  |  | none | anaerobic digestion of organic wastes under variable temperature conditions and feedstocks
GCA_012735245.1 | expanded | PHB | Genomic potential | Engineered | Anaerobic digestion |  |  | none | anaerobic digestion of organic wastes under variable temperature conditions and feedstocks
GCA_012735585.1 | expanded | PLA | RNA expressed | Engineered | Anaerobic digestion |  |  | none | anaerobic digestion of organic wastes under variable temperature conditions and feedstocks
GCA_012799095.1 | expanded | PLA | RNA expressed | Engineered | Anaerobic digestion |  |  | none | anaerobic digestion of organic wastes under variable temperature conditions and feedstocks
GCA_012799115.1 | expanded | PLA | RNA expressed | Engineered | Anaerobic digestion |  |  | none | anaerobic digestion of organic wastes under variable temperature conditions and feedstocks
GCA_012799455.1 | expanded | PLA | RNA expressed | Engineered | Anaerobic digestion |  |  | none | anaerobic digestion of organic wastes under variable temperature conditions and feedstocks
GCA_012800145.1 | expanded | PLA | RNA expressed | Engineered | Anaerobic digestion |  |  | none | anaerobic digestion of organic wastes under variable temperature conditions and feedstocks
GCA_012800525.1 | expanded | PLA | RNA expressed | Engineered | Anaerobic digestion |  |  | none | anaerobic digestion of organic wastes under variable temperature conditions and feedstocks
GCA_012837385.1 | expanded | PLA | RNA expressed | Engineered | Anaerobic digestion |  |  | none | anaerobic digestion of organic wastes under variable temperature conditions and feedstocks
GCA_012837505.1 | expanded | PLA | RNA expressed | Engineered | Anaerobic digestion |  |  | none | anaerobic digestion of organic wastes under variable temperature conditions and feedstocks
GCA_012837805.1 | expanded | PLA | RNA expressed | Engineered | Anaerobic digestion |  |  | none | anaerobic digestion of organic wastes under variable temperature conditions and feedstocks
GCA_012837925.1 | expanded | PLA | RNA expressed | Engineered | Anaerobic digestion |  |  | none | anaerobic digestion of organic wastes under variable temperature conditions and feedstocks
GCA_012838035.1 | expanded | PLA | RNA expressed | Engineered | Anaerobic digestion |  |  | none | anaerobic digestion of organic wastes under variable temperature conditions and feedstocks
GCA_012838225.1 | expanded | PLA | RNA expressed | Engineered | Anaerobic digestion |  |  | none | anaerobic digestion of organic wastes under variable temperature conditions and feedstocks
GCA_012838305.1 | expanded | PLA | RNA expressed | Engineered | Anaerobic digestion |  |  | none | anaerobic digestion of organic wastes under variable temperature conditions and feedstocks
GCA_012838515.1 | expanded | PLA | RNA expressed | Engineered | Anaerobic digestion |  |  | none | anaerobic digestion of organic wastes under variable temperature conditions and feedstocks
GCA_012838805.1 | expanded | PLA | RNA expressed | Engineered | Anaerobic digestion |  |  | none | anaerobic digestion of organic wastes under variable temperature conditions and feedstocks
GCA_012839895.1 | expanded | PLA | RNA expressed | Engineered | Anaerobic digestion |  |  | none | anaerobic digestion of organic wastes under variable temperature conditions and feedstocks
GCA_012840225.1 | expanded | PLA | RNA expressed | Engineered | Anaerobic digestion |  |  | none | anaerobic digestion of organic wastes under variable temperature conditions and feedstocks
GCA_012840725.1 | expanded | PLA | RNA expressed | Engineered | Anaerobic digestion |  |  | none | anaerobic digestion of organic wastes under variable temperature conditions and feedstocks
GCA_012841045.1 | expanded | PLA | RNA expressed | Engineered | Anaerobic digestion |  |  | none | anaerobic digestion of organic wastes under variable temperature conditions and feedstocks
GCA_012841305.1 | expanded | PLA | RNA expressed | Engineered | Anaerobic digestion |  |  | none | anaerobic digestion of organic wastes under variable temperature conditions and feedstocks
GCA_012841525.1 | expanded | PLA | RNA expressed | Engineered | Anaerobic digestion |  |  | none | anaerobic digestion of organic wastes under variable temperature conditions and feedstocks
GCA_012842395.1 | expanded | PLA | RNA expressed | Engineered | Anaerobic digestion |  |  | none | anaerobic digestion of organic wastes under variable temperature conditions and feedstocks
GCA_012842765.1 | expanded | PLA | RNA expressed | Engineered | Anaerobic digestion |  |  | none | anaerobic digestion of organic wastes under variable temperature conditions and feedstocks
GCA_022837285.1 | expanded | PLA | RNA expressed | Engineered | Anaerobic digestion | 35.154624 | 128.099403 | South Korea | Anaerobic digesters
GCA_022837285.1 | expanded | PHB | Genomic potential | Engineered | Anaerobic digestion | 35.154624 | 128.099403 | South Korea | Anaerobic digesters
GCA_022837505.1 | expanded | PLA | RNA expressed | Engineered | Anaerobic digestion | 35.154624 | 128.099403 | South Korea | Anaerobic digesters
GCA_022837805.1 | expanded | PLA | Genomic potential | Engineered | Anaerobic digestion | 35.154624 | 128.099403 | South Korea | Anaerobic digesters
GCA_022838005.1 | expanded | PLA | RNA expressed | Engineered | Anaerobic digestion | 35.154624 | 128.099403 | South Korea | Anaerobic digesters
GCA_022838025.1 | expanded | PLA | RNA expressed | Engineered | Anaerobic digestion | 35.154624 | 128.099403 | South Korea | Anaerobic digesters
GCA_022838025.1 | expanded | PHB | Genomic potential | Engineered | Anaerobic digestion | 35.154624 | 128.099403 | South Korea | Anaerobic digesters
GCA_022838265.1 | expanded | PLA | RNA expressed | Engineered | Anaerobic digestion | 35.154624 | 128.099403 | South Korea | Anaerobic digesters
GCA_022838345.1 | expanded | PLA | RNA expressed | Engineered | Anaerobic digestion | 35.154624 | 128.099403 | South Korea | Anaerobic digesters
GCA_022838345.1 | expanded | PHB | Genomic potential | Engineered | Anaerobic digestion | 35.154624 | 128.099403 | South Korea | Anaerobic digesters
GCA_022838375.1 | expanded | PLA | RNA expressed | Engineered | Anaerobic digestion | 35.154624 | 128.099403 | South Korea | Anaerobic digesters
GCA_022838375.1 | expanded | PHB | Genomic potential | Engineered | Anaerobic digestion | 35.154624 | 128.099403 | South Korea | Anaerobic digesters
GCA_022838575.1 | expanded | PLA | RNA expressed | Engineered | Anaerobic digestion | 35.154624 | 128.099403 | South Korea | Anaerobic digesters
GCA_022838885.1 | expanded | PLA | RNA expressed | Engineered | Anaerobic digestion | 35.154624 | 128.099403 | South Korea | Anaerobic digesters
GCA_022838885.1 | expanded | PHB | Genomic potential | Engineered | Anaerobic digestion | 35.154624 | 128.099403 | South Korea | Anaerobic digesters
GCA_022839265.1 | expanded | PLA | Genomic potential | Engineered | Anaerobic digestion | 35.154624 | 128.099403 | South Korea | Anaerobic digesters
GCA_022839325.1 | expanded | PLA | RNA expressed | Engineered | Anaerobic digestion | 35.154624 | 128.099403 | South Korea | Anaerobic digesters
GCA_022839985.1 | expanded | PLA | RNA expressed | Engineered | Anaerobic digestion | 35.154624 | 128.099403 | South Korea | Anaerobic digesters
GCA_022840085.1 | expanded | PLA | RNA expressed | Engineered | Anaerobic digestion | 35.154624 | 128.099403 | South Korea | Anaerobic digesters
GCA_022840285.1 | expanded | PLA | RNA expressed | Engineered | Anaerobic digestion | 35.154624 | 128.099403 | South Korea | Anaerobic digesters
GCA_022840445.1 | expanded | PLA | Genomic potential | Engineered | Anaerobic digestion | 35.154624 | 128.099403 | South Korea | Anaerobic digesters
GCA_022840665.1 | expanded | PLA | RNA expressed | Engineered | Anaerobic digestion | 35.154624 | 128.099403 | South Korea | Anaerobic digesters
GCA_022840885.1 | expanded | PLA | RNA expressed | Engineered | Anaerobic digestion | 35.154624 | 128.099403 | South Korea | Anaerobic digesters
GCA_022840885.1 | expanded | PHB | Genomic potential | Engineered | Anaerobic digestion | 35.154624 | 128.099403 | South Korea | Anaerobic digesters
GCA_022840965.1 | expanded | PLA | RNA expressed | Engineered | Anaerobic digestion | 35.154624 | 128.099403 | South Korea | Anaerobic digesters
GCA_022841085.1 | expanded | PLA | RNA expressed | Engineered | Anaerobic digestion | 35.154624 | 128.099403 | South Korea | Anaerobic digesters
GCA_022704145.1 | expanded | PLA | Genomic potential | Engineered | Anaerobic digestion | 44 | -88 | USA: Urbana | anaerobic digester sludge
GCA_022704785.1 | expanded | PLA | RNA expressed | Engineered | Anaerobic digestion | 44 | -88 | USA: Urbana | anaerobic digester sludge
GCA_022705845.1 | expanded | PLA | Genomic potential | Engineered | Anaerobic digestion | 44 | -88 | USA: Urbana | anaerobic digester sludge
GCA_022706015.1 | expanded | PLA | RNA expressed | Engineered | Anaerobic digestion | 44 | -88 | USA: Urbana | anaerobic digester sludge
GCA_022706165.1 | expanded | PHB | Genomic potential | Engineered | Anaerobic digestion | 44 | -88 | USA: Urbana | anaerobic digester sludge
GCA_022706345.1 | expanded | PHB | Genomic potential | Engineered | Anaerobic digestion | 44 | -88 | USA: Urbana | anaerobic digester sludge
GCA_022706365.1 | expanded | PHB | Genomic potential | Engineered | Anaerobic digestion | 44 | -88 | USA: Urbana | anaerobic digester sludge
GCA_022706565.1 | expanded | PLA | RNA expressed | Engineered | Anaerobic digestion | 44 | -88 | USA: Urbana | anaerobic digester sludge
GCA_022706565.1 | expanded | PHB | Genomic potential | Engineered | Anaerobic digestion | 44 | -88 | USA: Urbana | anaerobic digester sludge
GCA_022706605.1 | expanded | PLA | RNA expressed | Engineered | Anaerobic digestion | 44 | -88 | USA: Urbana | anaerobic digester sludge
GCA_022706925.1 | expanded | PLA | RNA expressed | Engineered | Anaerobic digestion | 44 | -88 | USA: Urbana | anaerobic digester sludge
GCA_022708005.1 | expanded | PLA | Genomic potential | Engineered | Anaerobic digestion | 44 | -88 | USA: Urbana | anaerobic digester sludge
GCA_022708425.1 | expanded | PLA | RNA expressed | Engineered | Anaerobic digestion | 44 | -88 | USA: Urbana | anaerobic digester sludge
GCA_022708525.1 | expanded | PLA | RNA expressed | Engineered | Anaerobic digestion | 44 | -88 | USA: Urbana | anaerobic digester sludge
GCA_022708865.1 | expanded | PLA | Genomic potential | Engineered | Anaerobic digestion | 44 | -88 | USA: Urbana | anaerobic digester sludge
GCA_022708865.1 | expanded | PHB | Genomic potential | Engineered | Anaerobic digestion | 44 | -88 | USA: Urbana | anaerobic digester sludge
GCA_022709995.1 | expanded | PLA | Genomic potential | Engineered | Anaerobic digestion | 44.31 | -88.12 | USA: Rantoul | anaerobic digester sludge
GCA_900018335.1 | expanded | PLA | RNA expressed | Engineered | Anaerobic digestion |  |  | none | anaerobic digester metagenome
GCA_002066955.1 | expanded | PHB | Genomic potential | Engineered | Anaerobic digestion | 40.7649 | -111.842 | USA: Salt Lake City | anaerobic digester filtrate obtained from the belt filter press of the CVWRF wastewater treatment plant
GCA_019135995.1 | expanded | PLA | RNA expressed | Engineered | Anaerobic digestion | 1.3521 | 103.8198 | Singapore | anaerobic digester - waste activated sludge
GCA_019136095.1 | expanded | PLA | RNA expressed | Engineered | Anaerobic digestion | 1.3521 | 103.8198 | Singapore | anaerobic digester - waste activated sludge
GCA_019136095.1 | expanded | PHB | Genomic potential | Engineered | Anaerobic digestion | 1.3521 | 103.8198 | Singapore | anaerobic digester - waste activated sludge
GCA_019136135.1 | expanded | PLA | Genomic potential | Engineered | Anaerobic digestion | 1.3521 | 103.8198 | Singapore | anaerobic digester - waste activated sludge
GCA_019136175.1 | expanded | PLA | RNA expressed | Engineered | Anaerobic digestion | 1.3521 | 103.8198 | Singapore | anaerobic digester - waste activated sludge
GCA_019136685.1 | expanded | PLA | RNA expressed | Engineered | Anaerobic digestion | 1.3521 | 103.8198 | Singapore | anaerobic digester - thermal hydrolysis pre-treatment sludge
GCA_019136735.1 | expanded | PHB | RNA expressed | Engineered | Anaerobic digestion | 1.3521 | 103.8198 | Singapore | anaerobic digester - thermal hydrolysis pre-treatment sludge
GCA_019136875.1 | expanded | PLA | RNA expressed | Engineered | Anaerobic digestion | 1.3521 | 103.8198 | Singapore | anaerobic digester - thermal hydrolysis pre-treatment sludge
GCA_019136895.1 | expanded | PLA | RNA expressed | Engineered | Anaerobic digestion | 1.3521 | 103.8198 | Singapore | anaerobic digester - thermal hydrolysis pre-treatment sludge
GCA_019136995.1 | expanded | PLA | RNA expressed | Engineered | Anaerobic digestion | 1.3521 | 103.8198 | Singapore | anaerobic digester - thermal hydrolysis pre-treatment sludge
GCA_019137015.1 | expanded | PLA | RNA expressed | Engineered | Anaerobic digestion | 1.3521 | 103.8198 | Singapore | anaerobic digester - thermal hydrolysis pre-treatment sludge
GCA_019137035.1 | expanded | PLA | Genomic potential | Engineered | Anaerobic digestion | 1.3521 | 103.8198 | Singapore | anaerobic digester - thermal hydrolysis pre-treatment sludge
GCA_019137075.1 | expanded | PLA | RNA expressed | Engineered | Anaerobic digestion | 1.3521 | 103.8198 | Singapore | anaerobic digester - thermal hydrolysis pre-treatment sludge
GCA_019137095.1 | expanded | PLA | RNA expressed | Engineered | Anaerobic digestion | 1.3521 | 103.8198 | Singapore | anaerobic digester - thermal hydrolysis pre-treatment sludge
GCA_029972705.1 | expanded | PLA | RNA expressed | Engineered | Anaerobic digestion | 40.12009 | -88.225746 | USA: Urbana; Illinois | anaerobic digester
GCA_029973655.1 | expanded | PHB | Genomic potential | Engineered | Anaerobic digestion | 40.12009 | -88.225746 | USA: Urbana; Illinois | anaerobic digester
GCA_029974275.1 | expanded | PHB | Genomic potential | Engineered | Anaerobic digestion | 40.12009 | -88.225746 | USA: Urbana; Illinois | anaerobic digester
GCA_023621875.1 | expanded | PLA | RNA expressed | Engineered | Anaerobic digestion | 1.3521 | 103.8198 | Singapore | anaerobic digester
GCA_023621895.1 | expanded | PLA | Genomic potential | Engineered | Anaerobic digestion | 1.3521 | 103.8198 | Singapore | anaerobic digester
GCA_023622105.1 | expanded | PLA | RNA expressed | Engineered | Anaerobic digestion | 1.3521 | 103.8198 | Singapore | anaerobic digester
GCA_023622105.1 | expanded | PHB | Genomic potential | Engineered | Anaerobic digestion | 1.3521 | 103.8198 | Singapore | anaerobic digester
GCA_023622225.1 | expanded | PLA | Genomic potential | Engineered | Anaerobic digestion | 1.3521 | 103.8198 | Singapore | anaerobic digester
GCA_023622765.1 | expanded | PLA | RNA expressed | Engineered | Anaerobic digestion | 1.3521 | 103.8198 | Singapore | anaerobic digester
GCA_023622825.1 | expanded | PLA | Genomic potential | Engineered | Anaerobic digestion | 1.3521 | 103.8198 | Singapore | anaerobic digester
GCA_023622905.1 | expanded | PLA | Genomic potential | Engineered | Anaerobic digestion | 1.3521 | 103.8198 | Singapore | anaerobic digester
GCA_023622965.1 | expanded | PLA | RNA expressed | Engineered | Anaerobic digestion | 1.3521 | 103.8198 | Singapore | anaerobic digester
GCA_023623055.1 | expanded | PLA | RNA expressed | Engineered | Anaerobic digestion | 1.3521 | 103.8198 | Singapore | anaerobic digester
GCA_002385365.1 | expanded | PLA | RNA expressed | Engineered | Anaerobic digestion |  |  | none | anaerobic digester
GCA_002385565.1 | expanded | PLA | RNA expressed | Engineered | Anaerobic digestion |  |  | none | anaerobic digester
GCA_002385605.1 | expanded | PLA | RNA expressed | Engineered | Anaerobic digestion |  |  | none | anaerobic digester
GCA_002385805.1 | expanded | PLA | RNA expressed | Engineered | Anaerobic digestion |  |  | none | anaerobic digester
GCA_002385835.1 | expanded | PLA | RNA expressed | Engineered | Anaerobic digestion |  |  | none | anaerobic digester
GCA_002385905.1 | expanded | PLA | RNA expressed | Engineered | Anaerobic digestion |  |  | none | anaerobic digester
GCA_002391385.1 | expanded | PLA | RNA expressed | Engineered | Anaerobic digestion |  |  | none | anaerobic digester
GCA_002391395.1 | expanded | PLA | RNA expressed | Engineered | Anaerobic digestion |  |  | none | anaerobic digester
GCA_002391465.1 | expanded | PLA | RNA expressed | Engineered | Anaerobic digestion |  |  | none | anaerobic digester
GCA_003500335.1 | expanded | PLA | RNA expressed | Engineered | Anaerobic digestion |  |  | none | anaerobic digester
GCA_022646365.1 | expanded | PLA | RNA expressed | Engineered | Anaerobic digestion | 43.073847 | -89.414083 | USA: Madison; WI | anaerobic bioreactor effluent; Solids-removed thin stillage fed; 6 d SRT; 55C; pH 5.0
GCA_022646625.1 | expanded | PLA | RNA expressed | Engineered | Anaerobic digestion | 43.073847 | -89.414083 | USA: Madison; WI | anaerobic bioreactor effluent; Solids-removed thin stillage fed; 6 d SRT; 55C; pH 5.0
GCA_022646985.1 | expanded | PLA | RNA expressed | Engineered | Anaerobic digestion | 43.073847 | -89.414083 | USA: Madison; WI | anaerobic bioreactor effluent; Solids-removed thin stillage fed; 6 d SRT; 55C; pH 5.0
GCA_022644765.1 | expanded | PLA | RNA expressed | Engineered | Anaerobic digestion | 43.073847 | -89.414083 | USA: Madison; WI | anaerobic bioreactor effluent; Solids-removed thin stillage fed; 1 d SRT; 35C; pH 5.5
GCA_022650365.1 | expanded | PLA | RNA expressed | Engineered | Anaerobic digestion | 43.073051 | -89.40123 | USA: Madison; WI | anaerobic bioreactor effluent; solid retention time of 6 days
GCA_022486965.1 | expanded | PLA | RNA expressed | Engineered | Anaerobic digestion | 43.033933 | -89.356452 | USA: Madison; WI | anaerobic bioreactor effluent
GCA_022640945.1 | expanded | PLA | RNA expressed | Engineered | Anaerobic digestion | 43.033933 | -89.356452 | USA: Madison; WI | anaerobic bioreactor effluent
GCF_009796305.1 | expanded | PLA | RNA expressed | Engineered | Anaerobic digestion | 43.65 | -79.38 | Canada: Toronto | anaerobic bioreactor
GCA_001898625.1 | expanded | PLA | Genomic potential | Engineered | Bioreactor/Enrichment | -33.9575 | 18.4606 | South Africa: University of Cape Town | Ammonium sulfate bioreactor
GCA_001898625.1 | expanded | PHB | Genomic potential | Engineered | Bioreactor/Enrichment | -33.9575 | 18.4606 | South Africa: University of Cape Town | Ammonium sulfate bioreactor
GCA_007692425.1 | expanded | PLA | Genomic potential | Environmental | Freshwater | 51.35416 | -121.24527 | Canada: Cariboo Plateau | alkaline salt lake
GCA_007692425.1 | expanded | PHB | RNA expressed | Environmental | Freshwater | 51.35416 | -121.24527 | Canada: Cariboo Plateau | alkaline salt lake
GCA_007695125.1 | expanded | PLA | Genomic potential | Environmental | Freshwater | 51.45055 | -121.3875 | Canada: Cariboo Plateau | alkaline salt lake
GCA_026416955.1 | expanded | PLA | Genomic potential | Environmental | Marine/Hydrothermal | 3.9966 | 101.3931 | Malaysia: Sungkai; Perak | alkaline hot spring water
GCA_026417135.1 | expanded | PLA | Genomic potential | Environmental | Marine/Hydrothermal | 3.9966 | 101.3931 | Malaysia: Sungkai; Perak | alkaline hot spring water
GCA_026418625.1 | expanded | PLA | Genomic potential | Environmental | Marine/Hydrothermal | 3.9966 | 101.3931 | Malaysia: Sungkai; Perak | alkaline hot spring water
GCA_025451675.1 | expanded | PLA | Genomic potential | Environmental | Terrestrial | 57.18 | -2.21 | United Kingdom: Scotland; Aberdeen; Scottish Rural College (SRUC) Craibstone | agricultural soil; 12C-CH4 incubated pH 4.5 or pH 7.5; selected DNA (low %GC) through ClCs fractionation
GCA_029239575.1 | expanded | PLA | RNA expressed | Environmental | Terrestrial | 40.6529 | -104.9995 | USA: Colorado; Fort Collins | agricultural soil
GCA_029239995.1 | expanded | PLA | Genomic potential | Environmental | Terrestrial | 40.6529 | -104.9995 | USA: Colorado; Fort Collins | agricultural soil
GCA_029256005.1 | expanded | PLA | RNA expressed | Environmental | Terrestrial | 40.6529 | -104.9995 | USA: Colorado; Fort Collins | agricultural soil
GCF_018390735.1 | expanded | PLA | RNA expressed | Environmental | Groundwater |  |  | none | African saline oil-producing well
GCF_018390735.1 | expanded | PHB | Genomic potential | Environmental | Groundwater |  |  | none | African saline oil-producing well
GCA_002284975.1 | expanded | PLA | Genomic potential | Host-associated | Host-associated | 18.990361 | -99.117389 | Mexico: Morelos | adult male whole insect body collected from Opuntia ficus-indica
GCA_002284935.1 | expanded | PLA | Genomic potential | Host-associated | Host-associated | 18.990361 | -99.117389 | Mexico: Morelos | adult female whole insect body collected from Opuntia sp.
GCA_020426595.1 | expanded | PLA | Genomic potential | Engineered | Wastewater/sludge | 22.406236 | 114.213394 | China:Hong Kong SAR; Shatin waste water treatment plant | activated sludge from Shatin waste water treatment plant collected monthly from 2007 through 2015
GCA_020426625.1 | expanded | PLA | Genomic potential | Engineered | Wastewater/sludge | 22.406236 | 114.213394 | China:Hong Kong SAR; Shatin waste water treatment plant | activated sludge from Shatin waste water treatment plant collected monthly from 2007 through 2015
GCA_020426665.1 | expanded | PLA | Genomic potential | Engineered | Wastewater/sludge | 22.406236 | 114.213394 | China:Hong Kong SAR; Shatin waste water treatment plant | activated sludge from Shatin waste water treatment plant collected monthly from 2007 through 2015
GCA_020426705.1 | expanded | PLA | Genomic potential | Engineered | Wastewater/sludge | 22.406236 | 114.213394 | China:Hong Kong SAR; Shatin waste water treatment plant | activated sludge from Shatin waste water treatment plant collected monthly from 2007 through 2015
GCA_020426725.1 | expanded | PLA | Genomic potential | Engineered | Wastewater/sludge | 22.406236 | 114.213394 | China:Hong Kong SAR; Shatin waste water treatment plant | activated sludge from Shatin waste water treatment plant collected monthly from 2007 through 2015
GCA_020426755.1 | expanded | PLA | Genomic potential | Engineered | Wastewater/sludge | 22.406236 | 114.213394 | China:Hong Kong SAR; Shatin waste water treatment plant | activated sludge from Shatin waste water treatment plant collected monthly from 2007 through 2015
GCA_020426755.1 | expanded | PHB | Genomic potential | Engineered | Wastewater/sludge | 22.406236 | 114.213394 | China:Hong Kong SAR; Shatin waste water treatment plant | activated sludge from Shatin waste water treatment plant collected monthly from 2007 through 2015
GCA_020426865.1 | expanded | PLA | Genomic potential | Engineered | Wastewater/sludge | 22.406236 | 114.213394 | China:Hong Kong SAR; Shatin waste water treatment plant | activated sludge from Shatin waste water treatment plant collected monthly from 2007 through 2015
GCA_020426925.1 | expanded | PLA | Genomic potential | Engineered | Wastewater/sludge | 22.406236 | 114.213394 | China:Hong Kong SAR; Shatin waste water treatment plant | activated sludge from Shatin waste water treatment plant collected monthly from 2007 through 2015
GCA_020426925.1 | expanded | PHB | Genomic potential | Engineered | Wastewater/sludge | 22.406236 | 114.213394 | China:Hong Kong SAR; Shatin waste water treatment plant | activated sludge from Shatin waste water treatment plant collected monthly from 2007 through 2015
GCA_020426955.1 | expanded | PLA | Genomic potential | Engineered | Wastewater/sludge | 22.406236 | 114.213394 | China:Hong Kong SAR; Shatin waste water treatment plant | activated sludge from Shatin waste water treatment plant collected monthly from 2007 through 2015
GCA_020427005.1 | expanded | PLA | Genomic potential | Engineered | Wastewater/sludge | 22.406236 | 114.213394 | China:Hong Kong SAR; Shatin waste water treatment plant | activated sludge from Shatin waste water treatment plant collected monthly from 2007 through 2015
GCA_020431825.1 | expanded | PLA | Genomic potential | Engineered | Wastewater/sludge | 22.406236 | 114.213394 | China:Hong Kong SAR; Shatin waste water treatment plant | activated sludge from Shatin waste water treatment plant collected monthly from 2007 through 2015
GCA_020437395.1 | expanded | PLA | Genomic potential | Engineered | Wastewater/sludge | 22.406236 | 114.213394 | China:Hong Kong SAR; Shatin waste water treatment plant | activated sludge from Shatin waste water treatment plant collected monthly from 2007 through 2015
GCA_020438775.1 | expanded | PLA | Genomic potential | Engineered | Wastewater/sludge | 22.406236 | 114.213394 | China:Hong Kong SAR; Shatin waste water treatment plant | activated sludge from Shatin waste water treatment plant collected monthly from 2007 through 2015
GCA_020438785.1 | expanded | PLA | Genomic potential | Engineered | Wastewater/sludge | 22.406236 | 114.213394 | China:Hong Kong SAR; Shatin waste water treatment plant | activated sludge from Shatin waste water treatment plant collected monthly from 2007 through 2015
GCA_020438865.1 | expanded | PLA | Genomic potential | Engineered | Wastewater/sludge | 22.406236 | 114.213394 | China:Hong Kong SAR; Shatin waste water treatment plant | activated sludge from Shatin waste water treatment plant collected monthly from 2007 through 2015
GCA_020438895.1 | expanded | PLA | Genomic potential | Engineered | Wastewater/sludge | 22.406236 | 114.213394 | China:Hong Kong SAR; Shatin waste water treatment plant | activated sludge from Shatin waste water treatment plant collected monthly from 2007 through 2015
GCA_020438905.1 | expanded | PLA | Genomic potential | Engineered | Wastewater/sludge | 22.406236 | 114.213394 | China:Hong Kong SAR; Shatin waste water treatment plant | activated sludge from Shatin waste water treatment plant collected monthly from 2007 through 2015
GCA_020438915.1 | expanded | PLA | Genomic potential | Engineered | Wastewater/sludge | 22.406236 | 114.213394 | China:Hong Kong SAR; Shatin waste water treatment plant | activated sludge from Shatin waste water treatment plant collected monthly from 2007 through 2015
GCA_020438965.1 | expanded | PLA | Genomic potential | Engineered | Wastewater/sludge | 22.406236 | 114.213394 | China:Hong Kong SAR; Shatin waste water treatment plant | activated sludge from Shatin waste water treatment plant collected monthly from 2007 through 2015
GCA_020439025.1 | expanded | PLA | Genomic potential | Engineered | Wastewater/sludge | 22.406236 | 114.213394 | China:Hong Kong SAR; Shatin waste water treatment plant | activated sludge from Shatin waste water treatment plant collected monthly from 2007 through 2015
GCA_016699775.1 | expanded | PLA | Genomic potential | Engineered | Wastewater/sludge | 56.742252 | 10.114475 | Denmark: Mariagerfjord | activated sludge from Mari_18-Q3-R65-66
GCA_020633735.1 | expanded | PLA | RNA expressed | Engineered | Wastewater/sludge | 22.38 | 114.2 | China: Hong Kong Special Administrative Region | activated sludge from Hong Kong Shatin wastewater treatment plant
GCA_020633815.1 | expanded | PLA | RNA expressed | Engineered | Wastewater/sludge | 22.38 | 114.2 | China: Hong Kong Special Administrative Region | activated sludge from Hong Kong Shatin wastewater treatment plant
GCA_020635265.1 | expanded | PLA | Genomic potential | Engineered | Wastewater/sludge | 22.38 | 114.2 | China: Hong Kong Special Administrative Region | activated sludge from Hong Kong Shatin wastewater treatment plant
GCA_020161295.1 | expanded | PLA | RNA expressed | Engineered | Wastewater/sludge | 43.076217 | -89.411742 | USA:Madison; Wisconsin | activated sludge from EBPR Bioreactor
GCA_020161295.1 | expanded | PHB | Genomic potential | Engineered | Wastewater/sludge | 43.076217 | -89.411742 | USA:Madison; Wisconsin | activated sludge from EBPR Bioreactor
GCA_016705335.1 | expanded | PLA | RNA expressed | Engineered | Wastewater/sludge | 57.045161 | 10.045761 | Denmark: Aalborg E | activated sludge from AalE_18-Q3-R2-46
GCA_016705335.1 | expanded | PHB | Genomic potential | Engineered | Wastewater/sludge | 57.045161 | 10.045761 | Denmark: Aalborg E | activated sludge from AalE_18-Q3-R2-46
GCA_004295105.1 | expanded | PLA | Genomic potential | Engineered | Wastewater/sludge | 22.309768 | 39.104654 | Saudi Arabia: Thuwal | activated sludge and biofilm from membrane bioreactor
GCA_004295105.1 | expanded | PHB | Genomic potential | Engineered | Wastewater/sludge | 22.309768 | 39.104654 | Saudi Arabia: Thuwal | activated sludge and biofilm from membrane bioreactor
GCA_003332265.1 | expanded | PLA | Genomic potential | Engineered | Wastewater/sludge | 43.07 | -89.4 | USA: Wisconsin | activated sludge
GCA_003332265.1 | expanded | PHB | Genomic potential | Engineered | Wastewater/sludge | 43.07 | -89.4 | USA: Wisconsin | activated sludge
GCA_017302295.1 | expanded | PLA | Genomic potential | Engineered | Wastewater/sludge | 43.071 | -89.401 | USA: WI | activated sludge
GCA_017302295.1 | expanded | PHB | Genomic potential | Engineered | Wastewater/sludge | 43.071 | -89.401 | USA: WI | activated sludge
GCA_017302435.1 | expanded | PLA | Genomic potential | Engineered | Wastewater/sludge | 43.071 | -89.401 | USA: WI | activated sludge
GCA_017302435.1 | expanded | PHB | Genomic potential | Engineered | Wastewater/sludge | 43.071 | -89.401 | USA: WI | activated sludge
GCA_017303505.1 | expanded | PHB | Genomic potential | Engineered | Wastewater/sludge | 43.071 | -89.401 | USA: WI | activated sludge
GCA_017309145.1 | expanded | PLA | Genomic potential | Engineered | Wastewater/sludge | 43.071 | -89.401 | USA: WI | activated sludge
GCA_017309145.1 | expanded | PHB | Genomic potential | Engineered | Wastewater/sludge | 43.071 | -89.401 | USA: WI | activated sludge
GCA_013347225.1 | expanded | PLA | Genomic potential | Engineered | Wastewater/sludge | 1.344722 | 103.681389 | Singapore: Jurong West | activated sludge
GCA_013347225.1 | expanded | PHB | Genomic potential | Engineered | Wastewater/sludge | 1.344722 | 103.681389 | Singapore: Jurong West | activated sludge
GCA_013363835.1 | expanded | PHB | Genomic potential | Engineered | Wastewater/sludge | 1.344722 | 103.681389 | Singapore: Jurong West | activated sludge
GCA_013414765.1 | expanded | PLA | Genomic potential | Engineered | Wastewater/sludge | 1.344722 | 103.681389 | Singapore: Jurong West | activated sludge
GCA_013414765.1 | expanded | PHB | Genomic potential | Engineered | Wastewater/sludge | 1.344722 | 103.681389 | Singapore: Jurong West | activated sludge
GCA_013693755.1 | expanded | PLA | Genomic potential | Engineered | Wastewater/sludge | 1.344722 | 103.681389 | Singapore: Jurong West | activated sludge
GCA_013693755.1 | expanded | PHB | Genomic potential | Engineered | Wastewater/sludge | 1.344722 | 103.681389 | Singapore: Jurong West | activated sludge
GCA_013693915.1 | expanded | PLA | Genomic potential | Engineered | Wastewater/sludge | 1.344722 | 103.681389 | Singapore: Jurong West | activated sludge
GCA_013693915.1 | expanded | PHB | Genomic potential | Engineered | Wastewater/sludge | 1.344722 | 103.681389 | Singapore: Jurong West | activated sludge
GCA_018268465.1 | expanded | PLA | Genomic potential | Engineered | Wastewater/sludge | 22.4932 | 113.8762 | China: Shenzhen | activated sludge
GCA_018268465.1 | expanded | PHB | Genomic potential | Engineered | Wastewater/sludge | 22.4932 | 113.8762 | China: Shenzhen | activated sludge
GCA_021808805.1 | expanded | PLA | Genomic potential | Environmental | Sediment | 26.600567 | 105.728232 | China: Zhijin Polymetallic Mine; Guizhou Province | acid mine drainage sediment
GCA_021808805.1 | expanded | PHB | Genomic potential | Environmental | Sediment | 26.600567 | 105.728232 | China: Zhijin Polymetallic Mine; Guizhou Province | acid mine drainage sediment
GCA_021824625.1 | expanded | PLA | Genomic potential | Environmental | Sediment | 25.148969 | 107.500621 | China: Wuyi Polymetallic Mine; Guangxi Province | acid mine drainage sediment
GCA_021840455.1 | expanded | PLA | RNA expressed | Environmental | Sediment | 25.148155 | 107.500974 | China: Wuyi Polymetallic Mine; Guangxi Province | acid mine drainage sediment
GCA_021842345.1 | expanded | PLA | RNA expressed | Environmental | Sediment | 25.147878 | 107.501026 | China: Wuyi Polymetallic Mine; Guangxi Province | acid mine drainage sediment
GCA_021847245.1 | expanded | PLA | Genomic potential | Environmental | Sediment | 26.534512 | 112.607404 | China: Shuikoushan Lead-Zinc Mine; Hunan Province | acid mine drainage sediment
GCA_021848385.1 | expanded | PLA | Genomic potential | Environmental | Sediment | 26.534512 | 112.607404 | China: Shuikoushan Lead-Zinc Mine; Hunan Province | acid mine drainage sediment
GCA_021848385.1 | expanded | PHB | Genomic potential | Environmental | Sediment | 26.534512 | 112.607404 | China: Shuikoushan Lead-Zinc Mine; Hunan Province | acid mine drainage sediment
GCA_021848775.1 | expanded | PLA | RNA expressed | Environmental | Sediment | 26.533997 | 112.607511 | China: Shuikoushan Lead-Zinc Mine; Hunan Province | acid mine drainage sediment
GCA_021849365.1 | expanded | PLA | RNA expressed | Environmental | Sediment | 26.533997 | 112.607511 | China: Shuikoushan Lead-Zinc Mine; Hunan Province | acid mine drainage sediment
GCA_021849865.1 | expanded | PLA | Genomic potential | Environmental | Sediment | 26.533997 | 112.607511 | China: Shuikoushan Lead-Zinc Mine; Hunan Province | acid mine drainage sediment
GCA_021850095.1 | expanded | PLA | Genomic potential | Environmental | Sediment | 26.533997 | 112.607511 | China: Shuikoushan Lead-Zinc Mine; Hunan Province | acid mine drainage sediment
GCA_021784975.1 | expanded | PHB | Genomic potential | Environmental | Sediment | 24.55954 | 113.745074 | China: Dabaoshan Pyrite-Copper Mine; Guangdong Province | acid mine drainage sediment
GCA_021786415.1 | expanded | PLA | RNA expressed | Environmental | Sediment | 24.551902 | 113.745097 | China: Dabaoshan Pyrite-Copper Mine; Guangdong Province | acid mine drainage sediment
GCA_021789855.1 | expanded | PLA | RNA expressed | Environmental | Sediment | 24.552045 | 113.745497 | China: Dabaoshan Pyrite-Copper Mine; Guangdong Province | acid mine drainage sediment
GCA_021796375.1 | expanded | PLA | RNA expressed | Environmental | Sediment | 24.552045 | 113.745497 | China: Dabaoshan Pyrite-Copper Mine; Guangdong Province | acid mine drainage sediment
GCA_021796375.1 | expanded | PHB | Genomic potential | Environmental | Sediment | 24.552045 | 113.745497 | China: Dabaoshan Pyrite-Copper Mine; Guangdong Province | acid mine drainage sediment
GCA_028068905.1 | expanded | PLA | Genomic potential | Environmental | Sediment | 25.81 | 107.62 | China: Banpo; Guizhou Province | acid mine drainage sediment
GCA_021779135.1 | expanded | PLA | Genomic potential | Environmental | Sediment | 25.809911 | 107.619175 | China: Banpo Antimony Mine; Guizhou Province | acid mine drainage sediment
GCA_021779235.1 | expanded | PLA | RNA expressed | Environmental | Sediment | 25.809911 | 107.619175 | China: Banpo Antimony Mine; Guizhou Province | acid mine drainage sediment
GCA_021779955.1 | expanded | PLA | RNA expressed | Environmental | Sediment | 25.809434 | 107.618725 | China: Banpo Antimony Mine; Guizhou Province | acid mine drainage sediment
GCA_021780815.1 | expanded | PLA | Genomic potential | Environmental | Sediment | 25.809534 | 107.618123 | China: Banpo Antimony Mine; Guizhou Province | acid mine drainage sediment
GCA_021781655.1 | expanded | PLA | RNA expressed | Environmental | Sediment | 25.809526 | 107.619435 | China: Banpo Antimony Mine; Guizhou Province | acid mine drainage sediment
GCA_021781745.1 | expanded | PLA | RNA expressed | Environmental | Sediment | 25.809526 | 107.619435 | China: Banpo Antimony Mine; Guizhou Province | acid mine drainage sediment
GCA_019637995.1 | expanded | PLA | Genomic potential | Engineered | Wastewater/sludge | 22.32 | 114.17 | Hong Kong | ACE-degrading consortia seeded with activated sludge sampled from 6 local waste water treatment plants (WWTPs)
GCF_000816575.1 | expanded | PLA | Genomic potential | Environmental | Terrestrial | 23.37 | 112.7 | China | a soil sample taken from the humic layer (3.5 m beneath the surface) of an underground ancient forest
GCA_002029975.1 | expanded | PLA | RNA expressed | Environmental | Freshwater | 49.2833 | -119.5833 | Canada: British Columbia | 8-m water column from Mahoney Lake
GCA_018399175.1 | expanded | PLA | RNA expressed | Environmental | Freshwater | 54.25 | 90.13 | Russia: Republic of Khakassia; Shirinsky District; Lake Shunet | 5.5 m monimolimnion layer of meromictic lake
GCA_018399535.1 | expanded | PLA | RNA expressed | Environmental | Freshwater | 54.25 | 90.13 | Russia: Republic of Khakassia; Shirinsky District; Lake Shunet | 5.5 m monimolimnion layer of meromictic lake
GCA_018399555.1 | expanded | PHB | RNA expressed | Environmental | Freshwater | 54.25 | 90.13 | Russia: Republic of Khakassia; Shirinsky District; Lake Shunet | 5.5 m monimolimnion layer of meromictic lake
GCA_018399615.1 | expanded | PLA | Genomic potential | Environmental | Freshwater | 54.25 | 90.13 | Russia: Republic of Khakassia; Shirinsky District; Lake Shunet | 5.5 m monimolimnion layer of meromictic lake
GCA_018399615.1 | expanded | PHB | RNA expressed | Environmental | Freshwater | 54.25 | 90.13 | Russia: Republic of Khakassia; Shirinsky District; Lake Shunet | 5.5 m monimolimnion layer of meromictic lake
GCA_018399635.1 | expanded | PLA | RNA expressed | Environmental | Freshwater | 54.25 | 90.13 | Russia: Republic of Khakassia; Shirinsky District; Lake Shunet | 5.5 m monimolimnion layer of meromictic lake
GCA_018400755.1 | expanded | PLA | Genomic potential | Environmental | Freshwater | 54.25 | 90.13 | Russia: Republic of Khakassia; Shirinsky District; Lake Shunet | 5.0 m chemocline layer of meromictic lake
GCA_018400755.1 | expanded | PHB | RNA expressed | Environmental | Freshwater | 54.25 | 90.13 | Russia: Republic of Khakassia; Shirinsky District; Lake Shunet | 5.0 m chemocline layer of meromictic lake
GCA_018400915.1 | expanded | PLA | RNA expressed | Environmental | Freshwater | 54.25 | 90.13 | Russia: Republic of Khakassia; Shirinsky District; Lake Shunet | 5.0 m chemocline layer of meromictic lake
GCA_018400915.1 | expanded | PHB | Genomic potential | Environmental | Freshwater | 54.25 | 90.13 | Russia: Republic of Khakassia; Shirinsky District; Lake Shunet | 5.0 m chemocline layer of meromictic lake
GCA_018400975.1 | expanded | PLA | RNA expressed | Environmental | Freshwater | 54.25 | 90.13 | Russia: Republic of Khakassia; Shirinsky District; Lake Shunet | 5.0 m chemocline layer of meromictic lake
GCA_024707205.1 | expanded | PLA | Genomic potential | Environmental | Environmental | 59.737148 | 30.426446 | Russia | 3rd dilution order of 4-month-old decomposing pine tree sawdust
GCA_001603595.1 | expanded | PLA | RNA expressed | Engineered | Anaerobic digestion | -27 | 133 | Australia | 3 replicate cellulose-degrading anaerobic digesters sampled at day 96 and day 362
GCA_013178005.1 | expanded | PLA | Genomic potential | Environmental | Groundwater | 58.060226 | 82.826753 | Russia: Chazhemto settlement; Tomsk oblast | 2.8-km deep subsurface aquifer
GCA_013414795.1 | expanded | PLA | Genomic potential | Environmental | Groundwater | 58.060226 | 82.826753 | Russia: Chazhemto settlement; Tomsk oblast | 2.8-km deep subsurface aquifer
GCA_013540605.1 | expanded | PLA | Genomic potential | Environmental | Groundwater | 58.060226 | 82.826753 | Russia: Chazhemto settlement; Tomsk oblast | 2.8-km deep subsurface aquifer
GCA_004347695.1 | expanded | PLA | RNA expressed | Engineered | Bioreactor/Enrichment | 48.22 | 11.6 | Germany: Munich | 1-methylnaphthalene degrading enrichment culture
GCA_018265375.1 | expanded | PLA | Genomic potential | Host-associated | Host-associated | 48.2084 | 16.3735 | Austria: Vienna | 10 mM sulfoquinovose-amended vegetarian human fecal microcosm
GCA_018265615.1 | expanded | PLA | Genomic potential | Host-associated | Host-associated | 48.2084 | 16.3735 | Austria: Vienna | 10 mM sulfoquinovose-amended vegetarian human fecal microcosm
GCA_018266015.1 | expanded | PLA | Genomic potential | Host-associated | Host-associated | 48.2084 | 16.3735 | Austria: Vienna | 10 mM sulfoquinovose-amended vegetarian human fecal microcosm
GCA_002293855.1 | expanded | PLA | Genomic potential | Engineered | Bioreactor/Enrichment |  |  | Australia: Saint Lucia; Queensland Australia | 0.22um filtered reactor supernatant
GCA_002433965.1 | expanded | PLA | Genomic potential | Engineered | Bioreactor/Enrichment |  |  | Australia: Saint Lucia; Queensland Australia | 0.22um filtered reactor supernatant

## Table S12
Table S12. Composition, elemental composition, and fabrication parameters of plastic samples
Plastics | PLA | PHB | PBAT | LDPE
Composition | Polylactic acid (>98%) | Poly(3-hydroxybutyrate) (>98%) | Polybutylene Adipate-co-Terephthalate | Polyethylene (100%)
Supplier | NatureWorks, USA | Tianan Biological Material Polyone, China | S-EnPol, Republic of Korea | LG Chem, Republic of Korea
Trade name | Ingeo Biopolymer 2003D | ENMAT Y3000P | PBG7070 | LB7500N
Melting Temperature | 150–180°C | 175–180°C | 127–132°C | 85–140℃
Density | 1.24 g/cm3 | 1.25 g/cm3 | 1.12 g/cm3 | 0.910–0.925 g/cm3
Elemental composition (n = 4)
Carbon (%) | 50.12 ± 0.04 | 55.42 ± 0.27 | 62.79 ± 0.09 | 84.44 ± 0.17
Nitrogen (%) | 0 | 0.44 ± 0.10 | 0.21 ± 0.04 | 0
Oxygen (%) | 42.18 ± 0.15 | 34.71 ± 0.12 | 28.71 ± 0.06 | 1.43 ± 0.02
Hydrogen (%) | 5.58 ± 0.03 | 6.97 ± 0.02 | 6.86 ± 0.02 | 14.24 ± 0.04
Sulpur (%) | 0 | 0 | 0 | 0
Twin extruder temperature profile and thickness
Feed zone | 50℃ | 50℃ | 170℃ | 50℃
Zone 1-6 | 195℃ | 195℃ | 175℃ | 160℃
T-die | 195℃ | 195℃ | 180℃ | 160℃
Thickness (n = 10) | 100 ± 14 μm | 158 ± 33 μm | 121 ± 7 μm | 112 ± 11 μm

## Table S13
Table S13. Theoretical biogas production of plastic samples based on elemental composition
Parameters | PLA | PHB | PBAT | LDPE
Molecular equation | (C3H4O2)n | (C4H6O2)n | (C12H14O4)m(C12H14O4)n | (C2H4)n
Elemental analysis (n = 4)
Carbon (%) | 51.21 ± 0.04 | 57.08 ± 0.28 | 63.84 ± 0.09 | 85.57 ± 0.17
Oxygen (%) | 43.09 ± 0.15 | 35.75 ± 0.12 | 29.19 ± 0.06 | –
Hydrogen (%) | 5.70 ± 0.03 | 7.18 ± 0.02 | 6.97 ± 0.02 | 14.43 ± 0.04
Theoretical maximum production calculated using the extended Buswell and Mueller equation (Eq. 1)
CH4 (mL/g) | 485.0262 | 606.5179 | 686.8624 | 1176.704
CO2 (mL/g) | 469.9355 | 457.9097 | 503.6689 | 396.3359
Total biogas (mL/g) | 954.9617 | 1064.428 | 1190.531 | 1573.039

## Table S14
Table S14. Properties of the landfill leachate used as inoculum
Parameters | Values
Collection date | 2024.06.04
Sampling site | Buyeo sanitary landfill (36.2019° N, 126.9333° E)
pH | 8.5 ± 0.0
Alkalinity | 8.4 ± 0.4 g CaCO3/L
Total chemical oxygen demand | 3.4 ± 0.0 g/L
Soluble chemical oxygen demand | 2.2 ± 0.1 g/L
Soluble carbon | 2.4 ± 0.0 g/L
Soluble organic carbon | 0.7 ± 0.0 g/L
Soluble inorganic carbon | 1.6 ± 0.0 g/L
Short-chain fatty acids | 46.5 ± 0.9 mg C/L
Acetate | 45.5 ± 1.0 mg C/L
Lactate | 1.0 ± 0.5 mg C/L
Total solids | 10.0 ± 0.1 g/L
Volatile solids | 2.8 ± 0.0 g/L
Fixed solids | 7.2 ± 0.1 g/L
Total suspended solids | 2.3 ± 0.4 g/L
Volatile suspended solids | 1.0 ± 0.2 g/L
Fixed suspended solids | 1.2 ± 0.2 g/L
Total nitrogen | 2.2 ± 0.1 g/L
Soluble nitrogen | 1.9 ± 0.1 g/L
Total phosphorus | 48.2 ± 1.5 mg/L
Soluble phosphorus | 25.7 ± 2.5 mg/L
Na+ | 1.8 ± 0.0 g/L
Cl– | 2.3 ± 0.0 g/L
NH4+ | 3.0 ± 0.0 g/L
K+ | 1.1 ± 0.0 g/L
Mg2+ | 0.2 ± 0.0 g/L
Ca2+ | 0.4 ± 0.0 g/L
As | 0.246 ± 0.008 mg/L
Cd | Not detected (<0.001 mg/L)
Cr | 0.182 ± 0.003 mg/L
Cu | 0.086 ± 0.002 mg/L
Mn | 3.96 ± 0.04 mg/L
Ni | 0.232 ± 0.010 mg/L
Pb | 0.073 ± 0.005 mg/L
Zn | 0.674 ± 0.010 mg/L
Fe | 103 ± 1.3 mg/L

## Table S15
Table S15. Adapter, overhang, and primer sequences information
Type | Adapter Type | Reported Sequence Format
Whole genome sequencing | I7 (Read 1) | GATCGGAAGAGCACACGTCTGAACTCCAGTCACNNNNNNNNATCTCGTATGCCGTCTTCTGCTTG
| I5 (Read 2) | AATGATACGGCGACCACCGAGATCTACACNNNNNNNNACACTCTTTCCCTACACGACGCTCTTCCGATCT
* The adapter sequences used were full-length Illumina dual-index adapters, with barcode regions omitted for trimming.
| Component | Sequence (5′ → 3′) | Notes
Amplicon Sequencing | Forward overhang | TCGTCGGCAGCGTCAGATGTGTATAAGAGACAG | Illumina overhang
| Reverse overhang | GTCTCGTGGGCTCGGAGATGTGTATAAGAGACAG | Illumina overhang
| Forward primer (515F) | GTGNCAGCMGCCGCGGTAA | Target region
| Reverse primer (806R) | GGACTACHVGGGTWTCTAAT | Target region
| Forward full primer | TCGTCGGCAGCGTCAGATGTGTATAAGAGACAGGTGNCAGCMGCCGCGGTAA | Overhang + primer
| Reverse full primer | GTCTCGTGGGCTCGGAGATGTGTATAAGAGACAGGGACTACHVGGGTWTCTAAT | Overhang + primer
* Amplicon libraries targeting the 16S rRNA V4 region were prepared using a two-step PCR with Illumina overhang adapters (Nextera XT Index Kit v2 Set A). Final libraries were sequenced on an Illumina MiSeq platform (2×300 bp).