## Sheet1
State | Wheel label | Uint (mJ) | ΔEp (mJ) | ΔEp / Uec | ΔEP - Uint(mJ) | Uec（mJ） | Gc (J/m^2) | θ(°) | m (g) | N | 2*R (mm) | l*h (mm^2) | E (MPa) | v (mm/s) | h (mm) | l (mm) | β(°) | C
Detachment and unstable | Wheel 1 | 0.3208287 | 1.360293 | 14.62681 | 1.039464 | 0.093 | 6.416575 | 150 | 35.8 | 12 | 29.62 | 50 | 0.3143527 | 8.14 | 10 | 5 | 45 | 0.5734
|  | 0.3208287 | 0.4483647 | 4.821126 | 0.1275359 | 0.093 | 6.416575 | 150 | 11.8 | 12 | 29.62 | 50 | 0.3143527 | 0 | 10 | 5 | 45 | 0.5734
|  | 0.3208287 | 0.2469805 | 2.655705 | -0.0738482 | 0.093 | 6.416575 | 150 | 6.5 | 12 | 29.62 | 50 | 0.3143527 | 0 | 10 | 5 | 45 | 0.5734
|  | 0.3208287 | 0.7371419 | 7.926257 | 0.4163132 | 0.093 | 6.416575 | 150 | 19.4 | 12 | 29.62 | 50 | 0.3143527 | 2.19 | 10 | 5 | 45 | 0.5734
|  | 0.3208287 | 0.6340834 | 7.205493 | 0.3132547 | 0.088 | 6.416575 | 135 | 11.8 | 12 | 29.62 | 50 | 0.3143527 | 0.46 | 10 | 5 | 45 | 0.5734
|  | 0.3208287 | 0.1719548 | 1.954032 | -0.1488739 | 0.088 | 6.416575 | 135 | 3.2 | 12 | 29.62 | 50 | 0.3143527 | 0 | 10 | 5 | 45 | 0.5734
| Wheel 2 | 0.1845285 | 0.2469805 | 3.293074 | 0.06245201 | 0.075 | 3.690571 | 150 | 6.5 | 12 | 29.62 | 50 | 0.2644316 | 0 | 10 | 5 | 45 | 0.4556
|  | 0.1845285 | 0.4483647 | 5.978196 | 0.2638361 | 0.075 | 3.690571 | 150 | 11.8 | 12 | 29.62 | 50 | 0.2644316 | 0 | 10 | 5 | 45 | 0.4556
|  | 0.1845285 | 0.7371419 | 9.828559 | 0.5526134 | 0.075 | 3.690571 | 150 | 19.4 | 12 | 29.62 | 50 | 0.2644316 | 0 | 10 | 5 | 45 | 0.4556
|  | 0.1845285 | 1.360293 | 18.13724 | 1.175764 | 0.075 | 3.690571 | 150 | 35.8 | 12 | 29.62 | 50 | 0.2644316 | 0 | 10 | 5 | 45 | 0.4556
|  | 0.1845285 | 0.1719548 | 0.2176643 | -0.01257371 | 0.79 | 3.690571 | 135 | 3.2 | 12 | 29.62 | 50 | 0.2644316 | 0 | 10 | 5 | 45 | 0.4556
|  | 0.1845285 | 0.2106008 | 2.264525 | 0.02607225 | 0.093 | 3.690571 | 120 | 3.2 | 12 | 29.62 | 50 | 0.2644316 | 0 | 10 | 5 | 45 | 0.4556
|  | 0.1845285 | 0.6340834 | 0.8026372 | 0.4495549 | 0.79 | 3.690571 | 135 | 11.8 | 12 | 29.62 | 50 | 0.2644316 | 2.92 | 10 | 5 | 45 | 0.4556
|  | 0.1845285 | 0.3492832 | 0.4421307 | 0.1647547 | 0.79 | 3.690571 | 135 | 6.5 | 12 | 29.62 | 50 | 0.2644316 | 0.49 | 10 | 5 | 45 | 0.4556
| Wheel 3 | 0.3060137 | 0.1215904 | 2.431808 | -0.1844232 | 0.05 | 6.120273 | 150 | 3.2 | 12 | 29.62 | 50 | 0.1865727 | 0 | 10 | 5 | 45 | 0.7432
|  | 0.3060137 | 0.2469805 | 4.939611 | -0.05903311 | 0.05 | 6.120273 | 150 | 6.5 | 12 | 29.62 | 50 | 0.1865727 | 0 | 10 | 5 | 45 | 0.7432
|  | 0.3060137 | 0.4483647 | 8.967294 | 0.142351 | 0.05 | 6.120273 | 150 | 11.8 | 12 | 29.62 | 50 | 0.1865727 | 0 | 10 | 5 | 45 | 0.7432
|  | 0.3060137 | 0.7371419 | 14.74284 | 0.4311283 | 0.05 | 6.120273 | 150 | 19.4 | 12 | 29.62 | 50 | 0.1865727 | 0 | 10 | 5 | 45 | 0.7432
|  | 0.3060137 | 1.360293 | 27.20586 | 1.054279 | 0.05 | 6.120273 | 150 | 35.8 | 12 | 29.62 | 50 | 0.1865727 | 0 | 10 | 5 | 45 | 0.7432
|  | 0.3060137 | 0.3492832 | 4.109215 | 0.04326958 | 0.085 | 6.120273 | 135 | 6.5 | 12 | 29.62 | 50 | 0.1865727 | 0 | 10 | 5 | 45 | 0.7432
| Wheel 4 | 0.2876142 | 0.1215904 | 1.788094 | -0.1660238 | 0.068 | 5.752285 | 150 | 3.2 | 12 | 29.62 | 50 | 0.2255577 | 0 | 10 | 5 | 45 | 0.4769
|  | 0.2876142 | 0.2469805 | 3.632067 | -0.04063369 | 0.068 | 5.752285 | 150 | 6.5 | 12 | 29.62 | 50 | 0.2255577 | 0 | 10 | 5 | 45 | 0.4769
|  | 0.2876142 | 0.4483647 | 6.593598 | 0.1607504 | 0.068 | 5.752285 | 150 | 11.8 | 12 | 29.62 | 50 | 0.2255577 | 0 | 10 | 5 | 45 | 0.4769
|  | 0.2876142 | 0.7371419 | 10.84032 | 0.4495277 | 0.068 | 5.752285 | 150 | 19.4 | 12 | 29.62 | 50 | 0.2255577 | 2.97 | 10 | 5 | 45 | 0.4769
|  | 0.2876142 | 0.1719548 | 1.810051 | -0.1156594 | 0.095 | 5.752285 | 135 | 3.2 | 12 | 29.62 | 50 | 0.2255577 | 0 | 10 | 5 | 45 | 0.4769
|  | 0.2876142 | 0.3492832 | 3.676666 | 0.061669 | 0.095 | 5.752285 | 135 | 6.5 | 12 | 29.62 | 50 | 0.2255577 | 0 | 10 | 5 | 45 | 0.4769
|  | 0.2876142 | 0.6340834 | 6.674562 | 0.3464692 | 0.095 | 5.752285 | 135 | 11.8 | 12 | 29.62 | 50 | 0.2255577 | 0 | 10 | 5 | 45 | 0.4769
| Wheel 5 | 0.2839552 | 0.2348947 | 2.446819 | -0.04906054 | 0.096 | 5.679104 | 105 | 3.2 | 12 | 29.62 | 50 | 0.3019035 | 0 | 10 | 5 | 45 | 0.5562
|  | 0.2839552 | 0.6340834 | 6.536943 | 0.3501282 | 0.097 | 5.679104 | 135 | 11.8 | 12 | 29.62 | 50 | 0.3019035 | 0.48 | 10 | 5 | 45 | 0.5562
|  | 0.2839552 | 0.7371419 | 8.571418 | 0.4531867 | 0.086 | 5.679104 | 150 | 19.4 | 12 | 29.62 | 50 | 0.3019035 | 2.15 | 10 | 5 | 45 | 0.5562
|  | 0.2839552 | 0.7371419 | 8.571418 | 0.4531867 | 0.086 | 5.679104 | 150 | 19.4 | 12 | 29.62 | 50 | 0.3019035 | 1.38 | 10 | 5 | 45 | 0.5562
|  | 0.2839552 | 0.4483647 | 5.213543 | 0.1644095 | 0.086 | 5.679104 | 150 | 11.8 | 12 | 29.62 | 50 | 0.3019035 | 0 | 10 | 5 | 45 | 0.5562
|  | 0.2839552 | 0.2469805 | 2.871867 | -0.03697465 | 0.086 | 5.679104 | 150 | 6.5 | 12 | 29.62 | 50 | 0.3019035 | 0 | 10 | 5 | 45 | 0.5562
Rolling and stationary | Wheel 1 | 0.3208287 | 0.3492832 | 3.969128 | 0.02845449 | 0.088 | 6.416575 | 135 | 6.5 | 12 | 29.62 | 50 | 0.3143527 | 0 | 10 | 5 | 45 | 0.5734
|  | 0.3208287 | 1.923745 | 21.86073 | 1.602916 | 0.088 | 6.416575 | 135 | 35.8 | 12 | 29.62 | 50 | 0.3143527 | 7.01 | 10 | 5 | 45 | 0.5734
|  | 0.3208287 | 1.042476 | 11.84632 | 0.7216474 | 0.088 | 6.416575 | 135 | 19.4 | 12 | 29.62 | 50 | 0.3143527 | 1.57 | 10 | 5 | 45 | 0.5734
|  | 0.3208287 | 0.2106008 | 2.025008 | -0.110228 | 0.104 | 6.416575 | 120 | 3.2 | 12 | 29.62 | 50 | 0.3143527 | 0 | 10 | 5 | 45 | 0.5734
|  | 0.3208287 | 0.4277829 | 4.113297 | 0.1069541 | 0.104 | 6.416575 | 120 | 6.5 | 12 | 29.62 | 50 | 0.3143527 | 0.17 | 10 | 5 | 45 | 0.5734
|  | 0.3208287 | 0.7765904 | 7.467216 | 0.4557617 | 0.104 | 6.416575 | 120 | 11.8 | 12 | 29.62 | 50 | 0.3143527 | 0.83 | 10 | 5 | 45 | 0.5734
|  | 0.3208287 | 1.276767 | 12.27661 | 0.9559386 | 0.104 | 6.416575 | 120 | 19.4 | 12 | 29.62 | 50 | 0.3143527 | 3.06 | 10 | 5 | 45 | 0.5734
|  | 0.3208287 | 2.356096 | 22.65477 | 2.035268 | 0.104 | 6.416575 | 120 | 35.8 | 12 | 29.62 | 50 | 0.3143527 | 13.03 | 10 | 5 | 45 | 0.5734
| Wheel 2 | 0.1845285 | 1.923745 | 2.43512 | 1.739216 | 0.79 | 3.690571 | 135 | 35.8 | 12 | 29.62 | 50 | 0.2644316 | 15.77 | 10 | 5 | 45 | 0.4556
|  | 0.1845285 | 0.2348947 | 2.669258 | 0.05036612 | 0.088 | 3.690571 | 105 | 3.2 | 12 | 29.62 | 50 | 0.2644316 | 0 | 10 | 5 | 45 | 0.4556
|  | 0.1845285 | 0.4277829 | 4.599816 | 0.2432543 | 0.093 | 3.690571 | 120 | 6.5 | 12 | 29.62 | 50 | 0.2644316 | 0.43 | 10 | 5 | 45 | 0.4556
|  | 0.1845285 | 0.7765904 | 8.350435 | 0.5920619 | 0.093 | 3.690571 | 120 | 11.8 | 12 | 29.62 | 50 | 0.2644316 | 2.16 | 10 | 5 | 45 | 0.4556
|  | 0.1845285 | 1.303092 | 14.01175 | 1.118564 | 0.093 | 3.690571 | 120 | 19.8 | 12 | 29.62 | 50 | 0.2644316 | 5.3 | 10 | 5 | 45 | 0.4556
|  | 0.1845285 | 2.356096 | 25.33437 | 2.171568 | 0.093 | 3.690571 | 120 | 35.8 | 12 | 29.62 | 50 | 0.2644316 | 21.26 | 10 | 5 | 45 | 0.4556
|  | 0.1845285 | 0.4771298 | 5.421929 | 0.2926012 | 0.088 | 3.690571 | 105 | 6.5 | 12 | 29.62 | 50 | 0.2644316 | 0.54 | 10 | 5 | 45 | 0.4556
|  | 0.1845285 | 0.8661741 | 9.842887 | 0.6816455 | 0.088 | 3.690571 | 105 | 11.8 | 12 | 29.62 | 50 | 0.2644316 | 2.31 | 10 | 5 | 45 | 0.4556
|  | 0.1845285 | 1.424049 | 16.18237 | 1.23952 | 0.088 | 3.690571 | 105 | 19.4 | 12 | 29.62 | 50 | 0.2644316 | 4.18 | 10 | 5 | 45 | 0.4556
|  | 0.1845285 | 2.627884 | 29.86232 | 2.443355 | 0.088 | 3.690571 | 105 | 35.8 | 12 | 29.62 | 50 | 0.2644316 | 30.26 | 10 | 5 | 45 | 0.4556
| Wheel 3 | 0.3060137 | 0.2106008 | 4.897693 | -0.09541287 | 0.043 | 6.120273 | 120 | 3.2 | 12 | 29.62 | 50 | 0.1865727 | 0 | 10 | 5 | 45 | 0.7432
|  | 0.3060137 | 0.6340834 | 7.459805 | 0.3280698 | 0.085 | 6.120273 | 135 | 11.8 | 12 | 29.62 | 50 | 0.1865727 | 0.46 | 10 | 5 | 45 | 0.7432
|  | 0.3060137 | 1.042476 | 12.26443 | 0.7364625 | 0.085 | 6.120273 | 135 | 19.4 | 12 | 29.62 | 50 | 0.1865727 | 1.2 | 10 | 5 | 45 | 0.7432
|  | 0.3060137 | 1.90225 | 22.37941 | 1.596237 | 0.085 | 6.120273 | 135 | 35.4 | 12 | 29.62 | 50 | 0.1865727 | 5.45 | 10 | 5 | 45 | 0.7432
|  | 0.3060137 | 0.7765904 | 18.06024 | 0.4705768 | 0.043 | 6.120273 | 120 | 11.8 | 12 | 29.62 | 50 | 0.1865727 | 2.35 | 10 | 5 | 45 | 0.7432
|  | 0.3060137 | 2.356096 | 54.79294 | 2.050083 | 0.043 | 6.120273 | 120 | 35.8 | 12 | 29.62 | 50 | 0.1865727 | 8.42 | 10 | 5 | 45 | 0.7432
|  | 0.3060137 | 0.8661741 | 18.82987 | 0.5601604 | 0.046 | 6.120273 | 105 | 11.8 | 12 | 29.62 | 50 | 0.1865727 | 0.71 | 10 | 5 | 45 | 0.7432
|  | 0.3060137 | 2.598522 | 56.48961 | 2.292509 | 0.046 | 6.120273 | 105 | 35.4 | 12 | 29.62 | 50 | 0.1865727 | 8.34 | 10 | 5 | 45 | 0.7432
| Wheel 4 | 0.2876142 | 1.042476 | 10.97343 | 0.7548619 | 0.095 | 5.752285 | 135 | 19.4 | 12 | 29.62 | 50 | 0.2255577 | 1.53 | 10 | 5 | 45 | 0.4769
|  | 0.2876142 | 1.90225 | 20.02369 | 1.614636 | 0.095 | 5.752285 | 135 | 35.4 | 12 | 29.62 | 50 | 0.2255577 | 10.21 | 10 | 5 | 45 | 0.4769
|  | 0.2876142 | 0.2106008 | 2.477656 | -0.07701345 | 0.085 | 5.752285 | 120 | 3.2 | 12 | 29.62 | 50 | 0.2255577 | 0.5 | 10 | 5 | 45 | 0.4769
|  | 0.2876142 | 0.4277829 | 5.03274 | 0.1401686 | 0.085 | 5.752285 | 120 | 6.5 | 12 | 29.62 | 50 | 0.2255577 | 0.2 | 10 | 5 | 45 | 0.4769
|  | 0.2876142 | 0.7765904 | 9.136358 | 0.4889762 | 0.085 | 5.752285 | 120 | 11.8 | 12 | 29.62 | 50 | 0.2255577 | 0.55 | 10 | 5 | 45 | 0.4769
|  | 0.2876142 | 2.329771 | 27.40907 | 2.042157 | 0.085 | 5.752285 | 120 | 35.4 | 12 | 29.62 | 50 | 0.2255577 | 19.28 | 10 | 5 | 45 | 0.4769
| Wheel 5 | 0.2839552 | 0.2431808 | 2.614848 | -0.04077435 | 0.093 | 5.679104 | 90 | 3.2 | 12 | 29.62 | 50 | 0.3019035 | 0 | 10 | 5 | 45 | 0.5562
|  | 0.2839552 | 0.2106008 | 2.085156 | -0.07335441 | 0.101 | 5.679104 | 120 | 3.2 | 12 | 29.62 | 50 | 0.3019035 | 0 | 10 | 5 | 45 | 0.5562
|  | 0.2839552 | 0.1719548 | 1.77273 | -0.1120004 | 0.097 | 5.679104 | 135 | 3.2 | 12 | 29.62 | 50 | 0.3019035 | 0.09 | 10 | 5 | 45 | 0.5562
|  | 0.2839552 | 0.1215904 | 1.413842 | -0.1623648 | 0.086 | 5.679104 | 150 | 3.2 | 12 | 29.62 | 50 | 0.3019035 | 0 | 10 | 5 | 45 | 0.5562
|  | 0.2839552 | 0.3492832 | 3.600858 | 0.06532804 | 0.097 | 5.679104 | 135 | 6.5 | 12 | 29.62 | 50 | 0.3019035 | 0.18 | 10 | 5 | 45 | 0.5562
|  | 0.2839552 | 1.042476 | 10.74718 | 0.7585209 | 0.097 | 5.679104 | 135 | 19.4 | 12 | 29.62 | 50 | 0.3019035 | 1.74 | 10 | 5 | 45 | 0.5562
|  | 0.2839552 | 0.4277829 | 4.235474 | 0.1438277 | 0.101 | 5.679104 | 120 | 6.5 | 12 | 29.62 | 50 | 0.3019035 | 0.12 | 10 | 5 | 45 | 0.5562
|  | 0.2839552 | 0.7765904 | 7.689014 | 0.4926352 | 0.101 | 5.679104 | 120 | 11.8 | 12 | 29.62 | 50 | 0.3019035 | 0.96 | 10 | 5 | 45 | 0.5562
|  | 0.2839552 | 1.276767 | 12.64126 | 0.9928121 | 0.101 | 5.679104 | 120 | 19.4 | 12 | 29.62 | 50 | 0.3019035 | 3.45 | 10 | 5 | 45 | 0.5562
|  | 0.2839552 | 0.4771298 | 4.970102 | 0.1931746 | 0.096 | 5.679104 | 105 | 6.5 | 12 | 29.62 | 50 | 0.3019035 | 0.23 | 10 | 5 | 45 | 0.5562
|  | 0.2839552 | 0.8661741 | 9.022646 | 0.5822189 | 0.096 | 5.679104 | 105 | 11.8 | 12 | 29.62 | 50 | 0.3019035 | 1.35 | 10 | 5 | 45 | 0.5562
|  | 0.2839552 | 1.424049 | 14.83384 | 1.140094 | 0.096 | 5.679104 | 105 | 19.4 | 12 | 29.62 | 50 | 0.3019035 | 4.2 | 10 | 5 | 45 | 0.5562
|  | 0.2839552 | 0.8663318 | 9.315395 | 0.5823766 | 0.093 | 5.679104 | 90 | 11.4 | 12 | 29.62 | 50 | 0.3019035 | 0.15 | 10 | 5 | 45 | 0.5562
|  | 0.2839552 | 0.4939611 | 5.31141 | 0.2100059 | 0.093 | 5.679104 | 90 | 6.5 | 12 | 29.62 | 50 | 0.3019035 | 0.05 | 10 | 5 | 45 | 0.5562
| Wheel 6 | 0.3636715 | 0.1719548 | 2.456498 | -0.1917166 | 0.07 | 7.273429 | 135 | 3.2 | 12 | 29.62 | 50 | 0.2818282 | 0.07 | 10 | 5 | 45 | 0.3442
|  | 0.3636715 | 0.2310643 | 3.300919 | -0.1326072 | 0.07 | 7.273429 | 135 | 4.3 | 12 | 29.62 | 50 | 0.2818282 | 0.22 | 10 | 5 | 45 | 0.3442
|  | 0.3636715 | 0.6340834 | 9.058335 | 0.270412 | 0.07 | 7.273429 | 135 | 11.8 | 12 | 29.62 | 50 | 0.2818282 | 0.58 | 10 | 5 | 45 | 0.3442
|  | 0.3636715 | 1.042476 | 14.89252 | 0.6788047 | 0.07 | 7.273429 | 135 | 19.4 | 12 | 29.62 | 50 | 0.2818282 | 3.52 | 10 | 5 | 45 | 0.3442
| Wheel 7 | 0.386526525 | 0.2431808 | 2.060855 | -0.1433457 | 0.118 | 7.7305305 | 90 | 3.2 | 12 | 29.62 | 50 | 0.4205 | 0.21 | 10 | 5 | 45 | 0.3616
|  | 0.386526525 | 0.4939611 | 4.186111 | 0.1074346 | 0.118 | 7.7305305 | 90 | 6.5 | 12 | 29.62 | 50 | 0.4205 | 1.27 | 10 | 5 | 45 | 0.3616
|  | 0.386526525 | 0.8055366 | 6.826581 | 0.41901 | 0.118 | 7.7305305 | 90 | 10.6 | 12 | 29.62 | 50 | 0.4205 | 2.8 | 10 | 5 | 45 | 0.3616
|  | 0.386526525 | 1.481883 | 12.55833 | 1.095357 | 0.118 | 7.7305305 | 90 | 19.5 | 12 | 29.62 | 50 | 0.4205 | 13.49 | 10 | 5 | 45 | 0.3616
|  | 0.386526525 | 2.02904 | 17.19526 | 1.642514 | 0.118 | 7.7305305 | 90 | 26.7 | 12 | 29.62 | 50 | 0.4205 | 17.38 | 10 | 5 | 45 | 0.3616
|  | 0.386526525 | 2.545799 | 21.57457 | 2.159273 | 0.118 | 7.7305305 | 90 | 33.5 | 12 | 29.62 | 50 | 0.4205 | 41.56 | 10 | 5 | 45 | 0.3616
| Wheel 8 | 0.3501693 | 0.2431808 | 2.190818 | -0.1069885 | 0.111 | 7.003386 | 90 | 3.2 | 12 | 29.62 | 50 | 0.3809 | 0 | 10 | 5 | 45 | 0.4021
|  | 0.3501693 | 0.4939611 | 4.4501 | 0.1437918 | 0.111 | 7.003386 | 90 | 6.5 | 12 | 29.62 | 50 | 0.3809 | 0 | 10 | 5 | 45 | 0.4021
|  | 0.3501693 | 0.8055366 | 7.257086 | 0.4553673 | 0.111 | 7.003386 | 90 | 10.6 | 12 | 29.62 | 50 | 0.3809 | 2.19 | 10 | 5 | 45 | 0.4021
|  | 0.3501693 | 1.481883 | 13.3503 | 1.131714 | 0.111 | 7.003386 | 90 | 19.5 | 12 | 29.62 | 50 | 0.3809 | 13.86 | 10 | 5 | 45 | 0.4021
|  | 0.3501693 | 2.02904 | 18.27964 | 1.678871 | 0.111 | 7.003386 | 90 | 26.7 | 12 | 29.62 | 50 | 0.3809 | 15.49 | 10 | 5 | 45 | 0.4021
|  | 0.3501693 | 2.545799 | 22.93513 | 2.19563 | 0.111 | 7.003386 | 90 | 33.5 | 12 | 29.62 | 50 | 0.3809 | 29.34 | 10 | 5 | 45 | 0.4021