## Raw Data
Hailstone | ACR | ARA | BMC | BR3 | DLTDP | EPX | EVA | FEP | HDPE | HERB | HLAS | HRB | IIR | LDPE | LS770 | MEL | NYL | PA | PAC | PAM | PAP | PAR | PB1 | PBT | PC | PCL | PDI | PEEK | PEG | PEI | PEPQ | PES | PET | PETG | PHSI | PI | PIB | PIP | PLT | PMP | POM | PP | PPO | PPS | PS | PSO | PTFE2 | PUR | PVC | PVDC | PVDF | RUBB | SB | SBS | SI | SMA | STR | WOIL
DR041120HD03 | 0 | 0 | 0 | 0 | 0 | 0 | 0 | 0 | 0 | 0 | 0 | 0 | 0 | 0 | 0 | 0 | 0 | 1 | 0 | 0 | 0 | 0 | 0 | 0 | 8 | 0 | 0 | 0 | 0 | 0 | 0 | 0 | 0 | 0 | 0 | 0 | 0 | 0 | 0 | 0 | 0 | 0 | 0 | 0 | 0 | 0 | 1 | 0 | 0 | 0 | 1 | 1 | 0 | 0 | 0 | 0 | 0 | 0 | 12
DR041120HE02 | 0 | 0 | 1 | 1 | 0 | 0 | 0 | 0 | 0 | 0 | 0 | 0 | 0 | 0 | 0 | 0 | 0 | 0 | 0 | 0 | 0 | 0 | 0 | 0 | 5 | 0 | 0 | 0 | 2 | 1 | 0 | 0 | 0 | 0 | 0 | 0 | 0 | 0 | 0 | 0 | 0 | 0 | 0 | 0 | 0 | 0 | 0 | 1 | 0 | 0 | 0 | 0 | 0 | 0 | 1 | 0 | 0 | 0 | 12
DR041120HG02 | 0 | 0 | 0 | 0 | 0 | 0 | 0 | 0 | 0 | 0 | 0 | 0 | 0 | 0 | 0 | 0 | 0 | 0 | 0 | 0 | 0 | 0 | 1 | 0 | 3 | 0 | 0 | 2 | 1 | 0 | 0 | 0 | 0 | 0 | 0 | 0 | 0 | 0 | 1 | 0 | 0 | 0 | 0 | 0 | 0 | 0 | 0 | 0 | 0 | 0 | 0 | 0 | 0 | 0 | 2 | 0 | 0 | 0 | 10
DR041120HG06 | 0 | 0 | 0 | 1 | 0 | 0 | 0 | 0 | 0 | 0 | 0 | 2 | 0 | 1 | 0 | 0 | 1 | 0 | 1 | 0 | 0 | 0 | 0 | 0 | 7 | 0 | 0 | 0 | 0 | 0 | 0 | 1 | 0 | 0 | 0 | 1 | 0 | 0 | 0 | 0 | 0 | 0 | 0 | 0 | 0 | 0 | 0 | 0 | 0 | 0 | 1 | 2 | 0 | 0 | 0 | 0 | 1 | 0 | 19
DR041120HJ03 | 0 | 0 | 0 | 1 | 0 | 0 | 0 | 0 | 0 | 0 | 0 | 0 | 0 | 0 | 1 | 0 | 1 | 0 | 0 | 0 | 0 | 0 | 0 | 0 | 1 | 0 | 0 | 0 | 1 | 1 | 0 | 0 | 0 | 0 | 0 | 0 | 0 | 0 | 0 | 0 | 0 | 0 | 0 | 0 | 0 | 0 | 0 | 0 | 0 | 0 | 0 | 0 | 0 | 0 | 0 | 1 | 0 | 0 | 7
DR041120HJ28 | 0 | 0 | 0 | 0 | 0 | 1 | 0 | 0 | 1 | 0 | 0 | 0 | 0 | 0 | 0 | 0 | 0 | 0 | 0 | 0 | 0 | 0 | 0 | 0 | 1 | 0 | 0 | 0 | 0 | 0 | 1 |  | 1 | 0 | 0 | 0 | 0 | 0 | 0 | 0 | 0 | 0 | 0 | 0 | 0 | 0 | 0 | 0 | 0 | 0 | 0 | 0 | 0 | 0 | 0 | 0 | 0 | 0 | 5
DR041120HM01 | 0 | 0 | 0 | 1 | 0 | 1 | 0 | 0 | 0 | 0 | 1 | 0 | 0 | 0 | 0 | 0 | 0 | 1 | 0 | 0 | 0 | 0 | 0 | 0 | 3 | 0 | 0 | 0 | 0 | 0 | 0 | 0 | 2 | 0 | 0 | 0 | 0 | 0 | 0 | 0 | 0 | 0 | 0 | 1 | 0 | 1 | 0 | 0 | 0 | 0 | 0 | 0 | 0 | 0 | 0 | 0 | 0 | 0 | 11
DR041120HR01 | 1 | 0 | 0 | 2 | 0 | 0 | 0 | 0 | 0 | 0 | 0 | 0 | 0 | 0 | 0 | 0 | 0 | 0 | 0 | 0 | 1 | 0 | 0 | 0 | 10 | 0 | 0 | 0 | 0 | 0 | 0 | 0 | 0 | 0 | 0 | 0 | 0 | 0 | 1 | 0 | 0 | 1 | 1 | 0 | 1 | 0 | 0 | 0 | 0 | 0 | 0 | 0 | 0 | 0 | 0 | 0 | 0 | 0 | 18
DR041120HT03 | 0 | 0 | 0 | 1 | 0 | 0 | 0 | 0 | 0 | 0 | 0 | 0 | 0 | 0 | 0 | 0 | 1 | 2 | 1 | 0 | 0 | 0 | 0 | 0 | 3 | 1 | 0 | 0 | 0 | 0 | 0 | 0 | 0 | 0 | 0 | 0 | 0 | 0 | 1 | 0 | 0 | 0 | 0 | 1 | 0 | 0 | 0 | 0 | 1 | 1 | 0 | 0 | 0 | 0 | 0 | 0 | 0 | 0 | 13
DR042820HA10 | 0 | 0 | 0 | 0 | 0 | 0 | 0 | 0 | 0 | 0 | 0 | 0 | 0 | 0 | 0 | 0 | 0 | 1 | 0 | 0 | 0 | 0 | 0 | 0 | 4 | 0 | 0 | 0 | 0 | 0 | 0 | 0 | 1 | 0 | 0 | 0 | 0 | 0 | 0 | 0 | 0 | 0 | 0 | 0 | 0 | 0 | 0 | 0 | 0 | 0 | 0 | 1 | 0 | 0 | 0 | 0 | 0 | 0 | 7
DR042821HA32 | 0 | 0 | 0 | 0 | 0 | 2 | 0 | 0 | 0 | 0 | 0 | 1 | 0 | 0 | 0 | 0 | 0 | 0 | 0 | 1 | 0 | 0 | 0 | 1 | 5 | 0 | 0 | 0 | 0 | 0 | 0 | 0 | 0 | 0 | 0 | 2 | 0 | 0 | 1 | 0 | 0 | 0 | 0 | 1 | 1 | 0 | 0 | 0 | 0 | 0 | 0 | 0 | 0 | 0 | 0 | 0 | 0 | 0 | 15
UV042821HA04 | 0 | 0 | 0 | 1 | 0 | 1 | 0 | 1 | 0 | 0 | 0 | 0 | 0 | 0 | 0 | 1 | 0 | 1 | 0 | 0 | 0 | 0 | 0 | 0 | 11 | 0 | 0 | 0 | 1 | 0 | 0 | 0 | 0 | 0 | 0 | 0 | 1 | 0 | 1 | 0 | 0 | 0 | 0 | 0 | 0 | 0 | 1 | 0 | 0 | 0 | 0 | 0 | 0 | 0 | 0 | 0 | 0 | 0 | 20
UV042821HA05 | 0 | 0 | 0 | 0 | 1 | 2 | 0 | 0 | 0 | 0 | 0 | 0 | 0 | 1 | 1 | 0 | 0 | 2 | 0 | 1 | 0 | 0 | 0 | 0 | 3 | 0 | 1 | 0 | 1 | 1 | 1 | 0 | 0 | 0 | 1 | 1 | 0 | 0 | 0 | 0 | 0 | 0 | 0 | 2 | 1 | 0 | 0 | 0 | 0 | 0 | 0 | 1 | 0 | 0 | 0 | 0 | 0 | 0 | 21
UV042821HA11 | 0 | 0 | 0 | 0 | 0 | 2 | 0 | 0 | 0 | 0 | 0 | 0 | 0 | 0 | 0 | 0 | 0 | 1 | 0 | 0 | 0 | 0 | 0 | 0 | 0 | 0 | 0 | 0 | 0 | 0 | 0 | 0 | 0 | 0 | 0 | 0 | 0 | 1 | 0 | 0 | 0 | 1 | 0 | 2 | 1 | 0 | 0 | 0 | 0 | 0 | 0 | 0 | 0 | 0 | 0 | 0 | 0 | 0 | 8
UV042821HA12 | 0 | 0 | 0 | 0 | 0 | 2 | 0 | 0 | 0 | 0 | 1 | 0 | 0 | 0 | 1 | 0 | 0 | 1 | 0 | 0 | 0 | 1 | 0 | 0 | 3 | 0 | 0 | 0 | 1 | 0 | 0 | 0 | 0 | 0 | 0 | 1 | 0 | 0 | 0 | 0 | 0 | 0 | 0 | 2 | 0 | 0 | 0 | 0 | 2 | 0 | 2 | 0 | 0 | 0 | 0 | 0 | 0 | 0 | 17
UV042821HA22 | 0 | 0 | 0 | 2 | 0 | 1 | 0 | 0 | 1 | 0 | 0 | 0 | 0 | 0 | 0 | 0 | 0 | 1 | 0 | 0 | 0 | 0 | 0 | 0 | 4 | 0 | 0 | 0 | 1 | 0 | 0 | 0 | 0 | 0 | 0 | 1 | 0 | 0 | 0 | 0 | 0 | 0 | 0 | 1 | 0 | 0 | 0 | 0 | 0 | 0 | 0 | 0 | 1 | 0 | 0 | 0 | 0 | 1 | 14
UV042821HA31 | 0 | 0 | 0 | 1 | 1 | 2 | 0 | 0 | 0 | 1 | 0 | 0 | 0 | 0 | 0 | 0 | 0 | 3 | 0 | 0 | 0 | 0 | 0 | 0 | 3 | 0 | 0 | 0 | 0 | 0 | 0 | 0 | 0 | 0 | 0 | 2 | 0 | 0 | 0 | 1 | 0 | 1 | 0 | 2 | 0 | 0 | 0 | 0 | 0 | 0 | 0 | 2 | 0 | 0 | 0 | 0 | 0 | 0 | 19
UV042821HA34 | 0 | 0 | 0 | 0 | 0 | 2 | 1 | 0 | 0 | 0 | 0 | 0 | 1 | 0 | 1 | 0 | 0 | 2 | 0 | 0 | 0 | 0 | 0 | 0 | 1 | 0 | 0 | 0 | 1 | 0 | 0 | 0 | 0 | 1 | 0 | 0 | 0 | 0 | 0 | 0 | 1 | 0 | 0 | 0 | 0 | 1 | 0 | 0 | 0 | 0 | 0 | 1 | 0 | 1 | 1 | 0 | 0 | 0 | 15
UV042821HA46 | 0 | 1 | 0 | 1 | 0 | 2 | 0 | 0 | 0 | 0 | 0 | 0 | 0 | 0 | 0 | 0 | 0 | 1 | 0 | 0 | 0 | 0 | 0 | 0 | 2 | 0 | 0 | 0 | 0 | 0 | 1 | 1 | 1 | 1 | 0 | 2 | 0 | 0 | 0 | 0 | 0 | 1 | 1 | 0 | 1 | 0 | 0 | 0 | 1 | 0 | 0 | 0 | 0 | 0 | 0 | 0 | 0 | 0 | 17
UV042821HA48 | 0 | 0 | 0 | 0 | 0 | 3 | 0 | 0 | 0 | 0 | 0 | 0 | 0 | 1 | 0 | 0 | 1 | 1 | 1 | 0 | 0 | 1 |  | 1 | 3 | 0 | 0 | 1 | 0 | 0 | 0 | 0 | 0 | 0 | 0 | 0 | 0 | 0 | 0 | 0 | 0 | 0 | 0 | 0 | 0 | 0 | 0 | 0 | 2 | 0 | 0 | 0 | 0 | 0 | 0 | 0 | 0 | 0 | 15
UV042821HA52 | 0 | 0 | 0 | 2 | 1 | 2 | 0 | 1 | 0 | 0 | 0 | 0 | 0 | 0 | 0 | 0 | 1 | 0 | 0 | 0 | 0 | 0 | 0 | 0 | 7 | 0 | 0 | 0 | 0 | 0 | 0 | 1 | 0 | 0 | 0 | 1 | 0 | 0 | 0 | 1 | 0 | 0 | 0 | 0 | 1 | 0 | 0 | 0 | 0 | 0 | 0 | 0 | 0 | 0 | 0 | 0 | 0 | 0 | 18
Count Total | 1 | 1 | 1 | 11 | 3 | 13 | 1 | 2 | 2 | 1 | 2 | 2 | 1 | 3 | 4 | 1 | 5 | 13 | 3 | 2 | 1 | 2 | 1 | 2 | 20 | 1 | 1 | 2 | 8 | 3 | 3 | 3 | 4 | 2 | 1 | 8 | 1 | 1 | 0 | 2 | 1 | 4 | 2 | 8 | 6 | 2 | 2 | 1 | 4 | 1 | 3 | 6 | 1 | 1 | 3 | 1 | 1 | 1 | 186
Note on AN6: Owner: This is removed from the dataset as they are natural fibers and not microplastics.

## KW Long Form
Hailstone | Chemical Abbreviation | Count | Rank |  | ni | Chemical | Sum of Ranks (Ri) | Ri2/ni | count
DR042820HA10 | PC | 4 | 180.5 |  | 1 | ACR | 70.5 | 4970.25 | 1
DR042820HA10 | RUBB | 1 | 70.5 |  | 1 | ARA | 70.5 | 4970.25 | 2
DR042820HA10 | PET | 1 | 70.5 |  | 1 | BMC | 70.5 | 4970.25 | 3
DR042820HA10 | PA | 1 | 70.5 |  | 11 | BR3 | 1030.5 | 96539.11 | 4
DR042821HA32 | PS | 1 | 70.5 |  | 3 | DLTDP | 211.5 | 14910.75 | 5
DR042821HA32 | PAM | 1 | 70.5 |  | 13 | EPX | 1701 | 222569.3 | 6
DR042821HA32 | PI | 2 | 155.5 |  | 1 | EVA | 70.5 | 4970.25 | 7
DR042821HA32 | EPX | 2 | 155.5 |  | 2 | FEP | 141 | 9940.5 | 8
DR042821HA32 | HRB | 1 | 70.5 |  | 2 | HDPE | 141 | 9940.5 | 9
DR042821HA32 | PC | 5 | 182.5 |  | 1 | HERB | 70.5 | 4970.25 | 10
DR042821HA32 | PBT | 1 | 70.5 |  | 2 | HLAS | 141 | 9940.5 | 11
DR042821HA32 | PPS | 1 | 70.5 |  | 2 | HRB | 226 | 25538 | 12
DR041120HD03 | PVDF | 1 | 70.5 |  | 1 | IIR | 70.5 | 4970.25 | 13
DR041120HD03 | PC | 8 | 186 |  | 3 | LDPE | 211.5 | 14910.75 | 14
DR041120HD03 | RUBB | 1 | 70.5 |  | 4 | LS770 | 282 | 19881 | 15
DR041120HD03 | PA | 1 | 70.5 |  | 1 | MEL | 70.5 | 4970.25 | 16
DR041120HD03 | PTFE2 | 1 | 70.5 |  | 5 | NYL | 352.5 | 24851.25 | 17
DR041120HE02 | PC | 5 | 182.5 |  | 13 | PA | 1276 | 125244.3 | 18
DR041120HE02 | PEG | 2 | 155.5 |  | 3 | PAC | 211.5 | 14910.75 | 19
DR041120HE02 | BR3 | 1 | 70.5 |  | 2 | PAM | 141 | 9940.5 | 20
DR041120HE02 | SI | 1 | 70.5 |  | 1 | PAP | 70.5 | 4970.25 | 21
DR041120HE02 | PUR | 1 | 70.5 |  | 2 | PAR | 141 | 9940.5 | 22
DR041120HE02 | BMC | 1 | 70.5 |  | 1 | PB1 | 70.5 | 4970.25 | 23
DR041120HE02 | PEI | 1 | 70.5 |  | 2 | PBT | 141 | 9940.5 | 24
DR041120HG02 | PC | 3 | 175 |  | 20 | PC | 3248 | 527475.2 | 25
DR041120HG02 | PEEK | 2 | 155.5 |  | 1 | PCL | 70.5 | 4970.25 | 26
DR041120HG02 | SI | 2 | 155.5 |  | 1 | PDI | 70.5 | 4970.25 | 27
DR041120HG02 | PB1 | 1 | 70.5 |  | 2 | PEEK | 226 | 25538 | 28
DR041120HG02 | PEG | 1 | 70.5 |  | 8 | PEG | 649 | 52650.125 | 29
DR041120HG06 | NYL | 1 | 70.5 |  | 3 | PEI | 211.5 | 14910.75 | 30
DR041120HG06 | RUBB | 2 | 155.5 |  | 3 | PEPQ | 211.5 | 14910.75 | 31
DR041120HG06 | PI | 1 | 70.5 |  | 3 | PES | 211.5 | 14910.75 | 32
DR041120HG06 | PC | 7 | 184.5 |  | 4 | PET | 367 | 33672.25 | 33
DR041120HG06 | PAC | 1 | 70.5 |  | 2 | PETG | 141 | 9940.5 | 34
DR041120HG06 | PES | 1 | 70.5 |  | 1 | PHSI | 70.5 | 4970.25 | 35
DR041120HG06 | PVDF | 1 | 70.5 |  | 8 | PI | 819 | 83845.125 | 36
DR041120HG06 | HRB | 2 | 155.5 |  | 1 | PIB | 70.5 | 4970.25 | 37
DR041120HG06 | STR | 1 | 70.5 |  | 1 | PIP | 70.5 | 4970.25 | 38
DR041120HG06 | LDPE | 1 | 70.5 |  | 5 | PLT | 0 | 0 | 39
DR041120HG06 | BR3 | 1 | 70.5 |  | 2 | PMP | 141 | 9940.5 | 40
DR041120HJ03 | BR3 | 1 | 70.5 |  | 1 | POM | 70.5 | 4970.25 | 41
DR041120HJ03 | SMA | 1 | 70.5 |  | 4 | PP | 282 | 19881 | 42
DR041120HJ03 | NYL | 1 | 70.5 |  | 2 | PPO | 141 | 9940.5 | 43
DR041120HJ03 | LS770 | 1 | 70.5 |  | 8 | PPS | 889.5 | 98901.28125 | 44
DR041120HJ03 | PEI | 1 | 70.5 |  | 6 | PS | 423 | 29821.5 | 45
DR041120HJ03 | PC | 1 | 70.5 |  | 2 | PSO | 141 | 9940.5 | 46
DR041120HJ03 | PEG | 1 | 70.5 |  | 2 | PTFE2 | 141 | 9940.5 | 47
DR041120HJ28 | HDPE | 1 | 70.5 |  | 1 | PUR | 70.5 | 4970.25 | 48
DR041120HJ28 | PC | 1 | 70.5 |  | 4 | PVC | 452 | 51076 | 49
DR041120HJ28 | EPX | 1 | 70.5 |  | 1 | PVDC | 70.5 | 4970.25 | 50
DR041120HJ28 | PEPQ | 1 | 70.5 |  | 3 | PVDF | 282 | 26508 | 51
DR041120HJ28 | PET | 1 | 70.5 |  | 6 | RUBB | 593 | 58608.17 | 52
DR041120HM01 | PC | 3 | 175 |  | 1 | SB | 70.5 | 4970.25 | 53
DR041120HM01 | PET | 2 | 155.5 |  | 1 | SBS | 70.5 | 4970.25 | 54
DR041120HM01 | PA | 1 | 70.5 |  | 3 | SI | 296.5 | 29304.08 | 55
DR041120HM01 | HLAS | 1 | 70.5 |  | 1 | SMA | 70.5 | 4970.25 | 56 | 22320710.5 | 34782 | 641.7317 | 561 | 80.73166
DR041120HM01 | PSO | 1 | 70.5 |  | 1 | STR | 70.5 | 4970.25 | 57
DR041120HM01 | BR3 | 1 | 70.5 |  | 1 | WOIL | 70.5 | 4970.25 | 58
DR041120HM01 | PPS | 1 | 70.5 | N= | 186 |  |  | 1860059.2
DR041120HM01 | EPX | 1 | 70.5
DR041120HR01 | BR3 | 2 | 155.5 |  | dof = | 56
DR041120HR01 | PC | 10 | 187 |  | H Statistic= | 80.73166
DR041120HR01 | PS | 1 | 70.5 |  | alpha = | 0.05
DR041120HR01 | PPO | 1 | 70.5 |  | p value = | 0.01691563
DR041120HR01 | PAP | 1 | 70.5
DR041120HR01 | ACR | 1 | 70.5
DR041120HR01 | PP | 1 | 70.5
DR041120HT03 | PPS | 1 | 70.5
DR041120HT03 | PA | 2 | 155.5
DR041120HT03 | PAC | 1 | 70.5
DR041120HT03 | PVC | 1 | 70.5
DR041120HT03 | PC | 3 | 175
DR041120HT03 | NYL | 1 | 70.5
DR041120HT03 | PCL | 1 | 70.5
DR041120HT03 | BR3 | 1 | 70.5
DR041120HT03 | PVDC | 1 | 70.5
UV042821HA04 | EPX | 1 | 70.5
UV042821HA04 | PTFE2 | 1 | 70.5
UV042821HA04 | PIB | 1 | 70.5
UV042821HA04 | PA | 1 | 70.5
UV042821HA04 | PC | 11 | 188
UV042821HA04 | MEL | 1 | 70.5
UV042821HA04 | PEG | 1 | 70.5
UV042821HA04 | FEP | 1 | 70.5
UV042821HA04 | BR3 | 1 | 70.5
UV042821HA05 | PPS | 2 | 155.5
UV042821HA05 | DLTDP | 1 | 70.5
UV042821HA05 | PEG | 1 | 70.5
UV042821HA05 | RUBB | 1 | 70.5
UV042821HA05 | EPX | 2 | 155.5
UV042821HA05 | PDI | 1 | 70.5
UV042821HA05 | LDPE | 1 | 70.5
UV042821HA05 | PEPQ | 1 | 70.5
UV042821HA05 | PC | 3 | 175
UV042821HA05 | PI | 1 | 70.5
UV042821HA05 | PA | 2 | 155.5
UV042821HA05 | LS770 | 1 | 70.5
UV042821HA05 | PS | 1 | 70.5
UV042821HA05 | PEI | 1 | 70.5
UV042821HA05 | PHSI | 1 | 70.5
UV042821HA05 | PAM | 1 | 70.5
UV042821HA11 | PP | 1 | 70.5
UV042821HA11 | PA | 1 | 70.5
UV042821HA11 | PPS | 2 | 155.5
UV042821HA11 | PS | 1 | 70.5
UV042821HA11 | EPX | 2 | 155.5
UV042821HA11 | PIP | 1 | 70.5
UV042821HA12 | PVC | 2 | 155.5
UV042821HA12 | PPS | 2 | 155.5
UV042821HA12 | EPX | 2 | 155.5
UV042821HA12 | PVDF | 1 | 70.5
UV042821HA12 | HLAS | 1 | 70.5
UV042821HA12 | PAR | 1 | 70.5
UV042821HA12 | PA | 1 | 70.5
UV042821HA12 | PC | 3 | 175
UV042821HA12 | LS770 | 1 | 70.5
UV042821HA12 | PI | 1 | 70.5
UV042821HA12 | PEG | 1 | 70.5
UV042821HA12 | PVDF | 1 | 70.5
UV042821HA22 | EPX | 1 | 70.5
UV042821HA22 | PC | 4 | 180.5
UV042821HA22 | HDPE | 1 | 70.5
UV042821HA22 | PPS | 1 | 70.5
UV042821HA22 | PEG | 1 | 70.5
UV042821HA22 | WOIL | 1 | 70.5
UV042821HA22 | PA | 1 | 70.5
UV042821HA22 | BR3 | 2 | 155.5
UV042821HA22 | SB | 1 | 70.5
UV042821HA22 | PI | 1 | 70.5
UV042821HA31 | PI | 2 | 155.5
UV042821HA31 | PC | 3 | 175
UV042821HA31 | PMP | 1 | 70.5
UV042821HA31 | PPS | 1 | 70.5
UV042821HA31 | PP | 1 | 70.5
UV042821HA31 | PA | 3 | 175
UV042821HA31 | EPX | 2 | 155.5
UV042821HA31 | PPS | 1 | 70.5
UV042821HA31 | RUBB | 2 | 155.5
UV042821HA31 | DLTDP | 1 | 70.5
UV042821HA31 | BR3 | 1 | 70.5
UV042821HA31 | HERB | 1 | 70.5
UV042821HA34 | PA | 2 | 155.5
UV042821HA34 | EPX | 2 | 155.5
UV042821HA34 | LS770 | 1 | 70.5
UV042821HA34 | POM | 1 | 70.5
UV042821HA34 | PC | 1 | 70.5
UV042821HA34 | SBS | 1 | 70.5
UV042821HA34 | SI | 1 | 70.5
UV042821HA34 | PEG | 1 | 70.5
UV042821HA34 | IIR | 1 | 70.5
UV042821HA34 | PSO | 1 | 70.5
UV042821HA34 | RUBB | 1 | 70.5
UV042821HA34 | PETG | 1 | 70.5
UV042821HA34 | EVA | 1 | 70.5
UV042821HA46 | PVC | 1 | 70.5
UV042821HA46 | PES | 1 | 70.5
UV042821HA46 | PP | 1 | 70.5
UV042821HA46 | PEPQ | 1 | 70.5
UV042821HA46 | PPO | 1 | 70.5
UV042821HA46 | PA | 1 | 70.5
UV042821HA46 | PI | 2 | 155.5
UV042821HA46 | PETG | 1 | 70.5
UV042821HA46 | PS | 1 | 70.5
UV042821HA46 | BR3 | 1 | 70.5
UV042821HA46 | EPX | 2 | 155.5
UV042821HA46 | PC | 2 | 155.5
UV042821HA46 | ARA | 1 | 70.5
UV042821HA46 | PET | 1 | 70.5
UV042821HA48 | EPX | 3 | 175
UV042821HA48 | PA | 1 | 70.5
UV042821HA48 | PC | 3 | 175
UV042821HA48 | PVC | 2 | 155.5
UV042821HA48 | NYL | 1 | 70.5
UV042821HA48 | PEEK | 1 | 70.5
UV042821HA48 | LDPE | 1 | 70.5
UV042821HA48 | PAR | 1 | 70.5
UV042821HA48 | PAC | 1 | 70.5
UV042821HA48 | PBT | 1 | 70.5
UV042821HA52 | PC | 7 | 184.5
UV042821HA52 | FEP | 1 | 70.5
UV042821HA52 | EPX | 2 | 155.5
UV042821HA52 | PI | 1 | 70.5
UV042821HA52 | PMP | 1 | 70.5
UV042821HA52 | PS | 1 | 70.5
UV042821HA52 | BR3 | 2 | 155.5
UV042821HA52 | DLTDP | 1 | 70.5
UV042821HA52 | NYL | 1 | 70.5
UV042821HA52 | PES | 1 | 70.5
288
Note on G44: Owner: This should be removed from the dataset
Note on G64: Owner: I subracted out the 5 PLT they are natural fibers
Note on G66: Owner: dof = Degrees of Freedom The total is 58 but I am removing the PLT (Plant), natural fibers so now the number is 57. dof = n -1 so dof = 56
Note on G67: Owner: The formula is H= ((12/(N(N+1))*∑(Ri^2/ni))−3(N+1)≥0