## Shee1
| Specimen | h (mm) | C (mm) | d (mm) | fc (MPa) | (%) | Vf (%) | Fy (MPa) | Af |  | Vn (kN) | data type | References | FIBER | R2 | Proposed model Eq. 6 | Proposed model Eq. 5 |  |  | RS | R2 | Albostami et al. 2025 | Base | Base | RS | R2 | choi et al. 2007 |  |  | RS | ft | fcf | Ac | AT | Cu | Fpc | R2 | Ju et al. 2015 |  |  | RS | sigma | F | Cu | bf | R2 | Marí et al. 2023 |  |  | RS | Vcu | alfae | Vcf | sigmatu | Ftav | fred | tf | fctm |  |  | b | c | d
1 | S1 | 152 | 152 | 127 | 47.7 | 0.98 | 0 | 455 | 0 | 0 | 433 | Training data | Cheng and Parra-Montesinos [30] | 0 | 0.9157292 | 355.8342 | 359.3799 | 77.1658 | 0.1956452 | 5954.561 | 0.8033404 | 370.6737 | 62.32632 | 0.1551035 | 3884.57 | 0.486697 | 135.5338 | 297.4662 | 1.046433 | 88486.15 | 2.016703 | 47.7 | 13024.9 | 81244.89 | 17.80796 | 0 | 0.8407438 | 222.3133 | 210.6867 | 0.6430104 | 44388.87 | 0 | 0 | 17.80796 | 1804.9496 | 0.8661114 | 321.2037 | 111.7963 | 0.2964617 | 12498.4 | 321203.7 | 6.161308 | 0 | 0 | 0 | 0.76 | 5.926309 | 3.950872 | 0 | 0 | 1.1 | 1.19 | 1.38
2 | S2 | 152 | 152 | 127 | 47.7 | 0.66 | 0 | 455 | 0 | 0 | 379 | Training data | Cheng and Parra-Montesinos [30] | 0 | MAE | 336.0739 | 339.6361 | 42.92612 | 0.1200606 | 1842.652 | MAE | 331.7288 | 47.27125 | 0.1330219 | 2234.571 | MAE | 86.24892 | 292.7511 | 1.258471 | 85703.2 | 2.016703 | 47.7 | 8288.588 | 85571.45 | 11.99311 | 0 | MAE | 149.7212 | 229.2788 | 0.8672955 | 52568.75 | 0 | 0 | 11.99311 | 1804.9496 | MAE | 303.769 | 75.23102 | 0.2203704 | 5659.707 | 303769 | 6.161308 | 0 | 0 | 0 | 0.76 | 5.926309 | 3.950872 | 1200 | 1200 | 1.16 | 1.22 | 1.42
3 | S3/FRC | 152 | 152 | 127 | 25.4 | 0.98 | 1 | 455 | 55 | 1 | 386 | Training data | Cheng and Parra-Montesinos [30] | H | 34.55164 | 345.3927 | 350.486 | 40.60727 | 0.1110409 | 1648.95 | 47.74853 | 385.3359 | 0.6640619 | 0.001721849 | 0.4409783 | 142.05 | 205.0191 | 180.9809 | 0.6124369 | 32754.1 | 1.471634 | 26.445 | 28083.56 | 69611.93 | 33.4425 | 0.2913835 | 65.10866 | 312.8683 | 73.13165 | 0.2092859 | 5348.238 | 0.9369065 | 0.55 | 33.4425 | 1258.952346 | 58.43462 | 253.7005 | 132.2995 | 0.4136296 | 17503.16 | 221294.8 | 8.443359 | 32405.7 | 1.445117 | 1.375 | 0.76 | 6.487619 | 2.595048 |  |  | 1.01 | 1.09 | 1.25
4 | S4/FRC | 152 | 152 | 127 | 25.4 | 0.66 | 1 | 455 | 55 | 1 | 389 | Training data | Cheng and Parra-Montesinos [30] | H | sMAPE | 333.9368 | 339.0397 | 55.06323 | 0.1523321 | 3031.96 | sMAPE | 346.3871 | 42.61287 | 0.1158923 | 1815.857 | sMAPE | 134.4835 | 254.5165 | 0.9723958 | 64778.67 | 1.471634 | 26.445 | 17209.01 | 77737.01 | 22.5225 | 0.2913835 | sMAPE | 280.6543 | 108.3457 | 0.3235871 | 11738.8 | 0.9369065 | 0.55 | 22.5225 | 1258.952346 | sMAPE | 240.9779 | 148.0221 | 0.4699278 | 21910.53 | 208572.2 | 8.443359 | 32405.7 | 1.445117 | 1.375 | 0.76 | 6.487619 | 2.595048 |  |  | 1.15 | 1.2 | 1.37
5 | S5/FRM | 152 | 152 | 127 | 59.3 | 0.98 | 1.5 | 471 | 70 | 1 | 530 | Training data | Cheng and Parra-Montesinos [30] | T | 16.40256 | 545.2126 | 548.3223 | 15.21263 | 0.02829697 | 231.4241 | 25.81105 | 487.4095 | 42.59049 | 0.0837234 | 1813.95 | 70.5922 | 192.2357 | 337.7643 | 0.9353299 | 114084.7 | 2.24859 | 61.295 | 10539.25 | 83462.02 | 14.82816 | 0.8499669 | 31.21101 | 459.6252 | 70.37481 | 0.1422252 | 4952.614 | 2.73296 | 1 | 14.82816 | 812.22732 | 28.88843 | 436.2676 | 93.73236 | 0.1940091 | 8785.756 | 365550.9 | 5.525923 | 70716.76 | 4.856608 | 2.625 | 0.76 | 11.4206 | 4.568238 |  |  | 1.03 | 1.12 | 1.27
6 | S6/FRM | 152 | 152 | 127 | 57.9 | 0.66 | 1.5 | 471 | 70 | 1 | 444 | Training data | Cheng and Parra-Montesinos [30] | T | RSME | 512.0125 | 515.225 | 68.01253 | 0.1422838 | 4625.704 | RSME | 444.724 | 0.7240389 | 0.00162939 | 0.5242323 | RSME | 147.8935 | 296.1065 | 1.00054 | 87679.04 | 2.221888 | 59.895 | 6943.418 | 86884.96 | 10.22778 | 0.8398736 | RSME | 436.0113 | 7.988667 | 0.01815583 | 63.8188 | 2.700507 | 1 | 10.22778 | 812.22732 | RSME | 410.783 | 33.21703 | 0.07772038 | 1103.371 | 341184.2 | 5.592331 | 69598.75 | 4.779827 | 2.625 | 0.76 | 11.24004 | 4.496016 |  |  | 1.03 | 1.03 | 1.16
7 | S7/FRC | 152 | 152 | 127 | 31 | 0.98 | 1.5 | 449 | 55 | 1 | 522 | Training data | Cheng and Parra-Montesinos [30] | H | 50.02125 | 395.3907 | 400.1421 | 126.6093 | 0.2760204 | 16029.91 | 77.32876 | 411.9093 | 110.0907 | 0.2357632 | 12119.96 | 188.8481 | 197.9444 | 324.0556 | 0.9002239 | 105012 | 1.625787 | 32.5675 | 21507.21 | 74375.78 | 27.03994 | 0.4828588 | 92.11472 | 338.649 | 183.351 | 0.4260762 | 33617.59 | 1.552571 | 0.825 | 27.03994 | 985.953719 | 77.11282 | 291.7057 | 230.2943 | 0.5660383 | 53035.46 | 248885.9 | 7.642779 | 42819.76 | 2.47576 | 2.0625 | 0.76 | 7.409681 | 2.963872 |  |  | 1.15 | 1.23 | 1.41
9 | S9/FRC | 152 | 152 | 127 | 46.1 | 0.98 | 1.5 | 449 | 79 | 1 | 530 | Training data | Cheng and Parra-Montesinos [30] | H | Test | 477.2735 | 481.1472 | 52.7265 | 0.1046915 | 2780.083 | Test | 452.1939 | 77.80614 | 0.1584334 | 6053.795 | Test | 197.8276 | 332.1724 | 0.9127777 | 110338.5 | 1.982592 | 48.3515 | 13346.5 | 80965.8 | 18.18304 | 0.8457737 | Test | 442.4346 | 87.56539 | 0.1800952 | 7667.698 | 2.719478 | 1 | 18.18304 | 812.22732 | Test | 376.3825 | 153.6175 | 0.3389685 | 23598.35 | 314767.4 | 6.267317 | 61615.01 | 4.633649 | 2.9625 | 0.76 | 9.654944 | 3.861978 |  |  | 1.19 | 1.2 | 1.36
10 | S10/FRC | 152 | 152 | 127 | 59.1 | 0.66 | 1.5 | 449 | 79 | 1 | 503 | Training data | Cheng and Parra-Montesinos [30] | H | R2 | 517.5465 | 520.6901 | 14.54649 | 0.02850725 | 211.6003 | R2 | 447.9255 | 55.07454 | 0.1158336 | 3033.205 | R2 | 152.3615 | 350.6385 | 1.070061 | 122947.3 | 2.244795 | 61.3515 | 6439.97 | 87387.71 | 9.552076 | 0.9576293 | R2 | 486.5233 | 16.47669 | 0.03330228 | 271.4813 | 3.079135 | 1 | 9.552076 | 812.22732 | R2 | 418.1291 | 84.87086 | 0.1842757 | 7203.063 | 345410.3 | 5.535265 | 72718.83 | 5.468692 | 2.9625 | 0.76 | 11.39489 | 4.557956 |  |  | 0.94 | 0.93 | 1.03
11 | FS-1 | 125 | 150 | 100 | 35.4 | 0.56 | 0 | 460 | 0 | 0 | 173.5 | Training data | Theodorakopoulos and Swamy [31] | 0 | 0.9387972 | 212.8532 | 215.1266 | 39.35321 | 0.2037162 | 1548.675 | 0.801117 | 217.4116 | 43.91163 | 0.2246627 | 1928.231 | 0.5566736 | 65.4208 | 108.0792 | 0.9047282 | 11681.11 | 1.737339 | 35.4 | 7374.812 | 57593.29 | 10.91525 | 0 | 0.6796527 | 86.42206944 | 87.07793056 | 0.6700311 | 7582.566 | 0 | 0 | 10.91525 | 1542.48 | 0.8893587 | 181.5867 | 8.086718 | 0.04554785 | 65.395 | 181586.7 | 7.152049 | 0 | 0 | 0 | 0.625 | 4.857331 | 3.238221 |  |  | 1.12 | 1.12 | 1.12
12 | FS-2 | 125 | 150 | 100 | 34 | 0.56 | 0.5 | 460 | 100 | 0.75 | 225 | Training data | Theodorakopoulos and Swamy [31] | C | MAE | 238.8733 | 241.3697 | 13.87335 | 0.05981524 | 192.4698 | MAE | 234.8409 | 9.840912 | 0.04280138 | 96.84355 | MAE | 82.28813 | 142.7119 | 0.9288472 | 20366.68 | 1.702638 | 34.7125 | 7713.878 | 57302.72 | 11.36471 | 0.3064748 | MAE | 183.2896 | 41.7104 | 0.2043177 | 1739.758 | 0.7390732 | 0.375 | 11.36471 | 1224.3435 | MAE | 194.4584 | 30.54157 | 0.1456238 | 932.7874 | 177251.6 | 7.297812 | 17206.83 | 0.9574894 | 0.75 | 0.625 | 4.728343 | 3.152229 |  |  | 1.1 | 1.2 | 1.4
13 | FS-3 | 125 | 150 | 100 | 35.6 | 0.56 | 1 | 460 | 100 | 0.75 | 247.4 | Training data | Theodorakopoulos and Swamy [31] | C | 37.96907 | 257.6842 | 260.0981 | 10.28415 | 0.04072252 | 105.7637 | 51.14565 | 248.1231 | 0.7230868 | 0.002918479 | 0.5228545 | 132.4003 | 97.80016 | 149.5998 | 0.8667426 | 22380.11 | 1.742239 | 37.025 | 7328.768 | 57632.93 | 10.85393 | 0.6272062 | 72.40527 | 225.5034 | 21.89658 | 0.09260488 | 479.4603 | 1.512526 | 0.75 | 10.85393 | 906.207 | 52.29442 | 207.0029 | 40.39706 | 0.1778028 | 1631.922 | 182200.5 | 7.131931 | 24802.43 | 1.974625 | 1.5 | 0.625 | 4.875618 | 3.250412 |  |  | 1.17 | 1.23 | 1.41
15 | FS-5 | 125 | 150 | 100 | 38 | 0.37 | 1 | 460 | 100 | 0.75 | 198.1 | Training data | Theodorakopoulos and Swamy [31] | C | sMAPE | 257.5892 | 259.9033 | 59.48921 | 0.2610955 | 3538.966 | sMAPE | 154.5896 | 43.51038 | 0.2467347 | 1893.154 | sMAPE | 75.14481 | 122.9552 | 0.8999635 | 15117.98 | 1.800009 | 39.425 | 4343.853 | 60306.54 | 6.718421 | 0.6480032 | sMAPE | 222.4452 | 24.34518 | 0.1157791 | 592.6878 | 1.562679 | 0.75 | 6.718421 | 906.207 | sMAPE | 205.5076 | 7.407576 | 0.03670682 | 54.87218 | 179602 | 6.903039 | 25905.54 | 2.062449 | 1.5 | 0.625 | 5.092466 | 3.394978 |  |  | 1.07 | 1.09 | 1.19
16 | FS-6 | 125 | 150 | 100 | 35.7 | 0.37 | 1 | 460 | 100 | 0.75 | 174.5 | Training data | Theodorakopoulos and Swamy [31] |  | 18.23134 | 252.089 | 254.5035 | 77.58902 | 0.3637647 | 6020.057 | 36.33562 | 148.9705 | 25.52953 | 0.1578477 | 651.757 | 68.85416 | 74.88176 | 99.61824 | 0.7989217 | 9923.794 | 1.744685 | 37.125 | 4645.16 | 60026.71 | 7.151261 | 0.6280865 | 36.05443 | 215.7897 | 41.28971 | 0.2115849 | 1704.84 | 1.514649 | 0.75 | 7.151261 | 906.207 | 25.55727 | 197.7966 | 23.29664 | 0.125151 | 542.7337 | 172947.8 | 7.121935 | 24848.87 | 1.978323 | 1.5 | 0.625 | 4.884749 | 3.256499 |  |  | 0.97 | 0.99 | 1.08
17 | FS-7 | 125 | 150 | 100 | 36.6 | 0.37 | 1 | 460 | 100 | 0.75 | 192.4 | Training data | Theodorakopoulos and Swamy [31] |  | RSME | 254.2513 | 256.6265 | 61.85129 | 0.2769556 | 3825.582 | RSME | 151.1693 | 41.23073 | 0.2400141 | 1699.973 | RSME | 74.97851 | 117.4215 | 0.8783166 | 13787.81 | 1.76654 | 38.025 | 4522.434 | 60140.4 | 6.97541 | 0.6359543 | RSME | 218.4221 | 26.02208 | 0.126683 | 677.1485 | 1.533623 | 0.75 | 6.97541 | 906.207 | RSME | 200.8357 | 8.435676 | 0.04290392 | 71.16063 | 175570.7 | 7.033826 | 25264.98 | 2.011451 | 1.5 | 0.625 | 4.966545 | 3.31103 |  |  | 1.08 | 1.15 | 1.15
18 | FS-19 | 125 | 150 | 100 | 34.5 | 0.37 | 0 | 460 | 0 | 0 | 136.5 | Training data | Theodorakopoulos and Swamy [31] | 0 | 49.85553 | 206.1489 | 208.4628 | 69.64885 | 0.4065319 | 4850.963 | 76.93098 | 116.7191 | 19.78091 | 0.1562355 | 391.2843 | 179.5905 | 41.95197 | 94.54803 | 1.059647 | 8939.33 | 1.715112 | 34.5 | 4819.4868 | 59865.9 | 7.4 | 0 | 116.0677 | 57.10029588 | 79.39970412 | 0.8202436 | 6304.313 | 0 | 0 | 7.4 | 1542.48 | 71.32206 | 169.4106 | 32.9106 | 0.2151648 | 1083.107 | 169410.6 | 7.244736 | 0 | 0 | 0 | 0.625 | 4.774609 | 3.183073 |  |  | 0.96 | 1.02 | 1.02
19 | FS-20 | 125 | 150 | 100 | 37 | 0.37 | 1 | 460 | 100 | 0.75 | 211 | Training data | Theodorakopoulos and Swamy [31] | C |  | 255.2081 | 257.5658 | 44.2081 | 0.1896496 | 1954.356 |  | 152.1465 | 58.85349 | 0.3241308 | 3463.733 |  | 75.02414 | 135.9759 | 0.9507999 | 18489.43 | 1.776167 | 38.425 | 4469.9373 | 60189.15 | 6.9 | 0.63942 |  | 219.5803 | 8.580266 | 0.03985443 | 73.62097 | 1.54198 | 0.75 | 6.9 | 906.207 |  | 202.1773 | 8.822716 | 0.04270669 | 77.84032 | 176728.5 | 6.995702 | 25448.81 | 2.026087 | 1.5 | 0.625 | 5.002684 | 3.335123 |  |  | 1.06 | 1.12 | 1.12
20 | FS-8 | 125 | 100 | 100 | 36.7 | 0.56 | 0 | 460 | 0 | 0 | 150.3 | Training data | Theodorakopoulos and Swamy [31] | 0 | Taining | 178.6699 | 180.9275 | 28.36993 | 0.1724774 | 804.8532 | Taining | 177.9649 | 27.66487 | 0.1685521 | 765.3453 | Taining | 45.3596 | 104.9404 | 1.072683 | 11012.49 | 1.768951 | 36.7 | 4979.646 | 48896.11 | 10.52861 | 0 | Taining | 75.21646944 | 75.08353056 | 0.6658807 | 5637.537 | 0 | 0 | 10.52861 | 1342.48 | Taining | 139.1645 | 11.13548 | 0.07693847 | 123.9989 | 139164.5 | 7.024236 | 0 | 0 | 0 | 0.625 | 4.975592 | 3.317061 |  |  | 1.12 | 1.16 | 1.35
21 | FS-9 | 125 | 100 | 100 | 35.6 | 0.56 | 1 | 460 | 100 | 0.75 | 216.6 | Training data | Theodorakopoulos and Swamy [31] | C | R2 | 218.7318 | 221.1846 | 2.131778 | 0.009793806 | 4.544476 | R2 | 206.8003 | 9.799705 | 0.0462905 | 96.03422 | R2 | 73.26186 | 143.3381 | 0.98901 | 20545.82 | 1.742239 | 37.025 | 5157.981 | 48718.33 | 10.85393 | 0.6272062 | R2 | 196.2643 | 20.33565 | 0.0985101 | 413.5388 | 1.512526 | 0.75 | 10.85393 | 788.707 | R2 | 155.8811 | 60.71893 | 0.3260242 | 3686.788 | 136650.4 | 7.131931 | 19230.68 | 1.974625 | 1.5 | 0.625 | 4.875618 | 3.250412 |  |  | 1.06 | 1.1 | 1.1
22 | FS-10 | 125 | 200 | 100 | 36.4 | 0.56 | 0 | 460 | 0 | 0 | 191.4 | Training data | Theodorakopoulos and Swamy [31] | 0 | 0.917714 | 257.4091 | 259.5996 | 66.00913 | 0.2941524 | 4357.206 | 0.8043957 | 260.1775 | 68.77753 | 0.30461 | 4730.348 | 0.4785218 | 83.96196 | 107.438 | 0.7803405 | 11542.93 | 1.761706 | 36.4 | 9273.224 | 66725.62 | 10.61538 | 0 | 0.8627865 | 97.62766944 | 93.77233056 | 0.6488813 | 8793.25 | 0 | 0 | 10.61538 | 1742.48 | 0.8709206 | 230.803 | 39.40299 | 0.1866543 | 1552.596 | 230803 | 7.053123 | 0 | 0 | 0 | 0.625 | 4.948427 | 3.298951 |  |  | 1.06 | 1.19 | 1.38
24 | FS-12 | 125 | 150 | 100 | 36.1 | 0.56 | 1 | 460 | 60 | 1 | 217.5 | Training data | Theodorakopoulos and Swamy [31] | J | MAE | 264.3123 | 266.7613 | 46.81226 | 0.1943174 | 2191.387 | MAE | 249.3446 | 31.84464 | 0.136425 | 1014.081 | MAE | 84.84125 | 132.6587 | 0.8775432 | 17598.34 | 1.754432 | 37.24 | 7216.111 | 57730.12 | 10.7036 | 0.3789572 | MAE | 218.7027 | 1.202725 | 0.005514524 | 1.446548 | 1.218489 | 0.6 | 10.7036 | 1033.4616 | MAE | 208.7634 | 8.736599 | 0.04099155 | 76.32816 | 183729.2 | 7.082369 | 25034.23 | 1.993081 | 1.5 | 0.625 | 8.201977 | 3.280791 |  |  | 1.06 | 1.12 | 1.26
25 | FS-13 | 125 | 150 | 100 | 33.5 | 0.56 | 1 | 460 | 100 | 1 | 235.5 | Training data | Theodorakopoulos and Swamy [31] | H | 34.04908 | 257.4236 | 259.9892 | 21.92355 | 0.08895316 | 480.6422 | 47.24896 | 242.9926 | 7.492561 | 0.03131736 | 56.13848 | 143.4691 | 98.69413 | 136.8059 | 0.818721 | 18715.85 | 1.690072 | 35.4 | 7842.569 | 57193.06 | 11.53433 | 0.608426 | 64.03563 | 210.6736 | 24.82636 | 0.1112856 | 616.3481 | 1.956316 | 1 | 11.53433 | 694.116 | 59.33759 | 203.9628 | 31.53721 | 0.1435262 | 994.5958 | 175686.5 | 7.352072 | 28276.24 | 3.160248 | 2.5 | 0.625 | 7.803082 | 3.121233 |  |  | 1.1 | 1.17 | 1.36
26 | FS-14 | 125 | 150 | 100 | 35 | 0.56 | 1 | 460 | 70 | 0.5 | 239.5 | Training data | Theodorakopoulos and Swamy [31] | P | sMAPE | 250.8592 | 253.2413 | 11.3592 | 0.04633012 | 129.0314 | sMAPE | 246.6572 | 7.157222 | 0.02944406 | 51.22583 | sMAPE | 87.96706 | 151.5329 | 0.9254851 | 22962.23 | 1.727495 | 35.665 | 7468.639488 | 57512.64 | 11.04 | 0.4353288 | sMAPE | 180.6807 | 58.81926 | 0.2799712 | 3459.705 | 0.6998722 | 0.35 | 11.04 | 1245.5526 | sMAPE | 201.3127 | 38.18726 | 0.1732584 | 1458.267 | 180355 | 7.192802 | 20957.69 | 1.366655 | 1.05 | 0.625 | 4.820653 | 3.213769 |  |  | 1.07 | 1.11 | 1.11
27 | FS-15 | 125 | 150 | 100 | 31.2 | 0.56 | 1 | 460 | 89 | 0.75 | 238 | Training data | Theodorakopoulos and Swamy [31] | C | 16.13362 | 246.1796 | 248.7865 | 8.179634 | 0.0337876 | 66.90642 | 24.26332 | 237.3734 | 0.6265853 | 0.002636181 | 0.3926091 | 70.8478 | 95.60139 | 142.3986 | 0.8537052 | 20277.37 | 1.631023 | 32.46825 | 8493.684 | 56643.35 | 12.38462 | 0.5225798 | 30.49874 | 208.8286 | 29.17138 | 0.1305708 | 850.9695 | 1.260217 | 0.6675 | 12.38462 | 976.19703 | 29.37831 | 190.0193 | 47.98069 | 0.2241987 | 2302.146 | 168366.4 | 7.618243 | 21652.89 | 1.60938 | 1.335 | 0.625 | 4.464919 | 2.976613 |  |  | 1.1 | 1.13 | 1.28
28 | FS-16 | 125 | 150 | 100 | 27.9 | 0.56 | 1 | 460 | 70 | 0.5 | 227.8 | Training data | Theodorakopoulos and Swamy [31] | P | RSME | 232.4577 | 235.1441 | 4.657716 | 0.0202396 | 21.69432 | RSME | 229.3112 | 1.511161 | 0.006611786 | 2.283607 | RSME | 91.34181 | 136.4582 | 0.8551571 | 18620.84 | 1.542357 | 28.565 | 9638.904 | 55696.32 | 13.84946 | 0.388674 | RSME | 165.6691 | 62.13088 | 0.3158107 | 3860.247 | 0.6248659 | 0.35 | 13.84946 | 1245.5526 | RSME | 175.5001 | 52.29995 | 0.25936 | 2735.285 | 157483.6 | 8.056196 | 18016.4 | 1.174853 | 1.05 | 0.625 | 4.144103 | 2.762735 |  |  | 0.96 | 0.99 | 1
29 | FS-17 | 125 | 150 | 100 | 46.8 | 0.56 | 1 | 460 | 71 | 0.5 | 268.4 | Training data | Theodorakopoulos and Swamy [31] | P | 50.04558 | 279.6591 | 281.5371 | 11.25907 | 0.04108705 | 126.7665 | 77.38708 | 275.4859 | 7.085888 | 0.02605653 | 50.20981 | 190.1716 | 85.7332 | 182.6668 | 1.031628 | 33367.16 | 1.997587 | 47.4745 | 5426.253 | 59312.23 | 8.25641 | 0.5105833 | 88.04431 | 203.2263 | 65.17374 | 0.2763787 | 4247.616 | 0.8208579 | 0.355 | 8.25641 | 1241.31078 | 77.92812 | 240.3064 | 28.09355 | 0.1104509 | 789.2476 | 214692 | 6.22027 | 25614.44 | 1.682596 | 1.065 | 0.625 | 5.85149 | 3.900994 |  |  | 1.16 | 1.22 | 1.4
31 | P11F0 | 155 | 200 | 132.7 | 33.2 | 0.5 | 0 | 438 | 0 | 0 | 257 | Training data | Alexander and Simmonds [32] | 0 |  | 365.8474 | 370.5881 | 108.8474 | 0.3495156 | 11847.76 |  | 320.6973 | 63.69732 | 0.2205214 | 4057.349 |  | 92.24219 | 164.7578 | 0.9435161 | 27145.14 | 1.682488 | 33.2 | 11698.81 | 102806.9 | 13.13011 | 0 |  | 129.6195 | 127.3805 | 0.6589452 | 16225.8 | 0 | 0 | 13.13011 | 2050.67096 |  | 304.131 | 47.13103 | 0.1679858 | 2221.334 | 304131 | 7.385214 | 0 | 0 | 0 | 0.775 | 4.653842 | 3.102561 |  |  | 1.12 | 1.13 | 1.26
33 | P11F66 | 155 | 200 | 132.7 | 35 | 0.5 | 0.84 | 438 | 79 | 0.75 | 345 | Training data | Alexander and Simmonds [32] | C |  | 437.2744 | 442.1874 | 92.27435 | 0.235913 | 8514.556 |  | 379.8739 | 34.8739 | 0.09622061 | 1216.189 |  | 128.5675 | 216.4325 | 0.9140516 | 46843.05 | 1.727495 | 35.94563 | 11038.88 | 103387.4 | 12.45484 | 0.4126917 |  | 349.0048 | 4.00479 | 0.0115411 | 16.03835 | 0.9952183 | 0.4977 | 12.45484 | 1489.331 |  | 358.6378 | 13.63784 | 0.0387638 | 185.9906 | 313923.4 | 7.192802 | 44714.46 | 1.295589 | 0.9954 | 0.775 | 4.820653 | 3.213769 |  |  | 1.18 | 1.27 | 1.46
34 | P38F0 | 155 | 200 | 105.7 | 38.1 | 0.63 | 0 | 438 | 0 | 0 | 264 | Training data | Alexander and Simmonds [32] |  |  | 282.1175 | 284.5898 | 18.11753 | 0.06635028 | 328.2448 |  | 295.887 | 31.88704 | 0.1139053 | 1016.783 |  | 93.26742 | 170.7326 | 0.9557691 | 29149.61 | 1.802376 | 38.1 | 10100.2 | 72193.81 | 11.48301 | 0 |  | 113.9473 | 150.0527 | 0.7940405 | 22515.82 | 0 | 0 | 11.48301 | 1796.20136 |  | 257.678 | 6.322031 | 0.02423729 | 39.96807 | 257678 | 6.893974 | 0 | 0 | 0 | 0.775 | 5.101401 | 3.400934 |  |  | 1.2 | 1.23 | 1.4
36 | P38F69 | 155 | 200 | 105.7 | 38.5 | 0.63 | 0.88 | 438 | 79 | 0.75 | 330 | Training data | Alexander and Simmonds [32] | C |  | 333.9222 | 336.5336 | 3.922224 | 0.01181531 | 15.38384 |  | 332.7335 | 2.733472 | 0.008249085 | 7.471871 |  | 122.4249 | 207.5751 | 0.9176114 | 43087.43 | 1.811812 | 39.49066 | 9985.867 | 72285.23 | 11.36371 | 0.4534459 |  | 270.2514 | 59.74865 | 0.1990788 | 3569.901 | 1.093498 | 0.5214 | 11.36371 | 1281.105 |  | 295.4536 | 34.54642 | 0.1104684 | 1193.455 | 259292.1 | 6.858068 | 36161.52 | 1.446371 | 1.0428 | 0.775 | 5.137062 | 3.424708 |  |  | 1.09 | 1.2 | 1.39
37 | L1 | 100 | 80 | 80 | 23.1 | 1.56 | 0 | 450 | 0 | 0 | 137.2 | Training data | Hanai and Holanda [28] | 0 |  | 118.9406 | 120.5641 | 18.25937 | 0.142573 | 333.4046 |  | 170.7828 | 33.58285 | 0.2180826 | 1127.808 |  | 143.2797 | 6.079667 | 0.04335192 | 36.96235 | 1.403424 | 23.1 | 20885.69 | 19032.39 | 36.46753 | 0 |  | 131.185 | 6.015002368 | 0.04482369 | 36.18025 | 0 | 0 | 36.46753 | 1073.984 |  | 79.18254 | 58.01746 | 0.536249 | 3366.026 | 79182.54 | 8.853727 | 0 | 0 | 0 | 0.5 | 3.653774 | 2.435849 |  |  | 0.95 | 0.98 | 1.15
38 | L2 | 100 | 80 | 80 | 24.4 | 1.56 | 1 | 450 | 55 | 1 | 139.6 | Training data | Hanai and Holanda [28] | H |  | 145.3862 | 147.1391 | 5.786171 | 0.04060668 | 33.47978 |  | 172.2958 | 32.69578 | 0.2096584 | 1069.014 |  | 145.4926 | 5.892564 | 0.0413379 | 34.72231 | 1.442374 | 25.445 | 19308.06 | 19881.85 | 34.52459 | 0.28559 |  | 136.2346 | 3.365365 | 0.02440132 | 11.32568 | 0.9182783 | 0.55 | 34.52459 | 749.10384 |  | 89.14435 | 50.45565 | 0.4411532 | 2545.773 | 81746.92 | 8.614642 | 7397.428 | 1.406915 | 1.375 | 0.5 | 6.316119 | 2.526447 |  |  | 1.04 | 1.02 | 1.18
39 | L3 | 100 | 80 | 80 | 28.1 | 1.56 | 2 | 450 | 55 | 1 | 163.6 | Training data | Hanai and Holanda [28] | H |  | 170.3616 | 171.9662 | 6.761626 | 0.04049343 | 45.71959 |  | 185.3284 | 21.72845 | 0.1245438 | 472.1254 |  | 141.1453 | 22.45471 | 0.1473671 | 504.2139 | 1.547875 | 30.19 | 15821.29 | 21869.34 | 29.97865 | 0.6129587 |  | 127.1673 | 36.43268 | 0.2505968 | 1327.34 | 1.970891 | 1 | 29.97865 | 483.2928 |  | 98.90385 | 64.69615 | 0.4929158 | 4185.592 | 88758.04 | 8.027475 | 10145.8 | 3.091691 | 2.75 | 0.5 | 6.939823 | 2.775929 |  |  | 0.98 | 0.97 | 1.04
40 | L4 | 100 | 80 | 80 | 57 | 1.56 | 0 | 450 | 0 | 0 | 192.9 | Training data | Hanai and Holanda [28] | 0 |  | 170.3098 | 170.8398 | 22.59022 | 0.1243921 | 510.3182 |  | 219.7042 | 26.80419 | 0.1299269 | 718.4644 |  | 83.14834 | 109.7517 | 0.7951626 | 12045.43 | 2.204552 | 57 | 6242.895 | 28514.64 | 14.77895 | 0 |  | 131.185 | 61.715 | 0.3808569 | 3808.742 | 0 | 0 | 14.77895 | 1073.984 |  | 134.3184 | 58.5816 | 0.3580581 | 3431.804 | 134318.4 | 5.636308 | 0 | 0 | 0 | 0.5 | 6.673921 | 4.44928 |  |  | 1.22 | 1.27 | 1.48
42 | L6 | 100 | 80 | 80 | 52.4 | 1.56 | 2 | 450 | 55 | 1 | 236.2 | Training data | Hanai and Holanda [28] | H |  | 238.7867 | 239.4968 | 2.586716 | 0.01089174 | 6.691101 |  | 254.7613 | 18.56134 | 0.07561224 | 344.5234 |  | 108.7008 | 127.4992 | 0.7393385 | 16256.05 | 2.113725 | 54.49 | 6935.476 | 27947.43 | 16.07634 | 0.8370351 |  | 177.9336 | 58.26642 | 0.2813895 | 3394.976 | 2.69138 | 1 | 16.07634 | 483.2928 |  | 143.2095 | 92.9905 | 0.4901854 | 8647.233 | 127835.3 | 5.8785 | 15374.23 | 4.684928 | 2.75 | 0.5 | 10.51611 | 4.206445 |  |  | 1.21 | 1.21 | 1.4
44 | L7 | 100 | 80 | 80 | 36.6 | 1.56 | 0.75 | 450 | 48 | 1 | 182.5 | Training data | Hanai and Holanda [28] | H |  | 168.8339 | 170.1468 | 13.66615 | 0.07779578 | 186.7635 |  | 199.9637 | 17.46374 | 0.09132231 | 304.982 |  | 111.9517 | 70.54828 | 0.4791841 | 4977.06 | 1.76654 | 37.284 | 11036.44 | 24913.23 | 23.01639 | 0.2289435 |  | 156.8779 | 25.62208 | 0.1509944 | 656.4909 | 0.7361389 | 0.36 | 23.01639 | 861.335168 |  | 111.5695 | 70.93047 | 0.4824061 | 5031.131 | 103576.7 | 7.033826 | 7992.834 | 1.20687 | 0.9 | 0.5 | 8.277575 | 3.31103 |  |  | 1.12 | 1.09 | 1.23
45 | L8 | 100 | 80 | 80 | 46.1 | 1.56 | 1.5 | 450 | 48 | 1 | 210.9 | Training data | Hanai and Holanda [28] | H |  | 208.3828 | 209.3354 | 2.517162 | 0.01200699 | 6.336103 |  | 231.3628 | 20.46281 | 0.09253689 | 418.7267 |  | 106.2674 | 104.6326 | 0.6597945 | 10947.99 | 1.982592 | 47.468 | 8161.487 | 26986.9 | 18.27332 | 0.5138878 |  | 173.8471 | 37.05288 | 0.192609 | 1372.916 | 1.652341 | 0.72 | 18.27332 | 648.686336 |  | 131.0598 | 79.8402 | 0.4669567 | 6374.458 | 118572.8 | 6.267317 | 12486.95 | 2.815382 | 1.8 | 0.5 | 9.654944 | 3.861978 |  |  | 1.1 | 1.14 | 1.31
47 | S-2 | 125 | 150 | 100 | 39 | 0.56 | 0.6 | 460 | 100 | 0.75 | 243.6 | Training data | Swamy and Ali [33] | C |  | 252.8886 | 255.165 | 9.288581 | 0.0374171 | 86.27774 |  | 248.0252 | 4.425155 | 0.01800215 | 19.582 |  | 83.61784 | 159.9822 | 0.9778328 | 25594.29 | 1.823539 | 39.855 | 6624.881 | 58244.68 | 9.907692 | 0.3938845 |  | 207.0728 | 36.52718 | 0.1621007 | 1334.235 | 0.9498642 | 0.45 | 9.907692 | 1160.7162 |  | 213.2758 | 30.3242 | 0.1327459 | 919.5572 | 192437.9 | 6.813964 | 20837.94 | 1.259096 | 0.9 | 0.625 | 5.181465 | 3.45431 |  |  | 0.94 | 1.02 | 1.18
48 | S-3 | 125 | 150 | 100 | 37.8 | 0.56 | 0.9 | 460 | 100 | 0.75 | 262.9 | Training data | Swamy and Ali [33] | C |  | 260.0496 | 262.3699 | 2.850429 | 0.01090135 | 8.124945 |  | 251.6094 | 11.29059 | 0.04388877 | 127.4775 |  | 94.08156 | 168.8184 | 0.9458104 | 28499.66 | 1.795266 | 39.0825 | 6857.476 | 58041.33 | 10.22222 | 0.5816661 |  | 228.988 | 33.91204 | 0.1378852 | 1150.026 | 1.402705 | 0.675 | 10.22222 | 969.8343 |  | 213.5921 | 49.30793 | 0.2069622 | 2431.272 | 188865.9 | 6.921277 | 24726.13 | 1.849682 | 1.35 | 0.625 | 5.074573 | 3.383049 |  |  | 0.89 | 1 | 1.16
49 | S-4 | 125 | 150 | 100 | 36.9 | 0.56 | 1.2 | 460 | 100 | 0.75 | 281 | Training data | Swamy and Ali [33] | C |  | 267.3862 | 269.7379 | 13.61384 | 0.04965057 | 185.3367 |  | 254.7811 | 26.21886 | 0.09787153 | 687.4286 |  | 104.2048 | 176.7952 | 0.9179281 | 31256.53 | 1.773765 | 38.61 | 7042.824 | 57880.15 | 10.47154 | 0.7662664 |  | 227.9241 | 53.07591 | 0.2085808 | 2817.052 | 1.847874 | 0.9 | 10.47154 | 778.9524 |  | 213.3524 | 67.6476 | 0.2736817 | 4576.197 | 186158 | 7.005174 | 27194.45 | 2.426919 | 1.8 | 0.625 | 4.993662 | 3.329108 |  |  | 1.06 | 1.13 | 1.31
50 | S-5 | 125 | 150 | 100 | 37.8 | 0.56 | 0.9 | 460 | 100 | 0.75 | 267.2 | Training data | Swamy and Ali [33] | C |  | 260.0496 | 262.3699 | 7.150429 | 0.02712351 | 51.12863 |  | 251.6094 | 15.59059 | 0.06010142 | 243.0665 |  | 94.08156 | 173.1184 | 0.9583574 | 29969.99 | 1.795266 | 39.0825 | 6857.476 | 58041.33 | 10.22222 | 0.5816661 |  | 228.988 | 38.21204 | 0.1540224 | 1460.16 | 1.402705 | 0.675 | 10.22222 | 969.8343 |  | 213.5921 | 53.60793 | 0.2229984 | 2873.81 | 188865.9 | 6.921277 | 24726.13 | 1.849682 | 1.35 | 0.625 | 5.074573 | 3.383049 |  |  | 0.98 | 1.07 | 1.24
52 | S-7 | 125 | 150 | 100 | 38.9 | 0.74 | 0 | 460 | 0 | 0 | 221.7 | Training data | Swamy and Ali [33] | 0 |  | 223.9689 | 226.0974 | 2.268901 | 0.010182 | 5.14791 |  | 259.5406 | 37.84061 | 0.1572628 | 1431.912 |  | 86.22604 | 135.474 | 0.8799124 | 18353.19 | 1.8212 | 38.9 | 9069.555 | 56164.06 | 13.12596 | 0 |  | 114.2006 | 107.4994 | 0.6400668 | 11556.12 | 0 | 0 | 13.12596 | 1542.48 |  | 199.671 | 22.02902 | 0.1045588 | 485.2775 | 199671 | 6.822717 | 0 | 0 | 0 | 0.625 | 5.1726 | 3.4484 |  |  | 0.97 | 1.08 | 1.25
53 | S-13 | 125 | 150 | 100 | 39.3 | 0.74 | 0.9 | 460 | 83 | 0.5 | 236.7 | Training data | Swamy and Ali [33] | Pl |  | 264.2228 | 266.4189 | 27.52282 | 0.1098885 | 757.5057 |  | 292.278 | 55.57797 | 0.2101334 | 3088.91 |  | 110.5838 | 126.1162 | 0.7263008 | 15905.31 | 1.83054 | 40.00965 | 8965.215 | 56250.44 | 12.99237 | 0.4922687 |  | 211.4254 | 25.27459 | 0.1128014 | 638.8048 | 0.7914137 | 0.3735 | 12.99237 | 1225.616046 |  | 224.247 | 12.45296 | 0.05403208 | 155.0763 | 200891.9 | 6.787907 | 23355.17 | 1.575607 | 1.1205 | 0.625 | 5.208016 | 3.472011 |  |  | 1.08 | 1.14 | 1.32
54 | S-12 | 125 | 150 | 100 | 36.8 | 0.74 | 0.9 | 460 | 100 | 1 | 249 | Training data | Swamy and Ali [33] | H |  | 268.7463 | 271.1618 | 19.74632 | 0.07627797 | 389.9171 |  | 286.2985 | 37.29849 | 0.1393559 | 1391.177 |  | 117.7376 | 131.2624 | 0.7158379 | 17229.81 | 1.77136 | 38.51 | 9659.133 | 55679.8125 | 13.875 | 0.5739205 |  | 234.7064 | 14.29363 | 0.05910044 | 204.3078 | 1.845369 | 0.9 | 13.875 | 778.9524 |  | 222.3759 | 26.62409 | 0.1129633 | 708.8422 | 193178.6 | 7.014686 | 29197.34 | 3.028163 | 2.25 | 0.625 | 8.307718 | 3.323087 |  |  | 1.12 | 1.2 | 1.38
55 | S-11 | 125 | 150 | 100 | 37.1 | 0.74 | 0.9 | 460 | 100 | 0.75 | 262 | Training data | Swamy and Ali [33] | C |  | 264.0899 | 266.436 | 2.089904 | 0.007945044 | 4.367698 |  | 287.016 | 25.01603 | 0.0911304 | 625.8016 |  | 117.1108 | 144.8892 | 0.764363 | 20992.87 | 1.778565 | 38.3825 | 9570.326 | 55752.35 | 13.7628 | 0.5762551 |  | 238.0054 | 23.99461 | 0.09597741 | 575.7414 | 1.389656 | 0.675 | 13.7628 | 969.8343 |  | 218.5346 | 43.46543 | 0.1809045 | 1889.244 | 194114.8 | 6.986267 | 24419.76 | 1.826764 | 1.35 | 0.625 | 5.011698 | 3.341132 |  |  | 1.08 | 1.19 | 1.38
56 | S-8 | 125 | 150 | 100 | 41.1 | 0.74 | 0.9 | 460 | 100 | 0.75 | 255.7 | Training data | Swamy and Ali [33] | C |  | 274.4519 | 276.6227 | 18.75185 | 0.07074145 | 351.632 |  | 296.5832 | 40.88319 | 0.1480515 | 1671.435 |  | 115.3509 | 140.3491 | 0.7564953 | 19697.87 | 1.871991 | 42.3825 | 8523.59 | 56618.3 | 12.42336 | 0.6065251 |  | 249.4528 | 6.24718 | 0.02473382 | 39.02725 | 1.462653 | 0.675 | 12.42336 | 969.8343 |  | 232.4723 | 23.22767 | 0.09516178 | 539.5248 | 206326.5 | 6.637602 | 26145.78 | 1.955882 | 1.35 | 0.625 | 5.36593 | 3.577287 |  |  | 1.13 | 1.19 | 1.38
57 | S-16 | 125 | 150 | 100 | 38.9 | 0.56 | 0.9 | 460 | 100 | 1 | 213 | Training data | Swamy and Ali [33] | H |  | 268.1701 | 270.4966 | 55.17013 | 0.2293165 | 3043.743 |  | 254.2404 | 41.24038 | 0.1765275 | 1700.769 |  | 94.20974 | 118.7903 | 0.7733496 | 14111.13 | 1.8212 | 40.61 | 6643.664 | 58228.21 | 9.933162 | 0.5900688 |  | 233.9901 | 20.99008 | 0.09391742 | 440.5834 | 1.897291 | 0.9 | 9.933162 | 778.9524 |  | 222.4402 | 9.440217 | 0.04335942 | 89.11769 | 192141.9 | 6.822717 | 30298.36 | 3.142355 | 2.25 | 0.625 | 8.621 | 3.4484 |  |  | 1.08 | 1.08 | 1.21
58 | S-10 | 125 | 150 | 100 | 38.9 | 0.46 | 0.9 | 460 | 100 | 0.75 | 203 | Training data | Swamy and Ali [33] | C |  | 259.3836 | 261.6587 | 56.3836 | 0.2438824 | 3179.111 |  | 215.947 | 12.94696 | 0.06180717 | 167.6238 |  | 82.05424 | 120.9458 | 0.8485807 | 14627.88 | 1.8212 | 40.1825 | 5356.998 | 59374.96 | 8.159383 | 0.5900688 |  | 225.8787 | 22.87869 | 0.1066907 | 523.4343 | 1.422968 | 0.675 | 8.159383 | 969.8343 |  | 212.4374 | 9.437407 | 0.04543359 | 89.06465 | 187233.6 | 6.822717 | 25203.77 | 1.885413 | 1.35 | 0.625 | 5.1726 | 3.4484 |  |  | 1.06 | 1.08 | 1.15
60 | S-19 | 125 | 150 | 100 | 38.9 | 0.37 | 0 | 460 | 0 | 0 | 130.7 | Training data | Swamy and Ali [33] | 0 |  | 212.4166 | 214.5548 | 81.71658 | 0.4763196 | 6677.599 |  | 123.0688 | 7.631234 | 0.06014321 | 58.23574 |  | 40.27518 | 90.42482 | 1.057754 | 8176.649 | 1.8212 | 38.9 | 4236.283 | 60407.03 | 6.562982 | 0 |  | 57.10029588 | 73.59970412 | 0.7838082 | 5416.916 | 0 | 0 | 6.562982 | 1542.48 |  | 182.1635 | 51.46348 | 0.3289836 | 2648.49 | 182163.5 | 6.822717 | 0 | 0 | 0 | 0.625 | 5.1726 | 3.4484 |  |  | 1.05 | 1.07 | 1.09
61 | NU | 150 | 225 | 109 | 30 | 1.12 | 0 | 434 | 0 | 0 | 306 | Training data | McHarg et al. [34] | 0 |  | 317.7131 | 320.7183 | 11.71307 | 0.03755917 | 137.196 |  | 374.5176 | 68.51763 | 0.2013692 | 4694.666 |  | 220.7116 | 85.28842 | 0.3238525 | 7274.115 | 1.59935 | 30 | 28705.64 | 68291.16 | 26.49136 | 0 |  | 222.0974 | 83.90256 | 0.3177541 | 7039.639 | 0 | 0 | 26.49136 | 1927.3032 |  | 277.413 | 28.58703 | 0.0979993 | 817.2184 | 277413 | 7.769114 | 0 | 0 | 0 | 0.75 | 4.349631 | 2.899754 |  |  | 1.17 | 1.22 | 1.22
62 | NB | 150 | 225 | 109 | 30 | 2.18 | 0 | 434 | 0 | 0 | 349 | Training data | McHarg et al. [34] | 0 |  | 348.0379 | 351.0177 | 0.9621128 | 0.002760575 | 0.9256611 |  | 429.6334 | 80.63337 | 0.2071151 | 6501.741 |  | 498.4845 | 149.4845 | 0.3527723 | 22345.62 | 1.59935 | 30 | 64832.66 | 47539.3 | 51.56354 | 0 |  | 432.2968 | 83.2968 | 0.213227 | 6938.358 | 0 | 0 | 51.56354 | 1927.3032 |  | 309.8121 | 39.18785 | 0.1189652 | 1535.688 | 309812.1 | 7.769114 | 0 | 0 | 0 | 0.75 | 4.349631 | 2.899754 |  |  | 1.05 | 1.09 | 1.09
63 | FSU | 150 | 225 | 109 | 41.5 | 1.12 | 0.5 | 434 | 60 | 1 | 422 | Training data | McHarg et al. [34] | H |  | 397.5571 | 400.2798 | 24.44292 | 0.05964909 | 597.4562 |  | 422.159 | 0.1589672 | 0.0003766285 | 0.02527056 |  | 207.3098 | 214.6902 | 0.6823038 | 46091.89 | 1.881078 | 42.07 | 19776.83 | 74367.18 | 19.15038 | 0.2031565 |  | 320.5188 | 101.4812 | 0.273343 | 10298.43 | 0.6532238 | 0.3 | 19.15038 | 1609.298172 |  | 370.754 | 51.24601 | 0.129286 | 2626.154 | 335892.5 | 6.605536 | 34861.52 | 1.093643 | 0.75 | 0.75 | 9.001178 | 3.600471 |  |  | 1.19 | 1.34 | 1.56
64 | FSB | 150 | 225 | 109 | 41.5 | 2.18 | 0.5 | 434 | 60 | 1 | 438 | Training data | McHarg et al. [34] | H |  | 443.5244 | 446.2086 | 5.524428 | 0.01253381 | 30.5193 |  | 477.2832 | 39.28322 | 0.08583839 | 1543.171 |  | 434.4713 | 3.528707 | 0.008088993 | 12.45177 | 1.881078 | 42.07 | 43176 | 59365.83 | 37.27485 | 0.2031565 |  | 468.7895 | 30.7895 | 0.06790881 | 947.9931 | 0.6532238 | 0.3 | 37.27485 | 1609.298172 |  | 408.8603 | 29.13965 | 0.06881808 | 849.1194 | 373998.8 | 6.605536 | 34861.52 | 1.093643 | 0.75 | 0.75 | 9.001178 | 3.600471 |  |  | 1.09 | 1.14 | 1.31
65 | B1-01 | 120 | 60 | 90 | 99 | 0.87 | 0 | 400 | 0 | 0.5 | 262 | Training data | Suter and Moreillon [35] | s |  | 229.7852 | 229.2225 | 32.21484 | 0.1310119 | 1037.796 |  | 256.5219 | 5.47806 | 0.02112952 | 30.00914 |  | 25.18511 | 236.8149 | 1.649214 | 56081.29 | 2.905363 | 99 | 1294.968 | 36817.18 | 4.745455 | 0 |  | 74.13145 | 187.8685 | 1.117828 | 35294.59 | 0 | 0 | 4.745455 | 1088.232 |  | 168.6322 | 93.36781 | 0.4336313 | 8717.547 | 168632.2 | 4.276757 | 0 | 0 | 0 | 0.6 | 9.644977 | 6.429985 |  |  | 1 | 1.05 | 1.05
67 | B3-01 | 120 | 60 | 90 | 108 | 0.87 | 0.51 | 400 | 65 | 0.5 | 343 | Training data | Suter and Moreillon [35] | s |  | 278.1455 | 277.212 | 64.85455 | 0.2088224 | 4206.112 |  | 334.9829 | 8.017116 | 0.02364991 | 64.27414 |  | 36.01014 | 306.9899 | 1.619956 | 94242.77 | 3.034553 | 108.314925 | 1175.132925 | 36987.9525 | 4.35 | 0.3621436 |  | 137.9001 | 205.0999 | 0.8529834 | 42065.97 | 0.5822133 | 0.16575 | 4.35 | 989.0260503 |  | 192.1562 | 150.8438 | 0.5637377 | 22753.86 | 177673.3 | 4.094683 | 14482.82 | 1.372286 | 0.49725 | 0.6 | 10.2213 | 6.8142 |  |  | 1.11 | 1.15 | 1.22
68 | B4-01 | 120 | 60 | 90 | 106 | 0.87 | 0.76 | 400 | 65 | 0.5 | 337 | Training data | Suter and Moreillon [35] | s |  | 293.2327 | 292.3601 | 43.76726 | 0.1388924 | 1915.573 |  | 345.4519 | 8.451892 | 0.02476919 | 71.43448 |  | 41.70722 | 295.2928 | 1.559478 | 87197.82 | 3.006324 | 106.4693 | 1199.826 | 36952.51 | 4.432075 | 0.5346447 |  | 162.9671 | 174.0329 | 0.6961776 | 30287.46 | 0.859541 | 0.247 | 4.432075 | 940.3956828 |  | 193.8358 | 143.1642 | 0.5393918 | 20496 | 175690.3 | 4.133131 | 18145.45 | 2.019638 | 0.741 | 0.6 | 10.09466 | 6.729771 |  |  | 1.07 | 1.11 | 1.14
69 | B5-01 | 120 | 60 | 90 | 107 | 0.87 | 1.02 | 400 | 65 | 0.5 | 369 | Training data | Suter and Moreillon [35] | s |  | 313.9697 | 313.043 | 55.03025 | 0.1611499 | 3028.329 |  | 361.0374 | 7.962628 | 0.0218143 | 63.40344 |  | 47.6109 | 321.3891 | 1.542874 | 103291 | 3.020471 | 107.62985 | 1187.352 | 36970.4 | 4.390654 | 0.7209261 |  | 186.8713 | 182.1287 | 0.6552909 | 33170.86 | 1.159023 | 0.3315 | 4.390654 | 889.8201006 |  | 197.881 | 171.119 | 0.603721 | 29281.71 | 176683.6 | 4.113772 | 21197.38 | 2.727596 | 0.9945 | 0.6 | 10.15808 | 6.772051 |  |  | 1.14 | 1.25 | 1.25
70 | B1-05 | 120 | 60 | 92 | 99 | 0.55 | 0 | 400 | 0 | 0.5 | 201 | Training data | Suter and Moreillon [35] | s |  | 215.5522 | 215.069 | 14.55216 | 0.06986959 | 211.7655 |  | 210.7413 | 9.74126 | 0.04731738 | 94.89214 |  | 15.49618 | 185.5038 | 1.713691 | 34411.67 | 2.905363 | 99 | 801.1728 | 39022.168 | 3.066667 | 0 |  | 48.73595 | 152.2641 | 1.2194 | 23184.34 | 0 | 0 | 3.066667 | 1107.0816 |  | 164.1453 | 36.85471 | 0.2018632 | 1358.269 | 164145.3 | 4.276757 | 0 | 0 | 0 | 0.6 | 9.644977 | 6.429985 |  |  | 1.18 | 1.32 | 1.32
71 | B3-05 | 120 | 60 | 92 | 108 | 0.55 | 0.51 | 400 | 65 | 0.5 | 286 | Training data | Suter and Moreillon [35] | s |  | 263.992 | 263.1309 | 22.00798 | 0.08003019 | 484.3513 |  | 290.6062 | 4.606233 | 0.01597705 | 21.21739 |  | 27.34201 | 258.658 | 1.650963 | 66903.96 | 3.034553 | 108.314925 | 729.4299 | 39134.3 | 2.811111 | 0.3621436 |  | 119.0058 | 166.9942 | 0.8246508 | 27887.06 | 0.5822133 | 0.16575 | 2.811111 | 1006.157 |  | 188.0259 | 97.97412 | 0.4133703 | 9598.928 | 173036.2 | 4.094683 | 14989.65 | 1.372286 | 0.49725 | 0.6 | 10.2213 | 6.8142 |  |  | 1.15 | 1.31 | 1.31
72 | B5-05 | 120 | 60 | 92 | 107 | 0.55 | 1.02 | 400 | 65 | 0.5 | 327 | Training data | Suter and Moreillon [35] | s |  | 301.6353 | 300.7801 | 25.36473 | 0.08069777 | 643.3696 |  | 317.2313 | 9.768686 | 0.03032664 | 95.42723 |  | 39.56258 | 287.4374 | 1.568286 | 82620.27 | 3.020471 | 107.62985 | 736.7636 | 39122.77 | 2.837383 | 0.7209261 |  | 173.624 | 153.376 | 0.6127391 | 23524.18 | 1.159023 | 0.3315 | 2.837383 | 905.2329 |  | 193.9903 | 133.0097 | 0.5106032 | 17691.57 | 172062.8 | 4.113772 | 21927.59 | 2.727596 | 0.9945 | 0.6 | 10.15808 | 6.772051 |  |  | 1.23 | 1.32 | 1.32
73 | B1-06 | 120 | 60 | 88 | 99 | 1.29 | 0 | 400 | 0 | 0.5 | 252 | Training data | Suter and Moreillon [35] | s |  | 248.7673 | 248.1243 | 3.232677 | 0.01291089 | 10.4502 |  | 273.9903 | 21.99026 | 0.08361472 | 483.5717 |  | 38.70976 | 213.2902 | 1.467376 | 45492.73 | 2.905363 | 99 | 1979.227392 | 34469.5104 | 6.88 | 0 |  | 105.6148 | 146.3852 | 0.8186755 | 21428.63 | 0 | 0 | 6.88 | 1069.3824 |  | 172.4889 | 79.51113 | 0.3746206 | 6322.02 | 172488.9 | 4.276757 | 0 | 0 | 0 | 0.6 | 9.644977 | 6.429985 |  |  | 1.01 | 1.07 | 1.24
74 | B3-06 | 120 | 60 | 88 | 108 | 1.29 | 0.51 | 400 | 65 | 0.5 | 361 | Training data | Suter and Moreillon [35] | s |  | 297.5102 | 296.5033 | 63.48978 | 0.1928285 | 4030.952 |  | 351.0492 | 9.950808 | 0.02794978 | 99.01858 |  | 48.26236 | 312.7376 | 1.528299 | 97804.83 | 3.034553 | 108.314925 | 1789.234128 | 34713.1312 | 6.306667 | 0.3621436 |  | 162.0901 | 198.9099 | 0.7605187 | 39565.15 | 0.5822133 | 0.16575 | 6.306667 | 971.8948 |  | 195.6369 | 165.3631 | 0.5941508 | 27344.96 | 181652.9 | 4.094683 | 13984.03 | 1.372286 | 0.49725 | 0.6 | 10.2213 | 6.8142 |  |  | 1.08 | 1.24 | 1.44
75 | B5-06 | 120 | 60 | 88 | 107 | 1.29 | 1.02 | 400 | 65 | 0.5 | 402 | Training data | Suter and Moreillon [35] | s |  | 331.5036 | 330.5042 | 70.49638 | 0.1922182 | 4969.739 |  | 376.5348 | 25.46525 | 0.0654184 | 648.4788 |  | 59.22993 | 342.7701 | 1.486331 | 117491.3 | 3.020471 | 107.62985 | 1808.556 | 34688.09 | 6.365607 | 0.7209261 |  | 204.6668 | 197.3332 | 0.6505488 | 38940.38 | 1.159023 | 0.3315 | 6.365607 | 874.4073 |  | 201.1283 | 200.8717 | 0.6660992 | 40349.42 | 180649.9 | 4.113772 | 20478.45 | 2.727596 | 0.9945 | 0.6 | 10.15808 | 6.772051 |  |  | 1.12 | 1.15 | 1.32
77 | A1 | 125 | 200 | 105 | 22.3 | 0.66 | 0.4 | 492 | 80 | 1 | 330 | Training data | Nguyen-Minh et al. [36] | H |  | 279.8559 | 283.2521 | 50.14412 | 0.1644458 | 2514.433 |  | 290.4953 | 39.50468 | 0.1273327 | 1560.62 |  | 147.7123 | 182.2877 | 0.7631696 | 33228.82 | 1.378908 | 22.908 | 21992.45 | 62683.86 | 22.93426 | 0.1588502 |  | 197.7454 | 132.2546 | 0.5012061 | 17491.28 | 0.5107626 | 0.32 | 22.93426 | 1474.633696 |  | 204.4725 | 125.5275 | 0.4697246 | 15757.14 | 187014.7 | 9.011139 | 17457.87 | 0.7708779 | 0.8 | 0.625 | 5.948132 | 2.379253 |  |  | 1.12 | 1.22 | 1.39
78 | A2 | 125 | 200 | 105 | 23.4 | 0.66 | 0.6 | 492 | 80 | 1 | 345 | Training data | Nguyen-Minh et al. [36] | H |  | 287.419 | 290.7597 | 57.58101 | 0.1820977 | 3315.573 |  | 296.334 | 48.66599 | 0.1517649 | 2368.379 |  | 150.3737 | 194.6263 | 0.7857759 | 37879.41 | 1.412508 | 24.312 | 20795.32 | 63507.35 | 21.85615 | 0.2440813 |  | 220.5812 | 124.4188 | 0.4399679 | 15480.03 | 0.7848124 | 0.48 | 21.85615 | 1317.148544 |  | 214.621 | 130.379 | 0.4659546 | 16998.68 | 192438.4 | 8.79679 | 22182.58 | 1.194055 | 1.2 | 0.625 | 6.142261 | 2.456904 |  |  | 1.12 | 1.21 | 1.41
79 | A3 | 125 | 200 | 105 | 25.3 | 0.66 | 0.8 | 492 | 80 | 1 | 397 | Training data | Nguyen-Minh et al. [36] | H |  | 297.816 | 301.0632 | 99.18398 | 0.2854971 | 9837.463 |  | 303.9058 | 93.09419 | 0.2656397 | 8666.528 |  | 152.0286 | 244.9714 | 0.8923812 | 60010.98 | 1.468734 | 26.516 | 19003.68 | 64761.07 | 20.21478 | 0.3383963 |  | 238.9819 | 158.0181 | 0.4969264 | 24969.72 | 1.08807 | 0.64 | 20.21478 | 1159.663392 |  | 227.9762 | 169.0238 | 0.5408968 | 28569.05 | 201575.5 | 8.460029 | 26400.68 | 1.677172 | 1.6 | 0.625 | 6.470572 | 2.588229 |  |  | 1.21 | 1.28 | 1.47
80 | B0 | 125 | 200 | 105 | 21.7 | 0.66 | 0 | 492 | 0 | 0 | 301 | Training data | Nguyen-Minh et al. [36] | 0 |  | 248.389 | 251.5102 | 52.61102 | 0.1915256 | 2767.919 |  | 276.7233 | 24.27666 | 0.08404249 | 589.356 |  | 139.0187 | 161.9813 | 0.7362471 | 26237.93 | 1.360231 | 21.7 | 22704.11 | 62199.5 | 23.56839 | 0 |  | 132.7133 | 168.2867 | 0.7760272 | 28320.4 | 0 | 0 | 23.56839 | 1789.604 |  | 184.0117 | 116.9883 | 0.4824141 | 13686.25 | 184011.7 | 9.134868 | 0 | 0 | 0 | 0.625 | 3.504541 | 2.336361 |  |  | 1.16 | 1.2 | 1.37
81 | B1 | 125 | 200 | 105 | 22.3 | 0.66 | 0.4 | 492 | 80 | 1 | 328 | Training data | Nguyen-Minh et al. [36] | H |  | 279.8559 | 283.2521 | 48.14412 | 0.1584064 | 2317.857 |  | 290.4953 | 37.50468 | 0.1212772 | 1406.601 |  | 147.7123 | 180.2877 | 0.7579697 | 32503.67 | 1.378908 | 22.908 | 21992.45 | 62683.86 | 22.93426 | 0.1588502 |  | 197.7454 | 130.2546 | 0.4955045 | 16966.26 | 0.5107626 | 0.32 | 22.93426 | 1474.633696 |  | 204.4725 | 123.5275 | 0.4639768 | 15259.03 | 187014.7 | 9.011139 | 17457.87 | 0.7708779 | 0.8 | 0.625 | 5.948132 | 2.379253 |  |  | 1.05 | 1.06 | 1.2
82 | B2 | 125 | 200 | 105 | 23.4 | 0.66 | 0.6 | 492 | 80 | 1 | 337 | Training data | Nguyen-Minh et al. [36] | H |  | 287.419 | 290.7597 | 49.58101 | 0.1588069 | 2458.277 |  | 296.334 | 40.66599 | 0.1284188 | 1653.723 |  | 150.3737 | 186.6263 | 0.765845 | 34829.39 | 1.412508 | 24.312 | 20795.32 | 63507.35 | 21.85615 | 0.2440813 |  | 220.5812 | 116.4188 | 0.417585 | 13553.33 | 0.7848124 | 0.48 | 21.85615 | 1317.148544 |  | 214.621 | 122.379 | 0.4437067 | 14976.62 | 192438.4 | 8.79679 | 22182.58 | 1.194055 | 1.2 | 0.625 | 6.142261 | 2.456904 |  |  | 1.05 | 1.05 | 1.17
83 | B3 | 125 | 200 | 105 | 25.3 | 0.66 | 0.8 | 492 | 80 | 1 | 347 | Training data | Nguyen-Minh et al. [36] | H |  | 297.816 | 301.0632 | 49.18398 | 0.152552 | 2419.064 |  | 303.9058 | 43.09419 | 0.132413 | 1857.109 |  | 152.0286 | 194.9714 | 0.7814037 | 38013.84 | 1.468734 | 26.516 | 19003.68 | 64761.07 | 20.21478 | 0.3383963 |  | 238.9819 | 108.0181 | 0.3686738 | 11667.91 | 1.08807 | 0.64 | 20.21478 | 1159.663392 |  | 227.9762 | 119.0238 | 0.4140131 | 14166.67 | 201575.5 | 8.460029 | 26400.68 | 1.677172 | 1.6 | 0.625 | 6.470572 | 2.588229 |  |  | 1.13 | 1.17 | 1.29
84 | C0 | 125 | 200 | 105 | 21.7 | 0.66 | 0 | 492 | 0 | 0 | 264 | Training data | Nguyen-Minh et al. [36] | 0 |  | 248.389 | 251.5102 | 15.61102 | 0.06093424 | 243.7039 |  | 276.7233 | 12.72334 | 0.04706046 | 161.8835 |  | 139.0187 | 124.9813 | 0.6202256 | 15620.32 | 1.360231 | 21.7 | 22704.11 | 62199.5 | 23.56839 | 0 |  | 132.7133 | 131.2867 | 0.6618717 | 17236.19 | 0 | 0 | 23.56839 | 1789.604 |  | 184.0117 | 79.98826 | 0.3570811 | 6398.122 | 184011.7 | 9.134868 | 0 | 0 | 0 | 0.625 | 3.504541 | 2.336361 |  |  | 1.22 | 1.26 | 1.26
85 | C1 | 125 | 200 | 105 | 22.3 | 0.66 | 0.4 | 492 | 80 | 1 | 307 | Training data | Nguyen-Minh et al. [36] | H |  | 279.8559 | 283.2521 | 27.14412 | 0.09250695 | 736.8034 |  | 290.4953 | 16.50468 | 0.05524623 | 272.4045 |  | 147.7123 | 159.2877 | 0.7006089 | 25372.58 | 1.378908 | 22.908 | 21992.45 | 62683.86 | 22.93426 | 0.1588502 |  | 197.7454 | 109.2546 | 0.4329098 | 11936.57 | 0.5107626 | 0.32 | 22.93426 | 1474.633696 |  | 204.4725 | 102.5275 | 0.4009109 | 10511.88 | 187014.7 | 9.011139 | 17457.87 | 0.7708779 | 0.8 | 0.625 | 5.948132 | 2.379253 |  |  | 1.13 | 1.17 | 1.17
86 | C2 | 125 | 200 | 105 | 23.4 | 0.66 | 0.6 | 492 | 80 | 1 | 310 | Training data | Nguyen-Minh et al. [36] | H |  | 287.419 | 290.7597 | 22.58101 | 0.07559522 | 509.902 |  | 296.334 | 13.66599 | 0.04507743 | 186.7593 |  | 150.3737 | 159.6263 | 0.6934642 | 25480.57 | 1.412508 | 24.312 | 20795.32 | 63507.35 | 21.85615 | 0.2440813 |  | 220.5812 | 89.41878 | 0.3370597 | 7995.718 | 0.7848124 | 0.48 | 21.85615 | 1317.148544 |  | 214.621 | 95.37898 | 0.363611 | 9097.15 | 192438.4 | 8.79679 | 22182.58 | 1.194055 | 1.2 | 0.625 | 6.142261 | 2.456904 |  |  | 0.95 | 1.04 | 1.2
87 | C3 | 125 | 200 | 105 | 25.3 | 0.66 | 0.8 | 492 | 80 | 1 | 326 | Training data | Nguyen-Minh et al. [36] | H |  | 297.816 | 301.0632 | 28.18398 | 0.09035993 | 794.337 |  | 303.9058 | 22.09419 | 0.07015077 | 488.1532 |  | 152.0286 | 173.9714 | 0.7278702 | 30266.05 | 1.468734 | 26.516 | 19003.68 | 64761.07 | 20.21478 | 0.3383963 |  | 238.9819 | 87.0181 | 0.3080385 | 7572.15 | 1.08807 | 0.64 | 20.21478 | 1159.663392 |  | 227.9762 | 98.02382 | 0.3538918 | 9608.67 | 201575.5 | 8.460029 | 26400.68 | 1.677172 | 1.6 | 0.625 | 6.470572 | 2.588229 |  |  | 1.1 | 1.18 | 1.35
88 | A1 | 55 | 100 | 39 | 29.6 | 1.12 | 0 | 501 | 0 | 0 | 58.8 | Training data | Harajli et al. [37] | 0 |  | 62.41923 | 62.47213 | 3.619234 | 0.05971385 | 13.09885 |  | 71.05837 | 12.25837 | 0.1887961 | 150.2677 |  | 52.0568 | 6.743198 | 0.121656 | 45.47072 | 1.588652 | 29.6 | 5288.143 | 9353.717 | 11.0897 | 0 |  | 36.5339 | 22.2661 | 0.4671182 | 495.7792 | 0 | 0 | 11.0897 | 767.5672 |  | 42.10381 | 16.69619 | 0.3309329 | 278.7628 | 42103.81 | 7.821432 | 0 | 0 | 0 | 0.275 | 4.310862 | 2.873908 |  |  | 1.05 | 1.1 | 1.24
89 | A2 | 55 | 100 | 39 | 30 | 1.12 | 0.45 | 501 | 100 | 1 | 63.6 | Training data | Harajli et al. [37] | H |  | 69.83514 | 69.89705 | 6.235144 | 0.0934558 | 38.87702 |  | 47.31995 | 16.28005 | 0.293546 | 265.0401 |  | 54.55262 | 9.047378 | 0.1531473 | 81.85505 | 1.59935 | 30.855 | 5206.422 | 9403.271 | 10.94184 | 0.2590947 |  | 46.79846 | 16.80154 | 0.3043801 | 282.2919 | 0.833086 | 0.45 | 10.94184 | 577.594318 |  | 44.36083 | 19.23917 | 0.3564102 | 370.1457 | 42437.61 | 7.769114 | 1923.214 | 1.3212 | 1.125 | 0.275 | 7.249385 | 2.899754 |  |  | 1 | 1.07 | 1.24
92 | A5 | 55 | 100 | 39 | 20 | 1.12 | 2 | 501 | 60 | 1 | 58.3 | Training data | Harajli et al. [37] | H |  | 69.48826 | 69.72567 | 11.18826 | 0.1751062 | 125.1771 |  | -2.42793 | 60.72793 | 2 | 3687.881 |  | 69.19075 | 10.89075 | 0.1708476 | 118.6084 | 1.305864 | 22.28 | 8431.898 | 7569.775 | 16.41276 | 0.5641331 |  | 36.67702 | 21.62298 | 0.4553308 | 467.5533 | 1.813898 | 1 | 16.41276 | 345.40524 |  | 35.5544 | 22.7456 | 0.4846997 | 517.3622 | 33449.8 | 9.515183 | 2104.604 | 2.688342 | 3 | 0.275 | 5.531568 | 2.212627 |  |  | 1.04 | 1.11 | 1.28
93 | B1 | 75 | 100 | 55 | 31.4 | 1.12 | 0 | 501 | 0 | 0 | 91.8 | Training data | Harajli et al. [37] | 0 |  | 86.78273 | 87.17429 | 5.017266 | 0.05618982 | 25.17295 |  | 117.5485 | 25.74854 | 0.2459873 | 662.9874 |  | 69.83608 | 21.96392 | 0.27177 | 482.4137 | 1.636243 | 31.4 | 7403.358 | 15723.45 | 14.7428 | 0 |  | 61.64425 | 30.15575 | 0.3930516 | 909.3695 | 0 | 0 | 14.7428 | 918.364 |  | 65.5917 | 26.2083 | 0.3330328 | 686.875 | 65591.7 | 7.593943 | 0 | 0 | 0 | 0.375 | 4.48399 | 2.989326 |  |  | 1.03 | 1.08 | 1.25
94 | B2 | 75 | 100 | 55 | 31.4 | 1.12 | 0.45 | 501 | 100 | 1 | 105.9 | Training data | Harajli et al. [37] | H |  | 98.46287 | 98.91178 | 7.437127 | 0.07278355 | 55.31086 |  | 104.5183 | 1.381652 | 0.01313243 | 1.908963 |  | 74.32815 | 31.57185 | 0.3503542 | 996.7815 | 1.636243 | 32.255 | 7403.358 | 15723.45 | 14.7428 | 0.2650713 |  | 80.29473 | 25.60527 | 0.2750375 | 655.6297 | 0.852303 | 0.45 | 14.7428 | 691.06891 |  | 69.76264 | 36.13736 | 0.4114404 | 1305.908 | 65591.7 | 7.593943 | 4170.945 | 1.362012 | 1.125 | 0.375 | 7.473316 | 2.989326 |  |  | 1.1 | 1.15 | 1.32
95 | B3 | 75 | 100 | 55 | 31.8 | 1.12 | 0.8 | 501 | 100 | 1 | 108.4 | Training data | Harajli et al. [37] | H |  | 101.8733 | 102.3097 | 6.526658 | 0.06207785 | 42.59727 |  | 102.2117 | 6.188278 | 0.0587648 | 38.29478 |  | 77.44379 | 30.95621 | 0.3331423 | 958.2869 | 1.646631 | 33.32 | 7291.526 | 15795.88 | 14.55736 | 0.4742299 |  | 79.87301 | 28.52699 | 0.3030385 | 813.7891 | 1.524826 | 0.8 | 14.55736 | 514.28384 |  | 71.38769 | 37.01231 | 0.4117335 | 1369.911 | 66082.33 | 7.546031 | 5305.36 | 2.441885 | 2 | 0.375 | 7.536681 | 3.014673 |  |  | 1.19 | 1.28 | 1.49
96 | B4 | 75 | 100 | 55 | 29.1 | 1.12 | 1 | 501 | 60 | 1 | 108.8 | Training data | Harajli et al. [37] | H |  | 100.8756 | 101.3781 | 7.924374 | 0.07558699 | 62.79571 |  | 94.29127 | 14.50873 | 0.1428789 | 210.5031 |  | 78.22226 | 30.57774 | 0.3269957 | 934.9981 | 1.575177 | 30.24 | 8116.962 | 15268.34 | 15.90804 | 0.3402382 |  | 78.93107 | 29.86893 | 0.3182098 | 892.153 | 1.093993 | 0.6 | 15.90804 | 615.30388 |  | 67.21833 | 41.58167 | 0.4724698 | 1729.035 | 62720.54 | 7.88834 | 4497.796 | 1.726172 | 1.5 | 0.375 | 7.10359 | 2.841436 |  |  | 1.17 | 1.22 | 1.41
97 | B5 | 75 | 100 | 55 | 29.2 | 1.12 | 2 | 501 | 60 | 1 | 134.5 | Training data | Harajli et al. [37] | H |  | 109.024 | 109.5173 | 25.47598 | 0.2092276 | 649.0254 |  | 89.14559 | 45.35441 | 0.4055918 | 2057.022 |  | 83.90356 | 50.59644 | 0.4633298 | 2559.999 | 1.577881 | 31.48 | 8083.179 | 15289.62 | 15.85356 | 0.6816446 |  | 78.44424 | 56.05576 | 0.526483 | 3142.248 | 2.191742 | 1 | 15.85356 | 413.2638 |  | 68.48662 | 66.01338 | 0.650421 | 4357.767 | 62847.21 | 7.874821 | 5639.402 | 3.460253 | 3 | 0.375 | 7.119863 | 2.847945 |  |  | 1.13 | 1.16 | 1.33
98 | S11 | 60 | 100 | 44 | 35.4 | 1.61 | 0.5 | 670 | 133 | 0.5 | 89.5 | Training data | Yaseen [38] | Pl |  | 80.53749 | 80.59007 | 8.962512 | 0.1054181 | 80.32661 |  | 94.10682 | 4.606825 | 0.05018141 | 21.22283 |  | 122.1667 | 32.66666 | 0.3086613 | 1067.11 | 1.737339 | 36.03175 | 10847.5 | 8419.791 | 20.11136 | 0.4159189 |  | 83.92788 | 5.572119 | 0.06425863 | 31.04851 | 0.6686671 | 0.3325 | 20.11136 | 665.7045468 |  | 59.65551 | 29.84449 | 0.4001795 | 890.6934 | 57092.59 | 7.152049 | 2562.925 | 1.308201 | 0.9975 | 0.3 | 4.857331 | 3.238221 |  |  | 1.08 | 1.09 | 1.25
100 | S13 | 60 | 100 | 44 | 55.1 | 1.61 | 0.5 | 670 | 133 | 0.5 | 129.5 | Training data | Yaseen [38] | Pl |  | 91.88863 | 91.57075 | 37.61137 | 0.3397769 | 1414.615 |  | 136.466 | 6.966042 | 0.05238294 | 48.52574 |  | 100.8521 | 28.64794 | 0.2487318 | 820.7045 | 2.167498 | 55.73175 | 6325.325 | 10954.14 | 12.92091 | 0.518899 |  | 93.40315 | 36.09685 | 0.3238792 | 1302.982 | 0.8342268 | 0.3325 | 12.92091 | 665.7045468 |  | 77.43394 | 52.06606 | 0.5032144 | 2710.875 | 73991.24 | 5.732662 | 3442.697 | 1.757265 | 0.9975 | 0.3 | 6.524701 | 4.349801 |  |  | 1.15 | 1.24 | 1.44
101 | S14 | 60 | 100 | 44 | 65.1 | 1.61 | 0.5 | 670 | 133 | 0.5 | 141 | Training data | Yaseen [38] | Pl |  | 97.36988 | 96.8642 | 43.63012 | 0.3660707 | 1903.587 |  | 157.9682 | 16.96818 | 0.1135116 | 287.9192 |  | 94.86637 | 46.13363 | 0.3911845 | 2128.312 | 2.355989 | 65.73175 | 5203.272 | 11653.69 | 10.93613 | 0.5640239 |  | 97.2628 | 43.7372 | 0.3671341 | 1912.943 | 0.9067736 | 0.3325 | 10.93613 | 665.7045468 |  | 85.46417 | 55.53583 | 0.4904601 | 3084.228 | 81616.4 | 5.274018 | 3847.77 | 1.964028 | 0.9975 | 0.3 | 7.292409 | 4.861606 |  |  | 1.19 | 1.24 | 1.43
102 | S21 | 60 | 100 | 44 | 42.2 | 1.61 | 0 | 670 | 0 | 0 | 93.3 | Training data | Yaseen [38] | 0 |  | 77.38801 | 77.31659 | 15.91199 | 0.1864453 | 253.1914 |  | 122.1765 | 28.87649 | 0.2680245 | 833.8517 |  | 108.0802 | 14.78017 | 0.1467888 | 218.4536 | 1.896877 | 42.2 | 8720.677 | 9562.006 | 16.87066 | 0 |  | 84.10187 | 9.198132 | 0.1036983 | 84.60563 | 0 | 0 | 16.87066 | 814.6912 |  | 63.27424 | 30.02576 | 0.3835338 | 901.546 | 63274.24 | 6.550522 | 0 | 0 | 0 | 0.3 | 5.461299 | 3.640866 |  |  | 1.13 | 1.15 | 1.31
103 | S22 | 60 | 100 | 44 | 48.8 | 1.61 | 0.25 | 670 | 133 | 0.5 | 98 | Training data | Yaseen [38] | Pl |  | 86.31289 | 86.11511 | 11.68711 | 0.1268181 | 136.5885 |  | 124.8454 | 26.84541 | 0.2409331 | 720.6763 |  | 103.3338 | 5.333801 | 0.05298466 | 28.44943 | 2.039824 | 49.115875 | 7310.559 | 10366.21 | 14.58898 | 0.244167 |  | 88.63212 | 9.367885 | 0.1003888 | 87.75726 | 0.3925439 | 0.16625 | 14.58898 | 740.1978734 |  | 70.99773 | 27.00227 | 0.3195577 | 729.1224 | 68900.17 | 6.091472 | 2097.559 | 0.8102802 | 0.49875 | 0.3 | 6.017118 | 4.011412 |  |  | 1 | 1.09 | 1.24
104 | S23 | 60 | 100 | 44 | 52.4 | 1.61 | 0.75 | 670 | 133 | 0.5 | 125.5 | Training data | Yaseen [38] | Pl |  | 92.57067 | 92.30169 | 32.92933 | 0.302006 | 1084.341 |  | 130.0699 | 4.569931 | 0.03576267 | 20.88427 |  | 105.4703 | 20.02969 | 0.1734396 | 401.1886 | 2.113725 | 53.347625 | 6713.935 | 10719.48 | 13.58668 | 0.7590387 |  | 92.40841 | 33.09159 | 0.3037201 | 1095.053 | 1.220296 | 0.49875 | 13.58668 | 591.2112202 |  | 75.85375 | 49.64625 | 0.4931247 | 2464.75 | 71839.57 | 5.8785 | 4014.177 | 2.549027 | 1.49625 | 0.3 | 6.309668 | 4.206445 |  |  | 1.05 | 1.08 | 1.25
105 | S24 | 60 | 100 | 44 | 53.3 | 1.61 | 1 | 670 | 133 | 0.5 | 138 | Training data | Yaseen [38] | Pl |  | 95.33867 | 95.05088 | 42.66133 | 0.3656602 | 1819.989 |  | 131.962 | 6.038037 | 0.0447325 | 36.45789 |  | 107.4721 | 30.52793 | 0.2487283 | 931.9543 | 2.1318 | 54.5635 | 6579.33 | 10800.34 | 13.35726 | 1.020706 |  | 90.49676 | 47.50324 | 0.4157891 | 2256.557 | 1.640975 | 0.665 | 13.35726 | 516.7178936 |  | 77.08572 | 60.91428 | 0.5664186 | 3710.549 | 72561.63 | 5.828657 | 4524.092 | 3.437528 | 1.995 | 0.3 | 6.381747 | 4.254498 |  |  | 0.98 | 1.01 | 1.16
106 | S31 | 60 | 100 | 44 | 49.2 | 1.61 | 0.5 | 670 | 50 | 0.5 | 98 | Training data | Yaseen [38] | Pl |  | 88.57835 | 88.37134 | 9.421648 | 0.100994 | 88.76745 |  | 123.7798 | 25.77978 | 0.2324809 | 664.597 |  | 102.3426 | 4.342644 | 0.04335216 | 18.85855 | 2.048167 | 49.4375 | 7239.229 | 10408.01 | 14.47037 | 0.184335 |  | 87.81416 | 10.18584 | 0.1096347 | 103.7514 | 0.296353 | 0.125 | 14.47037 | 758.68118 |  | 70.95356 | 27.04644 | 0.3201642 | 731.5101 | 69230.97 | 6.066659 | 1722.583 | 0.6125595 | 0.375 | 0.3 | 6.04997 | 4.033313 |  |  | 0.99 | 1.03 | 1.18
107 | S32 | 60 | 100 | 44 | 49.2 | 1.61 | 0.5 | 670 | 67 | 0.5 | 100 | Training data | Yaseen [38] | Pl |  | 88.57835 | 88.37134 | 11.42165 | 0.1211342 | 130.454 |  | 123.7798 | 23.77978 | 0.2125284 | 565.4779 |  | 102.9854 | 2.985385 | 0.02941477 | 8.912522 | 2.048167 | 49.51825 | 7239.229 | 10408.01 | 14.47037 | 0.247009 |  | 88.757 | 11.243 | 0.1191267 | 126.4051 | 0.397113 | 0.1675 | 14.47037 | 739.6377732 |  | 71.35073 | 28.64927 | 0.3343933 | 820.7804 | 69230.97 | 6.066659 | 2119.76 | 0.8208297 | 0.5025 | 0.3 | 6.04997 | 4.033313 |  |  | 1.03 | 1.09 | 1.24
108 | S33 | 60 | 100 | 44 | 52.8 | 1.61 | 0.5 | 670 | 83 | 0.5 | 117.5 | Training data | Yaseen [38] | Pl |  | 90.60569 | 90.33102 | 26.89431 | 0.2584678 | 723.3039 |  | 131.5205 | 14.02055 | 0.1126056 | 196.5758 |  | 100.5517 | 16.94827 | 0.1554518 | 287.2437 | 2.121777 | 53.19425 | 6653.454 | 10755.76 | 13.48375 | 0.3169935 |  | 90.55409 | 26.94591 | 0.2590279 | 726.0821 | 0.5096262 | 0.2075 | 13.48375 | 721.7145668 |  | 74.71694 | 42.78306 | 0.4451538 | 1830.39 | 72161.09 | 5.85619 | 2555.849 | 1.06589 | 0.6225 | 0.3 | 6.341753 | 4.227835 |  |  | 0.86 | 0.91 | 1.04
109 | S34 | 60 | 100 | 44 | 49.5 | 1.61 | 0.5 | 670 | 100 | 0.5 | 110 | Training data | Yaseen [38] | Pl |  | 88.74824 | 88.5356 | 21.25176 | 0.213856 | 451.6371 |  | 124.4248 | 14.42484 | 0.1230658 | 208.0761 |  | 103.9664 | 6.033558 | 0.05639724 | 36.40382 | 2.054402 | 49.975 | 7186.614 | 10438.93 | 14.38267 | 0.3697924 |  | 90.23053 | 19.76947 | 0.1974671 | 390.8318 | 0.5945102 | 0.25 | 14.38267 | 702.67116 |  | 72.21948 | 37.78052 | 0.4146705 | 1427.368 | 69478.37 | 6.048247 | 2741.112 | 1.230097 | 0.75 | 0.3 | 6.074551 | 4.049701 |  |  | 0.94 | 1 | 1.13
110 | S41 | 60 | 75 | 44 | 51.1 | 1.61 | 0.5 | 670 | 133 | 0.5 | 88.5 | Training data | Yaseen [38] | Pl |  | 82.44013 | 82.20461 | 6.059872 | 0.07090052 | 36.72204 |  | 102.9463 | 14.44627 | 0.1509172 | 208.6947 |  | 83.23 | 5.269995 | 0.06137536 | 27.77285 | 2.087341 | 51.73175 | 5524.879 | 9094.268 | 13.93233 | 0.4997093 |  | 80.45901 | 8.040987 | 0.09518269 | 64.65747 | 0.8033759 | 0.3325 | 13.93233 | 583.9920468 |  | 58.94595 | 29.55405 | 0.4008798 | 873.442 | 56282.07 | 5.952805 | 2663.876 | 1.671113 | 0.9975 | 0.3 | 6.204821 | 4.136547 |  |  | 0.94 | 1.02 | 1.16
111 | S42 | 60 | 150 | 44 | 50.8 | 1.61 | 0.5 | 670 | 133 | 0.5 | 135 | Training data | Yaseen [38] | Pl |  | 106.7134 | 106.4591 | 28.28658 | 0.2340506 | 800.1308 |  | 177.058 | 42.05795 | 0.2695522 | 1768.871 |  | 145.4713 | 10.47126 | 0.07466904 | 109.6473 | 2.081204 | 51.43175 | 9769.879 | 13567.19 | 14.01461 | 0.4982403 |  | 114.0703 | 20.92971 | 0.1680627 | 438.0528 | 0.8010142 | 0.3325 | 14.01461 | 829.1295468 |  | 103.9312 | 31.06883 | 0.2600651 | 965.2722 | 99454.79 | 5.970357 | 4476.377 | 1.664563 | 0.9975 | 0.3 | 6.1805 | 4.120333 |  |  | 0.87 | 0.94 | 1.08
112 | S1 | 60 | 100 | 45 | 43.3 | 1.84 | 0 | 550 | 0 | 0 | 86.5 | Training data | Narayanan and Darwish [27] | 0 |  | 81.31086 | 81.23501 | 5.189137 | 0.06184507 | 26.92715 |  | 132.8508 | 46.35077 | 0.4226178 | 2148.394 |  | 100.9188 | 14.41882 | 0.1538673 | 207.9022 | 1.92144 | 43.3 | 8035.142 | 10401.56 | 15.77598 | 0 |  | 81.62828 | 4.871722258 | 0.05795244 | 23.73368 | 0 | 0 | 15.77598 | 824.116 |  | 67.41986 | 19.08014 | 0.247923 | 364.0517 | 67419.86 | 6.466782 | 0 | 0 | 0 | 0.3 | 5.555843 | 3.703895 |  |  | 0.96 | 1.04 | 1.19
113 | S2 | 60 | 100 | 45 | 52.1 | 1.84 | 0.25 | 550 | 100 | 0.75 | 93.4 | Training data | Narayanan and Darwish [27] | C |  | 94.50023 | 94.24574 | 1.10023 | 0.01171079 | 1.210506 |  | 140.8327 | 47.43269 | 0.4050049 | 2249.86 |  | 94.79593 | 1.395926 | 0.01483481 | 1.948609 | 2.107666 | 52.45625 | 6435.844 | 11349.98 | 13.11132 | 0.1896899 |  | 88.62842 | 4.771582 | 0.05242679 | 22.768 | 0.4574428 | 0.1875 | 13.11132 | 739.1290375 |  | 76.96364 | 16.43636 | 0.1929562 | 270.154 | 75121.66 | 5.8954 | 1841.977 | 0.6364119 | 0.375 | 0.3 | 6.28555 | 4.190367 |  |  | 1 | 1.1 | 1.27
114 | S3 | 60 | 100 | 45 | 44.7 | 1.84 | 0.5 | 550 | 100 | 0.75 | 102 | Training data | Narayanan and Darwish [27] | C |  | 92.0014 | 91.89237 | 9.998597 | 0.1030776 | 99.97193 |  | 123.8757 | 21.87571 | 0.1936968 | 478.5465 |  | 103.3659 | 1.365917 | 0.01330228 | 1.865731 | 1.952255 | 45.4125 | 7731.155 | 10577.42 | 15.28188 | 0.351406 |  | 88.35005 | 13.64995 | 0.1434194 | 186.321 | 0.8474259 | 0.375 | 15.28188 | 654.142075 |  | 71.31943 | 30.68057 | 0.354035 | 941.2976 | 68684.74 | 6.364706 | 2634.682 | 1.149192 | 0.75 | 0.3 | 5.675023 | 3.783349 |  |  | 1.02 | 1.09 | 1.26
115 | S4 | 60 | 100 | 45 | 46 | 1.84 | 0.75 | 550 | 100 | 0.75 | 107.5 | Training data | Narayanan and Darwish [27] | C |  | 94.94096 | 94.80429 | 12.55904 | 0.124076 | 157.7294 |  | 125.2133 | 17.71333 | 0.152233 | 313.762 |  | 104.1092 | 3.390826 | 0.03204801 | 11.4977 | 1.98044 | 47.06875 | 7468.220925 | 10731.13875 | 14.85 | 0.5347189 |  | 88.01713 | 19.48287 | 0.1992958 | 379.5823 | 1.28949 | 0.5625 | 14.85 | 569.1551125 |  | 73.17792 | 34.32208 | 0.3799256 | 1178.005 | 69845.03 | 6.274126 | 3332.892 | 1.757067 | 1.125 | 0.3 | 5.784582 | 3.856388 |  |  | 1.02 | 1.09 | 1.25
117 | S6 | 60 | 100 | 45 | 53 | 1.84 | 1.25 | 550 | 100 | 0.75 | 122.2 | Training data | Narayanan and Darwish [27] | C |  | 104.6193 | 104.3389 | 17.58075 | 0.1550199 | 309.0828 |  | 141.3203 | 19.12027 | 0.1451142 | 365.5848 |  | 102.8477 | 19.35226 | 0.1719836 | 374.5101 | 2.125792 | 54.78125 | 6306.67 | 11429.22 | 12.88868 | 0.9566064 |  | 81.82407 | 40.37593 | 0.3957957 | 1630.216 | 2.306885 | 0.9375 | 12.88868 | 399.1811875 |  | 80.41332 | 41.78668 | 0.4124771 | 1746.126 | 75878.58 | 5.84513 | 4534.743 | 3.218619 | 1.875 | 0.3 | 6.357766 | 4.23851 |  |  | 1.24 | 1.31 | 1.51
118 | S7 | 60 | 100 | 45 | 47 | 1.6 | 1 | 550 | 100 | 0.75 | 92.6 | Training data | Narayanan and Darwish [27] | C |  | 95.73098 | 95.57427 | 3.130979 | 0.03324975 | 9.803026 |  | 119.9722 | 27.3722 | 0.2575332 | 749.2372 |  | 90.56977 | 2.030234 | 0.02216779 | 4.12185 | 2.001851 | 48.425 | 6162.224 | 11518.34 | 12.6383 | 0.7206664 |  | 80.64091 | 11.95909 | 0.1380631 | 143.0197 | 1.737908 | 0.75 | 12.6383 | 484.16815 |  | 72.98613 | 19.61387 | 0.2369023 | 384.7038 | 69143.04 | 6.207021 | 3843.088 | 2.376604 | 1.5 | 0.3 | 5.868158 | 3.912105 |  |  | 1.26 | 1.34 | 1.54
119 | S8 | 60 | 100 | 45 | 45.3 | 2.08 | 1 | 550 | 100 | 0.75 | 111.1 | Training data | Narayanan and Darwish [27] | C |  | 98.45711 | 98.33105 | 12.64289 | 0.1206629 | 159.8426 |  | 128.2737 | 17.17367 | 0.1434883 | 294.9348 |  | 122.4664 | 11.36642 | 0.09732922 | 129.1955 | 1.965314 | 46.725 | 8832.251 | 9949.4 | 17.04636 | 0.707513 |  | 87.23339 | 23.86661 | 0.2406716 | 569.6149 | 1.706189 | 0.75 | 17.04636 | 484.16815 |  | 74.3982 | 36.7018 | 0.3957105 | 1347.022 | 70648.4 | 6.322416 | 3749.804 | 2.318916 | 1.5 | 0.3 | 5.725719 | 3.817146 |  |  | 1.13 | 1.18 | 1.36
120 | S9 | 60 | 100 | 45 | 43.5 | 2.3 | 1 | 550 | 100 | 0.75 | 111.3 | Training data | Narayanan and Darwish [27] | C |  | 98.74876 | 98.65732 | 12.55124 | 0.1195079 | 157.5337 |  | 128.7343 | 17.43426 | 0.1452648 | 303.9535 |  | 140.0564 | 28.75644 | 0.2288101 | 826.9329 | 1.925872 | 44.925 | 10521.92 | 9030.063 | 19.62931 | 0.693314 |  | 89.31463 | 21.98537 | 0.2191801 | 483.3566 | 1.671947 | 0.75 | 19.62931 | 484.16815 |  | 73.83888 | 37.46112 | 0.4046813 | 1403.336 | 70189.13 | 6.451898 | 3649.752 | 2.257043 | 1.5 | 0.3 | 5.572946 | 3.715297 |  |  | 1.04 | 1.11 | 1.28
121 | S10 | 60 | 100 | 45 | 47.6 | 2.53 | 1 | 550 | 100 | 0.75 | 111.3 | Training data | Narayanan and Darwish [27] | C |  | 104.1535 | 103.9781 | 7.146532 | 0.06633945 | 51.07292 |  | 143.5093 | 32.20935 | 0.2528114 | 1037.442 |  | 150.2797 | 38.97967 | 0.2980329 | 1519.415 | 2.014588 | 49.025 | 10591.28 | 8993.369 | 19.73241 | 0.7252518 |  | 96.53725 | 14.76275 | 0.1420606 | 217.9386 | 1.748966 | 0.75 | 19.73241 | 484.16815 |  | 79.05647 | 32.24353 | 0.33877 | 1039.645 | 75180.73 | 6.167777 | 3875.742 | 2.396798 | 1.5 | 0.3 | 5.918019 | 3.945346 |  |  | 1.15 | 1.23 | 1.4
122 | S11 | 60 | 100 | 45 | 29.8 | 1.84 | 1 | 550 | 100 | 0.75 | 82.1 | Training data | Narayanan and Darwish [27] | C |  | 84.46252 | 84.64848 | 2.362516 | 0.02836793 | 5.581484 |  | 84.59683 | 2.496832 | 0.02995656 | 6.23417 |  | 128.88 | 46.77999 | 0.4434543 | 2188.367 | 1.59401 | 31.225 | 12810.53 | 7857.821 | 22.92282 | 0.5738435 |  | 69.10913 | 12.99087 | 0.1718266 | 168.7628 | 1.383841 | 0.75 | 22.92282 | 484.16815 |  | 57.06457 | 25.03543 | 0.359796 | 626.7727 | 54228.66 | 7.795142 | 2835.916 | 1.753758 | 1.5 | 0.3 | 4.330268 | 2.886845 |  |  | 1.19 | 1.26 | 1.44
123 | S12 | 60 | 100 | 45 | 32.4 | 1.84 | 1 | 550 | 100 | 0.75 | 84.9 | Training data | Narayanan and Darwish [27] | C |  | 86.53941 | 86.67326 | 1.639413 | 0.01912527 | 2.687674 |  | 90.94891 | 6.048911 | 0.06879668 | 36.58932 |  | 123.6446 | 38.74456 | 0.371571 | 1501.141 | 1.662093 | 33.825 | 11513.77 | 8512.54 | 21.08333 | 0.5983535 |  | 71.85031 | 13.04969 | 0.1665029 | 170.2944 | 1.442947 | 0.75 | 21.08333 | 484.16815 |  | 59.93134 | 24.96866 | 0.3447964 | 623.434 | 56932.7 | 7.475834 | 2998.642 | 1.85439 | 1.5 | 0.3 | 4.578741 | 3.052494 |  |  | 1.06 | 1.13 | 1.3
124 | t100-0.67 | 100 | 100 | 70 | 24.6 | 0.85 | 0.67 | 377 | 48 | 1 | 137.5 | Training data | Higashiyama et al. [29] | H |  | 120.5411 | 121.7771 | 16.95891 | 0.1314435 | 287.6047 |  | 120.0085 | 17.49148 | 0.1358516 | 305.9518 |  | 54.45733 | 83.04267 | 0.8652201 | 6896.085 | 1.448273 | 25.21104 | 6767.567 | 24925.41 | 13.67774 | 0.1676752 |  | 80.43487 | 57.06513 | 0.5236898 | 3256.429 | 0.5391384 | 0.3216 | 13.67774 | 872.2899 |  | 78.83825 | 58.66175 | 0.5423151 | 3441.2 | 73361.23 | 8.579551 | 5477.02 | 0.8271534 | 0.804 | 0.5 | 6.350603 | 2.540241 |  |  | 1.06 | 1.13 | 1.3
125 | t140-0.67 | 140 | 100 | 110 | 24.6 | 0.54 | 0.67 | 377 | 48 | 1 | 210.2 | Training data | Higashiyama et al. [29] | H |  | 212.104 | 215.8646 | 1.904016 | 0.009017275 | 3.625276 |  | 204.2511 | 5.948944 | 0.02870758 | 35.38993 |  | 53.44552 | 156.7545 | 1.189131 | 24571.97 | 1.448273 | 25.21104 | 6754.017 | 55991.04 | 13.65476 | 0.1676752 |  | 145.4427 | 64.75727 | 0.3641704 | 4193.504 | 0.5391384 | 0.3216 | 13.65476 | 1182.6 |  | 138.4314 | 71.76865 | 0.4117165 | 5150.738 | 123904.7 | 8.579551 | 14526.67 | 0.8271534 | 0.804 | 0.7 | 6.350603 | 2.540241 |  |  | 1.19 | 1.27 | 1.46
126 | t180-0.67 | 180 | 100 | 150 | 24.6 | 0.4 | 0.67 | 377 | 48 | 1 | 297.6 | Training data | Higashiyama et al. [29] | H |  | 332.8299 | 340.3769 | 35.2299 | 0.1117647 | 1241.146 |  | 274.161 | 23.43902 | 0.08198886 | 549.3874 |  | 56.67514 | 240.9249 | 1.3601 | 58044.79 | 1.448273 | 25.21104 | 6835.423 | 98035.22 | 13.79268 | 0.1676752 |  | 230.2215 | 67.3785 | 0.2553079 | 4539.863 | 0.5391384 | 0.3216 | 13.79268 | 1492.909 |  | 212.9831 | 84.61692 | 0.3314521 | 7160.024 | 183171.1 | 8.579551 | 29812.02 | 0.8271534 | 0.804 | 0.9 | 6.350603 | 2.540241 |  |  | 1.13 | 1.21 | 1.4
127 | t100-0.72 | 100 | 100 | 65 | 42.4 | 0.91 | 0.72 | 377 | 48 | 1 | 140.8 | Training data | Higashiyama et al. [29] | H |  | 132.8305 | 133.3184 | 7.969507 | 0.05825014 | 63.51304 |  | 148.4273 | 7.62728 | 0.05274247 | 58.1754 |  | 45.73259 | 95.06741 | 1.019311 | 9037.812 | 1.901366 | 43.05664 | 3586.894 | 24285.03 | 7.888992 | 0.2365604 |  | 90.72429 | 50.07571 | 0.4325741 | 2507.577 | 0.7606298 | 0.3456 | 7.888992 | 820.1347 |  | 100.6471 | 40.15288 | 0.3326018 | 1612.253 | 93237.38 | 6.535054 | 7409.745 | 1.278036 | 0.864 | 0.5 | 9.130915 | 3.652366 |  |  | 1.02 | 1.09 | 1.25
128 | t140-0.72 | 140 | 100 | 105 | 42.4 | 0.57 | 0.72 | 377 | 48 | 1 | 213.2 | Training data | Higashiyama et al. [29] | H |  | 248.2242 | 250.764 | 35.02417 | 0.151809 | 1226.692 |  | 237.3949 | 24.19489 | 0.1073909 | 585.3926 |  | 47.83855 | 165.3614 | 1.26695 | 27344.41 | 1.901366 | 43.05664 | 3634.506 | 54700.98 | 7.982353 | 0.2365604 |  | 173.9992 | 39.20076 | 0.2024837 | 1536.7 | 0.7606298 | 0.3456 | 7.982353 | 1125.468 |  | 182.6437 | 30.55628 | 0.1543856 | 933.686 | 162375.5 | 6.535054 | 20268.27 | 1.278036 | 0.864 | 0.7 | 9.130915 | 3.652366 |  |  | 1.05 | 1.1 | 1.27
129 | t180-0.72 | 180 | 100 | 145 | 42.4 | 0.41 | 0.72 | 377 | 48 | 1 | 290.7 | Training data | Higashiyama et al. [29] | H |  | 402.6882 | 408.5374 | 111.9882 | 0.3230174 | 12541.37 |  | 306.8653 | 16.1653 | 0.05410387 | 261.3168 |  | 53.26394 | 237.4361 | 1.380587 | 56375.88 | 1.901366 | 43.05664 | 3607.284 | 96282.09 | 7.929004 | 0.2365604 |  | 283.0694 | 7.630631 | 0.02659825 | 58.22653 | 0.7606298 | 0.3456 | 7.929004 | 1430.801 |  | 285.2958 | 5.404161 | 0.01876458 | 29.20496 | 243075.8 | 6.535054 | 42220.08 | 1.278036 | 0.864 | 0.9 | 9.130915 | 3.652366 |  |  | 1.06 | 1.12 | 1.29
130 | t100-0.91 | 100 | 100 | 65 | 21.6 | 0.91 | 0.91 | 377 | 48 | 1 | 120.8 | Training data | Higashiyama et al. [29] | H |  | 109.2108 | 110.3071 | 11.58921 | 0.100771 | 134.3099 |  | 99.31675 | 21.48325 | 0.1951987 | 461.53 |  | 58.88852 | 61.91148 | 0.6890978 | 3833.032 | 1.357093 | 22.42992 | 7856.202 | 21054.68 | 15.4858 | 0.2134002 |  | 74.69187 | 46.10813 | 0.471714 | 2125.96 | 0.6861613 | 0.4368 | 15.4858 | 769.3421 |  | 67.89476 | 52.90524 | 0.5607494 | 2798.964 | 62574.33 | 9.155989 | 5320.43 | 1.0301 | 1.092 | 0.5 | 5.822935 | 2.329174 |  |  | 0.99 | 1.06 | 1.22
131 | t140-0.91 | 140 | 100 | 105 | 21.6 | 0.57 | 0.91 | 377 | 48 | 1 | 183.1 | Training data | Higashiyama et al. [29] | H |  | 195.4797 | 198.9925 | 12.37967 | 0.06540061 | 153.2562 |  | 192.3506 | 9.250554 | 0.04927708 | 85.57275 |  | 58.79257 | 124.3074 | 1.02779 | 15452.34 | 1.357093 | 22.42992 | 7969.075 | 50367.02 | 15.6690625 | 0.2134002 |  | 144.3527 | 38.74732 | 0.2366591 | 1501.355 | 0.6861613 | 0.4368 | 15.6690625 | 1055.766 |  | 122.9994 | 60.10057 | 0.3926866 | 3612.079 | 108507.3 | 9.155989 | 14492.15 | 1.0301 | 1.092 | 0.7 | 5.822935 | 2.329174 |  |  | 1.07 | 1.15 | 1.32
132 | t180-0.91 | 180 | 100 | 145 | 21.6 | 0.41 | 0.91 | 377 | 48 | 1 | 231.2 | Training data | Higashiyama et al. [29] | H |  | 310.0005 | 317.1933 | 78.80046 | 0.2912062 | 6209.513 |  | 265.9482 | 34.74822 | 0.1397902 | 1207.439 |  | 62.08074 | 169.1193 | 1.153293 | 28601.32 | 1.357093 | 22.42992 | 7904.52 | 90918.84 | 15.56434 | 0.2134002 |  | 235.8913 | 4.691268 | 0.02008716 | 22.00799 | 0.6861613 | 0.4368 | 15.56434 | 1342.189 |  | 192.0529 | 39.1471 | 0.1849821 | 1532.496 | 161954.5 | 9.155989 | 30098.36 | 1.0301 | 1.092 | 0.9 | 5.822935 | 2.329174 |  |  | 1.05 | 1.13 | 1.29
133 | t100-0.63 | 100 | 100 | 70 | 27.8 | 0.85 | 0.63 | 377 | 48 | 1 | 152.3 | Training data | Higashiyama et al. [29] | H |  | 124.5523 | 125.6878 | 27.7477 | 0.2004513 | 769.935 |  | 127.335 | 24.96502 | 0.1785543 | 623.2521 |  | 51.74457 | 100.5554 | 0.9856222 | 10111.39 | 1.539591 | 28.37456 | 5856.51 | 25622.17 | 12.10333 | 0.167606 |  | 82.52289 | 69.77711 | 0.5942956 | 4868.845 | 0.5389158 | 0.3024 | 12.10333 | 883.4807 |  | 84.60287 | 67.69713 | 0.5715181 | 4582.902 | 78861.69 | 8.070673 | 5741.181 | 0.8438708 | 0.756 | 0.5 | 6.890316 | 2.756126 |  |  | 0.99 | 1.05 | 1.2
134 | t100-0.94 | 100 | 100 | 70 | 31.1 | 0.85 | 0.94 | 377 | 48 | 1 | 147.9 | Training data | Higashiyama et al. [29] | H |  | 133.2479 | 134.276 | 14.65207 | 0.1042304 | 214.6833 |  | 134.7844 | 13.11564 | 0.09279351 | 172.0199 |  | 51.89681 | 96.00319 | 0.9610082 | 9216.612 | 1.628407 | 31.95728 | 5138.79 | 26190.53 | 10.81905 | 0.2645055 |  | 96.21886 | 51.68114 | 0.4234096 | 2670.94 | 0.8504837 | 0.4512 | 10.81905 | 796.7519 |  | 91.88505 | 56.01495 | 0.4672097 | 3137.675 | 84276.58 | 7.630481 | 7608.47 | 1.356927 | 1.128 | 0.5 | 7.425615 | 2.970246 |  |  | 1 | 1.06 | 1.21
135 | t100-1.03 | 100 | 100 | 70 | 30.4 | 0.85 | 1.03 | 377 | 48 | 1 | 158.9 | Training data | Higashiyama et al. [29] | H |  | 133.4231 | 134.4722 | 25.47691 | 0.1743065 | 649.0729 |  | 133.1252 | 25.77482 | 0.1765246 | 664.3413 |  | 52.88651 | 106.0135 | 1.001135 | 11238.86 | 1.609977 | 31.33936 | 5276.226 | 26080.28 | 11.06817 | 0.2865501 |  | 97.55324 | 61.34676 | 0.4784245 | 3763.425 | 0.9213655 | 0.4944 | 11.06817 | 771.5726 |  | 90.95917 | 67.94083 | 0.543833 | 4615.957 | 83147.77 | 7.717832 | 7811.395 | 1.464439 | 1.236 | 0.5 | 7.313713 | 2.925485 |  |  | 0.87 | 0.93 | 1.06
136 | S1 | 120 | 200 | 100 | 17.4 | 0.98 | 0 | 500 | 45 | 0 | 255 | Training data | Wang et al. [39] | S |  | 229.4481 | 232.3982 | 25.55187 | 0.1054886 | 652.8981 |  | 298.7208 | 43.72084 | 0.1579165 | 1911.512 |  | 243.5311 | 11.46894 | 0.04601093 | 131.5366 | 1.218029 | 17.4 | 46158.54 | 43116.81 | 42.24138 | 0 |  | 185.704806 | 69.295194 | 0.3144744 | 4801.824 | 0 | 0 | 42.24138 | 1742.48 |  | 161.8463 | 93.1537 | 0.4469451 | 8677.612 | 161846.3 | 10.20135 | 0 | 0 | 0 | 0.6 | 3.024537 | 2.016358 |  |  | 1 | 1.08 | 1.24
138 | S3 | 120 | 200 | 100 | 20.2 | 0.98 | 1.5 | 500 | 45 | 0.5 | 315 | Training data | Wang et al. [39] | S |  | 271.8868 | 274.8462 | 43.11315 | 0.1469215 | 1858.744 |  | 322.3515 | 7.351451 | 0.02306875 | 54.04384 |  | 241.5772 | 73.42276 | 0.2638367 | 5390.901 | 1.312377 | 20.84125 | 38283.89 | 47487.75 | 36.38614 | 0.3189076 |  | 217.4163 | 97.58369 | 0.3665691 | 9522.576 | 0.5127034 | 0.3375 | 36.38614 | 1419.03215 |  | 193.3686 | 121.6314 | 0.4785165 | 14794.19 | 176660.1 | 9.467961 | 16708.51 | 0.9133572 | 1.0125 | 0.6 | 3.341042 | 2.227361 |  |  | 1.01 | 1.09 | 1.25
139 | S4 | 120 | 200 | 100 | 15 | 0.98 | 1 | 500 | 45 | 0.5 | 285 | Training data | Wang et al. [39] | S |  | 245.8822 | 249.075 | 39.1178 | 0.147369 | 1530.202 |  | 305.0873 | 20.08731 | 0.0680825 | 403.5 |  | 273.8838 | 11.11624 | 0.03978014 | 123.5707 | 1.130911 | 15.4275 | 55838.93 | 38071.5 | 49 | 0.1832076 |  | 195.5218 | 89.4782 | 0.372421 | 8006.348 | 0.2945404 | 0.225 | 49 | 1526.8481 |  | 159.302 | 125.698 | 0.5658221 | 15799.98 | 148366.4 | 10.98719 | 10935.65 | 0.4992671 | 0.675 | 0.6 | 2.739463 | 1.826308 |  |  | 0.96 | 1.03 | 1.19
140 | S5 | 120 | 200 | 100 | 14.9 | 0.98 | 1.5 | 500 | 46 | 0.5 | 310 | Training data | Wang et al. [39] | S |  | 251.8108 | 255.0027 | 58.18916 | 0.2071486 | 3385.978 |  | 308.2118 | 1.788165 | 0.005784959 | 3.197534 |  | 279.8761 | 30.12387 | 0.1021363 | 907.4475 | 1.127135 | 15.5555 | 56326.11 | 37826.01 | 49.32886 | 0.2799804 |  | 196.5155 | 113.4845 | 0.4480988 | 12878.73 | 0.4501206 | 0.345 | 49.32886 | 1411.84442 |  | 161.5769 | 148.4231 | 0.6294755 | 22029.4 | 147786.6 | 11.02399 | 13790.36 | 0.7621349 | 1.035 | 0.6 | 2.727268 | 1.818178 |  |  | 0.9 | 0.98 | 1.13
142 | c1 | 150 | 200 | 125 | 25 | 1.2 | 0.5 | 400 | 58 | 0.75 | 335 | Training data | Abdel-Rahman et al. [40] | تابیده |  | 374.9351 | 379.721 | 39.93513 | 0.1125036 | 1594.815 |  | 422.3961 | 87.39613 | 0.2307805 | 7638.083 |  | 257.2826 | 77.71739 | 0.2624335 | 6039.992 | 1.46 | 25.41325 | 37781.28 | 74148.125 | 36 | 0.152424 |  | 308.73 | 26.27002 | 0.08161815 | 690.1142 | 0.367575 | 0.2175 | 36 | 1741.47 |  | 290.7676 | 44.23244 | 0.1413702 | 1956.509 | 271405 | 8.510638 | 19362.55 | 0.4523676 | 0.435 | 0.75 | 3.851576 | 2.567717 |  |  | 0.9 | 0.98 | 1.12
143 | c2 | 150 | 200 | 125 | 25 | 1.2 | 1 | 400 | 58 | 0.75 | 350 | Training data | Abdel-Rahman et al. [40] | تابیده |  | 391.6632 | 396.435 | 41.6632 | 0.1123507 | 1735.822 |  | 436.2899 | 86.28989 | 0.2194862 | 7445.945 |  | 268.9306 | 81.06944 | 0.2619662 | 6572.254 | 1.46 | 25.8265 | 37781.28 | 74148.125 | 36 | 0.304848 |  | 337.1782 | 12.82182 | 0.03731731 | 164.3991 | 0.73515 | 0.435 | 36 | 1504.839575 |  | 301.1753 | 48.8247 | 0.1499587 | 2383.851 | 271405 | 8.510638 | 29770.3 | 0.9047353 | 0.87 | 0.75 | 3.851576 | 2.567717 |  |  | 1.2 | 1.18 | 1.36
144 | c3 | 150 | 200 | 125 | 25 | 1.2 | 1.5 | 400 | 58 | 0.75 | 375 | Training data | Abdel-Rahman et al. [40] | تابیده |  | 408.3913 | 413.1491 | 33.39127 | 0.08524801 | 1114.977 |  | 447.3956 | 72.39561 | 0.1760603 | 5241.125 |  | 280.5647 | 94.43527 | 0.2881036 | 8918.02 | 1.46 | 26.23975 | 37781.28 | 74148.125 | 36 | 0.457272 |  | 343.4867 | 31.51334 | 0.08772144 | 993.0908 | 1.102725 | 0.6525 | 36 | 1268.209 |  | 307.6346 | 67.36537 | 0.1973687 | 4538.093 | 271405 | 8.510638 | 36229.62 | 1.357103 | 1.305 | 0.75 | 3.851576 | 2.567717 |  |  | 1.07 | 1.07 | 1.14
145 | d1 | 150 | 200 | 125 | 25 | 1.2 | 0.5 | 400 | 58 | 0.75 | 345 | Training data | Abdel-Rahman et al. [40] | تابیده |  | 374.9351 | 379.721 | 29.93513 | 0.08316063 | 896.1119 |  | 422.3961 | 77.39613 | 0.201711 | 5990.161 |  | 257.2826 | 87.71739 | 0.2912831 | 7694.34 | 1.46 | 25.41325 | 37781.28 | 74148.125 | 36 | 0.152424 |  | 308.73 | 36.27002 | 0.1109633 | 1315.515 | 0.367575 | 0.2175 | 36 | 1741.47 |  | 290.7676 | 54.23244 | 0.1706046 | 2941.158 | 271405 | 8.510638 | 19362.55 | 0.4523676 | 0.435 | 0.75 | 3.851576 | 2.567717 |  |  | 1.07 | 1.07 | 1.07
146 | d2 | 150 | 200 | 125 | 25 | 1.2 | 1 | 400 | 58 | 0.75 | 369 | Training data | Abdel-Rahman et al. [40] | تابیده |  | 391.6632 | 396.435 | 22.6632 | 0.059588 | 513.6207 |  | 436.2899 | 67.28989 | 0.1671197 | 4527.929 |  | 268.9306 | 100.0694 | 0.3137315 | 10013.89 | 1.46 | 25.8265 | 37781.28 | 74148.125 | 36 | 0.304848 |  | 337.1782 | 31.82182 | 0.09012406 | 1012.628 | 0.73515 | 0.435 | 36 | 1504.839575 |  | 301.1753 | 67.8247 | 0.2024088 | 4600.189 | 271405 | 8.510638 | 29770.3 | 0.9047353 | 0.87 | 0.75 | 3.851576 | 2.567717 |  |  | 1.18 | 1.18 | 1.22
147 | d3 | 150 | 200 | 125 | 25 | 1.2 | 1.5 | 400 | 58 | 0.75 | 385 | Training data | Abdel-Rahman et al. [40] | تابیده |  | 408.3913 | 413.1491 | 23.39127 | 0.05896529 | 547.1517 |  | 447.3956 | 62.39561 | 0.1499182 | 3893.212 |  | 280.5647 | 104.4353 | 0.3138245 | 10906.73 | 1.46 | 26.23975 | 37781.28 | 74148.125 | 36 | 0.457272 |  | 343.4867 | 41.51334 | 0.1139715 | 1723.358 | 1.102725 | 0.6525 | 36 | 1268.209 |  | 307.6346 | 77.36537 | 0.2233945 | 5985.401 | 271405 | 8.510638 | 36229.62 | 1.357103 | 1.305 | 0.75 | 3.851576 | 2.567717 |  |  | 1.04 | 1.04 | 1.04
148 | F0_R0.75 | 150 | 200 | 136 | 55 | 0.75 | 0 | 534 | 0 | 0 | 385 | Training data | Gouveia et al. [41] | تابیده |  | 456.7294 | 460.5451 | 71.72942 | 0.1704334 | 5145.109 |  | 421.8246 | 36.82459 | 0.09128276 | 1356.05 |  | 152.3864 | 232.6136 | 0.8657217 | 54109.07 | 2.16553 | 55 | 13413.16 | 105546.4 | 14.85491 | 0 |  | 246.6233 | 138.3767 | 0.4381623 | 19148.12 | 0 | 0 | 14.85491 | 2081.7728 |  | 448.286 | 63.28602 | 0.1518951 | 4005.12 | 448286 | 5.737871 | 0 | 0 | 0 | 0.75 | 6.516801 | 4.344534 |  |  | 0.99 | 0.99 | 0.99
149 | F0_R1.5 | 150 | 200 | 128 | 55.7 | 1.5 | 0 | 534 | 0 | 0 | 505 | Training data | Gouveia et al. [41] | تابیده |  | 473.9066 | 477.0282 | 31.09339 | 0.06352677 | 966.7986 |  | 460.5778 | 44.42221 | 0.09201167 | 1973.333 |  | 318.6766 | 186.3234 | 0.4524189 | 34716.42 | 2.179267 | 55.7 | 27371.74 | 84680.32 | 27.61077 | 0 |  | 447.4183 | 57.58172 | 0.1209169 | 3315.654 | 0 | 0 | 27.61077 | 2006.3744 |  | 463.5712 | 41.4288 | 0.08554621 | 1716.345 | 463571.2 | 5.701702 | 0 | 0 | 0 | 0.75 | 6.572006 | 4.381337 |  |  | 1.15 | 1.16 | 1.33
150 | F1_R0.75 | 150 | 200 | 135 | 47.4 | 0.75 | 1 | 529 | 64 | 0.75 | 595 | Training data | Gouveia et al. [41] | تابیده |  | 529.8683 | 534.2304 | 65.13171 | 0.1158033 | 4242.14 |  | 484.9859 | 110.0141 | 0.2037325 | 12103.1 |  | 201.1538 | 393.8462 | 0.9893722 | 155114.8 | 2.010352 | 48.312 | 15550.76 | 102441 | 16.94976 | 0.463185 |  | 465.286 | 129.714 | 0.2446775 | 16825.73 | 1.116984 | 0.48 | 16.94976 | 1525.248128 |  | 459.627 | 135.373 | 0.2567221 | 18325.86 | 406397.2 | 6.180775 | 53229.8 | 1.529649 | 0.96 | 0.75 | 5.901422 | 3.934281 |  |  | 0.96 | 0.95 | 1.06
151 | F1_R1.5 | 150 | 200 | 128 | 45.4 | 1.5 | 1 | 529 | 64 | 0.75 | 674 | Training data | Gouveia et al. [41] | تابیده |  | 528.1158 | 531.9722 | 145.8842 | 0.2427123 | 21282.19 |  | 513.5515 | 160.4485 | 0.2702173 | 25743.72 |  | 381.5454 | 292.4546 | 0.5541298 | 85529.69 | 1.967482 | 46.312 | 34650.18 | 79663.96 | 33.55771 | 0.4533079 |  | 544.2274 | 129.7726 | 0.2130515 | 16840.92 | 1.093165 | 0.48 | 33.55771 | 1476.692 |  | 459.2279 | 214.7721 | 0.3790449 | 46127.07 | 411066.7 | 6.315449 | 48161.21 | 1.486291 | 0.96 | 0.75 | 5.734146 | 3.822764 |  |  | 0.83 | 0.83 | 0.85
152 | F1.5_R1.5 | 150 | 200 | 128 | 46.1 | 1.5 | 1.5 | 529 | 64 | 0.75 | 708 | Training data | Gouveia et al. [41] | تابیده |  | 564.1197 | 567.9089 | 143.8803 | 0.2262056 | 20701.53 |  | 531.7695 | 176.2305 | 0.2842955 | 31057.18 |  | 396.7371 | 311.2629 | 0.5635058 | 96884.6 | 1.982592 | 47.468 | 34007.34 | 80093.78 | 33.04816 | 0.6851837 |  | 539.597 | 168.403 | 0.2699637 | 28359.56 | 1.652341 | 0.72 | 33.04816 | 1211.85 |  | 473.3718 | 234.6282 | 0.3972132 | 55050.41 | 414776.8 | 6.267317 | 58594.96 | 2.252305 | 1.44 | 0.75 | 5.792967 | 3.861978 |  |  | 1.3 | 1.28 | 1.45
154 | S80-1-1.0 | 80 | 100 | 64 | 31.4 | 1 | 1 | 350 | 48 | 0.75 | 129.7 | Training data | Eltahawy et al. [42] | تابیده |  | 119.494 | 120.2377 | 10.20603 | 0.0819123 | 104.163 |  | 125.755 | 3.945035 | 0.03088635 | 15.5633 |  | 52.05235 | 77.64765 | 0.8544336 | 6029.158 | 1.636243 | 32.084 | 5073.765 | 22479.54 | 10.70064 | 0.2827427 |  | 81.00973 | 48.69027 | 0.4621549 | 2370.742 | 0.6818424 | 0.36 | 10.70064 | 804.5561344 |  | 81.93876 | 47.76124 | 0.4513468 | 2281.136 | 77647.9 | 7.593943 | 4290.862 | 0.8716876 | 0.72 | 0.4 | 4.48399 | 2.989326 |  |  | 1.16 | 1.16 | 1.27
155 | S80-1.5-1.0 | 80 | 100 | 64 | 26 | 1 | 1.5 | 350 | 48 | 0.75 | 139.3 | Training data | Eltahawy et al. [42] | تابیده |  | 117.1581 | 118.0502 | 22.14187 | 0.1726743 | 490.2623 |  | 110.6615 | 28.63854 | 0.2291437 | 820.1662 |  | 58.14662 | 81.15338 | 0.8220286 | 6585.872 | 1.488914 | 27.026 | 6326.582 | 21542.2 | 12.92308 | 0.3859264 |  | 82.29901 | 57.00099 | 0.5144517 | 3249.113 | 0.930673 | 0.54 | 12.92308 | 705.2406016 |  | 74.16532 | 65.13468 | 0.6102601 | 4242.527 | 69471.91 | 8.345367 | 4693.406 | 1.152888 | 1.08 | 0.4 | 3.953664 | 2.635776 |  |  | 1.24 | 1.24 | 1.35
156 | S80-1-0.7 | 80 | 100 | 64 | 31.4 | 0.7 | 1 | 350 | 48 | 0.75 | 106 | Training data | Eltahawy et al. [42] | تابیده |  | 116.1067 | 116.8532 | 10.10673 | 0.09100784 | 102.1459 |  | 94.95511 | 11.04489 | 0.1099239 | 121.9895 |  | 36.89065 | 69.10935 | 0.9673039 | 4776.102 | 1.636243 | 32.084 | 3384.998 | 23833.47 | 7.490446 | 0.2827427 |  | 71.76864 | 34.23136 | 0.3851226 | 1171.786 | 0.6818424 | 0.36 | 7.490446 | 804.5561344 |  | 77.94741 | 28.05259 | 0.3050066 | 786.9477 | 73656.55 | 7.593943 | 4290.862 | 0.8716876 | 0.72 | 0.4 | 4.48399 | 2.989326 |  |  | 1.07 | 1.13 | 1.31
157 | S80-1.5-0.7 | 80 | 100 | 64 | 26 | 0.7 | 1.5 | 350 | 48 | 0.75 | 107.8 | Training data | Eltahawy et al. [42] | تابیده |  | 114.3534 | 115.2478 | 6.553406 | 0.05899892 | 42.94712 |  | 79.85808 | 27.94192 | 0.2977961 | 780.751 |  | 41.45182 | 66.34818 | 0.889077 | 4402.081 | 1.488914 | 27.026 | 4185.564 | 23177.33 | 9.046154 | 0.3859264 |  | 75.63001 | 32.16999 | 0.3507604 | 1034.908 | 0.930673 | 0.54 | 9.046154 | 705.2406016 |  | 70.53335 | 37.26665 | 0.4179437 | 1388.803 | 65839.95 | 8.345367 | 4693.406 | 1.152888 | 1.08 | 0.4 | 3.953664 | 2.635776 |  |  | 1.08 | 1.15 | 1.33
158 | S60-0-1.5 | 60 | 100 | 44 | 26.5 | 1.5 | 0 | 350 | 0 | 0 | 75.2 | Training data | Eltahawy et al. [42] | تابیده |  | 69.29765 | 69.50052 | 5.902346 | 0.08169469 | 34.83768 |  | 96.08403 | 20.88403 | 0.2438526 | 436.1428 |  | 56.50308 | 18.69692 | 0.2839254 | 349.5749 | 1.503162 | 26.5 | 6414.997 | 10899.66 | 13.07547 | 0 |  | 40.93212 | 34.26788 | 0.5901533 | 1174.287 | 0 | 0 | 13.07547 | 814.6912 |  | 47.64952 | 27.55048 | 0.448524 | 759.0288 | 47649.52 | 8.266263 | 0 | 0 | 0 | 0.3 | 4.004216 | 2.669477 |  |  | 1.12 | 1.19 | 1.37
159 | S60-1-1.5 | 60 | 100 | 44 | 31.4 | 1.5 | 1 | 350 | 48 | 0.75 | 97.1 | Training data | Eltahawy et al. [42] | تابیده |  | 81.9415 | 82.07415 | 15.1585 | 0.1693295 | 229.7801 |  | 75.01662 | 22.08338 | 0.2566095 | 487.6757 |  | 55.81923 | 41.28077 | 0.5399029 | 1704.102 | 1.636243 | 32.084 | 5257.892 | 11618.83 | 11.03503 | 0.2827427 |  | 53.82857 | 43.27143 | 0.5734028 | 1872.417 | 0.6818424 | 0.36 | 11.03503 | 653.3823424 |  | 54.58823 | 42.51177 | 0.560515 | 1807.25 | 52612.92 | 7.593943 | 1975.31 | 0.8716876 | 0.72 | 0.3 | 4.48399 | 2.989326 |  |  | 1.17 | 1.26 | 1.45
160 | S60-1-2.2 | 60 | 100 | 44 | 31.4 | 2.2 | 1 | 350 | 48 | 0.75 | 90.5 | Training data | Eltahawy et al. [42] | تابیده |  | 85.74315 | 85.87262 | 4.756849 | 0.05398052 | 22.62761 |  | 93.30559 | 2.805586 | 0.03052776 | 7.871315 |  | 85.91547 | 4.584531 | 0.05197425 | 21.01793 | 1.636243 | 32.084 | 8289.164 | 9803.776 | 16.18471 | 0.2827427 |  | 65.86739 | 24.63261 | 0.3150607 | 606.7656 | 0.6818424 | 0.36 | 16.18471 | 653.3823424 |  | 58.11495 | 32.38505 | 0.4358249 | 1048.791 | 56139.64 | 7.593943 | 1975.31 | 0.8716876 | 0.72 | 0.3 | 4.48399 | 2.989326 |  |  | 1.24 | 1.33 | 1.54
161 | F09-00 | 150 | 200 | 117 | 80 | 0.9 | 0 | 585 | 0 | 0 | 381.7 | Training data | Chanthabouala et al. [7] | H |  | 428.348 | 429.6034 | 46.64804 | 0.1151735 | 2176.04 |  | 426.4149 | 44.71489 | 0.1106647 | 1999.422 |  | 158.1275 | 223.5725 | 0.8283108 | 49984.65 | 2.611727 | 80 | 10164.57 | 84929.88 | 11.55009375 | 0 |  | 254.926 | 126.774 | 0.3982683 | 16071.64 | 0 | 0 | 11.55009375 | 1902.7016 |  | 477.214 | 95.51397 | 0.2224064 | 9122.919 | 477214 | 4.757591 | 0 | 0 | 0 | 0.75 | 8.367073 | 5.578048 |  |  |  |  | 150
162 | F09-03 | 150 | 200 | 117 | 89 | 0.9 | 0.3 | 585 | 67 | 1 | 461 | Training data | Chanthabouala et al. [7] | H |  | 517.102 | 517.9898 | 56.10204 | 0.1147161 | 3147.439 |  | 493.4164 | 32.41643 | 0.06792931 | 1050.825 |  | 167.522 | 293.478 | 0.9338673 | 86129.36 | 2.754722 | 89.3819 | 9052.657 | 85870.58 | 10.38211 | 0.1993317 |  | 392.1175 | 68.88247 | 0.1614841 | 4744.794 | 0.6409258 | 0.201 | 10.38211 | 1692.358 |  | 554.2717 | 93.27175 | 0.1837375 | 8699.618 | 508650.9 | 4.510629 | 45620.88 | 1.218865 | 0.5025 | 0.75 | 14.97285 | 5.989139 |  |  |  |  | 150
163 | F09-06 | 150 | 200 | 117 | 87 | 0.9 | 0.6 | 585 | 67 | 1 | 556 | Training data | Chanthabouala et al. [7] | H |  | 543.3482 | 544.3129 | 12.65183 | 0.02301696 | 160.0687 |  | 512.1255 | 43.8745 | 0.08215232 | 1924.971 |  | 183.4706 | 372.5294 | 1.007557 | 138778.1 | 2.723595 | 87.7638 | 9278.331 | 85678.36 | 10.62078 | 0.3941586 |  | 484.2865 | 71.71352 | 0.1378726 | 5142.829 | 1.267367 | 0.402 | 10.62078 | 1482.014 |  | 569.3141 | 13.31413 | 0.02366296 | 177.2662 | 501776.4 | 4.562181 | 67537.77 | 2.401053 | 1.005 | 0.75 | 14.74757 | 5.89903 |  |  |  |  | 150
164 | F09-09 | 150 | 200 | 117 | 90 | 0.9 | 0.9 | 585 | 67 | 1 | 678 | Training data | Chanthabouala et al. [7] | H |  | 584.4505 | 585.2323 | 93.54948 | 0.148203 | 8751.505 |  | 536.9999 | 141.0001 | 0.2320989 | 19881.02 |  | 197.4957 | 480.5043 | 1.097674 | 230884.4 | 2.770155 | 91.1457 | 8943.865 | 85963.49 | 10.26675 | 0.6013453 |  | 545.6687 | 132.3313 | 0.2162862 | 17511.58 | 1.933549 | 0.603 | 10.26675 | 1271.671 |  | 594.9792 | 83.02083 | 0.1304355 | 6892.459 | 512065.5 | 4.4855 | 82913.66 | 3.683947 | 1.5075 | 0.75 | 15.08485 | 6.03394 |  |  |  |  | 150
165 | F09-12 | 150 | 200 | 117 | 100 | 0.9 | 1.2 | 585 | 67 | 1 | 731 | Training data | Chanthabouala et al. [7] | H |  | 652.6792 | 652.9088 | 78.32076 | 0.1132065 | 6134.142 |  | 577.9315 | 153.0685 | 0.2338832 | 23429.98 |  | 211.0955 | 519.9045 | 1.103719 | 270300.7 | 2.92 | 101.5276 | 7983.736 | 86790.38 | 9.240075 | 0.8451648 |  | 586.6399 | 144.3601 | 0.2191192 | 20839.84 | 2.71752 | 0.804 | 9.240075 | 1061.327 |  | 644.2321 | 86.76786 | 0.1261865 | 7528.662 | 545435.6 | 4.255319 | 98796.58 | 5.269536 | 2.01 | 0.75 | 16.18308 | 6.473233 |  |  |  |  | 150
166 | F14-00 | 150 | 200 | 114 | 80 | 1.4 | 0 | 575 | 0 | 0 | 382.3 | Training data | Chanthabouala et al. [7] | H |  | 453.512 | 454.5718 | 71.21205 | 0.1704021 | 5071.156 |  | 453.748 | 71.448 | 0.1709184 | 5104.816 |  | 247.6688 | 134.6312 | 0.4274216 | 18125.55 | 2.611727 | 80 | 15817.31 | 76951.5 | 17.206875 | 0 |  | 374.1352 | 8.164799 | 0.02158757 | 66.66395 | 0 | 0 | 17.206875 | 1874.4272 |  | 492.4757 | 110.1757 | 0.2518948 | 12138.69 | 492475.7 | 4.757591 | 0 | 0 | 0 | 0.75 | 8.367073 | 5.578048 |  |  |  |  | 150
168 | F14-06 | 150 | 200 | 114 | 87 | 1.4 | 0.6 | 575 | 67 | 1 | 587 | Training data | Chanthabouala et al. [7] | H |  | 571.4803 | 572.2412 | 15.51969 | 0.02679319 | 240.8608 |  | 537.1653 | 49.83471 | 0.08866082 | 2483.498 |  | 267.44 | 319.56 | 0.7479988 | 102118.6 | 2.723595 | 87.7638 | 14392.85 | 78052.16 | 15.82241 | 0.3941586 |  | 551.1911 | 35.80888 | 0.06292244 | 1282.276 | 1.267367 | 0.402 | 15.82241 | 1459.991 |  | 582.8422 | 4.157814 | 0.007108333 | 17.28742 | 517562.8 | 4.562181 | 65279.38 | 2.401053 | 1.005 | 0.75 | 14.74757 | 5.89903 |  |  |  |  | 150
169 | F14-09 | 150 | 200 | 114 | 90 | 1.4 | 0.9 | 575 | 67 | 1 | 806 | Training data | Chanthabouala et al. [7] | H |  | 612.26 | 612.8418 | 193.74 | 0.2732081 | 37535.21 |  | 561.5312 | 244.4688 | 0.357533 | 59764.99 |  | 279.0374 | 526.9626 | 0.971326 | 277689.5 | 2.770155 | 91.1457 | 13857.18 | 78471.46205 | 15.295 | 0.6013453 |  | 591.9563 | 214.0437 | 0.3062237 | 45814.7 | 1.933549 | 0.603 | 15.295 | 1252.773 |  | 608.239 | 197.761 | 0.2796713 | 39109.43 | 528068.3 | 4.4855 | 80170.68 | 3.683947 | 1.5075 | 0.75 | 15.08485 | 6.03394
170 | F14-12 | 150 | 200 | 114 | 100 | 1.4 | 1.2 | 575 | 67 | 1 | 977 | Training data | Chanthabouala et al. [7] | H |  | 682.8227 | 682.8625 | 294.1773 | 0.3544684 | 86540.31 |  | 602.0354 | 374.9646 | 0.4749287 | 140598.5 |  | 287.6359 | 689.3641 | 1.090218 | 475222.9 | 2.92 | 101.5276 | 12325.56 | 79687.43 | 13.7655 | 0.8451648 |  | 615.9539 | 361.0461 | 0.4533039 | 130354.3 | 2.71752 | 0.804 | 13.7655 | 1045.555 |  | 657.6798 | 319.3202 | 0.3906822 | 101965.4 | 562126.5 | 4.255319 | 95553.34 | 5.269536 | 2.01 | 0.75 | 16.18308 | 6.473233
171 | S0 | 60 | 55 | 45 | 53 | 0.94 | 0 | 477 | 0 | 0 | 79.63 | Training data | Arna’ot et al. [43] | H |  | 66.90546 | 66.67451 | 12.72454 | 0.1736719 | 161.914 |  | 69.85715 | 9.77285 | 0.1307517 | 95.5086 |  | 21.60585 | 58.02415 | 1.146316 | 3366.801 | 2.125792 | 53 | 1482.296 | 10448.06 | 5.7105 | 0 |  | 28.26715 | 51.36285 | 0.9520704 | 2638.142 | 0 | 0 | 5.7105 | 644.116 |  | 43.31082 | 36.31918 | 0.5908401 | 1319.083 | 43310.82 | 5.84513 | 0 | 0 | 0 | 0.3 | 6.357766 | 4.23851
172 | S075 | 60 | 55 | 45 | 51 | 0.94 | 0.75 | 477 | 54.5 | 1 | 78.8 | Training data | Arna’ot et al. [43] | H |  | 78.89996 | 78.67795 | 0.0999573 | 0.00126769 | 0.009991462 |  | 59.73184 | 19.06816 | 0.2752892 | 363.5946 |  | 24.87443 | 53.92557 | 1.040287 | 2907.967 | 2.085297 | 51.776625 | 1549.635 | 10388.51 | 5.934441 | 0.3068515 |  | 49.43311 | 29.36689 | 0.4580235 | 862.4143 | 0.9866419 | 0.40875 | 5.934441 | 499.3107 |  | 44.59986 | 34.20014 | 0.5542979 | 1169.65 | 42331.54 | 5.958639 | 2268.321 | 1.709714 | 1.021875 | 0.3 | 10.32787 | 4.131146
173 | S1.25 | 60 | 55 | 45 | 59 | 0.94 | 1.25 | 477 | 54.5 | 1 | 93.28 | Training data | Arna’ot et al. [43] | H |  | 88.75068 | 88.36024 | 4.529324 | 0.0497644 | 20.51477 |  | 79.64276 | 13.63724 | 0.1577264 | 185.9743 |  | 25.94563 | 67.33437 | 1.129528 | 4533.917 | 2.242895 | 60.294375 | 1310.91 | 10602.49 | 5.129771 | 0.5500699 |  | 58.29162 | 34.98838 | 0.4616745 | 1224.187 | 1.76868 | 0.68125 | 5.129771 | 402.7738 |  | 49.26333 | 44.01667 | 0.6175901 | 1937.467 | 46164.83 | 5.539954 | 3098.498 | 3.140372 | 1.703125 | 0.3 | 11.38203 | 4.55281
174 | ND0 | 125 | 200 | 105 | 44.8 | 1 | 0 | 594 | 0 | 0 | 289.2 | Training data | Gouveia et al. [44] | H |  | 305.8813 | 308.0146 | 16.68133 | 0.05606405 | 278.2669 |  | 353.1997 | 63.99969 | 0.1992519 | 4095.961 |  | 205.5705 | 83.6295 | 0.3380537 | 6993.893 | 1.954438 | 44.8 | 19728.37 | 64250.81 | 20.8828125 | 0 |  | 242.7683 | 46.43172 | 0.1745657 | 2155.904 | 0 | 0 | 20.8828125 | 1789.604 |  | 300.6892 | 11.48917 | 0.03895365 | 132.001 | 300689.2 | 6.357599 | 0 | 0 | 0 | 0.625 | 5.683488 | 3.788992
175 | ND1 | 125 | 200 | 105 | 42.2 | 1 | 0.5 | 594 | 63.6 | 1 | 296 | Training data | Gouveia et al. [44] | H |  | 347.5702 | 350.0211 | 51.5702 | 0.1602629 | 2659.486 |  | 378.1915 | 82.19152 | 0.2438225 | 6755.445 |  | 224.1293 | 71.87071 | 0.2763571 | 5165.4 | 1.896877 | 42.8042 | 21141.53 | 63268.06 | 22.16943 | 0.2171544 |  | 322.4291 | 26.42908 | 0.08547167 | 698.4964 | 0.6982325 | 0.318 | 22.16943 | 1476.602 |  | 316.8451 | 20.84507 | 0.06802721 | 434.517 | 290224.3 | 6.550522 | 26620.79 | 1.172268 | 0.795 | 0.625 | 9.102164 | 3.640866
176 | ND2 | 125 | 200 | 105 | 39.8 | 1 | 0.75 | 594 | 63.6 | 1 | 369.3 | Training data | Gouveia et al. [44] | H |  | 350.64 | 353.1955 | 18.66003 | 0.05183773 | 348.1966 |  | 379.7263 | 10.42626 | 0.0278395 | 108.7068 |  | 235.5403 | 133.7597 | 0.4422978 | 17891.67 | 1.842147 | 40.7063 | 22634.16 | 62246.94 | 23.50628 | 0.3163336 |  | 335.5527 | 33.74729 | 0.09575701 | 1138.88 | 1.01713 | 0.477 | 23.50628 | 1320.101 |  | 311.8571 | 57.44287 | 0.1686626 | 3299.683 | 280335.2 | 6.745134 | 31521.89 | 1.691051 | 1.1925 | 0.625 | 8.753531 | 3.501412
177 | ND3 | 125 | 200 | 105 | 57.7 | 1 | 0.75 | 594 | 63.6 | 1 | 450.7 | Training data | Gouveia et al. [44] | H |  | 402.4044 | 404.1174 | 48.29555 | 0.1132231 | 2332.46 |  | 421.0597 | 29.64027 | 0.068001 | 878.5455 |  | 209.4934 | 241.2066 | 0.7307148 | 58180.61 | 2.218047 | 58.6063 | 14793.09 | 67816.94 | 16.21404 | 0.380883 |  | 384.341 | 66.359 | 0.1589359 | 4403.517 | 1.224681 | 0.477 | 16.21404 | 1320.101 |  | 389.8025 | 60.8975 | 0.1449074 | 3708.506 | 349419.9 | 5.602015 | 40382.62 | 2.166401 | 1.1925 | 0.625 | 11.21413 | 4.485651
178 | ND4 | 125 | 200 | 105 | 57.2 | 1 | 1 | 594 | 63.6 | 1 | 456 | Training data | Gouveia et al. [44] | H |  | 414.895 | 416.6199 | 41.10495 | 0.09439702 | 1689.617 |  | 428.0427 | 27.95734 | 0.06324884 | 781.6127 |  | 217.878 | 238.122 | 0.7067213 | 56702.07 | 2.208416 | 58.4084 | 14938.47 | 67708.68 | 16.35577 | 0.5056389 |  | 397.6552 | 58.34484 | 0.1366942 | 3404.121 | 1.625818 | 0.636 | 16.35577 | 1163.601 |  | 392.9961 | 63.00386 | 0.1484197 | 3969.487 | 347617 | 5.626446 | 45379.17 | 2.871816 | 1.59 | 0.625 | 11.14922 | 4.459687
179 | ND5 | 125 | 200 | 105 | 55.6 | 1 | 1.25 | 594 | 63.6 | 1 | 474.7 | Training data | Gouveia et al. [44] | H |  | 423.5164 | 425.3054 | 51.18362 | 0.1139672 | 2619.762 |  | 431.2316 | 43.46842 | 0.09596401 | 1889.503 |  | 227.1914 | 247.5086 | 0.7052617 | 61260.49 | 2.17731 | 57.1105 | 15423.24 | 67349.17 | 16.82644 | 0.6231461 |  | 391.0477 | 83.65228 | 0.1932486 | 6997.704 | 2.003647 | 0.795 | 16.82644 | 1007.099651 |  | 390.0979 | 84.60213 | 0.1956576 | 7157.52 | 341805.4 | 5.706827 | 48292.43 | 3.522478 | 1.9875 | 0.625 | 10.94022 | 4.376089
180 | Cf0fc50 | 150 | 200 | 126 | 50 | 0.85 | 0 | 530 | 0 | 0 | 409.11 | Training data | Ju et al. [9] | H |  | 401.7589 | 405.0662 | 7.351116 | 0.01813145 | 54.03891 |  | 401.3955 | 7.714483 | 0.01903623 | 59.51326 |  | 168.7451 | 240.3649 | 0.8319209 | 57775.27 | 2.064752 | 50 | 15632.71 | 91164.13 | 17.0289 | 0 |  | 245.3789 | 163.7311 | 0.5003328 | 26807.88 | 0 | 0 | 17.0289 | 1987.5248 |  | 391.8292 | 17.28078 | 0.04315129 | 298.6254 | 391829.2 | 6.01793 | 0 | 0 | 0 | 0.75 | 6.115409 | 4.076939
181 | Cf60fc50 | 150 | 200 | 130 | 70 | 0.8 | 0 | 530 | 0 | 0 | 386.08 | Training data | Ju et al. [9] | H |  | 468.8779 | 471.4396 | 82.79793 | 0.1936889 | 6855.497 |  | 434.6835 | 48.60349 | 0.1184348 | 2362.3 |  | 142.9934 | 243.0866 | 0.9189147 | 59091.12 | 2.443047 | 70 | 10415.95 | 100513.5 | 11.81143 | 0 |  | 242.796 | 143.284 | 0.4556828 | 20530.3 | 0 | 0 | 11.81143 | 2025.224 |  | 493.821 | 107.741 | 0.2448935 | 11608.12 | 493821 | 5.086079 | 0 | 0 | 0 | 0.75 | 7.654078 | 5.102719
183 | Cf90fc50 | 150 | 200 | 133 | 70 | 0.77 | 0.7643312 | 530 | 67.2 | 1 | 456.53 | Training data | Ju et al. [9] | H |  | 604.4514 | 607.4013 | 147.9214 | 0.2788389 | 21880.75 |  | 523.1854 | 66.65537 | 0.1360709 | 4442.938 |  | 181.6083 | 274.9217 | 0.8616367 | 75581.94 | 2.443047 | 70.9759 | 10242.15 | 104480 | 11.63085 | 0.4517366 |  | 545.3703 | 88.84034 | 0.1773437 | 7892.606 | 1.452501 | 0.5136306 | 11.63085 | 1473.392 |  | 583.071 | 126.541 | 0.2434414 | 16012.62 | 505455.2 | 5.086079 | 77615.74 | 2.653674 | 1.284076 | 0.75 | 12.7568 | 5.102719
184 | Cf0fc70 | 150 | 200 | 129 | 50 | 0.81 | 0.955414 | 530 | 67.2 | 1 | 399.15 | Training data | Ju et al. [9] | H |  | 516.4605 | 520.2536 | 117.3105 | 0.2562454 | 13761.75 |  | 476.1475 | 76.99746 | 0.1759344 | 5928.609 |  | 204.3692 | 194.7808 | 0.6454834 | 37939.56 | 2.064752 | 51.21987 | 15203.96 | 95189.33 | 16.61391 | 0.4772338 |  | 478.6397 | 79.48969 | 0.1811133 | 6318.61 | 1.534485 | 0.6420382 | 16.61391 | 1303.978 |  | 465.9305 | 66.78049 | 0.1543914 | 4459.634 | 400706.5 | 6.01793 | 65223.99 | 2.65027 | 1.605096 | 0.75 | 10.19235 | 4.076939
185 | Cf60fc70 | 150 | 200 | 128 | 70 | 0.82 | 0.955414 | 530 | 67.2 | 1 | 462.03 | Training data | Ju et al. [9] | H |  | 593.4997 | 596.0633 | 131.4697 | 0.2491065 | 17284.28 |  | 522.213 | 60.18296 | 0.1222929 | 3621.989 |  | 194.0806 | 267.9494 | 0.8167813 | 71796.9 | 2.443047 | 71.21987 | 10521.1 | 97915.42 | 11.92046 | 0.5646707 |  | 548.1931 | 86.16312 | 0.1705823 | 7424.082 | 1.815627 | 0.6420382 | 11.92046 | 1297.881 |  | 566.8237 | 104.7937 | 0.2037097 | 10981.73 | 486020.5 | 5.086079 | 80803.23 | 3.317092 | 1.605096 | 0.75 | 12.7568 | 5.102719
186 | Cf75fc70 | 150 | 200 | 118 | 50 | 0.95 | 1.146497 | 530 | 67.2 | 1 | 496.34 | Training data | Ju et al. [9] | H |  | 472.1883 | 475.1213 | 24.15173 | 0.04987305 | 583.3061 |  | 457.8916 | 38.4484 | 0.08058505 | 1478.28 |  | 223.2941 | 273.0459 | 0.7588466 | 74554.08 | 2.064752 | 51.46385 | 16460.72 | 81029.44 | 17.8239 | 0.5726806 |  | 433.0407 | 63.29929 | 0.1362182 | 4006.8 | 1.841382 | 0.7704459 | 17.8239 | 1101.872 |  | 429.2011 | 67.13886 | 0.1450802 | 4507.626 | 367186 | 6.01793 | 62015.17 | 3.180324 | 1.926115 | 0.75 | 10.19235 | 4.076939
187 | Cf90fc70 | 150 | 200 | 117 | 70 | 0.96 | 1.146497 | 530 | 67.2 | 1 | 495.58 | Training data | Ju et al. [9] | H |  | 543.9121 | 545.718 | 48.33206 | 0.09299168 | 2335.988 |  | 505.3929 | 9.812931 | 0.01960679 | 96.29362 |  | 210.5864 | 284.9936 | 0.8071571 | 81221.36 | 2.443047 | 71.46385 | 11332.75 | 83958.36 | 12.75634 | 0.6776048 |  | 498.0693 | 2.489297 | 0.005010414 | 6.1966 | 2.178752 | 0.7704459 | 12.75634 | 1096.441 |  | 521.3795 | 25.79949 | 0.05073849 | 665.6138 | 444608.5 | 5.086079 | 76771.01 | 3.980511 | 1.926115 | 0.75 | 12.7568 | 5.102719
188 | S1 | 125 | 130 | 105 | 36.4 | 1.3 | 0 | 529.7 | 0 | 0 | 290.1 | Training data | Zamri et al. [46] | H |  | 236.929 | 239.4716 | 53.171 | 0.2017764 | 2827.155 |  | 295.3407 | 5.240662 | 0.01790331 | 27.46454 |  | 193.6123 | 96.48775 | 0.3989469 | 9309.885 | 1.761706 | 36.4 | 21646.04 | 46914.37 | 29.795625 | 0 |  | 237.4023 | 52.6977 | 0.1998008 | 2777.048 | 0 | 0 | 29.795625 | 1509.604 |  | 200.1403 | 89.95969 | 0.3670024 | 8092.746 | 200140.3 | 7.053123 | 0 | 0 | 0 | 0.625 | 4.948427 | 3.298951
190 | S3 | 125 | 130 | 105 | 48.6 | 1.3 | 0.75 | 529.7 | 60.3 | 1 | 412.1 | Training data | Zamri et al. [46] | H |  | 323.523 | 325.7191 | 88.577 | 0.2408217 | 7845.885 |  | 354.3134 | 57.78663 | 0.1507976 | 3339.295 |  | 182.7643 | 229.3357 | 0.7710523 | 52594.88 | 2.03564 | 49.459275 | 15055.54 | 51580.31 | 22.31606 | 0.3314226 |  | 321.2492 | 90.85082 | 0.2477696 | 8253.872 | 1.065647 | 0.45225 | 22.31606 | 1134.109 |  | 263.6042 | 148.4958 | 0.4395288 | 22050.99 | 237262.2 | 6.103993 | 26342.01 | 1.831813 | 1.130625 | 0.625 | 10.0011 | 4.000439
191 | S4 | 125 | 130 | 105 | 45.1 | 1.3 | 0.75 | 529.7 | 60.3 | 1 | 354.9 | Training data | Zamri et al. [46] | H |  | 312.3177 | 314.6795 | 42.58227 | 0.1276413 | 1813.25 |  | 346.2314 | 8.668596 | 0.02472745 | 75.14455 |  | 188.4203 | 166.4797 | 0.6128236 | 27715.51 | 1.960971 | 45.959275 | 16512.55 | 50499.94 | 24.04791 | 0.3192657 |  | 313.1243 | 41.77571 | 0.1250724 | 1745.21 | 1.026558 | 0.45225 | 24.04791 | 1134.109 |  | 252.0985 | 102.8015 | 0.3387206 | 10568.14 | 227037.5 | 6.336419 | 25060.99 | 1.742732 | 1.130625 | 0.625 | 9.514742 | 3.805897
192 | S5 | 125 | 130 | 105 | 43.3 | 1.3 | 0.75 | 529.7 | 60.3 | 1 | 365.6 | Training data | Zamri et al. [46] | H |  | 306.4933 | 308.9403 | 59.1067 | 0.1758884 | 3493.602 |  | 342.075 | 23.52503 | 0.06648542 | 553.4273 |  | 191.6986 | 173.9014 | 0.6240872 | 30241.71 | 1.92144 | 44.159275 | 17372.5 | 49876.31 | 25.04759 | 0.3128296 |  | 308.7767 | 56.82334 | 0.1685211 | 3228.892 | 1.005864 | 0.45225 | 25.04759 | 1134.109 |  | 246.0453 | 119.5547 | 0.3909281 | 14293.32 | 221656 | 6.466782 | 24389.33 | 1.696025 | 1.130625 | 0.625 | 9.259738 | 3.703895
193 | S6 | 100 | 130 | 80 | 42.5 | 1.6 | 0.75 | 529.7 | 60.3 | 1 | 222.3 | Training data | Zamri et al. [46] | H |  | 211.7203 | 212.7893 | 10.5797 | 0.04875208 | 111.93 |  | 264.4408 | 42.14076 | 0.1731549 | 1775.844 |  | 185.8356 | 36.46442 | 0.1786878 | 1329.654 | 1.903607 | 43.359275 | 16412.01 | 30120.81664 | 23.92998 | 0.3099263 |  | 217.6153 | 4.684731 | 0.02129833 | 21.9467 | 0.9965285 | 0.45225 | 23.92998 | 957.0964048 |  | 174.1631 | 48.13692 | 0.2428318 | 2317.163 | 160811.7 | 6.527362 | 13351.4 | 1.67506 | 1.130625 | 0.5 | 9.145273 | 3.658109
194 | SFRC1_1 | 35 | 100 | 21.805 | 46.2 | 0.87 | 0.31 | 560 | 60 | 1 | 21.4 | Training data | Tan and Paramasivam [47] | H |  | 48.97483 | 48.64812 | 27.57483 | 0.783656 | 760.3711 |  | 8.492663 | 12.90734 | 0.8635789 | 166.5993 |  | 23.75125 | 2.35125 | 0.1041499 | 5.528376 | 1.984741 | 46.5534 | 1462.106 | 5058.033 | 3.449155 | 0.1328983 |  | 18.65648 | 2.743523 | 0.1369828 | 7.526921 | 0.4273175 | 0.186 | 3.449155 | 543.5643 |  | 27.85 | 6.449996 | 0.2619288 | 41.60244 | 27370.21 | 6.260531 | 479.7812 | 0.7283589 | 0.465 | 0.175 | 9.668909 | 3.867563
195 | SFRC1_2 | 35 | 100 | 21.805 | 45.8 | 0.87 | 0.31 | 560 | 60 | 1 | 22.6 | Training data | Tan and Paramasivam [47] | H |  | 48.92641 | 48.60384 | 26.32641 | 0.7361311 | 693.0798 |  | 7.69271 | 14.90729 | 0.9842163 | 222.2273 |  | 23.81311 | 1.213113 | 0.05227458 | 1.471643 | 1.97613 | 46.1534 | 1475.602 | 5049.732 | 3.479278 | 0.1323217 |  | 18.62006 | 3.979937 | 0.1931068 | 15.8399 | 0.4254636 | 0.186 | 3.479278 | 543.5643 |  | 27.70603 | 5.10603 | 0.2029987 | 26.07154 | 27229.02 | 6.28781 | 477.0065 | 0.7241466 | 0.465 | 0.175 | 9.612991 | 3.845196
196 | SFRC1_3 | 35 | 100 | 21.805 | 47.2 | 0.87 | 0.31 | 560 | 60 | 1 | 18.9 | Training data | Tan and Paramasivam [47] | H |  | 49.09545 | 48.75839 | 30.19545 | 0.8881609 | 911.7653 |  | 10.49255 | 8.407453 | 0.5720806 | 70.68526 |  | 23.6002 | 4.7002 | 0.2211848 | 22.09188 | 2.006106 | 47.5534 | 1429.419 | 5078.169 | 3.376079 | 0.1343288 |  | 18.74664 | 0.1533591 | 0.008147291 | 0.02351901 | 0.4319173 | 0.186 | 3.376079 | 543.5643 |  | 28.20779 | 9.307787 | 0.3951698 | 86.63489 | 27721.1 | 6.193856 | 486.6832 | 0.7388368 | 0.465 | 0.175 | 9.808003 | 3.923201
197 | SFRC2_1 | 35 | 100 | 21.805 | 40.3 | 0.87 | 0.5 | 560 | 60 | 1 | 20.9 | Training data | Tan and Paramasivam [47] | H |  | 48.60487 | 48.33895 | 27.70487 | 0.7972066 | 767.5599 |  | -8.948543 | 29.84854 | 2 | 890.9355 |  | 25.14475 | 4.244753 | 0.1843751 | 18.01793 | 1.853683 | 40.87 | 1689.998 | 4918.888 | 3.954118 | 0.2001977 |  | 19.99023 | 0.9097657 | 0.04449794 | 0.8276736 | 0.6437103 | 0.3 | 3.954118 | 505.599 |  | 25.83472 | 4.934723 | 0.2111801 | 24.35149 | 25235.53 | 6.70316 | 599.1967 | 1.072447 | 0.75 | 0.175 | 8.826728 | 3.530691
199 | SFRC2_3 | 35 | 100 | 21.805 | 39.7 | 0.87 | 1.5 | 560 | 60 | 1 | 24.6 | Training data | Tan and Paramasivam [47] | H |  | 50.364 | 50.10275 | 25.764 | 0.6873699 | 663.7837 |  | -28.18938 | 52.78938 | 2 | 2786.718 |  | 27.2687 | 2.668698 | 0.1029021 | 7.121948 | 1.839832 | 41.41 | 1717.202 | 4902.421 | 4.013878 | 0.5961055 |  | 21.97629 | 2.623712 | 0.112663 | 6.883865 | 1.916701 | 0.9 | 4.013878 | 305.7814 |  | 26.00019 | 1.400186 | 0.05534313 | 1.960522 | 25011.74 | 6.753624 | 988.445 | 3.185313 | 2.25 | 0.175 | 8.738855 | 3.495542
200 | SFRC2_4 | 35 | 100 | 21.805 | 47.8 | 0.87 | 2 | 560 | 60 | 1 | 27.4 | Training data | Tan and Paramasivam [47] | H |  | 52.91053 | 52.56412 | 25.51053 | 0.6352972 | 650.787 |  | -11.10136 | 38.50136 | 2 | 1482.355 |  | 27.19012 | 0.2098753 | 0.00768913 | 0.04404763 | 2.018816 | 50.08 | 1410.498 | 5089.846 | 3.333702 | 0.8721286 |  | 26.47848 | 0.921521 | 0.03420739 | 0.8492009 | 2.804219 | 1 | 3.333702 | 272.4784938 |  | 29.1504 | 1.7504 | 0.06190585 | 3.063901 | 27930.23 | 6.15486 | 1220.168 | 4.80702 | 3 | 0.175 | 9.890988 | 3.956395
201 | SFRC3_1 | 22 | 100 | 13.706 | 46.9 | 0.87 | 0.31 | 560 | 60 | 1 | 9.4 | Training data | Tan and Paramasivam [47] | H |  | 40.15816 | 39.86589 | 30.75816 | 1.241295 | 946.0644 |  | -17.81652 | 27.21652 | 2 | 740.7391 |  | 16.27263 | 6.872626 | 0.535405 | 47.23299 | 1.99972 | 47.2534 | 885.8811 | 2863.553 | 2.135681 | 0.1339013 |  | 10.28335 | 0.8833511 | 0.08975617 | 0.7803091 | 0.4305425 | 0.186 | 2.135681 | 475.0416 |  | 16.90509 | 7.505091 | 0.5706189 | 56.3264 | 16724.88 | 6.213635 | 180.2078 | 0.7357013 | 0.465 | 0.11 | 9.766378 | 3.906551
202 | SFRC3_2 | 57 | 100 | 35.511 | 46.1 | 0.87 | 0.31 | 560 | 60 | 1 | 54.9 | Training data | Tan and Paramasivam [47] | H |  | 68.37109 | 68.10686 | 13.47109 | 0.2185605 | 181.4704 |  | 54.20004 | 0.6999558 | 0.01283145 | 0.4899381 |  | 35.72172 | 19.17828 | 0.4232601 | 367.8065 | 1.982592 | 46.4534 | 2471.363 | 9653.127 | 5.629379 | 0.1327543 |  | 36.84731 | 18.05269 | 0.3935306 | 325.8995 | 0.4268547 | 0.186 | 5.629379 | 659.5259 |  | 48.66495 | 6.235048 | 0.1204085 | 38.87583 | 47267.77 | 6.267317 | 1397.178 | 0.727307 | 0.465 | 0.285 | 9.654944 | 3.861978
203 | SFRC3_3 | 70 | 100 | 43.61 | 48.4 | 0.87 | 0.31 | 560 | 60 | 1 | 70.5 | Training data | Tan and Paramasivam [47] | H |  | 83.4729 | 83.27208 | 12.9729 | 0.1685089 | 168.2962 |  | 85.55605 | 15.05605 | 0.1929569 | 226.6846 |  | 41.98885 | 28.51115 | 0.506915 | 812.8854 | 2.031447 | 48.7534 | 2934.377 | 12999.89 | 6.58475 | 0.1360257 |  | 50.504 | 19.996 | 0.3305015 | 399.8401 | 0.4373734 | 0.186 | 6.58475 | 728.0486 |  | 64.10224 | 6.397757 | 0.09506166 | 40.93129 | 61809.06 | 6.116591 | 2293.187 | 0.7513133 | 0.465 | 0.35 | 9.973627 | 3.989451
205 | SFRC4_2 | 35 | 100 | 21.805 | 60.6 | 0.87 | 0.31 | 560 | 60 | 1 | 20 | Training data | Tan and Paramasivam [47] | H |  | 50.66154 | 50.18582 | 30.66154 | 0.8678424 | 940.13 |  | 37.29099 | 17.29099 | 0.6036198 | 298.9783 |  | 21.96394 | 1.963944 | 0.0936015 | 3.857076 | 2.273103 | 60.9534 | 1099.739 | 5283.877 | 2.629553 | 0.152207 |  | 19.85408 | 0.145916 | 0.007322514 | 0.02129149 | 0.4894022 | 0.186 | 2.629553 | 543.5643 |  | 32.74653 | 12.74653 | 0.4833126 | 162.4741 | 32171.57 | 5.46633 | 574.9582 | 0.8728477 | 0.465 | 0.175 | 11.58699 | 4.634795
206 | SFRC5_1 | 35 | 200 | 21.805 | 41.4 | 0.87 | 0.31 | 560 | 60 | 1 | 26.1 | Training data | Tan and Paramasivam [47] | H |  | 69.584 | 69.28585 | 43.484 | 0.9089085 | 1890.859 |  | 86.56673 | 60.46673 | 1.073373 | 3656.226 |  | 47.46035 | 21.36035 | 0.5807572 | 456.2646 | 1.878811 | 41.7534 | 3181.915 | 8539.027 | 3.849057 | 0.1258052 |  | 30.23182 | 4.131817 | 0.1466957 | 17.07191 | 0.4045105 | 0.186 | 3.849057 | 902.6443 |  | 49.58521 | 23.48521 | 0.6206024 | 551.5553 | 48763.99 | 6.613509 | 821.2213 | 0.6769685 | 0.465 | 0.175 | 8.986705 | 3.594682
207 | SFRC5_2 | 35 | 150 | 21.805 | 39.8 | 0.87 | 0.31 | 560 | 60 | 1 | 18.7 | Training data | Moreillon [48] | H |  | 57.89625 | 57.62613 | 39.19625 | 1.023451 | 1536.346 |  | 39.53016 | 20.83016 | 0.7154424 | 433.8957 |  | 36.42329 | 17.72329 | 0.6430419 | 314.1151 | 1.842147 | 40.1534 | 2513.366 | 6685.32 | 4.003792 | 0.1233502 |  | 24.00855 | 5.308551 | 0.2485943 | 28.18071 | 0.3966169 | 0.186 | 4.003792 | 723.1043 |  | 36.95958 | 18.25958 | 0.6561163 | 333.4122 | 36342.44 | 6.745134 | 617.1363 | 0.6594035 | 0.465 | 0.175 | 8.753531 | 3.501412
208 | B1-01 | 120 | 120 | 90 | 99 | 0.84 | 0 | 504 | 0 | 0 | 262 | Training data | Moreillon [48] | 0 |  | 250.8905 | 250.3216 | 11.10952 | 0.04332121 | 123.4214 |  | 306.1336 | 44.13355 | 0.1553633 | 1947.771 |  | 58.38521 | 203.6148 | 1.271062 | 41458.98 | 2.905363 | 99 | 3002.051 | 46480.62 | 5.773091 | 0 |  | 110.0742 | 151.9258 | 0.8166425 | 23081.45 | 0 | 0 | 5.773091 | 1328.232 |  | 263.7597 | 1.759673 | 0.006693831 | 3.09645 | 263759.7 | 4.276757 | 0 | 0 | 0 | 0.6 | 9.644977 | 6.429985
210 | B1-06 | 120 | 120 | 88 | 99 | 1.24 | 0 | 531 | 0 | 0 | 252 | Training data | Moreillon [48] | 0 |  | 266.927 | 266.2839 | 14.92701 | 0.05753027 | 222.8155 |  | 328.372 | 76.37203 | 0.263183 | 5832.686 |  | 92.86422 | 159.1358 | 0.9228895 | 25324.2 | 2.905363 | 99 | 4748.141 | 43169 | 8.7792 | 0 |  | 165.0155 | 86.98454 | 0.4171766 | 7566.31 | 0 | 0 | 8.7792 | 1309.3824 |  | 270.4626 | 18.46255 | 0.07067512 | 340.8658 | 270462.6 | 4.276757 | 0 | 0 | 0 | 0.6 | 9.644977 | 6.429985
211 | B2-01 | 120 | 120 | 100 | 102 | 0.76 | 0.2547771 | 504 | 80 | 1 | 318 | Training data | Moreillon [48] | H |  | 343.2383 | 342.8174 | 25.2383 | 0.07633648 | 636.9719 |  | 375.3816 | 57.38157 | 0.1655123 | 3292.645 |  | 67.09612 | 250.9039 | 1.303071 | 62952.76 | 2.949055 | 102.3873 | 2923.701 | 55346.28 | 5.632941 | 0.2163893 |  | 223.8093 | 94.19067 | 0.3476894 | 8871.882 | 0.6957723 | 0.2038217 | 5.632941 | 1263.017 |  | 327.0269 | 9.026934 | 0.02798932 | 81.48554 | 303410.9 | 4.213394 | 23616 | 1.353639 | 0.5095541 | 0.6 | 16.39825 | 6.559301
212 | B3-01 | 120 | 120 | 90 | 102 | 0.84 | 0.5095541 | 504 | 80 | 1 | 343 | Training data | Moreillon [48] | H |  | 315.3111 | 314.5385 | 27.68887 | 0.08412093 | 766.6736 |  | 371.6229 | 28.62286 | 0.08010621 | 819.2684 |  | 75.46988 | 267.5301 | 1.278611 | 71572.36 | 2.949055 | 102.7745 | 2907.162 | 46574.32 | 5.603294 | 0.4327786 |  | 258.4486 | 84.55143 | 0.2811593 | 7148.944 | 1.391545 | 0.4076433 | 5.603294 | 1030.437 |  | 298.907 | 44.09296 | 0.1373812 | 1944.189 | 268530.7 | 4.213394 | 30376.34 | 2.707278 | 1.019108 | 0.6 | 16.39825 | 6.559301
213 | B3-05 | 120 | 120 | 92 | 102 | 0.53 | 0.5095541 | 528 | 80 | 1 | 286 | Training data | Moreillon [48] | H |  | 302.7866 | 302.0929 | 16.78658 | 0.05702094 | 281.7894 |  | 320.7602 | 34.76015 | 0.1145763 | 1208.268 |  | 56.51256 | 229.4874 | 1.340023 | 52664.48 | 2.949055 | 102.7745 | 1916.651 | 49292.18 | 3.786071 | 0.4327786 |  | 241.9667 | 44.03327 | 0.1668032 | 1938.929 | 1.391545 | 0.4076433 | 3.786071 | 1045.061 |  | 291.8892 | 5.88921 | 0.0203818 | 34.6828 | 260584.4 | 4.213394 | 31304.79 | 2.707278 | 1.019108 | 0.6 | 16.39825 | 6.559301
214 | B3-06 | 120 | 120 | 88 | 102 | 1.24 | 0.5095541 | 531 | 80 | 1 | 361 | Training data | Moreillon [48] | H |  | 332.3878 | 331.5355 | 28.61225 | 0.08252885 | 818.6607 |  | 392.4597 | 31.45969 | 0.08350729 | 989.7119 |  | 108.4097 | 252.5903 | 1.076204 | 63801.86 | 2.949055 | 102.7745 | 4593.243 | 43309.7 | 8.520988 | 0.4327786 |  | 288.6754 | 72.3246 | 0.2226484 | 5230.848 | 1.391545 | 0.4076433 | 8.520988 | 1015.814 |  | 304.7706 | 56.22936 | 0.1689151 | 3161.741 | 275311.7 | 4.213394 | 29458.91 | 2.707278 | 1.019108 | 0.6 | 16.39825 | 6.559301
215 | B4-01 | 120 | 120 | 100 | 100 | 0.76 | 0.7643312 | 504 | 80 | 1 | 344 | Training data | Moreillon [48] | H |  | 384.9064 | 384.5358 | 40.90639 | 0.1122404 | 1673.333 |  | 407.1788 | 63.17875 | 0.1682123 | 3991.555 |  | 88.08736 | 255.9126 | 1.184541 | 65491.28 | 2.92 | 101.1618 | 2986.661 | 55280.2056 | 5.7456 | 0.642772 |  | 341.644 | 2.356001 | 0.006872374 | 5.550741 | 2.066752 | 0.611465 | 5.7456 | 944.0918 |  | 341.1433 | 2.856714 | 0.008339026 | 8.160815 | 299816.2 | 4.255319 | 41327.09 | 4.007632 | 1.528662 | 0.6 | 16.18308 | 6.473233
217 | B5-05 | 120 | 120 | 92 | 106 | 0.53 | 1.019108 | 528 | 80 | 1 | 327 | Training data | Moreillon [48] | H |  | 348.9996 | 348.1099 | 21.99958 | 0.06508756 | 483.9815 |  | 357.8609 | 30.86085 | 0.09012298 | 952.3922 |  | 75.43995 | 251.56 | 1.250174 | 63282.46 | 3.006324 | 107.549 | 1840.717 | 49372.01 | 3.6432 | 0.8823657 |  | 307.9667 | 19.0333 | 0.05995054 | 362.2665 | 2.837135 | 0.8152866 | 3.6432 | 743.0399 |  | 309.1566 | 17.84344 | 0.05609764 | 318.3883 | 266737.8 | 4.133131 | 42418.81 | 5.555276 | 2.038217 | 0.6 | 16.82443 | 6.729771
218 | B5-06 | 120 | 120 | 88 | 106 | 1.24 | 1.019108 | 531 | 80 | 1 | 402 | Training data | Moreillon [48] | H |  | 376.7193 | 375.6791 | 25.28073 | 0.06492899 | 639.1152 |  | 428.4211 | 26.42105 | 0.06363291 | 698.0721 |  | 124.4185 | 277.5815 | 1.054604 | 77051.47 | 3.006324 | 107.549 | 4401.642 | 43484.92 | 8.199442 | 0.8823657 |  | 324.8547 | 77.14527 | 0.2122715 | 5951.393 | 2.837135 | 0.8152866 | 8.199442 | 722.2453 |  | 321.6559 | 80.34409 | 0.2220505 | 6455.172 | 281690.9 | 4.133131 | 39964.97 | 5.555276 | 2.038217 | 0.6 | 16.82443 | 6.729771
219 | BCV-2%-30-1.36 | 30 | 80 | 15 | 156 | 1.36 | 2 | 623 | 66.67 | 0.5 | 41.9 | Training data | Moreillon [48] | S |  | 50.20289 | 49.20177 | 8.30289 | 0.180296 | 68.93798 |  | 279.0908 | 237.1908 | 1.477867 | 56259.46 |  | 21.61217 | 20.28783 | 0.6388642 | 411.596 | 3.647079 | 157.26673 | 401.4014 | 2920.583 | 1.222038 | 1.750685 |  | 24.2802 | 17.6198 | 0.5324797 | 310.4575 | 2.814553 | 0.6667 | 1.222038 | 292.1938 |  | 33.77333 | 8.126674 | 0.2147831 | 66.04283 | 32678.54 | 3.406982 | 1094.783 | 7.054108 | 2.0001 | 0.15 | 13.06251 | 8.70834
220 | BCV-2%-40-1.02 | 40 | 80 | 20 | 156 | 1.02 | 2 | 623 | 66.67 | 0.5 | 47.9 | Training data | Moreillon [48] | S |  | 61.57635 | 60.31912 | 13.67635 | 0.2498503 | 187.0426 |  | 284.1948 | 236.2948 | 1.423056 | 55835.25 |  | 22.51976 | 25.38024 | 0.7208271 | 644.1564 | 3.647079 | 157.26673 | 401.4014 | 4305.787 | 1.222038 | 1.750685 |  | 33.24086 | 14.65914 | 0.3613257 | 214.8904 | 2.814553 | 0.6667 | 1.222038 | 322.0381 |  | 45.12382 | 2.776176 | 0.05968741 | 7.707151 | 43103.15 | 3.406982 | 2020.679 | 7.054108 | 2.0001 | 0.2 | 13.06251 | 8.70834
221 | BCV-2%-60-1.00 | 60 | 80 | 40 | 156 | 1 | 2 | 585 | 66.67 | 0.5 | 120 | Training data | Moreillon [48] | S |  | 139.525 | 137.4333 | 19.525 | 0.1504672 | 381.2256 |  | 365.0737 | 245.0737 | 1.01046 | 60061.12 |  | 42.38584 | 77.61416 | 0.9559228 | 6023.958 | 3.647079 | 157.26673 | 755.083125 | 11272.15 | 2.25 | 1.750685 |  | 89.53302 | 30.46698 | 0.2908084 | 928.2371 | 2.814553 | 0.6667 | 2.25 | 441.4155 |  | 102.4907 | 17.50929 | 0.1573934 | 306.5752 | 95535.9 | 3.406982 | 6954.813 | 7.054108 | 2.0001 | 0.3 | 13.06251 | 8.70834
222 | BCV-2%-80-1.10 | 80 | 80 | 60 | 156 | 1.1 | 2 | 556 | 66.67 | 0.5 | 274 | Training data | Moreillon [48] | S |  | 267.6015 | 264.9649 | 6.398524 | 0.02362816 | 40.94111 |  | 452.4165 | 178.4165 | 0.4912236 | 31832.43 |  | 68.29007 | 205.7099 | 1.201963 | 42316.57 | 3.647079 | 157.26673 | 1215.386 | 20775.879 | 3.528462 | 1.750685 |  | 172.2201 | 101.7799 | 0.4561871 | 10359.15 | 2.814553 | 0.6667 | 3.528462 | 560.7928 |  | 175.3309 | 98.66911 | 0.4391824 | 9735.592 | 159635.7 | 3.406982 | 15695.18 | 7.054108 | 2.0001 | 0.4 | 13.06251 | 8.70834
224 | BCV-1%A-60-2.05 | 60 | 80 | 40 | 157 | 2.05 | 1 | 557 | 72.57143 | 0.5 | 130 | Training data | Moreillon [48] | S |  | 141.1362 | 139.0265 | 11.13624 | 0.08214496 | 124.0158 |  | 360.5789 | 230.5789 | 0.9400277 | 53166.62 |  | 60.16173 | 69.83827 | 0.7345144 | 4877.383 | 3.65875 | 157.6894 | 1528.366 | 10640.98 | 4.363758 | 0.9558744 |  | 99.1114 | 30.8886 | 0.2696383 | 954.1057 | 1.536746 | 0.3628571 | 4.363758 | 557.8923 |  | 111.5349 | 18.46511 | 0.1528981 | 340.9603 | 106094.7 | 3.396114 | 5440.215 | 3.855656 | 1.088571 | 0.3 | 13.1183 | 8.745534
225 | BCV-1%A-80-1.10 | 80 | 80 | 60 | 157 | 1.1 | 1 | 556 | 72.57143 | 0.5 | 220 | Training data | Moreillon [48] | S |  | 220.4885 | 217.8667 | 0.4885323 | 0.002218139 | 0.2386638 |  | 405.7793 | 185.7793 | 0.5937534 | 34513.94 |  | 53.85373 | 166.1463 | 1.213394 | 27604.58 | 3.65875 | 157.6894 | 1207.099 | 20784.15 | 3.505987 | 0.9558744 |  | 144.5622 | 75.43783 | 0.4138544 | 5690.866 | 1.536746 | 0.3628571 | 3.505987 | 708.7699 |  | 172.6354 | 47.36462 | 0.2412652 | 2243.408 | 160248.8 | 3.396114 | 12386.6 | 3.855656 | 1.088571 | 0.4 | 13.1183 | 8.745534
226 | BCV-1%A-30-2.67 | 30 | 80 | 15 | 150 | 2.67 | 1 | 585 | 72.57143 | 0.5 | 49.6 | Training data | Moreillon [48] | S |  | 50.61936 | 49.65724 | 1.019363 | 0.02034264 | 1.039102 |  | 260.7328 | 211.1328 | 1.360686 | 44577.08 |  | 34.87289 | 14.72711 | 0.3486824 | 216.8877 | 3.576255 | 150.6894 | 787.7768 | 2682.983 | 2.342925 | 0.9343222 |  | 28.85895 | 20.74105 | 0.5287108 | 430.191 | 1.502097 | 0.3628571 | 2.342925 | 369.2953 |  | 36.1185 | 13.4815 | 0.3145529 | 181.7509 | 35300.24 | 3.474454 | 818.2601 | 3.740125 | 1.088571 | 0.15 | 12.72522 | 8.483482
227 | BCV-1%A-80-1.96 | 80 | 80 | 60 | 150 | 1.96 | 1 | 504 | 72.57143 | 0.5 | 271 | Training data | Moreillon [48] | S |  | 254.0464 | 251.5696 | 16.95362 | 0.06457951 | 287.4252 |  | 415.4879 | 144.4879 | 0.420948 | 20876.74 |  | 78.91525 | 192.0848 | 1.097893 | 36896.55 | 3.576255 | 150.6894 | 2140.102 | 19893.44 | 5.92704 | 0.9343222 |  | 173.6924 | 97.30759 | 0.43764 | 9468.767 | 1.502097 | 0.3628571 | 5.92704 | 708.7699 |  | 181.2665 | 89.7335 | 0.3968169 | 8052.1 | 169251.1 | 3.474454 | 12015.45 | 3.740125 | 1.088571 | 0.4 | 12.72522 | 8.483482
229 | BCV-1%A-60-1.49 | 60 | 80 | 40 | 149 | 1.49 | 1 | 556 | 72.57143 | 0.5 | 118 | Training data | Moreillon [48] | S |  | 125.3224 | 123.3595 | 7.322379 | 0.06018665 | 53.61724 |  | 327.6231 | 209.6231 | 0.9408089 | 43941.83 |  | 45.82843 | 72.17157 | 0.8810628 | 5208.735 | 3.564314 | 149.6894 | 1144.643 | 10947.8704 | 3.336 | 0.9312026 |  | 83.99937 | 34.00063 | 0.336641 | 1156.043 | 1.497082 | 0.3628571 | 3.336 | 557.8923 |  | 103.4108 | 14.58915 | 0.1317835 | 212.8434 | 98157.14 | 3.486093 | 5253.712 | 3.723475 | 1.088571 | 0.3 | 12.66857 | 8.445716
230 | BCV-1%A-80-1.77 | 80 | 80 | 60 | 149 | 1.77 | 1 | 504 | 72.57143 | 0.5 | 268 | Training data | Moreillon [48] | S |  | 244.1963 | 241.7525 | 23.80366 | 0.09294742 | 566.6144 |  | 408.8381 | 140.8381 | 0.4161648 | 19835.37 |  | 72.44297 | 195.557 | 1.148839 | 38242.55 | 3.564314 | 149.6894 | 1925.501 | 20091.61 | 5.388403 | 0.9312026 |  | 165.3776 | 102.6224 | 0.4735936 | 10531.36 | 1.497082 | 0.3628571 | 5.388403 | 708.7699 |  | 178.0103 | 89.98973 | 0.4035321 | 8098.151 | 166048.3 | 3.486093 | 11961.96 | 3.723475 | 1.088571 | 0.4 | 12.66857 | 8.445716
231 | BCV-2%-60-1.49 | 60 | 80 | 40 | 153 | 1.49 | 2 | 556 | 66.67 | 0.5 | 136 | Training data | Moreillon [48] | S |  | 148.3418 | 146.2929 | 12.34185 | 0.08680992 | 152.3212 |  | 377.5313 | 241.5313 | 0.9406683 | 58337.37 |  | 53.22463 | 82.77537 | 0.87489 | 6851.762 | 3.611841 | 154.26673 | 1112.754 | 10973.91 | 3.248784 | 1.73377 |  | 96.47656 | 39.52344 | 0.3400208 | 1562.102 | 2.787359 | 0.6667 | 3.248784 | 441.4155 |  | 106.5833 | 29.41668 | 0.2425284 | 865.3408 | 99718.01 | 3.440222 | 6865.316 | 6.963333 | 2.0001 | 0.3 | 12.89442 | 8.596278
232 | BCV-2%-80-1.77 | 80 | 80 | 60 | 153 | 1.77 | 2 | 504 | 66.67 | 0.5 | 274 | Training data | Moreillon [48] | S |  | 295.5888 | 293.003 | 21.58882 | 0.07580494 | 466.0773 |  | 466.464 | 192.464 | 0.519847 | 37042.39 |  | 86.04768 | 187.9523 | 1.044041 | 35326.07 | 3.611841 | 154.26673 | 1870.038 | 20143.43 | 5.247529 | 1.73377 |  | 187.6724 | 86.32755 | 0.3739775 | 7452.446 | 2.787359 | 0.6667 | 5.247529 | 560.7928 |  | 184.1715 | 89.82852 | 0.3921175 | 8069.163 | 168678.3 | 3.440222 | 15493.21 | 6.963333 | 2.0001 | 0.4 | 12.89442 | 8.596278
234 | S2C2 | 200 | 400 | 160 | 60.5 | 0.9 | 0.5 | 400 | 66.7 | 1 | 1139.5 | Training data | Grimaldi et al. [49] | 2 |  | 1126.962 | 1132.529 | 12.53793 | 0.01106388 | 157.1997 |  | 767.3921 | 372.1079 | 0.3902768 | 138464.3 |  | 331.9711 | 807.5289 | 1.09758 | 652103 | 2.271227 | 61.13365 | 24262.94 | 197361.8 | 14.28099 | 0.2726835 |  | 781.6232 | 357.8768 | 0.3725703 | 128075.8 | 0.8767792 | 0.3335 | 14.28099 | 2537.889 |  | 1183.185 | 43.68519 | 0.03761611 | 1908.396 | 1025598.3 | 5.470846 | 157586.9 | 1.563302 | 0.83375 | 1 | 11.57423 | 4.629692
8 | S8/FRC | 152 | 152 | 127 | 31 | 0.66 | 1.5 | 449 | 55 | 1 | 472 | Validation data | Cheng and Parra-Montesinos [30] | H |  | 381.409 | 386.1721 | 90.59097 | 0.2123038 | 8206.724 |  | 372.9588 | 99.04118 | 0.2344284 | 9809.156 |  | 137.568 | 334.432 | 1.097276 | 111844.8 | 1.625787 | 32.5675 | 13370.19 | 80945.32 | 18.21057 | 0.4828588 |  | 318.8459 | 153.1541 | 0.3873173 | 23456.19 | 1.552571 | 0.825 | 18.21057 | 985.953719 |  | 277.6505 | 194.3495 | 0.5185071 | 37771.74 | 234830.7 | 7.642779 | 42819.76 | 2.47576 | 2.0625 | 0.76 | 7.409681 | 2.963872
14 | FS-4 | 125 | 150 | 100 | 35.7 | 0.56 | 1 | 460 | 100 | 0.75 | 224.4 | Validation data | Theodorakopoulos and Swamy [31] | C |  | 257.9416 | 260.3512 | 33.54162 | 0.1390783 | 1125.04 | sMAPE | 248.3674 | 23.9674 | 0.1013919 | 574.4361 | sMAPE | 97.78129 | 126.6187 | 0.7860091 | 16032.3 | 1.744685 | 37.125 | 7305.959 | 57652.59 | 10.82353 | 0.6280865 |  | 225.8083 | 1.40833 | 0.006256346 | 1.983392 | 1.514649 | 0.75 | 10.82353 | 906.207 |  | 207.3558 | 17.04421 | 0.07895302 | 290.5052 | 182506.9 | 7.121935 | 24848.87 | 1.978323 | 1.5 | 0.625 | 4.884749 | 3.256499
23 | FS-11 | 125 | 200 | 100 | 34.2 | 0.56 | 1 | 460 | 0 | 0 | 259.8 | Validation data | Theodorakopoulos and Swamy [31] |  |  | 281.3436 | 283.5993 | 21.54365 | 0.07962266 | 464.1288 |  | 286.0255 | 26.22553 | 0.09609491 | 687.7783 |  | 85.82601 | 173.974 | 1.006718 | 30266.95 | 1.707638 | 34.2 | 9923.213 | 66215.86 | 11.29825 | 0 |  | 97.62766944 | 162.1723 | 0.9074414 | 26299.86 | 0 | 0 | 11.29825 | 1742.48 |  | 222.3439 | 37.45611 | 0.1553732 | 1402.96 | 222343.9 | 7.276442 | 0 | 0 | 0 | 0.625 | 4.746876 | 3.164584
30 | FS-18 | 125 | 150 | 100 | 14.2 | 0.56 | 1 | 460 | 70 | 0.5 | 166 | Validation data | Theodorakopoulos and Swamy [31] | P |  | 192.9309 | 196.2079 | 26.93093 | 0.1500619 | 725.275 |  | 195.8406 | 29.84059 | 0.1649378 | 890.4609 |  | 111.0035 | 54.99651 | 0.3970817 | 3024.616 | 1.10034 | 14.865 | 21458.1 | 47057.92 | 27.21127 | 0.2772858 |  | 127.5809 | 38.41906 | 0.2617272 | 1476.024 | 0.4457886 | 0.35 | 27.21127 | 1245.5526 |  | 116.8468 | 49.15319 | 0.3475605 | 2416.036 | 105364.6 | 11.29244 | 11482.23 | 0.7487587 | 1.05 | 0.625 | 2.641124 | 1.76075
32 | P11F31 | 155 | 200 | 132.7 | 35.8 | 0.5 | 0.39 | 438 | 79 | 0.75 | 324 | Validation data | Alexander and Simmonds [32] | C |  | 416.3426 | 421.2293 | 92.34255 | 0.249459 | 8527.147 |  | 362.7448 | 38.74477 | 0.112836 | 1501.157 |  | 107.647 | 216.353 | 1.002453 | 46808.6 | 1.747127 | 36.2390425 | 10768.71 | 103626.7 | 12.17652 | 0.1937843 |  | 257.3189 | 66.6811 | 0.2294131 | 4446.369 | 0.4673166 | 0.231075 | 12.17652 | 1790.049 |  | 346.9669 | 22.96688 | 0.06845906 | 527.4777 | 318212.5 | 7.111982 | 28754.38 | 0.6106596 | 0.46215 | 0.775 | 4.893871 | 3.26258
35 | P38F34 | 155 | 200 | 105.7 | 38.4 | 0.63 | 0.43 | 438 | 79 | 0.75 | 308 | Validation data | Alexander and Simmonds [32] | C |  | 317.019 | 319.6489 | 9.018961 | 0.0288598 | 81.34166 |  | 320.7822 | 12.78225 | 0.04065715 | 163.3859 |  | 107.4052 | 200.5948 | 0.9657786 | 40238.25 | 1.809458 | 38.8840725 | 10014.21 | 72262.55 | 11.3933 | 0.2212822 |  | 209.1297 | 98.87026 | 0.3823809 | 9775.329 | 0.5336286 | 0.254775 | 11.3933 | 1544.506 |  | 282.6381 | 25.36189 | 0.08587962 | 643.2253 | 258889.2 | 6.866992 | 23748.96 | 0.7055244 | 0.50955 | 0.775 | 5.128159 | 3.418772
41 | L5 | 100 | 80 | 80 | 59.7 | 1.56 | 1 | 450 | 55 | 1 | 215.1 | Validation data | Hanai and Holanda [28] | H |  | 224.3614 | 224.832 | 9.26136 | 0.04214869 | 85.77279 |  | 258.5375 | 43.43747 | 0.1834208 | 1886.814 |  | 93.06238 | 122.0376 | 0.7920345 | 14893.18 | 2.256161 | 60.745 | 5895.193 | 28806.87 | 14.11055 | 0.4467198 |  | 192.8834 | 22.21655 | 0.1089091 | 493.5752 | 1.436371 | 0.55 | 14.11055 | 749.10384 |  | 151.4621 | 63.63791 | 0.3472149 | 4049.783 | 138026.2 | 5.507379 | 13435.9 | 2.55537 | 1.375 | 0.5 | 11.47192 | 4.588768
43 | OSC S1 | 100 | 80 | 80 | 43.7 | 1.56 | 0 | 450 | 0 | 0 | 176.5 | Validation data | Hanai and Holanda [28] | 0 |  | 151.3135 | 152.2715 | 25.18646 | 0.1536634 | 634.358 |  | 200.5109 | 24.01086 | 0.1273749 | 576.5214 |  | 95.75189 | 80.74811 | 0.5931868 | 6520.258 | 1.930294 | 43.7 | 8743.781 | 26548.14 | 19.27689 | 0 |  | 131.185 | 45.315 | 0.2945545 | 2053.449 | 0 | 0 | 19.27689 | 1073.984 |  | 114.9121 | 61.58793 | 0.4226862 | 3793.073 | 114912.1 | 6.437117 | 0 | 0 | 0 | 0.5 | 5.590023 | 3.726682
46 | S-1 | 125 | 150 | 100 | 37.8 | 0.56 | 0 | 460 | 0 | 0 | 197.7 | Validation data | Swamy and Ali [33] | 0 |  | 216.6407 | 218.818 | 18.94071 | 0.09142579 | 358.7506 |  | 220.8751 | 23.17508 | 0.1107332 | 537.0845 |  | 63.83514 | 133.8649 | 1.023686 | 17919.8 | 1.795266 | 37.8 | 6857.476 | 58041.33 | 10.22222 | 0 |  | 86.42206944 | 111.2779 | 0.7833107 | 12382.78 | 0 | 0 | 10.22222 | 1542.48 |  | 188.8659 | 8.834053 | 0.04570529 | 78.0405 | 188865.9 | 6.921277 | 0 | 0 | 0 | 0.625 | 5.074573 | 3.383049
51 | S-6 | 125 | 150 | 100 | 38 | 0.56 | 0.9 | 460 | 100 | 0.75 | 239 | Validation data | Swamy and Ali [33] | C |  | 260.5401 | 262.8517 | 21.54009 | 0.0862397 | 463.9756 |  | 252.0878 | 13.08777 | 0.05330113 | 171.2896 |  | 94.04465 | 144.9554 | 0.870486 | 21012.05 | 1.800009 | 39.2825 | 6817.592 | 58076.12 | 10.16842 | 0.5832029 |  | 229.5543 | 9.445672 | 0.04031836 | 89.22072 | 1.406411 | 0.675 | 10.16842 | 969.8343 |  | 214.2776 | 24.72239 | 0.1090828 | 611.1965 | 189464.3 | 6.903039 | 24813.31 | 1.856204 | 1.35 | 0.625 | 5.092466 | 3.394978
59 | S-9 | 125 | 150 | 100 | 38.9 | 0.37 | 0.9 | 460 | 100 | 0.75 | 179.3 | Validation data | Swamy and Ali [33] | C |  | 256.3628 | 258.6405 | 77.06283 | 0.3537728 | 5938.679 |  | 154.8437 | 24.45627 | 0.1463817 | 598.109 |  | 71.76283 | 107.5372 | 0.8566554 | 11564.24 | 1.8212 | 40.1825 | 4236.283 | 60407.03 | 6.562982 | 0.5900688 |  | 220.2963 | 40.99625 | 0.2051884 | 1680.693 | 1.422968 | 0.675 | 6.562982 | 969.8343 |  | 207.3672 | 28.06725 | 0.1451752 | 787.7705 | 182163.5 | 6.822717 | 25203.77 | 1.885413 | 1.35 | 0.625 | 5.1726 | 3.4484
66 | B2-01 | 120 | 60 | 90 | 103 | 0.87 | 0.25 | 400 | 65 | 0.5 | 318 | Validation data | Suter and Moreillon [35] | s |  | 252.1746 | 251.4464 | 65.82542 | 0.2308956 | 4332.985 |  | 305.1159 | 12.88406 | 0.04135364 | 165.9989 |  | 30.36827 | 287.6317 | 1.651308 | 82732.01 | 2.963476 | 103.154375 | 1238.853 | 36896.76 | 4.561165 | 0.1733634 |  | 106.2198 | 211.7802 | 0.9984455 | 44850.84 | 0.2787139 | 0.08125 | 4.561165 | 1039.602 |  | 181.0696 | 136.9304 | 0.5487425 | 18749.92 | 172688.3 | 4.192891 | 8381.343 | 0.6517534 | 0.24375 | 0.6 | 9.903186 | 6.602124
76 | A0 | 125 | 200 | 105 | 21.7 | 0.66 | 0 | 492 | 0 | 0 | 284 | Validation data | Nguyen-Minh et al. [36] | 0 |  | 248.389 | 251.5102 | 35.61102 | 0.1337782 | 1268.145 |  | 276.7233 | 7.276655 | 0.02595453 | 52.94971 |  | 139.0187 | 144.9813 | 0.6854603 | 21019.57 | 1.360231 | 21.7 | 22704.11 | 62199.5 | 23.56839 | 0 |  | 132.7133 | 151.2867 | 0.7260947 | 22887.66 | 0 | 0 | 23.56839 | 1789.604 |  | 184.0117 | 99.98826 | 0.4272895 | 9997.652 | 184011.7 | 9.134868 | 0 | 0 | 0 | 0.625 | 3.504541 | 2.336361
90 | A3 | 55 | 100 | 39 | 31.4 | 1.12 | 0.8 | 501 | 100 | 1 | 73.1 | Validation data | Harajli et al. [37] | H |  | 72.02146 | 72.057 | 1.078543 | 0.01486401 | 1.163255 |  | 43.70346 | 29.39654 | 0.5033504 | 864.1563 |  | 55.80982 | 17.29018 | 0.2682524 | 298.9504 | 1.636243 | 32.92 | 4938.946 | 9566.768 | 10.45399 | 0.4712378 |  | 47.04526 | 26.05474 | 0.4337207 | 678.8497 | 1.515205 | 0.8 | 10.45399 | 429.837632 |  | 46.10865 | 26.99135 | 0.4528422 | 728.5332 | 43592.17 | 7.593943 | 2516.473 | 2.421354 | 2 | 0.275 | 7.473316 | 2.989326
91 | A4 | 55 | 100 | 39 | 24.6 | 1.12 | 1 | 501 | 60 | 1 | 64.7 | Validation data | Harajli et al. [37] | H |  | 69.2522 | 69.40921 | 4.552203 | 0.06796757 | 20.72255 |  | 24.15699 | 40.54301 | 0.9125452 | 1643.736 |  | 60.02056 | 4.679437 | 0.07503873 | 21.89713 | 1.448273 | 25.74 | 6571.401 | 8598.322 | 13.34371 | 0.3128269 |  | 43.45598 | 21.24402 | 0.3928403 | 451.3082 | 1.005855 | 0.6 | 13.34371 | 514.270024 |  | 39.68348 | 25.01652 | 0.4793196 | 625.8264 | 37766.07 | 8.579551 | 1917.404 | 1.543197 | 1.5 | 0.275 | 6.350603 | 2.540241
99 | S12 | 60 | 100 | 44 | 49.1 | 1.61 | 0.5 | 670 | 133 | 0.5 | 102.5 | Validation data | Yaseen [38] | Pl |  | 88.52168 | 88.31655 | 13.97832 | 0.1463532 | 195.3934 |  | 123.5648 | 21.06476 | 0.1863604 | 443.724 |  | 105.5679 | 3.067903 | 0.02948944 | 9.41203 | 2.046085 | 49.73175 | 7256.935 | 10397.63 | 14.49984 | 0.4898327 |  | 90.83695 | 11.66305 | 0.12065 | 136.0268 | 0.7874973 | 0.3325 | 14.49984 | 665.7045468 |  | 72.33626 | 30.16374 | 0.3450514 | 909.8514 | 69148.38 | 6.072834 | 3187.88 | 1.627199 | 0.9975 | 0.3 | 6.041766 | 4.027844
116 | S5 | 60 | 100 | 45 | 53 | 1.84 | 1 | 550 | 100 | 0.75 | 113.6 | Validation data | Narayanan and Darwish [27] | C |  | 102.2249 | 101.9465 | 11.3751 | 0.1054104 | 129.3928 |  | 141.2769 | 27.67692 | 0.2171787 | 766.012 |  | 100.6651 | 12.93487 | 0.120737 | 167.3108 | 2.125792 | 54.425 | 6306.67 | 11429.22 | 12.88868 | 0.7652852 |  | 88.98707 | 24.61293 | 0.2429862 | 605.7965 | 1.845508 | 0.75 | 12.88868 | 484.16815 |  | 80.04231 | 33.55769 | 0.3465945 | 1126.118 | 75878.58 | 5.84513 | 4163.735 | 2.574895 | 1.5 | 0.3 | 6.357766 | 4.23851
137 | S2 | 120 | 200 | 100 | 19.6 | 0.98 | 1 | 500 | 45 | 0.5 | 290 | Validation data | Wang et al. [39] | S |  | 261.4182 | 264.4108 | 28.58181 | 0.1036666 | 816.92 |  | 316.3256 | 26.3256 | 0.08683652 | 693.0373 |  | 239.4489 | 50.55108 | 0.1909573 | 2555.411 | 1.292739 | 20.0275 | 39745.3125 | 46656.25 | 37.5 | 0.2094237 |  | 208.6689 | 81.33107 | 0.3261927 | 6614.743 | 0.3366877 | 0.225 | 37.5 | 1526.8481 |  | 186.6304 | 103.3696 | 0.4337516 | 10685.27 | 173558.9 | 9.611786 | 13071.54 | 0.5967808 | 0.675 | 0.6 | 3.274517 | 2.183012
141 | a1 | 150 | 200 | 125 | 25 | 1.2 | 0 | 400 | 0 | 0.75 | 275 | Validation data | Abdel-Rahman et al. [40] | تابیده |  | 358.2071 | 363.0069 | 83.20706 | 0.2628115 | 6923.414 |  | 391.8191 | 116.8191 | 0.3503771 | 13646.69 |  | 245.6206 | 29.37943 | 0.1128631 | 863.1508 | 1.46 | 25 | 37781.28 | 74148.125 | 36 | 0 |  | 258.14205 | 16.85795 | 0.06323999 | 284.1905 | 0 | 0 | 36 | 1978.1 |  | 271.405 | 3.594995 | 0.01315872 | 12.92399 | 271405 | 8.510638 | 0 | 0 | 0 | 0.75 | 3.851576 | 2.567717
153 | S80-0-1.0 | 80 | 100 | 64 | 26.5 | 1 | 0 | 350 | 0 | 0 | 113.3 | Validation data | Eltahawy et al. [42] | تابیده |  | 97.22402 | 98.03261 | 16.07598 | 0.1527235 | 258.4371 |  | 127.6339 | 14.33386 | 0.1189858 | 205.4595 |  | 49.61224 | 63.68776 | 0.7818659 | 4056.131 | 1.503162 | 26.5 | 6185.788 | 21645.04 | 12.67925 | 0 |  | 48.87528 | 64.42472 | 0.7945073 | 4150.544 | 0 | 0 | 12.67925 | 1003.1872 |  | 70.25573 | 43.04427 | 0.4690049 | 1852.809 | 70255.73 | 8.266263 | 0 | 0 | 0 | 0.4 | 4.004216 | 2.669477
167 | F14-03 | 150 | 200 | 114 | 89 | 1.4 | 0.3 | 575 | 67 | 1 | 466 | Validation data | Chanthabouala et al. [7] | H |  | 547.6786 | 548.3628 | 81.67859 | 0.1611528 | 6671.392 |  | 519.1221 | 53.12213 | 0.1078488 | 2821.961 |  | 251.7421 | 214.2579 | 0.597033 | 45906.44 | 2.754722 | 89.3819 | 14031.3 | 78334.84 | 15.46685 | 0.1993317 |  | 483.3369 | 17.33686 | 0.03652415 | 300.5668 | 0.6409258 | 0.201 | 15.46685 | 1667.209 |  | 568.6531 | 102.6531 | 0.1984299 | 10537.65 | 524582.1 | 4.510629 | 44070.99 | 1.218865 | 0.5025 | 0.75 | 14.97285 | 5.989139
182 | Cf75fc50 | 150 | 200 | 122 | 50 | 0.89 | 0.7643312 | 530 | 67.2 | 1 | 408.03 | Validation data | Ju et al. [9] | H |  | 467.6956 | 470.9474 | 59.66556 | 0.1362654 | 3559.979 |  | 452.928 | 44.89805 | 0.1042979 | 2015.835 |  | 202.8484 | 205.1816 | 0.6717594 | 42099.51 | 2.064752 | 50.9759 | 15876.89 | 86169.27 | 17.26422 | 0.3817871 |  | 432.3266 | 24.29657 | 0.05782442 | 590.3231 | 1.227588 | 0.5136306 | 17.26422 | 1399.006 |  | 434.3084 | 26.27838 | 0.06239388 | 690.5533 | 378983.1 | 6.01793 | 55325.3 | 2.120216 | 1.284076 | 0.75 | 10.19235 | 4.076939
189 | S2 | 125 | 130 | 105 | 40.2 | 1.3 | 0 | 529.7 | 0 | 0 | 305.6 | Validation data | Zamri et al. [46] | H |  | 245.9195 | 248.2999 | 59.68053 | 0.2164222 | 3561.766 |  | 300.8245 | 4.775531 | 0.01574979 | 22.80569 |  | 183.5177 | 122.0823 | 0.4991941 | 14904.1 | 1.851381 | 40.2 | 19073.3 | 48671.37 | 26.97912 | 0 |  | 237.4023 | 68.1977 | 0.2511875 | 4650.926 | 0 | 0 | 26.97912 | 1509.604 |  | 212.1734 | 93.42662 | 0.3608784 | 8728.534 | 212173.4 | 6.711493 | 0 | 0 | 0 | 0.625 | 5.287268 | 3.524845
198 | SFRC2_2 | 35 | 100 | 21.805 | 40.7 | 0.87 | 1 | 560 | 60 | 1 | 23.7 | Validation data | Tan and Paramasivam [47] | H |  | 49.60119 | 49.33034 | 25.90119 | 0.7067059 | 670.8718 |  | -18.24181 | 41.94181 | 2 | 1759.116 |  | 26.08663 | 2.386627 | 0.09587423 | 5.69599 | 1.862859 | 41.84 | 1672.334 | 4929.596 | 3.915257 | 0.4023776 |  | 22.80148 | 0.8985241 | 0.03864497 | 0.8073456 | 1.293794 | 0.6 | 3.915257 | 405.6902 |  | 26.24561 | 2.54561 | 0.1019353 | 6.480132 | 25383.99 | 6.67014 | 861.625 | 2.159071 | 1.5 | 0.175 | 8.885068 | 3.554027
204 | SFRC4_1 | 35 | 100 | 21.805 | 37.6 | 0.87 | 0.31 | 560 | 60 | 1 | 19 | Validation data | Tan and Paramasivam [47] | H |  | 47.9101 | 47.67243 | 28.9101 | 0.8641475 | 835.7937 |  | -8.706337 | 27.70634 | 2 | 767.6411 |  | 25.30368 | 6.303678 | 0.2845668 | 39.73636 | 1.79051 | 37.9534 | 1819.693 | 4840.647 | 4.238057 | 0.1198926 |  | 17.82342 | 1.176575 | 0.06390364 | 1.38433 | 0.3854993 | 0.186 | 4.238057 | 543.5643 |  | 24.63595 | 5.635951 | 0.2583169 | 31.76394 | 24217.76 | 6.93966 | 418.1935 | 0.6348623 | 0.465 | 0.175 | 8.427748 | 3.371099
209 | B1-05 | 120 | 120 | 90 | 99 | 0.54 | 0 | 528 | 0 | 0 | 201 | Validation data | Moreillon [48] | 0 |  | 231.5815 | 231.0288 | 30.58149 | 0.1413907 | 935.2278 |  | 251.8143 | 50.81432 | 0.2244378 | 2582.095 |  | 38.33284 | 162.6672 | 1.359338 | 26460.61 | 2.905363 | 99 | 1970.998 | 47520.9072 | 3.888 | 0 |  | 74.1316 | 126.8684 | 0.9222379 | 16095.59 | 0 | 0 | 3.888 | 1328.232 |  | 249.3994 | 48.3994 | 0.2149177 | 2342.502 | 249399.4 | 4.276757 | 0 | 0 | 0 | 0.6 | 9.644977 | 6.429985
216 | B5-01 | 120 | 120 | 90 | 106 | 0.84 | 1.019108 | 504 | 80 | 1 | 369 | Validation data | Moreillon [48] | H |  | 360.4773 | 359.5127 | 8.522661 | 0.02336648 | 72.63574 |  | 408.1531 | 39.15312 | 0.1007604 | 1532.966 |  | 93.14645 | 275.8536 | 1.193793 | 76095.18 | 3.006324 | 107.549 | 2789.557 | 46691.01 | 5.391849 | 0.8823657 |  | 312.2059 | 56.79412 | 0.1667458 | 3225.572 | 2.837135 | 0.8152866 | 5.391849 | 732.6426 |  | 315.9931 | 53.0069 | 0.1547662 | 2809.731 | 274808.1 | 4.133131 | 41184.97 | 5.555276 | 2.038217 | 0.6 | 16.82443 | 6.729771
223 | BCV-1%A-40-1.02 | 40 | 80 | 20 | 157 | 1.02 | 1 | 623 | 72.57143 | 0.5 | 49 | Validation data | Moreillon [48] | S |  | 56.1121 | 54.85085 | 7.112104 | 0.1353242 | 50.58202 |  | 252.6618 | 203.6618 | 1.350266 | 41478.11 |  | 19.49997 | 29.50003 | 0.8613153 | 870.252 | 3.65875 | 157.6894 | 398.7792 | 4307.571 | 1.214255 | 0.9558744 |  | 28.05352 | 20.94648 | 0.5436865 | 438.755 | 1.536746 | 0.3628571 | 1.214255 | 407.0147 |  | 44.83133 | 4.168669 | 0.08885452 | 17.3778 | 43268.95 | 3.396114 | 1562.376 | 3.855656 | 1.088571 | 0.2 | 13.1183 | 8.745534
228 | BCV-2%-60-1.66 | 60 | 80 | 40 | 152 | 1.66 | 2 | 556 | 66.67 | 0.5 | 132 | Validation data | Moreillon [48] | S |  | 151.3301 | 149.2953 | 19.33008 | 0.1364492 | 373.6522 |  | 379.3636 | 247.3636 | 0.9674665 | 61188.73 |  | 57.58477 | 74.41523 | 0.7850339 | 5537.627 | 3.600018 | 153.26673 | 1257.829 | 10856.12 | 3.643263 | 1.728095 |  | 99.20298 | 32.79702 | 0.2837076 | 1075.645 | 2.778235 | 0.6667 | 3.643263 | 441.4155 |  | 107.7182 | 24.28175 | 0.2025858 | 589.6036 | 100882.9 | 3.45152 | 6835.355 | 6.932944 | 2.0001 | 0.3 | 12.83814 | 8.558762
233 | S1C1 | 200 | 400 | 160 | 60.5 | 0.9 | 0 | 400 | 0 | 0 | 853 | Validation data | Grimaldi et al. [49] | 0 |  | 984.4441 | 989.6513 | 131.4441 | 0.1430728 | 17277.55 |  | 687.1566 | 165.8434 | 0.2153591 | 27504.03 |  | 283.9535 | 569.0465 | 1.001002 | 323813.9 | 2.271227 | 60.5 | 24262.94 | 197361.8 | 14.28099 | 0 |  | 389.3662 | 463.6338 | 0.7463721 | 214956.3 | 0 | 0 | 14.28099 | 3107.968 |  | 1025.598 | 172.5983 | 0.1837522 | 29790.16 | 1025598.3 | 5.470846 | 0 | 0 | 0 | 1 | 6.944538 | 4.629692
[51 empty] | #DIV/0! | #DIV/0! | #DIV/0! | #DIV/0! | #DIV/0! | 0 | 0 | 0