## Sheet1
Table 2. Hysteresis Parameters
Sample | weight (mg) | Hcr (mT) | Hc (mT) | Mrs(Am2) | Ms (Am2) | Mrs/Ms | Hcr/Hc
1-1 | 24.2 | 56.89 | 15.1 | 1.04e-07 | 6.66e-07 | 0.1561562 | 3.76755
7-1 | 10 | 62.93 | 18.6 | 6.12e-08 | 3.03e-07 | 0.2019802 | 3.383333
10-4 | 15.8 | 57.04 | 14.3 | 7.56e-08 | 4.73e-07 | 0.1598309 | 3.988811
18-2 | 23.3 | 49.64 | 12.9 | 1.25e-07 | 7.8e-07 | 0.1602564 | 3.848062
30-4 | 23 | 38.59 | 10.8 | 2.47e-07 | 1.9e-06 | 0.13 | 3.573148
39-1 | 13 | 49.81 | 12.3 | 5.77e-08 | 3.67e-07 | 0.1572207 | 4.049593
53-1 | 37.9 | 55.25 | 14.5 | 2.04e-07 | 1.16e-06 | 0.1758621 | 3.810345
63-2 | 17.5 | 53.67 | 14.6 | 1.18e-07 | 7.3e-07 | 0.1616438 | 3.676027
70-3 | 9.3 | 56.97 | 16.7 | 4.66e-08 | 2.34e-07 | 0.1991453 | 3.411377
76-1 | 53.8 | 30.63 | 6.5 | 6.16e-07 | 6.59e-06 | 0.09347496 | 4.712308
80-1 | 12.8 | 67.78 | 18.5 | 7.08e-08 | 3.38e-07 | 0.2094675 | 3.663784
89-2 | 30.8 | 69.16 | 21.8 | 1.49e-07 | 6.38e-07 | 0.2335423 | 3.172477